ic3013975 | Synthesis of [Tb 2 (C 15 H 11 N 3 ) 2 (H 2 O) 2 (CH 3 COO) 5 ] 2 Pt(CN) 4 ·7H 2 O (4). Compound 4 was synthesized by ﬁrst mixing 1 mL of 0.10 M Tb(CH 3 COO) 3 and 1 mL of 0.10 M K 2 [Pt(CN) 4 ]. Next, a 1 mL solution of 0.10 M terpy was layered onto the mixture. The Tb(CH 3 COO) 3 and K 2 [Pt(CN) 4 ] solutions were prepared using H 2 O as the solvent, while the terpy solution was made by using acetonitrile as the solvent. Slow evaporation of the solvent resulted in the crystallization of 4 as colorless single crystals with a yield of 22%.IR(solid, cm −1 ): 654 (s), 668 (s), 678 (s), 768 (m), 938 (w), 1013 (s), 1050 (w), 1160 (m), 1202 (m), 1234 (m), 1307 (m), 1405 (m), 1436 (s), 1451 (s), 1539 (s), 2135 (w), 3300 (m, br). Elemental Analysis: Calculated for C 84 H 96 N 16 O 31 PtTb 4 : C, 37.98; H, 3.64; N, 8.44. Found: C, 33.21; H, 3.44; N, 9.03. | [] | [] | ["[Tb 2 (C 15 H 11 N 3 ) 2 (H 2 O) 2 (CH 3 COO) 5 ] 2 Pt(CN) 4 ·7H 2 O"] | ["Tb(CH 3 COO) 3--0.10 M, 1 mL", "K 2 [Pt(CN) 4 ]--0.10 M, 1 mL"] | [] | ["terpy--0.10 M, 1 mL"] | [] | [] | ["H 2 O--used for Tb(CH 3 COO) 3 and K 2 [Pt(CN) 4 ] solutions", "acetonitrile--used for terpy solution"]
cg900934u | {[Zn 2 (L 1 ) 2 ](H 2 O) 0.5 } ¥ (2). A mixture of ZnCl 2 (56 mg, 0.4 mmol) and H 2 L 1 (27 mg, 0.1 mmol) with anhydrous methanol (ca. 12 mL) and one drop of hydrochloric acid was sealed in a 25 mL Teflonlined stainless steel vessel and heated to 140 C at a 10.8 C 3 h -1 rate, kept the temperature for 3 days, and then cooled to room temperature with a 10.8 C 3 h -1 rate. White block crystals were obtained and washed by water and by ethanol and dried in air. Yield: ∼20%.Anal. Calcd for C 10 H 10.50 N 10 O 0.25 Zn: C, 35.31; H, 3.11; N, 41.18.Found: C, 35.82; H, 2.97; N, 41.33. IR (KBr, cm -1 ): 3416vs, 3134vs, 2169w, 1618m, 1402s, 1177m, 1113m, 1060m, 983m, 621m, 540w.[Zn 6 (L 2 ) 6 (H 2 O) 12 ](3). A mixture of ZnSO 4 3 7H 2 O (58 mg, 0.2 mmol) and H 2 L 2 (74 mg, 0.2 mmol) was dissolved in ca. 10 mL ammonia until it was pellucid, and then it was filtrated, and slowly evaporated for ca. 7 days. Yellow crystals were obtained and washed with water, methanol, and dried in air. Yield: ∼30%. Anal.Calcd C 108 H 84 N 60 O 12 Zn 6 : C, 46.22; H, 3.02; N, 29.94. Found: C, 46.53; H, 3.25; N, 29.76. IR (KBr, cm -1 ): 3165vs, 1617m, 1444w, 1395s, 1266w, 1166w, 1102w, 769w, 702m, 538w. | [] | [] | ["{[Zn 2 (L 1 ) 2 ](H 2 O) 0.5 } ¥", "[Zn 6 (L 2 ) 6 (H 2 O) 12 ]"] | ["ZnCl 2--56 mg, 0.4 mmol", "ZnSO 4 3 7H 2 O--58 mg, 0.2 mmol"] | [] | ["H 2 L 1--27 mg, 0.1 mmol", "H 2 L 2--74 mg, 0.2 mmol"] | ["140 \nC", "room temperature"] | ["3 days", "ca. 7 days"] | ["anhydrous methanol--ca. 12 mL", "ammonia--ca. 10 mL"]
ic101447q | The solution was allowed to stand, and red brown platelet crystals of 4 were collected after 2 weeks (yield 90 mg). Anal. Calcd for C 18 H 12 MnFeN 9 .H 2 O(4): C, 44.75; H, 2.92; N, 26.09. Found: C, 44.10; H, 2.53; N, 25.87. | [] | ["2 weeks"] | ["C 18 H 12 MnFeN 9 .H 2 O"] | [] | [] | [] | [] | [] | []
j.poly.2013.08.058 | added to ﬁll both arms, and then the arm to be heated was placed in a bath at 60 °C. After 10 days, yellow crystals were deposited in the cooler arm, which were ﬁltered off, washed with water and air dried. (0.318 g, yield 73.4%), m.p. >300 °C. Anal. Calc. for C 10 H 10 N 4O 10 Sr: C, 27.66; H, 2.30; N, 12.91. Found: C, 26.85; H, 2.12; N, 12.84%. IR (cm 1 ) selected bands: 3354(w), 2839(br), 1626(br), 1467(s), 1375(s), 1250(m), 1084(m), 617(m), 510(m). | [] | [] | ["Sr(H 2 O) 2 (H 2 L)(N 3 ) 2 ", "C 10 H 10 N 4O 10 Sr"] | [] | [] | ["H 2 L--NaN"] | ["60 \nC"] | ["10 days"] | []
s41467-018-05659-7 | Synthesis of Eu-Ru(phen) 3 -MOF. Eu(NO 3 ) 3 ·6H 2 O (42.0 mg, 94.2 µmol), H 3 L (8.0 mg, 7.1 µmol), 2-FBA (100 mg, 0.719 mmol), and DMF (3 mL) was sealed in a 20 mL Telfon-lined autoclave, and then heated to 105 °C for 70 h in a preheated oven. After cooling down to room temperature, the red block-shaped crystals (3 mg, 44% yield) were obtained. Formula of MOF: [Eu 2 (μ 2 -H 2 O) (H 2 O) 3 (L) 2 ]·(NO 3 ) 2 ·(2-FBA) x ·(H 2 O) y (x ≈ 2, Y ≈ 22). The NO 3 − counter anions, guest water molecules, and 2-FBA are severely disordered and therefore removed by SQUEEZE method using the PLATON software. The number of the NO 3 − counter anions, guest water molecules, and 2-FBA were conﬁrmed by charge balance, element analysis, and thermogravimetric analysis. Anal. Calcd. For Eu 2 Ru 2 H 126 C 134 N 26 F 2 O 48 (FW = 3412.65, based on two 2-FBA and 22 H 2 O guest molecules): C, 47.16, H, 3.72, N, 10.67, Found: C, 47.07, H, 3.74, N, 10.35. | [] | [] | ["Eu-Ru(phen) 3 -MOF", "[Eu 2 (μ 2 -H 2 O) (H 2 O) 3 (L) 2 ]·(NO 3 ) 2 ·(2-FBA) x ·(H 2 O) y", "Eu 2 Ru 2 H 126 C 134 N 26 F 2 O 48"] | ["Eu(NO 3 ) 3 ·6H 2 O--42.0 mg, 94.2 µmol"] | [] | ["H 3 L--8.0 mg, 7.1 µmol"] | ["105 °C"] | ["70 h"] | ["2-FBA--100 mg, 0.719 mmol", "DMF--3 mL"]
zaac.201000386 | [Nd 2 (PTCP) 2 (m-BDC) 3 ·H 2 O] n (2): The procedure was the same as that for 1 except that Nd 2 O 3 was used. After 72 h, yellow cubic crystals of 2 formed in 56 % yield (based on Nd). C 62 H 36 Nd 2 N 8 O 13 :calcd.C 53.52; H 2.60; N 8.06 %; found: C 52.31; H 2.50; N 8.72 %. IR (KBr): ν ˜ = 3073 (m), 1629 (s), 1542 (s), 1448 (s), 1391 (s), 1185 (w), 1076 (w),945 (m), 812 (m), 745 (s), 701 (s), 535 (m), 490 (w), 418 (m) cm –1 . | [] | [] | ["[Nd 2 (PTCP) 2 (m-BDC) 3 ·H 2 O] n", "C 62 H 36 Nd 2 N 8 O 13"] | ["Nd 2 O 3--NaN"] | [] | [] | [] | ["72 h"] | []
j.inoche.2007.06.016 | Colourless crystals of complex 1 were formed, ﬁltered oﬀ, washed with acetone and dried in air (0.28 g, 68%). IR (Nujol mull in NaCl, cm 1 ): 3416 s, ca. 3420–3080 br, 1604 s br, 1458 s, 1416 s, 1392 s, 1378 s, 1240 m, 1208 m, 1167 s, 1137 m, 958 w, 937 w, 867 m, 832 w, 780 w, 698 m, 656 m, 632 w. Elemental analysis for C 4 H 6 CaO 5 S: calc. C, 23.30; H, 2.93; S, 15.55; found C, 23.24; H, 2.68; S, 15.24%.Compound [Sr(tda)] n (2) was obtained following a similar procedure.IR (Nujol mull in NaCl, cm 1 ): 1565 s br, 1422 s, 1242 m, 1224 m, 1160 m, 934 m, 884 m, 795 w, 773 m, 703 m. Elemental analysis for C 4 H 4 O 4 SSr: calc. C, 20.38; H, 1.71; S, 13.60; found C, 20.36; H, 1.66; S, 11.84%.[6] For an analysis of the IR bands of thiodiacetate see H. Ramsis, E.Perez-Ruiz, J. Roger, J.L. Delarbre, L. Maury, J. Raman Spectr. 27 (1996) 637.[7] M.-C. Wu, C.-S. Lee, Inorg. Chem. 45 (2006) 9634.[8] S.H. Whitlow, Acta Crystallogr. B31 (1975) 2531.[9] P.M. Forster, A.K. Cheetham, Micropor. Mesopor. Mater. 73 (2004) 57.[10] Crystallographic data for 1: C 4 H 6 CaO 5 S: crystal dimensions 0.50 · 0.45 · 0.20 mm 3 , M w = 206.23, triclinic, P  1, a = 6.0476(4) A ˚ , b = 6.3547(4) A ˚ , c = 10.8579(7) A ˚ , a = 92.626(2), b = 104.524(2), c = 117.300(2), V = 352.62(4) A ˚ 3 , Z =2, q calc = 1.942 mg/m 3 , F(00 0) = 212, 2h max = 61.14, 5160 reﬂections collected, 2009 unique (R int = 0.0180). Final GOF = 1.094, R 1 = 0.0254 for 1902 observed reﬂections [I > 2rðIÞ], wR 2 =0.0712 for all reﬂections, 100 parameters, 0 restraints. L p and absorption corrections applied, l = 1.154 mm 1 .The data collection was performed at 95(2) K on a Bruker–Nonius X8APEX-II CCD diﬀractometer using thin-slice x and / scans. The structure was solved by direct methods using BRUKER-SHELXTLV6.12 package and reﬁned on F 2 o using SHELXL-97 program [15a] implemented in the WINGX suite [15b,15c].[11] Crystallographic data for 2: C 4 H 4 O 4 SSr: crystal dimensions 0.66 · 0.31 · 0.31 mm 3 , M w = 235.75, Monoclinic, P2 1 /c, a = 9.1389(11) A ˚ , b = 7.5329(9) A ˚ , c = 9.8597(12) A ˚ , b = 99.527(5), V = 669.40(14) A ˚ 3 , Z =4, q calc = 2.339 mg/m 3 , l = 8.312 mm 1 , F(00 0) = 456, 2h max = 61.04, 14143 reﬂections collected, 2035 unique (R int = 0.0322). Final GoF = 1.009, R 1 = 0.0165 for 2035 observed reﬂections [I > 2rðI Þ], wR 2 =0.0512 for all reﬂections, 91 parameters, 0 restraints. Data collection was performed likewise 1 at 100(2) K.[12] (a) Selected examples D.T. de Lill, D.J. Bozzuto, C.L. Cahill, Dalton Trans. (2005) 2111; (b) W. Starosta, H. Ptasiewicz-Bak, J. Leciejewicz, J. Coord. Chem.57 (2004) 167; (c) W. Starosta, H. Ptasiewicz-Bak, J. Leciejewicz, J. Coord. Chem.56 (2003) 677; Fig. 3. Schematic representation of the coordination modes of thiodiacetate in compounds 1 and 2.A. Grirrane et al. / Inorganic Chemistry Communications 10 (2007) 1125–1128 1127 (d) W. Starosta, H. Ptasiewicz-Bak, J. Leciejewicz, J. Coord. Chem.55 (2002) 873; (e) R. Murugavel, K. Baheti, G. Anantharaman, Inorg. Chem. 40 (2001) 6870.[13] (a) Cambridge Structural Database System, Cambridge Crystallographic data Centre, 12 Union Road, Cambridge, CB2 1EZ, UK.Version 5.28, updated January 2007; (b) F.H. Allen, O. Kennard, Chem. Des. Autom. 8 (1993) 1.[14] (a) W. Starosta, H. Ptasiewicz-Bak, J. Leciejewicz, J. Coord. Chem.55 (2002) 1147; (b) G. Morin, M. Shang, B.D. Smith, Acta Crystallogr. C56 (2000) 544.[15] (a) G.M. Sheldrick, SHELXL-97, Program for Crystal Structure Reﬁnement (Release 97-2), Institu ¨ tfu ¨ r Anorganische Chemieder Universita ¨ t, Go ¨ ttingen, Germany, 1998; (b) L.J. Farrugia, J. Appl. Crystallogr. 32 (1999) 837; (c) L.J. Farrugia, J. Appl. Crystallogr. 30 (1997) 565.1128 A. Grirrane et al. / Inorganic Chemistry Communications 10 (2007) 1125–1128 | [] | [] | [" [Sr(tda)] n", " C 4 H 4 O 4 SSr"] | [] | [] | [] | [] | [] | []
ic900630a | A solution of dithiopropanoic acid (2.970 g, 27.96 mmol) in 38 mL of ether was added dropwise with stirring to a solution of NiCl 2 3 6H 2 O (6.540 g, 27.51 mmol) in 27 mL of ethanol, to produce a dark red mixture. The reaction mixture was stirred for an additional 30 min at room temperature. It was then cooled to 0 C and allowed to stand for 1 h. On cooling, reddish black microcrystals separated from the solution. These were collected and washed with ether. The crude product was recrystallized from benzene-n-hexane to afford 2.340 g (62% yield based on dithiopropanoic acid) of [Ni 2 (EtCS 2 ) 4 ] as lustrous reddish black needles. Anal. calcd for C 12 H 20 Ni 2 S 8 : C, 26.78; H, 3.75. Found: C, 26.74; H, 3.69%. | [] | ["1 h"] | ["[Ni 2 (EtCS 2 ) 4 ]", "C 12 H 20 Ni 2 S 8"] | ["NiCl 2 3 6H 2 O--6.540 g, 27.51 mmol"] | [] | ["dithiopropanoic acid--2.970 g, 27.96 mmol"] | ["room temperature", "0 \nC"] | ["30 min"] | ["ether--38 mL", "ethanol--27 mL"]
c7dt00406k | Preparation of compounds 1–6 {[Cu 2 (pzdc)(dpe) 2 ]NO 3 } n (1). The mixture solution of Cu(NO 3 ) 2 ·3H 2 O (0.5 mmol, 0.1208 g), 1,2′-di(4-pyridyl)ethylene (0.5 mmol, 0.0911 g) and pyrazole-3,5-dicarboxylic acid (0.5 mmol, 0.0871 g) in ethanol (2 mL), DMF (2 mL) and H 2 O (13 mL) was sealed in a 25 mL glass vial. The mixture solution was heated at 120 °C for 1 day and then slowly cooled down to room temperature. Blue crystals of 1 were obtained. Yield: 66 mg (37%) based on copper salt. Anal. Calcd for Cu 2 C 29 H 21 N 7 O 7 : C, 49.29; H, 3.00; N, 13.88. Found: C, 48.96; H, 3.10; N, 13.55%. ATR-FT-IR peaks (v(cm −1 )): 1613s (ν(CvN)), 1558s (ν as (OCO)), 1505s, 1431w, 1395m (ν s (OCO)), 1338s (ν(NO 3 − )), 1219m, 1114w, 1055m, 1026m, 977m, 832s, 792m. UV-vis (diﬀuse reflectance, cm −1 ): 15 015. | [] | [] | ["{[Cu 2 (pzdc)(dpe) 2 ]NO 3 } n", "Cu 2 C 29 H 21 N 7 O 7"] | ["Cu(NO 3 ) 2 ·3H 2 O--0.5 mmol, 0.1208 g"] | [] | ["1,2′-di(4-pyridyl)ethylene--0.5 mmol, 0.0911 g", "pyrazole-3,5-dicarboxylic acid--0.5 mmol, 0.0871 g"] | ["120 °C"] | ["1 day"] | ["ethanol--2 mL", "DMF--2 mL", "H 2 O--13 mL"]
c4dt03668a | calcd (%) for C 26 H 20 Gd 2 N 4 O 18 : C, 31.51; H, 2.03; N, 5.65; Gd, 31.70. Found: C, 31.36; H, 1.96; N, 5.61; Gd, 31.75. IR (KBr, ν/cm −1 ) 3406(m), 1671(s), 1621(s), 1593(s), 1569(s), 1484(w), 1420(s), 1393(m), 1315(m), 1234(s), 1135(m), 1120(m), 1023 (m), 925(s), 792(s), 768(m), 670(m), 448(s). | [] | [] | ["C 26 H 20 Gd 2 N 4 O 18"] | [] | [] | [] | [] | [] | []
ic048518h | 7d Fulvene III-1 (0.43 g, yield 14%): mp 102-106 °C; IR (KBr pellet) ν (cm -1 ) ) 3441 (s), 2924 (w), 1644 (s), 1572 (s), 1537 (s), 1456 (s), 1403 (vs), 1083 (m), 1019 (s), 839 (w), 754 (m), 729 (m); 1 H NMR (300 MHz, CDCl 3 ,25 °C, TMS) δ ) 18.51 (s, 1H, -OH), 8.17 (d, 2H, -C 4 H 3 O), 7.74 (t, 2H, -C 4 H 3 O), 7.42 (m, 2H, -C 4 H 3 O), 6.64 (m, 3H, -C 5 H 3 ). | [] | [] | ["Fulvene III-1"] | [] | [] | [] | [] | [] | []
c4ce00858h | Found: C, 18.76; H, 0.93; N, 5.34; S, 6.16; Ce, 27.32; K, 7.51.IR (KBr, cm −1 ) for two compounds (4000–400 cm −1 ): 3537 (br), 1630 (vs), 1572 (vs), 1457 (s), 1392 (s), 1319 (m), 1211 (m), 1103 (w), 1009 (w), 809 (s), 699 (m), 554 (m) (Fig. S4†).Synthesis of compounds 11 and 12 AmixtureofLn(NO 3 ) 3 ·6H 2 O (Ln = La and Ce, 0.039 mmol), H 2 tdc (0.100 mmol), KOH (0.05 mL,0.56Minwater),and 2 mL of DMF/H 2 O (3 : 1), with the pH valu e of 4.0, was sealed in a 20 m L vial and heated at 85 °C for 12 h. Block crystals were collected (73% and 69% yield based on Ln(NO 3 ) 3 ·6H 2 O). | [] | [] | [] | ["Ln(NO 3 ) 3 ·6H 2 O (Ln = La and Ce)--0.039 mmol"] | ["KOH--0.05 mL"] | ["H 2 tdc--0.100 mmol"] | ["85 °C"] | ["12 h"] | ["DMF/H 2 O--2 mL", "water--0.05 mL,0.56M"]
cg401201w | 119 Sn NMR (500 MHz, ppm): δ = 121.81; 130.66. ESI-MS: m/z (%) 291.1146 [n-Bu 3 Sn] + (52); 364.1635 [(nBu 3 SnH)(Na)(H 2 O)MeOH] + (42); 625.2206 [(Bu 3 Sn) 2 (CHOO)] + (100). [(Me 3 Sn) 2 (µ-L)(H 2 O)] n (2) A mixture of Me 3 SnCl (0.099g, 0.5 mmol), LH 2 (0.135g, 0.5 mmol) and triethyl amine (0.21 mL, 1.5 mmol) in 30 mL EtOH was stirred for 1 day to afford a clear yellow solution. The mixture was filtered and kept for slow evaporation to get single crystals of 2. Yield: 0.21 g (68 %). Mp: >230 °C. Anal. Calcd for C20H28N2O5Sn2 (613.87 g) (%): C 39.13; H 4.60; N 4.56; Found: C 39.09, H 4.69, N, 4.67. IR (KBr, cm -1 ): 3417.16 (b), 2990.39 (m), 2921.41 (m), 1673.94 (s), 1608.84 (s), 1562.96 (s), 1413.99 (s), 1375.19 (s), 1249.92 (s), 1232.50 (s), 772.48 (s), 685.78 (m), 596.68 (m), 549.89 (m). 1 H NMR (500 MHz, ppm): δ = 8.75-8.76 (d, 1H, LH 2 ); 8.71-8.72 (d, 1H, LH 2 ); 8.55 (s, 1H, LH 2 ); 8.06 (s, 2H, LH 2 ); 7.82-7.83 (d, 1H, LH 2 ); 7.74-7.75 (d, 1H, LH 2 ); 0.51 (s, 9H, Sn-CH 3 ). | [] | [] | ["[(Me 3 Sn) 2 (µ-L)(H 2 O)] n", "C20H28N2O5Sn2"] | ["Me 3 SnCl--0.099g, 0.5 mmol"] | ["triethyl amine--0.21 mL, 1.5 mmol"] | ["LH 2--0.135g, 0.5 mmol"] | [] | ["1 day"] | ["EtOH--30 mL"]
cg200534x | [Ag(bga) 2 (tpa) 0.5 ] n (3). The synthesis of 3 was similar to that of 1 but with H 2 tpa (33.2 mg, 0.2 mmol) in place of H 2 mal. The resultant solution was allowed to evaporate slowly in darkness at room temperature for several days to afford the product as block-shaped colorless crystals of 3 (yield, 24%, based on silver). Anal. calcd (found) for AgC 22 H 20 N 10 O 2 : C, 46.82 (46.74); H, 3.57 (3.63); N, 24.82 (24.59) %. | [] | [] | ["Ag(bga) 2 (tpa) 0.5"] | [] | [] | ["H 2 tpa--33.2 mg, 0.2 mmol"] | [] | [] | []
chem.200700723 | [Cu(p-SC 6 H 4 -X)] (X =NO 2 (6)): Cu(NO 3 ) 2 ·3H 2 O (0.242 g, 1 mmol) was added to a solution of 4-nitrobenzenethiol (0.170 g, 1.1 mmol) and triACHTUNGTRENNUNGethylamine (0.110 g, 1.1 mmol) in ethanol (30 mL). An orange precipitate was formed immediately. The resulting suspension was refluxed for 48 h. | [] | [] | ["[Cu(p-SC 6 H 4 -NO 2 )]"] | ["Cu(NO 3 ) 2 ·3H 2 O--0.242 g, 1 mmol"] | [] | ["4-nitrobenzenethiol--0.170 g, 1.1 mmol", "triethylamine--0.110 g, 1.1 mmol"] | ["reflux"] | ["48 h"] | ["ethanol--30 mL"]
ejic.200800372 | Synthesis of 1a⬘ from 1a: Aqueous HClO 4 (1.33 mL of 0.58 molL –1 solution, 0.77 mmol) was added to a methanol (10 mL) suspension of 1a (332 mg, 0.77 mmol). The mixture was stirred at room temperature for 2 h and left aside for one day, after whcih 1a⬘ was filtered, washed with methanol and diisopropyl ether and dried in vacuo. Yield: 55 mg (22%). MS (ESI): m/z (%) = 226 [CuL a ] + (100). | [] | ["one day"] | [] | [] | ["HClO 4 --1.33 mL of 0.58 molL –1 solution, 0.77 mmol"] | [] | [] | ["2 h"] | ["methanol--10 mL"]
acs.inorgchem.8b02367 | [Ln(hfa) 3 (Tol)] n (Tb/Eu = 1). Yield: 0.58 g (56% for monomer). IR (KBr): 1650 (st, CO), 1133 (st, PO) cm −1 . ESI-Mass (m/z): calcd for C 42 H 32 EuF 12 O 7 P 2 [M − hfa] + : 1091.06, C 42 H 32 F 12 O 7 P 2 Tb [M − hfa] + : 1097.07, found, 1091.02, 1097.03. Anal. Calcd for C 47 H 33 Eu 0.5 F 18 O 9 P 2 Tb 0.5 : C, 43.39; H, 2.56%. Found: C, 43.30; H, 2.34%.[Ln(hfa) 3 (Tol)] n (Tb/Eu = 10). Yield: 0.57 g (55% for monomer). IR (KBr): 1650 (st, CO), 1133 (st, PO) cm −1 . ESI-Mass (m/z): calcd for C 42 H 32 EuF 12 O 7 P 2 [M − hfa] + : 1091.06, C 42 H 32 F 12 O 7 P 2 Tb [M − hfa] + : 1097.07, found, 1091.02, 1097.02. Anal. Calcd for C 47 H 33 Eu 0.09 F 18 O 9 P 2 Tb 0.91 : C, 43.29; H, 2.55%. Found: C, 43.23; H, 2.39%. | [] | [] | ["[Ln(hfa) 3 (Tol)] n (Tb/Eu = 1)", "[Ln(hfa) 3 (Tol)] n (Tb/Eu = 10)"] | [] | [] | [] | [] | [] | []
ic9002498 | IR (KBr): ν~=3415 (m), 3069 (w), 2058 (s), 1631 (w), 1592 (m), 1572 (w), 1464 (w), 1396 (m), 1212 (w), 1071 (w), 1037 (w), 812 (m), 722 (w), 700 (m), 652 (m) cm -1 . | [] | [] | [] | [] | [] | [] | [] | [] | []
c9qi01198f | bulk single crystals through the water solution technique.18 Afterward, several hydroisocyanurate crystals have been reported including K 2 (HC 3 N 3 O 3 ), 19 M 2 N(H 2 C 3 N 3 O 3 ) 4 · 6H 2 O (M/N = Li/Ca and Na/Ba), 20 RE(H 2 C 3 N 3 O 3 ) 2 ·(OH)·nH 2 O (RE = La, Y and Gd), 21 A 2 B(H 2 C 3 N 3 O 3 ) 4 ·nH 2 O (A = K, Rb, Cs; B = Mg, Ca; n = 4, 10), 22 RbLi(HC 3 N 3 O 3 )·2H 2 O 23 and Cs 3 Na(H 2 C 3 N 3 O 3 ) 4 ·3H 2 O. | [] | [] | [] | [] | [] | [] | [] | [] | []
ja303588m | Synthesis of Ternary Phase-Separated Type {[Zn 1‑x‑y Ni x Mn y (NO 2 -ip)(bpy)]0.5DMF·0.5MeOH} n . Ternary phaseseparated Zn/Ni/MnCID-5⊃G was synthesized as follows. 5-Nitroisophthalic acid (0.25 g, 0.10 mmol) and 4,4′-bipyridyl (0.16 g, 1.0 mmol) were dissolved in 40 mL of 1:1 v:v DMF/MeOH solution at 70 °C. Zn(ClO 4 ) 2 ·6H 2 O (0.12 g, 0.3 mmol), Ni(ClO 4 ) 2 ·6H 2 O (0.12 g, 0.3 mmol) and Mn(ClO 4 ) 2 ·6H 2 O (0.12 g, 0.3 mmol) were then added to the solution under stirring. After a few days, pale-green crystalline powders of ternary phase-separated Zn/Ni/MnCID-5⊃Gwere obtained.Scanning Transmission Electron Microscope Observation.An ethanol dispersion of the powder samples was dropped onto a carbon grid and allowed to dry by standing at room temperature.STEM-EDX measurements were conducted using a JEOL JEM-2200 TEM under an operating voltage of 200 kV. | [] | [] | ["{[Zn 1‑x‑y Ni x Mn y (NO 2 -ip)(bpy)]0.5DMF·0.5MeOH} n"] | ["Zn(ClO 4 ) 2 \n6H 2 O--0.12 g, 0.3 mmol", "Ni(ClO 4 ) 2 \n6H 2 O--0.12 g, 0.3 mmol", "Mn(ClO 4 ) 2 \n6H 2 O--0.12 g, 0.3 mmol"] | [] | ["5-Nitroisophthalic acid--0.25 g, 0.10 mmol", "4,4′-bipyridyl--0.16 g, 1.0 mmol"] | ["70 °C"] | [] | ["DMF/MeOH solution--40 mL of 1:1 v:v"]
cg401187x | GBP:Y2. The powder sample of GBP:Y1 was left under shelf conditions, and after two weeks some very small crystals of GBP:Y2, [Y 2 GBP 6 (H 2 O) 2 Cl 2 ]Cl 4 ·8H 2 O, suitable for SCXRD had formed in the rim of the powder sample.GBP:Y3. Recrystallization of GBP:Y1 in a water/ethanol solution with seeding was carried out and single cryst als of GBP:Y3, [Y 3 GBP 8 (H 2 O) 5 ]Cl 9 ·10H 2 O, suitable for SCXRD were grown after one month. | [] | ["two weeks", "one month"] | ["[Y 2 GBP 6 (H 2 O) 2 Cl 2 ]Cl 4 ·8H 2 O", "[Y 3 GBP 8 (H 2 O) 5 ]Cl 9 ·10H 2 O"] | [] | [] | ["GBP--NA"] | [] | [] | ["water--NA", "ethanol--NA"]
b207722a | ESI-MS(MeOH): m/z 952 [CeFe 2 (sal) 4 (bipy) + ], 796 [CeFe 2 (sal) 4 + ]. Vis (Nujol): l max 490 nm. (MeOH): l max (e) 500(4170 dm 3 mol 21 cm 21 ) nm. 3: CeCl 3 ·7H 2 O (0.34 g, 0.91 mmol), FeCl 3 (0.29 g, 1.8 mmol), bipy (0.28 g, 1.8 mmol) and salH 2 (0.50 g, 3.6 mmol) in water (pH ~ 7 with NaOH) similarly gave a few red crystals of 3 from EtOH, sufficient only for identification by single crystal X-ray structure determination and IR spectroscopy. | [] | [] | ["CeFe 2 (sal) 4 (bipy)"] | ["CeCl 3 ·7H 2 O--0.34 g, 0.91 mmol", "FeCl 3--0.29 g, 1.8 mmol"] | [] | ["bipy--0.28 g, 1.8 mmol", "salH 2--0.50 g, 3.6 mmol"] | [] | [] | ["water--pH ~ 7 with NaOH", "EtOH--not specified"]
asia.201200601 | Synthesis of [Zn 3 ACHTUNGTRENNUNG(TCPB) 2 ·2H 2 O]·2H 2 O·4DMF (2) A mixture of ZnACHTUNGTRENNUNG(NO 3 ) 2 ·6H 2 O (30 mg, 0.1 mmol) and H 3 TCPB (25 mg, 0.05 mmol) in 4 mL DMF was sealed in a Teflon-lined autoclave and heated under autogenous pressure at 85 8 C for three days. After cooling to room temperature, colorless block-shaped crystals of 2 were obtained and washed with DMF. Yield: 30 mg (76% based on the ligand); IR (KBr): n˜ =3393(br), 1661(m), 1595(s), 1402(m), 1392(s), 1224(s), 1160(m), 1121(m), 1009(m), 855(w), 815(w), 783(w), 707(w), 650(m), 457 cm 1 (w); elemental analysis calcd (%) for C 66 H 66 N 4 O 26 Zn 3 : C 51.90, H 4.36, N 3.67 ; found: C 52.42, H 4.32, N 3.65.Figure 5. Recycling tests for carbonyl cyanosilylation catalyzed by desolvated 2.Table 2. Results for carbonyl cyanosilylation catalyzed by desolvated 2. | [] | [] | ["[Zn 3 ACHTUNGTRENNUNG(TCPB) 2 ·2H 2 O]·2H 2 O·4DMF", "C 66 H 66 N 4 O 26 Zn 3"] | ["ZnACHTUNGTRENNUNG(NO 3 ) 2 ·6H 2 O--30 mg, 0.1 mmol"] | [] | ["H 3 TCPB--25 mg, 0.05 mmol"] | ["85 8 C"] | ["three days"] | ["DMF--4 mL"]
j.molstruc.2015.12.024 | dissolved in ethanol. Crystals were obtained by slow evaporation at RT.Compound 4, catena-diaqua-bis( m 2 -4-amino-3,5-bis(pyridin-2yl)-1,2,4-triazole)-bis( m 2 -chloro)-tetrachloro-tricopper(II) dihydrated, was obtained by mixing abpt (0.5 mmol) with CuCl 2 $2H 2 O (1 mmol) in water:acetonitrile (1:1) and stirred for several hours. | [] | [] | ["catena-diaqua-bis( m 2 -4-amino-3,5-bis(pyridin-2yl)-1,2,4-triazole)-bis( m 2 -chloro)-tetrachloro-tricopper(II) dihydrated"] | ["CuCl 2 $2H 2 O--1 mmol"] | [] | ["abpt--0.5 mmol"] | [] | [] | ["water:acetonitrile--1:1"]
zaac.200700105 | IR (KBr, cm ⫺1 ): 3441 (w), 1597 (m), 1515 (w), 1479 (w), 1437 (w), 1056 (s), 760 (m), 663 (w).Preparation of complex [Ag 2 L 2 ](ClO 4 ) 2 ·H 2 O (2) The complex was obtained by reaction of ligand L with AgClO 4 following the same procedures used for preparation of complex 1 as described above. After one day, colorless crystals suitable for Xray diffraction were isolated by slow evaporation. Yield: 12.23 mg (81 %). Anal. Calcd. for C 36 H 44 Ag 2 Cl 2 N 10 O 9 : C 41.24; H 4.20; N 13.37; Found: C 41.32; H 4.35; N 13.46 %. | [] | [] | ["[Ag 2 L 2 ](ClO 4 ) 2 ·H 2 O"] | ["AgClO 4--not specified"] | [] | ["ligand L--not specified"] | [] | ["one day"] | []
c2dt30363a | Synthesis of [Gd 3 (H 2 L)(HL) 2 (bdc) 2 (H 2 O)]·7H 2 O (7). The procedure was the same as that for 1 except that LaCl 3 ·6H 2 Owas replaced by GdCl 3 ·6H 2 O (0.22 g, 0.60 mmol). After the mixture was cooled slowly to room temperature, the colourless powder This journal is © The Royal Society of Chemistry 2012 Dalton Trans., 2012, 41, 10948–10956 ¦ 10949 Published on 19 April 2012. Downloaded by Western Kentucky University on 29/10/2014 02:30:11. View Article Online of 7 was obtained. Yield: 40.6% (based on H 2 bdc). Anal. Calcd for C 37 H 61 N 3 O 31 P 3 Gd 3 : C, 27.63; H, 3.82; N, 2.61; P, 5.78; Gd, 29.33. Found: C, 27.67; H, 3.78; N, 2.65; P, 5.73; Gd, 29.38%. | [] | [] | ["[Gd 3 (H 2 L)(HL) 2 (bdc) 2 (H 2 O)]·7H 2 O", "C 37 H 61 N 3 O 31 P 3 Gd 3"] | ["GdCl 3 ·6H 2 O--0.22 g, 0.60 mmol"] | [] | [] | [] | [] | []
acs.cgd.0c00611 | Found (%): C, 30.63; H, 2.34; N, 2.73; S, 9.41. FT-IR (KBr pellets, cm −1 ): 3577(w), 3173(br), 2932(m), 2373 (m), 1677(m), 1522(m), 1402(m), 1058(m), 826(m), 731(m), 619(s), 465(s). | [] | [] | [] | [] | [] | [] | [] | [] | []
j.molstruc.2004.04.021 | Elementary analysis: calcd. for C 48 H 40 Br 2 CdN 4 O 4 (1009.06): C, 57.13; H, 4.00; N, 5.55%; found: C, 57.11; H, 4.03; N, 5.52%. IR (KBr, cm 21 ): 3065 (vw), 2927 (w), 1594 (m), 1500 (s), 1481 (s), 1444 (s), 1432 (s), 1284 (m), 1252 (s), 1227 (s), 1194 (m), 1161 (w), 1107 (s), 1050 (m), 1019 (s), 966 (vw), 871 (w), 751 (s), 701 (s), 669 (w), 616 (vw). | [] | [] | ["C 48 H 40 Br 2 CdN 4 O 4"] | [] | [] | [] | [] | [] | []
chem.201701881 | 6 Li (74 MHz, [D 8 ]THF, 100 8C): d = 0.75 (s).(E)-[3,3-Dimethyl-1-(N-tolylsulfonyl-phenylsulfonimidoyl)but-1en-1-yl]lithium (1&TMEDA&THF): to a solution of the vinyl sulfoximine 7 (115 mg, 0.305 mmol) in THF (5 mL) was added at 788 C nPr 6 Li (0.27 mL of 1.19 m in n-pentane, 0.321 mmol). After the mixture was stirred for 10 min at this temperature, it was treated with TMEDA (40 mg, 0.344 mmol). The yellow solution was warmed to 08C and concentrated in vacuo (10 3 mbar). The yellow amorphous solid was dried (30 min at room temperature and 10 3 mbar) and dissolved at 788Cin[D 8 ]THF (1 mL). The solution of the sulfonimidoyl vinyllithium 1&TMEDA&THF, containing one equivalent of TMEDA and 1.5 equivalents of THF, was sealed in a NMR tube.1 H NMR (500 MHz, [D 8 ]THF): d = 0.91 (s, 9H, H5), 1.75 (THF), 2.15 (s, TMEDA), 2.29 (s, 3 H, H1), 2.30 (s, TMEDA), 3.61 (THF), 5.76 (s, 1 H, H3), 7.13 (dm, 2H, H2m), 7.38–7.46 (m, 3 H, H1p,H1m), 7.66 (m, 2 H, H18), 7.86 (d, 2 H, H28).13 C NMR (125 MHz, [D 8 ]THF): d = 21.1 (C1), 26.1 (THF), 29.7 (C5), 35.1 (C4), 46.0 (TMEDA), 58.5 (TMEDA), 68.0 (THF), 127.1 (C28), 128.8 (C1m), 129.0 (C2m), 129.6 (C18), 131.6 (C1p), 138.1 (C1i), 141.2 (C3i), 144.4 (C2i), 151.4 (C3), 176.3 (C2). | [] | [] | ["(E)-[3,3-Dimethyl-1-(N-tolylsulfonyl-phenylsulfonimidoyl)but-1en-1-yl]lithium"] | ["nPr 6 Li--0.27 mL of 1.19 m in n-pentane, 0.321 mmol"] | ["TMEDA--40 mg, 0.344 mmol"] | [] | [] | [] | ["THF--5 mL"]
ic802292s | An aqueous solution (5 mL) of CuCl 2 · 2H 2 O (27 mg, 0.16 mmol) was added to an ethanolic solution (5 mL) of bpym (25 mg, 0.16 mmol) with continuous stirring, leading to the immediate precipitation of a green powder. After the addition of an aqueous solution (6 mL) of K(tcnoet) 6 (72 mg, 0.32 mmol), the green precipitate was dissolved and the ﬁnal green solution yielded by slow evaporation dark-red single crystals of 1, which were removed by ﬁltration and air-dried. | [] | [] | [] | ["CuCl 2 \n2H 2 O--27 mg, 0.16 mmol", "K(tcnoet) 6--72 mg, 0.32 mmol"] | [] | ["bpym--25 mg, 0.16 mmol"] | [] | [] | ["ethanolic solution--5 mL", "aqueous solution--5 mL", "aqueous solution--6 mL"]
c5nj02193f | Preparation of coordination polymers and gels: [Mn(L 1 ) 2 ] n 1: 0.0226 gm of HL 1 (0.0998 mmol) was dissolved in 85 3mL of MeOH . Then 0.0122 gm of Mn(OAc) 2 .4H 2 O (0.0498 mmol) was dissolved in 2 mL of distilled water. Then these two solutions were mixed. Light brown precipitate was obtained which was then dissolved by drop wise addition of DMF to make a clear solution. Then Slow evaporation of this clear solution 90 yields red crystal after 5-6 days in 50% yield based on L 1 . Elemental analysis for C 26 H 18 MnN 4 O 4 Exptl C 61.75% H 3.63% N 10.86% Calcd. 61.79% H 3.59% N 11.09%. [Cd(L 1 ) 2 ] n 2: Using Cd(OAc) 2 .2H 2 O (0.0133 gm, 0.0498 mmol) following layering procedure we got the dark yellow crystals of 2 95 after 7 days in 30% yield based on L 1 . Elemental analysis for C 26 H 18 N 4 O 4 Cd Exptl C 55.46% H 3.13% N 10.02% Calcd. 55.48% H 3.22% N 9.95%. [Zn(L 1 ) 2 ] n 3: Using Zn(OAc) 2 .2H 2 O (0.0133 gm, 0.0498 mmol) following layering procedure we got the dark yellow crystals of 3 100 after 7 days in 35% yield based on L 1 . Elemental analysis for C 26 H 18 N 4 O 4 Zn Exptl C 60.42% H 3.42% N 10.78% Calcd. 60.54% H 3.52% N 10.86%. [Mn(L 2 ) 2 ] n 4: The complex 4 was obtained following a procedure similar to that for 1 with the exception that HL 2 105 Page 9 of 12 New Journal of Chemistry New Journal of Chemistry Accepted Manuscript Published on 25 November 2015. Downloaded by Chinese University of Hong Kong on 25/11/2015 18:13:08. View Article Online DOI: 10.1039/C5NJ02193F | [] | [] | ["[Mn(L 1 ) 2 ] n", "[Cd(L 1 ) 2 ] n", "[Zn(L 1 ) 2 ] n", "[Mn(L 2 ) 2 ] n"] | ["Mn(OAc) 2 .4H 2 O--0.0122 gm, 0.0498 mmol", "Cd(OAc) 2 .2H 2 O--0.0133 gm, 0.0498 mmol", "Zn(OAc) 2 .2H 2 O--0.0133 gm, 0.0498 mmol", "NaN--NaN"] | [] | ["HL 1--0.0226 gm, 0.0998 mmol", "HL 1--0.0133 gm, 0.0498 mmol", "HL 1--0.0133 gm, 0.0498 mmol", "HL 2--NaN"] | [] | ["5-6 days", "7 days", "7 days", "NaN"] | ["MeOH--85 mL", "distilled water--2 mL", "NaN--NaN", "NaN--NaN"]
s1600536803024000 | Experimental Hot aqueous solutions of ferron (88 mg, Riedel de-Haen) and salicylic acid (35 mg, Merck) were mixed in a 1:1 molar ratio. The resultant solution was added to CaCO 3 (25 mg, LOBA) in a 1:1:1 molar ratio and warmed over a water bath for 90 min. The red solution was ®ltered and allowed to evaporate slowly. After a few days, red plate-shaped crystals separated from the solution.Crystal data [Ca(C 9 H 5 INO 4 S) 2 (H 2 O) 2 ]H 2 O M r = 794.35 Monoclinic, P2 1 =c a = 20.326 (4) A Ê b = 6.958 (1) A Ê c = 19.219 (4) A Ê  = 117.19 (3)  V = 2417.7 (4) A Ê 3 Z =4 D x = 2.182 Mg m ÿ3 Mo K radiation Cell parameters from 10575 re¯ections  = 3.1±26.1   = 3.05 mm ÿ1 T = 293 (2) K Plate, red 0.40  0.15  0.05 mm Data collection Kuma KM-4 CCD diffractometer ! scans Absorption correction: multi-scan (XEMP; Siemens, 1990) T min = 0.593, T max = 0.859 26674 measured re¯ections 4771 independent re¯ections 4526 re¯ections with I >2(I) R int = 0.053  max = 26.1  h = ÿ24 ! 25 k = ÿ8 ! 5 l = ÿ23 ! 23 Re®nement Re®nement on F 2 R[F 2 >2(F 2 )] = 0.066 wR(F 2 ) = 0.103 S = 1.36 4771 re¯ections 325 parameters H-atom parameters constrained w = 1/[ 2 (F o 2 ) + (0.0351P) 2 + 1.7598P] where P =(F o 2 +2F c 2 )/3 (/) max = 0.002  max = 1.61 e A Ê ÿ3  min = ÿ0.88 e A Ê ÿ3 Table 1 Selected geometric parameters (A Ê ,  ). | [] | ["a few days"] | ["Ca(C 9 H 5 INO 4 S) 2 (H 2 O) 2 ]H 2 O"] | ["ferron--88 mg", "salicylic acid--35 mg", "CaCO 3--25 mg"] | [] | [] | [] | ["90 min"] | []
ejoc.201403521 | Synthesis of 10 and 11: A solution of 3b (0.267 g, 0.67 mmol), the corresponding bis(tributylstannyl) (Bu 3 Sn) 2 R (0.34 mmol) and Pd(PPh 3 ) 4 (0.08 g, 10 mol-%) in degassed toluene (20 mL) was heated for 15 h under an inert atmosphere at 100 °C. After the reaction the mixture was cooled to room temperature and the precipitate was filtered off and washed with toluene, hot hexane and Et 2 O. | [] | [] | ["10", "11"] | ["Pd(PPh 3 ) 4--0.08 g, 10 mol-%"] | [] | ["3b--0.267 g, 0.67 mmol", "the corresponding bis(tributylstannyl) (Bu 3 Sn) 2 R--0.34 mmol"] | ["100 °C"] | ["15 h"] | ["degaussed toluene--20 mL"]
cm030433b | (ii) To prepare a sealed sample, approximately 20-50 mg of [Ni(bipy)(DBM) 2 ] (polymorph I) was placed into a 5-mm o.d. | [] | [] | ["[Ni(bipy)(DBM) 2 ] (polymorph I)"] | [] | [] | [] | [] | [] | []
j.ica.2014.11.026 | 4 A methanol solution of N,N-diethyl-1,2-diaminoethane (dede) (1 mmol, 0.140 ml) was 64 added to a methanol solution of cadmium(II) acetate dihydrate (1 mmol, 0.266 g) drop wise with 65 constant stirring, followed by the addition of an aqueous methanol solution of sodium azide (1 66 mmol, 0.065 g). The stirring was continued for 1 h. Diffraction quality single crystals were 67 obtained after few days on slow evaporation of the solution in open atmosphere. 68 Yield: 0.21 g (69 %). Anal. Calc. for C 6 H 16 CdN 8 (312.67): C, 23.05; H, 5.16; N, 35.84 %. 69 Found: C, 23.01; H, 5.07; N, 35.91 %. IR (KBr, cm -1  NH2  N3 ); UVVis,  max 70  max (dm 3 mol -1 cm -1 )) (DMSO), 260 (6.9 × 10 2 ). 71 2.1.2. Synthesis of [{Cd 3 (L 1 ) 2 (  -1,1-N 3 ) 4 (CH 3 OH) 2 }  2CH 3 OH  2H 2 O] n (2) 72 A methanol solution of salicylaldehyde (1 mmol, 0.104 ml) and N,N-diethyl-1,2-73 diaminoethane (1 mmol, 0.140 ml) was refluxed for 1 h to prepare the tridentate Schiff base, 2-74 (2-(diethylamino)ethylimino)methyl)phenol (HL 1 ). A methanol solution cadmium(II) acetate 75 dihydrate (1 mmol, 0.266 g) was added drop wise to the methanol solution of the Schiff base 76 followed by addition of aqueous methanol solution of sodium azide (1 mmol, 0.065 g) with 77 constant stirring. The stirring was continued for an additional 20 min. Diffraction quality single 78 crystals were obtained after few days on slow evaporation of the solution in open atmosphere. 79 Yield: 1.55 g (74%). Anal. Calc. C 58 H 102 Cd 6 N 32 O 11 (2098.11): C, 40.18; H, 5.93; N, 4.85 80 %. Found: C, 40.13; H, 5.87; N, 4.92 %. IR (KBr, cm -1 ):1634  C=N ), 2071 ( N3 ), 3382 ( OH ); 81 UVVis,  max  max (dm 3 mol -1 cm -1 )) (DMSO), 377 (3.1 × 10 4 ). 82 2.1.3. Synthesis of [(CdL 2 ) 3 (μ-1,1,1-OH)][(CdL 2 ) 3 (μ-1,1,1-N 3 )](ClO 4 ) 4  H 2 O (3) 83 | [] | [] | ["C 6 H 16 CdN 8", "[Cd 3 (L 1 ) 2 ( -1,1-N 3 ) 4 (CH 3 OH) 2 }  2CH 3 OH  2H 2 O] n", "C 58 H 102 Cd 6 N 32 O 11"] | ["cadmium(II) acetate dihydrate--1 mmol, 0.266 g", "cadmium(II) acetate dihydrate--1 mmol, 0.266 g"] | ["sodium azide--1 mmol, 0.065 g"] | ["N,N-diethyl-1,2-diaminoethane (dede)--1 mmol, 0.140 ml", "salicylaldehyde--1 mmol, 0.104 ml", "N,N-diethyl-1,2-diaminoethane--1 mmol, 0.140 ml"] | ["reflux", "reflux"] | ["1 h", "1 h"] | ["methanol--64 added to a methanol solution", "methanol--methanol solution", "methanol--methanol solution"]
ncomms14099 | Found: 499.0277.Synthesis of (Ph 4 As) 2 [Fe(L-6H)] .13.28H 2 O(3). 1 (0.085 g, 0.1 mmol) was dissolved in water (4 ml) and then Ph 4 AsBr (0.084 g, 0.18 mmol, dissolved in 4 ml of water) was added. The volume of the resulting solution was reduced on a rotary evaporator till ca. 3 ml, and the green product was extracted by chloroform (3  10 ml). The combined chloroform extracts were dried over anhydrous Na 2 SO 4 , ﬁltered off, and after that the solvent was completely removed. The residue was dissolved in a small amount (5 ml) of warm water and set aside for crystallization at the ambient conditions. Single crystals suitable for X-ray analysis were obtained in 48 h (Supplementary Fig. 14). Yield 0.11 g (83%). Elemental analysis for C 60 H 78.56 N 12 O 19.28 FeAs 2 (1482.12): calculated, %: C, 48.62; H, 5.34; N, 11.34. | [] | [] | ["(Ph 4 As) 2 [Fe(L-6H)] .13.28H 2 O"] | ["Fe--0.085 g, 0.1 mmol"] | ["Ph 4 AsBr--0.084 g, 0.18 mmol"] | ["L-6H--not specified"] | [] | ["48 h"] | ["water--4 ml", "chloroform--3  10 ml"]
b413232g | Experimental L Isonicotinic acid (15 g, 0.122 mol) was stirred in SOCl 2 (40 mL) in presence of DMF at 60 uC for 12 h. Excess thionyl chloride was removed in vacuo. Dried ethylene glycol (4 mL) was added.After the end of evolution of hydrogen chloride the mixture was heated at 150 uC for a few hours. The mixture was dissolved in water. NH 4 OH was added. After ﬁltration, recrystallisation in ethyl acetate gave white crystals of L suitable for single-crystal X-ray analysis. Yield 6 g (39%). | [] | [] | ["L"] | [] | [] | ["Isonicotinic acid--15 g, 0.122 mol"] | ["60 \nC", "150 \nC"] | ["12 h", "a few hours"] | ["SOCl 2--40 mL", "DMF--presence", "ethylene glycol--4 mL", "water--dissolved in", "ethyl acetate--recrystallisation"]
c2dt31259j | IR (cm −1 ): ν(–HC–H) 2918.7 s, ν(CvO) 1716.5 s, ν(CvC) 1510.1 m, ν(ArC–C, CvN) 1462.4 m, ν(C–O) 1298.2 s, δ(ArC–H) 1054.5 m, ν(PF6) 636.2–530.5 s, broad.Compound 5: [Ag(L3n)NO 3 ] 40 mg (0.235 mmol) of AgNO 3 and 85 mg (0.235 mmol) of L3n are mixed in 15 mL of MeOH during 3 days at room temperature. After filtration and deposition of 1 mL of the solution and 3 mL of hexane in a flask at room temperature and in the dark, crystals are obtained in one month. | [] | ["one month"] | ["Compound 5"] | ["AgNO 3--40 mg (0.235 mmol)"] | [] | ["L3n--85 mg (0.235 mmol)"] | ["room temperature"] | ["3 days"] | ["MeOH--15 mL", "hexane--3 mL"]
zaac.201100019 | 3 ∞ [Co 4 (Im) 8 (ImH)] (2): 3 ∞ [Co 3 (Im) 6 (ImH) 2 ](1) (163.2 mg = 0.2 mmol) was sealed under 1.0 × 10 –2 mbar in a Duran-glass ampoule and inserted into a tube oven, which was initially pre-heated to 210 °C. A temperature gradient was applied, ranging from 210 °C to room temperature in order to recrystallise imidazole expunged from the structure of 1. After 24 h, colourless needle-shaped crystals of imidazole were forming at the cold end of the ampoule. The remaining compound showed crystals of product 3 ∞ [Co 4 (Im) 8 (ImH)] (2) of a purple colour, much darker than the crystals obtained from the synthesis of 1. | [] | [] | ["3 ∞ [Co 4 (Im) 8 (ImH)]"] | ["Co 3 (Im) 6 (ImH) 2--163.2 mg = 0.2 mmol"] | [] | [] | ["210 °C to room temperature"] | ["24 h"] | []
c1ce05129f | Synthesis of {[Co(btmx)(HBTC)]$2H 2 O} n (3). A mixture of btmx (29.8 mg, 0.1 mmol), CoCl 2 $6H 2 O (23.7 mg, 0.1 mmol), H 3 BTC (21.0 mg, 0.1 mmol) and CH 3 COONa (24.6 mg, 0.3 mmol) in H 2 O (10 mL) was placed in a Teﬂon-lined stainless steel vessel, and the vessel was sealed and heated to 160  C for 70 h. After the mixture had been cooled to room temperature at a rate of 5  Ch 1 , purple crystals of 3 were obtained in a 70% yield (based on Co). Anal. Calcd for C 25 H 28 CoN 6 O 8 : C, 50.09; H, 4.71; N, 14.02. Found: C, 49.80; H, 4.89; N, 13.93%. IR (cm 1 , KBr): 3349s, 3152m, 2986w, 1696m, 1636s, 1558m, 1472w, 1442w, 1363s, 1272s, 1199w, 1130m, 999w, 934w, 876w, 832w, 756m, 730m, 672w, 644w. | [] | [] | ["{[Co(btmx)(HBTC)]$2H 2 O} n", "C 25 H 28 CoN 6 O 8"] | ["CoCl 2 $6H 2 O--23.7 mg, 0.1 mmol"] | ["CH 3 COONa--24.6 mg, 0.3 mmol"] | ["btmx--29.8 mg, 0.1 mmol", "H 3 BTC--21.0 mg, 0.1 mmol"] | ["160 \nC"] | ["70 h"] | ["H 2 O--10 mL"]
d0qi01088j | Synthesis of [Zn 2 (L)(OH)(H 2 O)]·2DMA (2) The synthesis process is the same as that of complex 1, except that Zn(NO 3 ) 2 ·6H 2 O and DMF are used instead of Cd (NO 3 ) 2 ·4H 2 O and DMA, and a colorless block crystal is finally obtained. Yield: 92%. Elemental analysis of 2, calcd (%): C 41.24, H 4.22, N 6.56; found: C 41.38, H 4.18, N 6.52. IR (KBr, cm −1 , Fig. S4b, ESI†): 3375 (m), 3077 (w), 2932(w), 2359(m), 1611 (s), 1382(m), 1297 (w), 1259 (m), 985 (m), 786 (s), 686 (s), 589 (w), 452 (m). | [] | [] | ["[Zn 2 (L)(OH)(H 2 O)]·2DMA", "C 41.24 H 4.22 N 6.56"] | ["Zn(NO 3 ) 2 \n6H 2 O--NaN"] | [] | ["L--NaN"] | [] | [] | ["DMF--NaN"]
c2dt30863k | 20 mmol) was added. The mixture was stirred under basic con ditions and reﬂuxed at 95 °C for 8 h, and sodium hydroxide (3.20 g, 80 mmol) dissolved in water (50 mL) was added. Then the mixture was heated at reﬂux for 8 h. The solvent was removed from the ﬁltrate by rotary evaporation, and then 150 mL water was added. The pH value was adjusted to 1–2 via cooled hydrochloric acid (1.0 mol L −1 ); meanwhile, an off-white solid of H 2 L formed immediately. The solid was ﬁltered off, washed with water, dried and recrystallized from methanol–water (1 : 4) (yield 59%). Anal. Calc. for C 17 H 16 O 6 (M r = 316.31): C, 64.55; H, 5.10. Found: C, 64.50; H, 5.17%. | [] | [] | ["H 2 L", "C 17 H 16 O 6"] | [] | ["sodium hydroxide--3.20 g, 80 mmol", "hydrochloric acid--1.0 mol L −1"] | [] | ["95 °C"] | ["8 h"] | ["water--50 mL", "methanol-water (1 : 4)--recrystallized"]
c2ce25650a | Found: C, 77.32; H, 4.96; N, 4.58. IR (cm 21 ): 3444 (s), 3058 (w), 2919 (w), 1624 (m), 1591 (w), 1558 (w), 1518 (m), 1469 (s), 1422 (s), 1261 (s), 1145 (m), 1084 (m), 1004 (w), 913 (m), 845 (m), 812 (w), 753 (s), 725 (s), 695 (w), 671 (w), 607 (w), 534 (w). | [] | [] | [] | [] | [] | [] | [] | [] | []
j.ica.2017.02.033 | 2.2.3. Synthesis of {H[Ag 3 Na 2 (H 2 O) 2 (PIA) 6 (VW 12 O 40 ) 2 ]8H 2 O} (3) The same synthetic procedure reported for 1 was used to prepare 3, except that H 4 SiW 12 O 40 was replaced by Na 9 [b-HSiW 9 O 34 ]23H 2 O (SiW 9 ) (0.24 g, 0.10 mmol) to produce orange block crystals of 3 in 8% yield based on W. Anal. Calcd for C 66 H 75 Ag 3 N 18 Na 2 O 96 V 2 W 24 : C 10.51; H, 1.00; N, 3.34%. Found: C, 10.41; H, 0.95; N, 3.46%. IR (KBr pellet, cm 1 ): 3460m, 3102w, 2364w, 2339m, 1685s, 1558m, 1062m, 962s, 914s, 791s. | [] | [] | ["{H[Ag 3 Na 2 (H 2 O) 2 (PIA) 6 (VW 12 O 40 ) 2 ]8H 2 O}", "C 66 H 75 Ag 3 N 18 Na 2 O 96 V 2 W 24"] | ["Ag--not specified", "Na--not specified"] | ["Na 9 [b-HSiW 9 O 34 ]23H 2 O (SiW 9)--0.24 g, 0.10 mmol"] | ["PIA--not specified"] | [] | [] | []
s0020-1693(03)00122-1 | 2.2. [Mn(Him) 4 (H 2 O) 2 ][Mn(BTEC)(Him) 2 (H 2 O) 2 ] × /4H 2 O(1) Approximately 1.27 g (5 mmol) of 1,2,4,5-benzenetetracarboxylic acid (H 4 BTEC) was added slowly to 20 ml aqueous solution of NaOH (0.80 g, 20 mmol) with stirring until the pH] /7.0. Manganese(II) acetate tetrahydrate (2.45 g, 10 mmol) was dissolved in 20 ml of water and added to the above solution. Imidazole (Him) (2.04 g, 30 mmol) was added slowly to the above solution with stirring until the Him dissolved completely. The solution was filtered and 1.5 ml of methanol was added to the filtrate to promote crystallization. | [] | [] | ["[Mn(Him) 4 (H 2 O) 2 ][Mn(BTEC)(Him) 2 (H 2 O) 2 ] × /4H 2 O"] | ["Manganese(II) acetate tetrahydrate--2.45 g, 10 mmol"] | [] | ["1,2,4,5-benzenetetracarboxylic acid (H 4 BTEC)--1.27 g, 5 mmol", "Imidazole (Him)--2.04 g, 30 mmol"] | [] | [] | ["water--20 ml", "methanol--1.5 ml"]
aoc.5584 | 2.2 ¦ Synthesis of {[HN(C 2 H 5 ) 3 ] [Zn 2 (ptmda) 2 (μ 2 -OH)](H 2 O) 0.5 } n H 2 ptmda (0.5 mmol, 0.188 g), Zn(NO 3 ) 2 6H 2 O (0.5 mmol, 0.148 g), and deionized water (10 mL) with a pH adjusted to 8.0 were mixed by the addition of triethylamine, and then stirred at 25  C for 30 min. The mixture was poured into a Teflon-lined autoclave (15 mL) and then heated at 423 K for 48 h. The autoclave was removed from the oven and left to cool down to room temperature. Beige transparent flaky crystals of GUT-3 were collected by filtration, washed with dimethylformamide (5 mL × 3), and dried in air (yield: 49.9 mg, about 53.1% based on H 2 ptmda). Anal. Calc. for GUT-3:C 52 N 3 H 56 O 9.50 Zn 2 (Mr = 1005.74), calc.: C, 62.10; H, 5.61; N, 4.18. Found: C, 61.95; H, 5.69; N, 4.24. IR data for GUT-3 (Figure S1, KBr, cm −1 ): 3448 w, 2937 w, 1654 s, 1610 s, 1546 s, 1490 m, 1445 s, 1357 m, 1300 s, 1243 s, 1205 m, 1155 s, 997 w, 902 w, 851 m, 757 s, 618 s, 542 s. | [] | [] | ["{[HN(C 2 H 5 ) 3 ] [Zn 2 (ptmda) 2 (μ 2 -OH)]?(H 2 O) 0.5 } n"] | ["Zn(NO 3 ) 2 ?6H 2 O--0.5 mmol, 0.148 g"] | ["triethylamine--not specified"] | ["H 2 ptmda--0.5 mmol, 0.188 g"] | ["423 K"] | ["48 h"] | ["deionized water--10 mL"]
s1600536812019101 | Experimental The ligand was prepared according to the procedure of the literature reported (Chen & Mak 2005). The Cd(CH 3 CO 2 ) 2 .2H 2 O (30 mg, 0.12 mmol) and 3-pyridinyl-4-pyridinylmethanone (19 mg, 0.1 mmol) were dissolved in a mixed solvent of 1 ml deionized water and 3 ml acetonitrile with stirring at room temperature. After 3 hours, the resulted clear solution was filtered and the filtrate was left to stand in air. The clolorless crystals suitable for x-ray diffraction analysis were deposited after about two weaks (23.9 mg, 52% yield). | [] | ["about two weeks"] | ["Cd(3-pyridinyl-4-pyridinylmethanone) 2 (CH 3 CO 2 ) 2 "] | ["Cd(CH 3 CO 2 ) 2 .2H 2 O--30 mg, 0.12 mmol"] | [] | ["3-pyridinyl-4-pyridinylmethanone--19 mg, 0.1 mmol"] | [] | ["3 hours"] | ["deionized water--1 ml", "acetonitrile--3 ml"]
j.jssc.2012.01.046 | 2.1.2. Preparation of [Ce 2 (C 6 H 5 O 7 )(C 6 H 6 O 7 )(C 6 H 7 O 7 )(H 2 O)]  H 2 O (1b) Ce(NO 3 ) 3  6H 2 O (1 mmol) and citric acid (0.02 mol) were added to DI water (16 mL) and stirred for 10 min. The clear solution was then transferred into an autoclave (20 mL, Telfonlined). After the treatment under hydrothermal conditions at 150 1 C for 48 h, transparent crystals of needle shape were isolated by centrifugation, washed several times with DI water and dried at 50 1C. Elemental analysis: calcd (%) for C 18 H 22 O 23 Ce 2 : C, 24.35; H, 2.48. Found: C, 24.22; H, 2.65. IR (KBr, cm  1 ): 3508, 3392, 3211, 2966, 2949, 1936, 1726, 1708, 1443, 1416, 1401, 1388, 1335, 1296, 1282, 1158, 1109, 1084, 1015, 952, 905, 840, 728, 621, 543 for 1b. | [] | [] | ["[Ce 2 (C 6 H 5 O 7 )(C 6 H 6 O 7 )(C 6 H 7 O 7 )(H 2 O)] ? H 2 O"] | ["Ce(NO 3 ) 3 ? 6H 2 O--1 mmol"] | [] | ["citric acid--0.02 mol"] | ["150 \nC"] | ["48 h"] | ["DI water--16 mL"]
ic502664e | Synthesis of [Mn(Am-Hip) 2 ]·3H 2 O (1). A mixture of Mn(ClO 4 ) 2 · 6H 2 O (0.25 mmol, 0.09 g), Am-H 2 ip (0.50 mmol, 0.09 g), and NH 4 NO 3 (0.50 mmol, 0.04 g) was placed in 20 mL of Teﬂon-lined stainless steel vessel with a mixed-solvent of CH 3 CN (4 mL) and CH 3 OH (3 mL), and was heated at 160 °C for 2 days under autogenous pressure. After cooling to room temperature, colorless prismatic crystals of 1 were obtained. Yield: 0.073 g (64% based on Mn). Anal. Calcd for C 18 H 15 MnN 3 O 8 (456.27): C 47.38, H 3.31, N 9.21. Found: C 47.09, H 3.28, N 9.16. IR (KBr, cm −1 ): 3434 w, 3313 w, 3134 m, 1682 vw, 1608 w, 1551 m, 1400 s, 1375 s, 1314 vw, 1256 vw, 1160 vw, 1018 vw, 995 vw, 958 w, 895 vw, 767 w, 703 w, 592 vw. | [] | [] | ["[Mn(Am-Hip) 2 ]·3H 2 O", "C 18 H 15 MnN 3 O 8"] | ["Mn(ClO 4 ) 2 \n6H 2 O--0.25 mmol, 0.09 g"] | ["NH 4 NO 3--0.50 mmol, 0.04 g"] | ["Am-H 2 ip--0.50 mmol, 0.09 g"] | ["160 \n°C"] | ["2 days"] | ["CH 3 CN--4 mL", "CH 3 OH--3 mL"]
b507124k | [4,4  -Hbpy][{Cu 2 (2,2  -bpy) 2 (4,4  -bpy) 2.5 }PW 11 CuO 39 ]·16H 2 O (3). A mixture of Na 2 WO 4 ·2H 2 O (0.200 g, 0.606 mmol), CuCl 2 ·2H 2 O (0.052 g, 0.305 mmol), 2,2  -bpy (0.020 g, 0.128 mmol), 4,4  -bpy (0.060 g, 0.388 mmol), 4 M H 3 PO 4 (152 lL, 0.608 mmol) and H 2 O (5 mL, 0.278 mol) was stirred and the pH was adjusted to 5 with 1 M NaOH (pH f = 5.1). | [] | [] | ["[4,4  -Hbpy][{Cu 2 (2,2  -bpy) 2 (4,4  -bpy) 2.5 }PW 11 CuO 39 ]·16H 2 O"] | ["Na 2 WO 4 ·2H 2 O--0.200 g, 0.606 mmol", "CuCl 2 ·2H 2 O--0.052 g, 0.305 mmol"] | ["1 M NaOH--pH f = 5.1"] | ["2,2  -bpy--0.020 g, 0.128 mmol", "4,4  -bpy--0.060 g, 0.388 mmol"] | [] | [] | ["H 2 O--5 mL, 0.278 mol"]
d0ce01254h | Synthesis of [(CH 3 ) 2 NH 2 ] 4 [Co 3 Eu 3 (OH)(TZI) 6 (H 2 O) 6 ]·2DMA·16H 2 O (CoEu (1)). A mixture of Eu(NO 3 ) 3 ·6H 2 O (0.03 mmol, 0.0134 g), Co(NO 3 ) 2 ·6H 2 O (0.03 mmol, 0.0087 g), and H 3 TZI (0.05 mmol, 0.0117 g) was added to a 1 : 4 DMA/H 2 O mixture (5 mL) in a 25 mL Teflon-lined stainless steel container, and then the mixture was heated at 130 °C for 3 days. After that, the vessel was cooled to room temperature at a rate of 10 °C h −1 , giving red block crystals of CoEu (1). Yield: about 56% based on H 3 TZI. Anal. calcd. for C 66 H 113 Co 3 Eu 3 N 30 O 49 :C,28.89; H, 4.15; N, 15.32%. Found: C, 28.58; H, 4.49; N, 15.62%. IR (KBr, cm −1 ): 3367(s), 1634(s), 1608(m), 1570(m), 1453(m), 1393(s), 1265(m), 1188(w), 1109(w), 1007(w), 926(w), 798(w), 766(w), 664(w). | [] | [] | ["[(CH 3 ) 2 NH 2 ] 4 [Co 3 Eu 3 (OH)(TZI) 6 (H 2 O) 6 ]·2DMA·16H 2 O", "C 66 H 113 Co 3 Eu 3 N 30 O 49"] | ["Eu(NO 3 ) 3 ·6H 2 O--0.03 mmol, 0.0134 g", "Co(NO 3 ) 2 ·6H 2 O--0.03 mmol, 0.0087 g"] | [] | ["H 3 TZI--0.05 mmol, 0.0117 g"] | ["130 °C"] | ["3 days"] | ["DMA/H 2 O--5 mL"]
c5dt03537f | 2D-coordination polymer [{N 3 P 3 (O-C 5 H 4 N-3) 6 } 2 {(NO 3 )Cd-(μ-(NO 3 )-Cd(NO 3 ) 2 (μ-(NO 3 )Cd(NO 3 )}]·2nCH 3 OH·2nH 2 O(3). Cadmium nitrate tetrahydrate, Cd(NO 3 ) 2 ·4H 2 O (0.132 g, 0.429 mmol) in methanol (25 mL), was added to a solution of L (0.100 g, 0.143 mmol) in chloroform (25 mL). The reaction mixture was stirred for 12 h at room temperature. Filtration, followed by removal of the solvent from the filtrate aﬀorded 3 as a white solid. Yield: 0.15 g (95.0%). M.p.: 258 °C, 1 H NMR (CD 3 OD, ppm) 6.86 (d, 2H, aromatic), 7.36–7.46 (m, 6H, aromatic), 7.53 (m, 4H, aromatic), 7.65 (m, 4H, aromatic), 8.41 (d, 4H, aromatic) 8.45 (d, 4H, aromatic). | [] | [] | ["[{N 3 P 3 (O-C 5 H 4 N-3) 6 } 2 {(NO 3 )Cd-(μ-(NO 3 )-Cd(NO 3 ) 2 (μ-(NO 3 )Cd(NO 3 )}]·2nCH 3 OH·2nH 2 O", "Cd(NO 3 ) 2 ·4H 2 O"] | ["Cadmium nitrate tetrahydrate--0.132 g, 0.429 mmol"] | [] | ["L--0.100 g, 0.143 mmol"] | ["room temperature"] | ["12 h"] | ["methanol--25 mL", "chloroform--25 mL"]
1061027031000104897 | Pb(2,4DNP) 2 Pb(CH 3 CO 2 )·3H 2 O (381 mg) was dissolved in the minimum volume of hot (808C) water and added, with stirring, to a solution of 2,4-dinitrophenol (340 mg) in hot ethanol (10 ml). Stirring was continued as more ethanol (20 ml) was added, then the mixture was ﬁltered while still hot and the orange ﬁltrate allowed to evaporate slowly at room temperature. Orange crystals suitable for X-ray crystallography were deposited over 25 days. For analysis, they were washed with water–ethanol (1:1) and dried in vacuo. Analysis: calculated for C 12 H 6 N 4 O 10 Pb, C, 25.13; H, 1.05; N, 9.77; found: C, 25.2; H, 1.1; N, 9.7%. | [] | [] | ["Pb(2,4DNP) 2 Pb(CH 3 CO 2 )\n3H 2 O"] | ["Pb(2,4DNP) 2 Pb(CH 3 CO 2 )\n3H 2 O--381 mg"] | [] | ["2,4-dinitrophenol--340 mg"] | [] | ["25 days"] | ["water--hot", "ethanol--10 ml", "ethanol--20 ml", "water-ethanol--1:1"]
c4dt03799e | [H(apy)][Cd(SCN) 3 ]2. A solution of apy (94 mg, 1 mmol) in C 2 H 5 OH (3 ml) was carefully layered over an aqueous solution (5 ml) of a mixture of Cd(CH 3 COO) 2 ·2H 2 O (267 mg, 1 mmol) and NH 4 SCN (152 mg, 2 mmol). A few drops of dilute H 2 SO 4 were added to acidify the solution to pH = 2. Colorless needle crystals of 2 were obtained after ca. 40 days of slow evaporation. Yield: ca. 30% based on Cd( II). Anal. Calcd for C 8 H 7 N 5 S 3 Cd 2: C 25.17, H 1.85, N 18.35. Found: C 25.02, H 1.83, N 18.21%. IR (cm −1 ): 2107 s, 2082 s, 1647 m, 1585 m, 1529 m, 1398 w, 1201 m, 859 w, 765 m. | [] | [] | ["[H(apy)][Cd(SCN) 3 ]2", "C 8 H 7 N 5 S 3 Cd 2"] | ["Cd(CH 3 COO) 2 \n2H 2 O--267 mg, 1 mmol"] | ["NH 4 SCN--152 mg, 2 mmol"] | ["apy--94 mg, 1 mmol"] | [] | ["ca. 40 days"] | ["C 2 H 5 OH--3 ml", "water--5 ml"]
anie.200461625 | 4: A solution of MnCl 2 ·4H 2 O (0.0217 g, 0.0109 mmol) in 15 mL of MeOH was layered over a solution of tpb (0.03 g, 0.0549 mmol) in 10 mL of CH 2 Cl 2 and the resultant solution was allowed to evaporate slowly over 10 days. Colorless crystals were obtained in 55% yield.Elemental analysis (%) calcd for Mn(tpb)(Cl) 2 (CH 3 OH)(H 2 O) 8 : C 55.72, H 5.52, N 6.66; found C 55.01, H 5.42, N 6.45.Received: August 12, 2004 Revised: December 12, 2004 Published online: February 23, 2005 .Keywords: coordination modes · crystal engineering · N ligands · self-assembly · supramolecular chemistry Figure 4. The PtS-related net of compound 4, which undergoes interpenetration. The top picture is a basic unit of the network. Hydrogen atoms and the solvent molecules have been removed for clarity. The solid spheres represent metal cations.Communications 2118  2005 Wiley-VCH Verlag GmbH & Co. KGaA, Weinheim www.angewandte.org Angew. Chem. Int. Ed. 2005, 44, 2115 –2119 [1] a) S. Kitagawa, R. Kitaura, S.-i. Noro, Angew. Chem. 2004, 116, 2388 – 2430; Angew. Chem. Int. Ed. 2004, 43, 2334 – 2375; b) C. | [] | ["10 days"] | ["Mn(tpb)(Cl) 2 (CH 3 OH)(H 2 O) 8"] | ["MnCl 2 ·4H 2 O--0.0217 g, 0.0109 mmol"] | [] | ["tpb--0.03 g, 0.0549 mmol"] | [] | [] | ["MeOH--15 mL", "CH 2 Cl 2--10 mL"]
acscatal.8b00972 | Synthesis of K 2 H[(H 2 O) 4 Mn][AsMo 6 O 21 (Ala)(PHBA) 2 ]· 7H 2 O (4). The synthetic procedure for 4 was similar to that used for 1, with MnCl 2 ·2H 2 O (0.0486 g, 0.3 mmol) instead of CoCl 2 ·6H 2 O (0.0714 g, 0.3 mmol). The ﬁltrate was kept undisturbed for 2 weeks under ambient conditions, and then light yellow crystals of 4 were isolated in about 44% yield (based on Mo). Anal. Calcd for 4: Mo, 35.58 As, 4.63; Mn, 3.63; K, 4.83; C, 12.62; N, 0.87; H, 2.43. Found: Mo, 35.35; As, 4.22; Mn, 3.55; K, 4.33; C, 12.34; N, 0.88; H, 2.76. FTIR (cm −1 ): 3423 (s), 3166 (m), 1597 (s), 1526 (s), 1484 (s), 1399 (s), 1266 (m), 1234(m), 1143(m), 924(m), 889(s), 763 (w), 671 (m), 638(w), 520 (m).General Methods for Catalyzing Degradation of CEES and DECP. CEES oxidation: Compound 1 (6.29 mg, 3.75 μmol), H 2 O 2 (0.25 mmol), CEES (0.25 mmol), and ethanol (0.5 mL) were put in a glass bottle. The catalytic reaction was carried out at room temperature for 5 min. Hydrolysis of DECP: Compound 1 (1.7 mg, 1 μmol), DECP (1 mmol), DMF (0.6 mL), and H 2 O (50 μL) were put in a glass bottle. The catalytic ACS Catalysis Research Article DOI: 10.1021/acscatal.8b00972 ACS Catal. 2018, 8, 6062−6069 6063 | [] | [] | ["K 2 H[(H 2 O) 4 Mn][AsMo 6 O 21 (Ala)(PHBA) 2 ]· 7H 2 O", "NaN"] | ["MnCl 2 ·2H 2 O--0.0486 g, 0.3 mmol"] | [] | ["Ala--NaN", "PHBA--NaN"] | [] | ["2 weeks"] | []
j.poly.2014.08.033 | Anal. Calc. for C 63 H 74 N 8 O 16 F 9 S 3 Tb: C, 46.55; H, 4.59; N, 6.89; F, 10.52; S, 5.92. Found: C, 46.83; H, 4.64; N, 6.81; F, 10.35; S, 5.89%. MS (FAB): found m/z 1457.39, calc. m/z 1457.39 (Tb(H 3 1 L) 2 (CF 3 SO 3 ) 2 + ). IR (cm 1 ): 3513(br, w), 3173(br, w), 3050(m), 2928(m), 2867(m), 1641(s), 1541(s), 1485(s), 1405(m), 1350(m), 1332(m), 1253(s), 1212(s), 1149(s), 1026(s), 947(w), 909(w), 867(m), 832(m), 796(s), 754(m), 735(m). | [] | [] | ["C 63 H 74 N 8 O 16 F 9 S 3 Tb"] | [] | [] | [] | [] | [] | []
cg301649p | (H 3 O) 3 [LaNi 6 Ag 8 L 12 Cl(Ac)(H 2 O) 4 ](H 2 O) 28 (1). Yield: 94%, based on Ni. Anal. Calcd. for C 62 H 184 Ag 8 ClLaN 12 Ni 6 O 61 S 12 : C, 19.35; H, 4.82; N, 4.37%. Found: C, 19.27; H, 4.40; N, 4.02%. IR (KBr pellet, cm −1 ): 3416 s, 3218 s, 2961 m, 1597 s, 1454 m, 1366 s, 1208 w, 1162 w, 1114 m, 1051 w, 934 w, 785 m, 699 m, 599 m.(H 3 O) 3 [EuNi 6 Ag 8 L 12 Cl(Ac)(H 2 O) 4 ](H 2 O) 28 (2). Yield: 96%, based on Ni. Anal. Calcd. for C 62 H 184 Ag 8 ClEuN 12 Ni 6 O 61 S 12 : C, 19.28; H, 4.80; N, 4.35%. Found: C, 19.24; H, 4.58; N, 4.21%. IR (KBr pellet, cm −1 ): 3422 s, 3205 s, 2967 m, 1596 s, 1456 w, 1385 s, 1209 w, 1161 w, 1115 w, 1052 w, 936 w, 801 m, 680 m, 593 m. | [] | [] | ["(H 3 O) 3 [LaNi 6 Ag 8 L 12 Cl(Ac)(H 2 O) 4 ](H 2 O) 28 ", "C 62 H 184 Ag 8 ClLaN 12 Ni 6 O 61 S 12 "] | ["Ni--NaN", "Ag--NaN", "La--NaN"] | [] | ["L--NaN"] | [] | [] | ["H 2 O--NaN", "Ac--NaN"]
zaac.200900145 | C 36.19; H 3.71; N 18.76 %; found: C 36.22; H 3.74; N 18.79 %. IR (KBr): ν ˜ = 3349 br, 3141 w, 2940 w, 2894 w, 2751 w, 2677 m, 2491 w, 1614 w, 1582 s, 1347 s, 1319 w, 1288 w, 1150 w, 1088 m, 987 w, 863 m, 801 m, 720 m, 675 m, 632 m, 553 w, 512 m cm –1 . | [] | [] | [] | [] | [] | [] | [] | [] | []
j.ica.2012.09.025 | Perkin-Elmer-LS 55 ﬂuorescence spectrometer, respectively, at room temperature.2.2. Synthesis of H 2 L Phthalic anhydride (0.740 g, 5 mmol) and (S)-()-4-Amino-2hydroxybutyric acid (0.595 g, 5 mmol) were mixed thoroughly in a mortar and pastel. The mixture was then heated up to 150 °C in an autoclave under solvent free condition to obtain a colorless molten solution. Heating was continued for another 30 min and cooled to room temperature. Then content was dissolved in ethanol and left undisturbed for 24 h. The white precipitate of product H 2 L was obtained in 95% yield. IR (KBr, cm 1 ): 3390 (m), 2528 (w), 1964 (w), 1767 (m), 1695 (s), 1439 (m), 1402 (s), 1372 (s), 1283 (s), 1130 (s), 1107 (s), 1032 (s), 896 (m), 866 (w), 797 (w), 723 (m), 673 (w).1 HNMR (400 MHz, CDCl 3 ): 7.49 (s, 2H,), 7.42 (s, 2H,), 3.82 (t, 2H, J = 4.4 Hz), 3.53 (t, 1H, J = 7.2 Hz), 1.84 (s, 1H,) 1.65 (dd, 2H, J = 7.2 Hz). ESI-MS: 250.223 [M+H + ]. Elemental Anal. Calc. for C 12 H 11 NO 5 : C, 57.83; H, 4.45; N, 5.62. Found: C, 57.85; H, 4.46; N, 5.60%. The crystals of hydrated form of H 2 L were obtained by re-crystallizing it from water. | [] | [] | ["H 2 L"] | [] | [] | ["Phthalic anhydride--0.740 g, 5 mmol", "(S)-()-4-Amino-2hydroxybutyric acid--0.595 g, 5 mmol"] | ["150 \nC", "room temperature"] | ["30 min", "24 h"] | ["ethanol--not specified"]
s11243-013-9794-5 | Preparation of {[Cu(IM4Py) 2 (1,4-chdc)(H 2 O)]H 2 O} n (2) Preparation of 2 was carried out in the same way as for complex 1, except that IM4Py was used instead of NIT4Py.Red block crystals suitable for X-ray structure analysis were grown at room temperature by slow evaporation over 3 weeks. Yield: ca. 0.023 g, 64 % based on trans-1,4-chdc. | [] | [] | ["{[Cu(IM4Py) 2 (1,4-chdc)(H 2 O)] ? H 2 O} n"] | [] | [] | [] | ["room temperature"] | ["3 weeks"] | []
j.jssc.2017.05.010 | 3084 (m), 2903 (w), 2479 (w), 1697 (m), 1603 (s), 1564 (s), 1434 (s), 1351 (s), 1245 (m), 1187 (w), 1071 (m), 930 (m), 826 (m), 744 (m), 711 (m), 603 (m), 472 (w). 2.4. Synthesis of [Zn 6 (nbta) 4 (btd) 5 ] (3) A mixture of Zn(Ac) 2 ·2H 2 O (0.033 g, 0.15 mmol), H 3 nbta (0.026 g, 0.1 mmol), btd (0.038 g, 0.15 mmol), and 10 mL H 2 O was mixed in a 25 mL Telfon reactor and heated at 150 ºC for 4 days. Then the reactor was slowly cooled to room temperature at the rate of 10 ºC·h -1 , the colorless crystals of 3 were collected with a yield of 50%. Anal. Calcd for C 106 H 128 N 34 O 32 Zn 6 (M r = 2782.81): C, 45.75%; H, 4.64%; N, 17.11%. Found: C, 45.69%; H, 4.71%; N, 17.18%. IR data (KBr, cm -1 ): 3152 (m), 2947 (w), 2869 (w), 1638 (s), 1579 (s), 1522 (m), 1472 (m), 1438 (s), 1407 (m), 1348 (s), 1237 (m), 1196 (w), 956 (s), 865 (m), 825 (m), 736 (s), 657 (m), 465 (m), 431 (w). 2.5. Synthesis of [Co 3 (nbta) 2 (bid)(H 2 O) 8 ]·4H 2 O (4) A mixture of CoCl 2 ·6H 2 O (0.036 g, 0.15 mmol), H 3 nbta (0.026 g, 0.1 mmol), bid (0.034 g，0.15 mmol), 9 mL H 2 O and 3 mL DMF was mixed in a 20 mL Telfon reactor and heated at 120 ºC for 3 days. Then the reactor was slowly cooled to room temperature at the rate of 10 ºC·h -1 , the purple crystals of 4 were collected with a yield of 65%. Anal. Calcd for C 34 H 54 Co 3 N 6 O 28 (M r = 1171.62): C, 34.85%; H, 4.65%; N, 7.17%. Found: C, 34.78%; H, 4.72%; N, 7.11%. IR data (KBr, cm -1 ): 3448 (m), 3339 (m), 3118 (m), 2919 (s), 2853 (m), 1610 (s), 1575 (s), 1530 (s), 1429 (s), 1403 (s), 1344 (s), 1242 (m), 1197 (w), 1095 (m), 932 (m), 878 (w), 832 (m), 748 (m), 718 (m), 663 (m), 603 (m), 529 (w), 489 (w). 2.6. X-ray crystallography X-ray single-crystal diffraction data for compounds 1, 3 and 4 were performed using a Bruker Smart Apex II CCD diffractometer, and compound 2 was collected on an Oxford Diffraction Gemini R Ultra diffractometer with graphite-monochromated Mo Kα radiation (λ = 0.71073 Å) at room temperature. All the structures were solved by direct methods using the SHELXS-97 program [47] and refined by full-matrix least-squares techniques using the SHELXL-97 program [48] within WINGX [49]. | [] | [] | ["[Zn 6 (nbta) 4 (btd) 5 ]", "C 106 H 128 N 34 O 32 Zn 6"] | ["Zn(Ac) 2 ·2H 2 O--0.033 g, 0.15 mmol"] | [] | ["H 3 nbta--0.026 g, 0.1 mmol", "btd--0.038 g, 0.15 mmol"] | ["150 ºC"] | ["4 days"] | ["H 2 O--10 mL"]
c9qi00339h | Synthesis of [{Gd 4 (µ 3 -OH) 4 (µina)(ina) 3 (H 2 O) 6 }{Re 6 S 8 (CN) 6 }]·5H 2 O (5). Compound 5 was synthesized using the same procedure as for 1 except using of Gd(NO 3 ) 3 ·6H 2 O (30 mg, 0.066 mmol) instead of Pr(NO 3 ) 3 ·6H 2 O. Yield: 22 mg (63%). FT-IR (ν max , cm –1 ): ν(CN) 2133 (vs); ν(OH) 3591 (vs), 3412 (vs); ina:1600 (vs), 1550 (vs), 1494 (m), 1411 (vs), 1228 (w), 1157 (w), 1058 (m), 1008 (w), 864 (w), 771 (s), 711 (m), 682 (s), 367 (w). Anal. Calcd for C 30 H 42 Gd 4 N 10 O 23 Re 6 S 8 : C, 12.37; H, 1.45; N, 4.80. Found: C, 12.82; H, 1,25; N, 4.85. EDS: Gd:Re:S = 3.9:6.0:8.4. | [] | [] | ["[{Gd 4 (µ 3 -OH) 4 (µina)(ina) 3 (H 2 O) 6 }{Re 6 S 8 (CN) 6 }]·5H 2 O", "C 30 H 42 Gd 4 N 10 O 23 Re 6 S 8"] | ["Gd(NO 3 ) 3 \b6H 2 O--30 mg, 0.066 mmol"] | [] | [] | [] | [] | []
zaac.201300470 | Synthesis of [Cu 2 (H 2 biim) 4 (H 2 O) 2 (SiMo 12 O 40 )] (2): Compound 2 was prepared similarly to compound 1, except H 4 SiMo 12 O 40 ·12H 2 O (0.25 g, 0.12 mmol) was used instead of H 4 [SiW 12 O 40 ]·14H 2 O. Blue block crystals were filtered and washed with distilled water (30 % yield based on Mo). C 24 H 28 N 16 O 42 SiMo 12 Cu 2 (2519): calcd. C 11.44, H 1.12, N 8.90%; found: C 11.48, H 1.08, N 8.95 %. | [] | [] | ["[Cu 2 (H 2 biim) 4 (H 2 O) 2 (SiMo 12 O 40 )]"] | [] | [] | [] | [] | [] | []
ejic.201001210 | [Cu(Phen) 2 ] 2 [PMo 12 Sb 2 O 40 ] (3): Compound 3 was synthesized hydrothermally by reaction of (NH 4 ) 3 PMo 12 O 40 ·xH 2 O (0.937 g, 0.5 mmol), H 2 C 2 O 4 ·2H 2 O (0.253 g, 2.0 mmol), Sb 2 O 3 (0.291 g, 1 mmol), CuCl 2 ·2H 2 O (0.170 g, 1.0 mmol), Phen·H 2 O (0.198 g, 1.0 mmol) and distilled water (18 mL) in a 20mL Teflon-lined autoclave. The pH of the mixture was necessarily adjusted to 4 with NH 3 ·H 2 O solution. The mixture was heated under autogenous pressure at 160 °C for 5 d and then left to cool to room temperature. Dark block crystals were isolated in a yield of about 60 % (based on Mo). IR (as shown in Figure S18): ν ˜ = 1620, 1420, 1133, 951, 837, 723, 631, 510, 421 cm –1 .C 48 H 32 Cu 2 Mo 12 N 8 O 40 PSb 2 (2913.65): calcd. C 19.79, H 1.11, N 3.85, P 1.06, Mo 39.51, Sb 8.36, Cu 4.36; found C 19.23, H 1.02, N 3.54, P 1.01, Mo 39.64, Sb 8.12, Cu 4.15. | [] | [] | ["[Cu(Phen) 2 ] 2 [PMo 12 Sb 2 O 40 ]"] | ["(NH 4 ) 3 PMo 12 O 40 ·xH 2 O--0.937 g, 0.5 mmol", "CuCl 2 ·2H 2 O--0.170 g, 1.0 mmol"] | ["Sb 2 O 3--0.291 g, 1 mmol"] | ["H 2 C 2 O 4 ·2H 2 O--0.253 g, 2.0 mmol", "Phen·H 2 O--0.198 g, 1.0 mmol"] | ["160 \nC"] | ["5 d"] | ["distilled water--18 mL"]
ejic.200400591 | Synthesis of [In 2 (H 2 BTEC) 2 (OH) 2 ] n ·2nH 2 O (2): Compound 2 was synthesised hydrothermally from the reaction of InCl 3 (221 mg, 1 mmol), pyromellitic dianhydride (218 mg, 1 mmol), pyridine (0.3 mL, 3.7 mmol) and H 2 O (6 mL) (pH value ⫽ 2⫺3) in a 30mL Teflon-lined stainless steel vessel at 160 °C for 85 h. The reaction mixture was then cooled at a rate of 6 °C·h ⫺1 to give the only product, namely colourless crystals of 2. The crystals were collected and washed with N,N-dimethylformamide and distilled water. The yield was 70% (280 mg) based on InCl 3 . Elemental analysis calcd. | [] | [] | ["[In 2 (H 2 BTEC) 2 (OH) 2 ] n ·2nH 2 O"] | ["InCl 3--221 mg, 1 mmol"] | [] | ["pyromellitic dianhydride--218 mg, 1 mmol", "pyridine--0.3 mL, 3.7 mmol"] | ["160 °C"] | ["85 h"] | ["H 2 O--6 mL"]
c3ce40574e | Synthesis of {[Cd 2 (bpt)(btc)(H 2 O)]?(DMA) 2 } n (2) Complex 2 was synthesized from Cd(NO 3 ) 2 ?4H 2 O (0.6 mmol, 185 mg), Hbpt (0.1 mmol, 22 mg), H 3 btc (0.1 mmol, 21 mg), and 10 mL of H 2 O–DMA (1/1, v/v, DMA = N,N-dimethylacetamide). The mixture was sealed in a 23 mL Teflon-lined stainless steel autoclave and heated at 120 uC for 3 days. After it was cooled down to room temperature, light yellow block crystals of 2 were separated by filtration with the yield of 68% based on Hbpt. Anal. calcd for C 27 H 29 N 9 O 9 Cd 2 (fw 848.39): C, 38.22%; H, 3.45%; N, 14.86%. Found: C, 37.98%; H, 3.26%; N, 14.98%. Selected IR data (KBr pellet, cm 21 ): 3060(w), 2933(w), 1622(s), 1554(s), 1433(s), 1372(s), 1148(w), 1024(w), 866(w), 760(m), 726(m).X-Ray crystallography All the structural data of complexes 1 and 2 were collected on a Rigaku Mercury CCD diffractometer equipped with a graphitemonochromated Mo Ka radiation (l = 0.71073 Å) at room temperature. All of the structures were resolved by the direct method and refined by full-matrix least-squares fitting on F 2 by SHELX-97. | [] | [] | ["[Cd2(bpt)(btc)(H2O)]?(DMA)2", "C27H29N9O9Cd2"] | ["Cd(NO3)2 ?4H2O--0.6 mmol, 185 mg"] | [] | ["Hbpt--0.1 mmol, 22 mg", "H3btc--0.1 mmol, 21 mg"] | ["120 uC"] | ["3 days"] | ["H2O–DMA (1/1, v/v, DMA = N,N-dimethylacetamide)--10 mL"]
j.poly.2015.12.020 | 7 4.70%; N, 12.14%. Found: C, 55.85%; H, 4.62%; N, 12.03%. IR, (KBr/ν, cm -1 ): 3439, 3040, 2945, 1687, 1614(C=N im ), 1559, 1506, 1470, 1395, 1379, 1231, 1195, 1181, 1124, 1091, 1042, 996, 928, 821, 779, 738, 685, 646, 615, 574, 505. UV-Vis: λ(logε) (DMSO): 251(4.81), 300(4.59), 354(4.17), 470(3.69), 589(3.15). 2.2.3. Synthesis of {[Cu(L)(H 2 O)] · H 2 O} n , 2 A solution of Cu(NO 3 ) 2 ·3H 2 O (241 mg, 1 mmol) in DMF (10 mL) was added to a stirring solution of H 2 L (292 mg, 1 mmol) in DMF (7 mL). The solution was filtered and allowed to evaporate slowly in air. Brown crystals of compound 2 suitable for single crystal X-ray diffraction were isolated directly from the solution after three months. As the crystals slowly deteriorated on standing, presumably due to loss of solvent, samples for microanalyses were dried in vacuo. Yield: 57%. Anal. Calcd for C 17 H 12 CuN 2 O 4 : C, 54.91%; H, 3.25%; N, 7.53%. Found: C, 55.06%; H, 3.30%; N, 7.61%. IR, (KBr/ν, cm 1 ): 3443, 3043, 2963, 1643, 1612, 1561, 1504, 1417, 1469, 1397, 1383, 1234, 1190, 1179, 1126, 1095, 1039, 992, 934, 825, 775, 742, 680, 642, 610, 569, 506. UV-Vis: λ(logε) (DMSO): 247(4.67), 258(4.60), 335(4.05), 460(3.91), 702(2.79). 2.2.4. Synthesis of {[ZnL]·DMF} n , 3 A mixture of Zn(NO 3 ) 2 ·6H 2 O (29.7 mg, 0.1 mmol), H 2 L (29.2 mg, 0.1 mmol) and DMF (10 mL) was stirred for 20 min in air, then transferred and sealed in a 23-mL Teflon reactor, which was heated at 120 °C for 48 h. The solution was then cooled to room temperature at a rate of 5 °Ch –1 to yield a very fine brown crystalline product. Yield: 57%. Anal. Calcd for C 20 H 17 N 3 O 4 Zn: C, 56.03%; H, 4.00%; N, 9.80%. Found: C, 56.11%; H, 3.93%; N, 9.89%. IR, (KBr/ν, cm -1 ): 3434, 3053, 2925, 1671, 1616(C=N im ), | [] | [] | ["{[Cu(L)(H 2 O)] · H 2 O} n", "{[ZnL]·DMF} n"] | ["Cu(NO 3 ) 2 ·3H 2 O--241 mg, 1 mmol", "Zn(NO 3 ) 2 ·6H 2 O--29.7 mg, 0.1 mmol"] | [] | ["H 2 L--292 mg, 1 mmol", "H 2 L--29.2 mg, 0.1 mmol"] | ["", "120 \nC"] | ["3 months", "48 h"] | ["DMF--10 mL", "DMF--10 mL"]
acs.inorgchem.7b01288 | Synthesis of Potassium 2-Methoxyethylxanthate (3). [KS 2 CO(CH 2 ) 2 OMe] was synthesized by dissolving KOH (11.2 g, 0.20 mol) in (75 mL) of 2-methoxyethanol. The reactors were stirred for 6 h at 0 °C, and then a solution of CS 2 (15.2 g, 12 mL, 0.20 mol) in 2methoxyethanol (25 mL) was added dropwise, resulting in a clear yellow solution. [KS 2 CO(CH 2 ) 2 OMe] was isolated from solution by adding tetrahydrofuran (THF; 100 mL) and shaking the mixture for 15 min. The yellow solid product was dried in vacuo and recrystallized from 2-methoxyethanol to give [K(S 2 CO(CH 2 ) 2 OMe)] (19.8 g, 0.104 mol, 52.1% yield). mp = 216−219 °C. Calc. for C 4 H 7 KO 2 S 2 (%): C 25.3, H 3.71, S 33.6, K 20.6; found: C 25.5, H 3.79, S 33.5, K 20.8. FTIR (cm −1 ): 2935 (w), 2888 (w), 1442 (m). 1445 (w), 1230 (m), 1134 (m), 1099 (m), 1066 (s), 1018 (m), 844.3 (w), 676.7 (m), 532.5 (m).1 H NMR (400 MHz, D 2 O) δ (ppm) = 3.35 (s, 3H, OCH 3 ), 3.72 (t, 2H, CH 2 CH 2 O), 4.50 (t, 2H, CH 2 CH 2 O). | [] | ["15 min"] | ["[K(S 2 CO(CH 2 ) 2 OMe)]", "C 4 H 7 KO 2 S 2"] | ["KOH--11.2 g, 0.20 mol"] | [] | ["CS 2--15.2 g, 12 mL, 0.20 mol"] | ["0 \nC"] | ["6 h"] | ["2-methoxyethanol--75 mL", "THF--100 mL"]
j.jorganchem.2004.02.022 | 6.2.2. (b) Using 2 Ag þ :1 dppf To a solution of Ag(OTf) (0.103 g, 0.40 mmol) in MeOH (10 ml) was added dppf (0.111 g, 0.20 mmol) in THF (10 ml) and the mixture was stirred for 15 h at room temperature. The resultant orange suspension was ﬁltered through Celite. Concentration of the orange–r ed ﬁltrate to ca. 2 ml, followed by addition of ether (5 ml) precipitated air-stable yellow solids, which on recrystallization from CH 2 Cl 2 –hexane gave [Ag 4 (SO 3 CF 3 ) 4 (dppf) 2 ](2) (0.073g, 72% yield). Anal. Calc. for C 72 H 56 F 12 O 12 P 4 S 4 Ag 4 Fe 2 : C, 40.5; H, 2.6; P, 5.8; F, 10.7. Found: C, 40.7; H, 2.6; P, 6.2; F, 9.5%. Diﬀractionquality crystals of 2  CH 2 Cl 2 (2A) were obtained from this sample after 3 days by slow evaporation of a solution in CH 2 Cl 2 at room temperature. | [] | ["3 days"] | ["[Ag 4 (SO 3 CF 3 ) 4 (dppf) 2 ](2) ", "C 72 H 56 F 12 O 12 P 4 S 4 Ag 4 Fe 2 "] | ["Ag(OTf)--0.103 g, 0.40 mmol"] | [] | ["dppf--0.111 g, 0.20 mmol"] | ["room temperature"] | ["15 h"] | ["MeOH--10 ml", "THF--10 ml", "ether--5 ml", "CH 2 Cl 2--2 ml", "hexane--not specified"]
j.ica.2010.03.072 | Complex Found (calc.) (%) Absorption Emission CHNk max (nm) (10 3  e (M 1 cm 1 )) k max (nm) 1 49.96 (50.33) 3.41 (3.57) 8.67 (9.03) 517 (2.7), 355 (4.6), 300 b (9.0), 286 (9.7), 235 (15.1) 363 2 43.92 (44.02) 3.02 (3.13) 7.71 (7.90) 510 (2.2), 351 (4.0), 300 b (8.7), 293 (9.3), 220 (14.0) 363 3MeOH 48.92 (49.13) 4.30 (4.42) 7.95 (8.18) 541 (5.6), 348 b (7.4), 297 (12.0), 236 (20.9) 374 4H 2 O 41.74 (41.89) 3.49 (3.52) 7.21 (7.52) 534 (5.2), 348 (7.1), 297 (10.3), 217 (23.2) 372 5 50.17 (50.33) 3.46 (3.57) 8.83 (9.03) 519 (4.9), 355 (5.9), 305 b (8.2), 296 (8.3), 235 (14.1) 362 6 43.89 (44.02) 3.07 (3.13) 7.61 (7.90) 514 (4.8), 353 (6.1), 304 b (7.9), 298 (8.1), 218 (25.6) 361 7 50.21 (50.33) 3.51 (3.57) 8.91 (9.03) 527 (6.0), 357 (7.9), 301 b (10.8), 292 (11.1), 237 (21.8) 362 8 43.64 (44.02) 3.02 (3.13) 7.63 (7.90) 522 (4.8), 354 (6.5), 302 b (10.8), 291 (12.4), 219 (23.0) 362 9 43.24 (43.59) 2.37 (2.44) 8.11 (8.47) 525 (6.3), 338 b (7.1), 291 (12.0), 238 (19.1) 364 10 38.24 (38.42) 1.92 (2.15) 7.12 (7.47) 521 (5.0), 338 b (6.4), 292 (15.5), 219 (26.8) 362 a In acetonitrile. | [] | [] | ["Complex 1", "Complex 2", "Complex 3", "Complex 4", "Complex 5", "Complex 6", "Complex 7", "Complex 8", "Complex 9", "Complex 10"] | [] | [] | [] | [] | [] | []
ejic.201100227 | Syntheses: The five coordination polymers were all synthesized under solvothermal conditions. In each synthetic procedure an approximate metal/dipyridyl ligand/dicarboxylate ligand starting composition of 1:1:1 was utilized.Synthesis of Compound 1: A mixture of Zn(NO 3 ) 2 ·6H 2 O (0.0297 g, 0.1 mmol), H 2 BPDC (0.0242 g, 0.1 mmol), and 4-BPT (0.024 g, 0.1 mmol) was suspended in a solvent mix containing DMF (2.5 mL) and acetonitrile (2.5 mL). The mixture was heated in a Teflon ® -lined steel bomb at 80 °C for 24 h. Colourless blockshaped crystals formed were collected in 57 % yield (based on Zn). | [] | [] | [] | ["Zn(NO 3 ) 2 ·6H 2 O--0.0297 g, 0.1 mmol"] | [] | ["H 2 BPDC--0.0242 g, 0.1 mmol", "4-BPT--0.024 g, 0.1 mmol"] | ["80 \nC"] | ["24 h"] | ["DMF--2.5 mL", "acetonitrile--2.5 mL"]
j.poly.2013.01.021 | M W = 566.95 g mol 1 . M.p. > 250 °C. Anal. Calc. for C 23 H 15 F 6 N 7Cu: C, 48.72; H, 2.67; F, 20.10; N 17.29. Found: C, 48.67; H, 2.70; F, 19.93; N 17.48%. IR ( m /cm 1 ): 3072 (w), 3051 (w), 3005 (w, pyCH, pz-CH); 1604 (s), 1572 (s), 1540 (m), 1493 (s), 1455 (s) (pyCC, pz-CC); 1320 (m), 1256 (s), 1243 (s), 1221 (s), 1145 (s), 1071 (s), 1036 (s, CF). | [] | [] | ["C 23 H 15 F 6 N 7Cu"] | [] | [] | [] | [] | [] | []
aoc.6079 | 2.3.7 ¦ [Ag (I 2 -L 2 )NO 3 ] m (Ag7) Yield: 88%. Anal. Calcd for C 14 H 12 AgI 2 N 3 O 4 : C, 25.95; H, 1.87; N, 6.49%. Found: C, 26.04; H, 2.01; N, 6.29%.1 H NMR (400 MHz, DMSO- d 6 ) δ: 8.40 (s, C N), 7.27–8.54 (m, H aromatic ), 4.03 (t, CH 2 ), 3.18 (t, CH 2 ). IR data (KBr, cm −1 ): 3033 (w), 2920 (w), 1742 (w), 1642 (s, C N), 1595 (m), 1570 (w), 1479 (s), 1364 (s), 1225 (w), 1194 (w), 1015 (w), 770 (w), 515 (w), 473 (w). | [] | [] | ["[Ag (I 2 -L 2 )NO 3 ] m (Ag7)", "C 14 H 12 AgI 2 N 3 O 4"] | [] | [] | [] | [] | [] | []
s0162-0134(01)00371-3 | Cells 613 37 21 9.58%. T 52238C. IR (KBr, cm ): 3487 (ms,br), 3378 Friend’s erythroleukemia murine cells (FLC), human dec (vs), 3314 (m), n (NH), n (OH); 1672 (m), 1642 (vs), n cell lines U937 (leukemic derived from histiocitic 2 11 (C5O), n (CO ); 1594 (ms), n (CN); 1437 (m), n lymphome) and K562 (chronic myeloid leukemia Ph ) as 2 s 2 (CO ); 1398 (s), 1344 (m), 1324 (m), 1265 (s), n (C–OH); were grown in RPMI 1640 supplemented with 5% foetal 2 1205 (s), n (NCS); 764 (m), n (C5S). The structural X-ray bovine serum (FBS), 2 mM L-glutamine and antibiotics.analysis revealed that the metal-ligand ratio is effectively 1:1 but the complex shows a polymeric nature corre2.3.2.Cellular growth 55 sponding to the formula [Cu(Hct)] ?3nH O (the ligand is The cells were seeded at 1310 /ml (FLC) and 3310 / n 2 bideprotonated). ml K562,U937 in presence of the above-mentioned com | [] | [] | ["[Cu(Hct)] ?3nH O"] | [] | [] | ["Hct--NaN"] | [] | [] | []
a708324f | Complexes Complex A. An ethanolÈwater (7 : 3) solution of 1 (75 mM) and (50 mM) was allowed to stand for 10 days atCd(NO 3 ) 2 20 ¡C to give a single crystal of complex A having the empirical formula in 60% isolated yield. The[Cd(1) 1.5 ](NO 3 ) 2 crystal was subjected to an X-ray di†raction study. Crystal data of complex A are shown in Table 1. Anal. calcd for C, 51.73; H, 3.86; N, 11.17. Found : C,C 27 H 24 N 5 O 6 Cd: 51.61; H, 3.81; N, 10.98. | [] | [] | ["[Cd(1) 1.5 ](NO 3 ) 2", "C 27 H 24 N 5 O 6 Cd"] | ["Cd(NO 3 ) 2--75 mM"] | [] | ["1--50 mM"] | ["20 \t¡C"] | ["10 days"] | ["ethanolÈwater (7 : 3)--not specified"]
15533174.2012.740730 | [Zn(H 2 L)(phen)(H 2 O)]·H 2 O(2) The same procedure as that for 1 was used for this complex except that 2,2  -bipyridine was replaced by 1,10-phenanthroline (0.05 mmol) as a co-ligand. Colorless single crystals suitable for X-ray analysis appeared at the tube wall after ca. three weeks at room temperature. Yield: ∼50% based on cis, cis, cis, cis-1,2,3,4-cyclopentanetracarboxylic acid. Anal. Calcd. for C 21 H 20 N 2 O 10 Zn: C, 47.97; H, 3.83; N, 5.33. Found: C, 47.92; H, 3.78; N, 5.38. IR (KBr pellet, cm −1 ): 3523 m, 3394 m, 3081 m, 2920 m, 2511 w, 2361 w, 1939 w, 1715 m, 1670 m, 1557 s, 1517 s, 1431 s, 1283 m, 1254 m, 1199 m, 1148 m, 1109 m, 974 m, 816 m, 775 w, 650 m, 531 w, 426 w.X-Ray Crystallographic Studies of 1 and 2 X-ray single-crystal diffraction data for complexes 1 and 2 were collected on a Bruker Smart 1000 CCD area-detector diffractometer (Germany) at 293(2) K with Mo-Kα radiation (λ = 0.71073 Å) by ω scan mode. The program SAINT [14] was used for integration of the diffraction proﬁles. Semiempirical absorption corrections were applied using the SADABS program. | [] | [] | ["[Zn(H 2 L)(phen)(H 2 O)]·H 2 O", "C 21 H 20 N 2 O 10 Zn"] | [] | ["1,10-phenanthroline--0.05 mmol"] | [] | ["room temperature"] | ["three weeks"] | []
j.jssc.2020.121381 | [Zn(L)(4,4 0 -bipy)] (2) The synthesis procedure of 2 was analogous to that of 1, except that 2,2 0 -bipy was replaced by 4,4 0 -bipy (0.25 mmol, 0.048 g). Colorless block crystals of 2 were obtained in 63% yield based on H 2 L. Anal. Calcd (%) C 27 H 20 NO 6 Zn: C, 62.38; H, 3.88; N, 2.69%. Found: C, 62.49; H, 3.87; N, 3.90%. | [] | [] | ["[Zn(L)(4,4 0 -bipy)]", "C 27 H 20 NO 6 Zn"] | [] | [] | ["L--NaN", "4,4 0 -bipy--0.25 mmol, 0.048 g"] | [] | [] | []
ic101836a | Synthesis of K 2 [Tb(H 2 O) 4 (Pt(CN) 4 ) 2 ]Au(CN) 2 3 2H 2 O(1). 1 was prepared in 86% yield from Tb(CF 3 SO 3 ) 3 ,K 2 [Pt(CN) 4 ], and K[Au(CN) 2 ]ina1:4 mixture of H 2 O:CH 3 CN. The reaction was conducted in a 5 mL test tube by preparing and mixing the three following solutions: 1 mL of 0.10 M Tb(CF 3 SO 3 ) 3 3 9H 2 O(4:1CH 3 CN:H 2 O), 1 mL of 0.15 M K 2 [Pt(CN) 4 ] 3 3H 2 O(4:1CH 3 CN:H 2 O),and1mLof0.10MKAu(CN) 2 (4:1 CH 3 CN: H 2 O). Slow evaporation of the solvent resulted in a harvest of colorless crystals of 1 after approximately one week. IR (solid, cm -1 ): 3628 (w), 3556 (w), 3350 (m,br), 3224 (m,br), 2189 (w), 2170(m), 2144 (s), 2133 (s), 1662 (w), 1633 (m). Elemental Analysis: Calculated for C 10 H 12 AuK 2 N 10 O 6 Pt 2 Tb: C, 10.07; H, 1.01; N, 11.75. Found: C, 10.10; H, 1.07; N, 11.35. | [] | [] | ["K 2 [Tb(H 2 O) 4 (Pt(CN) 4 ) 2 ]Au(CN) 2 3 2H 2 O", "C 10 H 12 AuK 2 N 10 O 6 Pt 2 Tb"] | ["Tb(CF 3 SO 3 ) 3--NaN", "K 2 [Pt(CN) 4 ]--NaN", "K[Au(CN) 2]--NaN"] | [] | [] | [] | ["approximately one week"] | ["H 2 O--NaN", "CH 3 CN--NaN"]
ejic.201101254 | A pale violet, fine crystalline product was obtained. Yield: 2.23 g (2.15 mmol, 84.2%). C 18 H 42 N 36 Ni 3 O 6 (1035.06): calcd. C 20.89, H 4.1, N 48.73; found C 20.71, H 3.83, N 47.78. IR (KBr): ν ˜ = 3341, 2197, 2143, 1632, 1427, 807 cm –1 . The XRD pattern exhibits sharp signals, which indicates a crystalline product (Figure S4). | [] | [] | ["Ni-MOF"] | ["Ni--NaN"] | [] | ["NaN--NaN"] | [] | [] | ["NaN--NaN"]
zaac.201100196 | 3,3'-Bis(dinitromethyl)-5,5'-azo-1H-1,2,4-triazole (5) Diethyl-2,2'-(3,3'-azo-bis(1H-1,2,4-triazol-5-yl))2,2'-dinitro-diacetate (4) (3.53 g, 6.8 mmol) was dissolved in an aqueous solution of sodium hydroxide (2 m, 30 mL) and stirred at room temperature for 2 h. The solution was subsequently acidified under gas evolution with concentrated hydrochloric acid to pH = 1. The precipitate was collected by filtration, washed with ice water and dried at 60 °C to yield 3,3'-bis(dinitromethyl)-5,5'-azo-1H-1,2,4-triazole (5) as yellow solid (2.33 g, 6.3 mmol, 92 %). | [] | [] | ["3,3'-Bis(dinitromethyl)-5,5'-azo-1H-1,2,4-triazole (5)"] | [] | [] | [] | ["room temperature"] | ["2 h"] | ["aqueous solution of sodium hydroxide--30 mL", "concentrated hydrochloric acid--NaN"]
acs.inorgchem.5b00771 | IR spectrum: υ(CH 3 OH), 3526 cm −1 ; υ CN, 1636 cm −1 ; υBF 4 , 1096, 1046, 973 cm −1 . (Yield: 0.025 g, 3% based on DFMP.) Anal.(air-dried sample) Found (%): C, 38.42; H, 3.73; N, 7.13. Calcd (%) for [Cu 2 (C 24 H 26 N 4 O 4 )(CH 3 OH)(BF 4 )](BF 4 )0.5H 2 O: C, 38.68; H, 4.03; N, 7.22. | [] | [] | ["[Cu 2 (C 24 H 26 N 4 O 4 )(CH 3 OH)(BF 4 )](BF 4 )0.5H 2 O"] | [] | ["BF 4 --unknown"] | [] | [] | [] | ["CH 3 OH--0.025 g"]
b909754f | [Zn 2 (tza) 2 (4,4 0 -bipy)] n (3). The procedure was the same as that for 2 except that 2,2 0 -bipy was replaced by 4,4 0 -bipy. Yield: 23% (based on Zn) for 3. Anal. Calcd for C 16 H 12 N 10 O 4 Zn 2 : C, 35.65; H, 2.24; N, 25.98%. Found: C, 35.83; H, 2.18; N, 25.69%. IR (KBr pellet, cm 1 ): 3423b, 3064w, 3000w, 1639vs, 1612s, 1454s, 1421s, 1265m, 1224m, 1076m, 808s, 723m, 636m, 599w. | [] | [] | ["Zn 2 (tza) 2 (4,4 0 -bipy)] n", "C 16 H 12 N 10 O 4 Zn 2"] | [] | [] | [] | [] | [] | []
c5ce02091c | HCl. The crude 5-methoxy isophthalic acid was recrystallised from acetone. Yield: 12.87 g, 0.065 mol, 84%. | [] | [] | [] | [] | [] | [] | [] | [] | []
j.jhazmat.2017.02.037 | 6 2.2. Synthesis of [Co 6 (oba) 6 (CH 3 O) 4 (O) 2 ] n ·3DMF (TMU-11) Purple crystals of TMU-11 were obtained using following procedure: Co(NO 3 ) 2 .6H 2 O (0.045 g, 0.16 mmol) and H 2 oba (0.083 g, 0.32 mmol) (H 2 oba = 4,4ʹ-oxybisbenzoic acid) were dissolved in a mixture of 10 ml DMF/5 ml MeOH and the solution was placed in 25 ml Teflon-lined autoclave, which was heated gradually to 145 °C and maintained at this temperature for 48 h. The mixture was then cooled to ambient temperature at 3.5 °C/min. d.p. >300 °C. IR data (KBr pellet, ν/cm -1 ): 448(m), 523(w), 657(m), 698(w), 778(m), 872(m), 1014(w), 1094(w), 1160(s), 1245(vs), 1387(vs-br), 1506(s), 1567(s), 1606(vs), 1681(vs), 2932(w), 3065(w) and 3412(w-br). 2.3. Evaluation of sulfur removal activity Typically, solution of DBT in n-hexane containing 500 ppm DBT was evaluated. The adsorption experiment was performed in a 100 mL flask including 50 mL of dibenzothiophene solution and 30 mg of adsorbent (TMU-11) and 0.6 mL of n-dedecane as an internal standard. The mixture was stirred vigorously at a constant speed (500 rpm) by a magnetic agitator at desired temperatures. Samples for analyses were taken from the oil phase at specified reaction times and immediately centrifuged at 6000 rpm for 10 min to remove the particles and were further analyzed by gas chromatography coupled with a flame ionization detector (GC-FID (hp)) to determine their sulfur content. The data collected from the experiments were used to calculate the conversion percentage and the adsorption capacity of DBT according to the batch equilibrium method as follows: % Adsorption= 󰇛      󰇜   (1) q e =(C 0 -C e )V/M (2) | [] | [] | ["[Co 6 (oba) 6 (CH 3 O) 4 (O) 2 ] n ·3DMF", "TMU-11"] | ["Co(NO 3 ) 2 .6H 2 O--0.045 g, 0.16 mmol"] | [] | ["H 2 oba--0.083 g, 0.32 mmol"] | ["145 °C"] | ["48 h"] | ["DMF/MeOH--10 ml/5 ml"]
polym9120644 | 2.2. Synthesis of {[Zn 2 (bdc) 2 (4-bpdh)]·C 2 H 5 OH·2H 2 O} n (1) and [Zn(bdc)(4-bpdh)] n (2) An ethanol/H 2 O solution (1:1, 4 mL) of terephthalic disodium salt (Na 2 bdc 0.025 mmol) was added to an ethanol/water (1:1, 8 mL) solution of ZnCl 2 (0.025 mmol) and 2,5-bis(4-pyridyl)-3, 4-diaza-2,4-hexadiene (0.050 mmol) at room temperature. After standing for one week, light-yellow block crystals of 1 (yield, 35.3% based on terephthalic disodium salt) and light-yellow plate crystals of 2 (yield, 24.9% based on terephthalic disodium salt) were obtained, which are suitable for X-ray diffraction analysis. The resulting crystals of 1 and 2 were collected by ﬁltration, washed several times with distilled water, and dried in air. Anal. Calc. for de-solvated ( 1 ), C 30 H 14 N 4 O 8 Zn 2 : C 52.28, N 8.13, H 2.04. Found: C 51.85, N 8.01, H 2.54. IR (KBr pellet): ν = 3400 (m), 1638 (s), 1616 (vs), 1504 (m), 1426 (m), 1390 (s), 1298 (m), 1064 (w), 1029 (w), 1016 (w), 887 (w), 825 (m), 749 (s) cm −1 . Anal. | [] | [] | ["C 30 H 14 N 4 O 8 Zn 2"] | ["ZnCl 2--0.025 mmol"] | [] | ["terephthalic disodium salt (Na 2 bdc)--0.025 mmol", "2,5-bis(4-pyridyl)-3, 4-diaza-2,4-hexadiene--0.050 mmol"] | ["room temperature"] | ["one week"] | ["ethanol/H 2 O solution--1:1, 4 mL", "ethanol/water solution--1:1, 8 mL"]
b305356c | [Co 2 (mal) 2 (pym)(H 2 O)] n ?nH 2 O (2). Malonic acid (0.210 g, 2.02 mmol) was added to an aqueous solution (100 cm 3 )of cobalt( II) acetate (0.500 g, 2.00 mmol) and the resulting solution was evaporated to a volume of ca. 50 cm 3 in a steam bath. Once the solution was cooled at room temperature, an aqueous solution (10 cm 3 ) of pyrimidine (0.093 g, 1.12 mmol) was added. Red single-crystals of 2 (yield w50%) were formed in the pink solution within two weeks. Anal. Calcd. for C 5 H 6 NO 5 Co: C, 27.4; H, 2.8; N, 6.4. Found: C, 27.4; H, 2.9; N, 6.4 Selected IR peaks (KBr/cm 21 ): 2925, 1620, 1600, 1570, 1450, 1360, 710, 575.[Zn 2 (mal) 2 (pyz)(H 2 O)] n ?nH 2 O (3). Compound 3 is obtained as colourless single-crystals (yield w50%) following a similar procedure to that of 1, using pyrazine instead of pyrimidine.Anal. Calc. for C 5 H 6 NO 5 Zn: C, 26.6; H, 2.7; N, 6.2. Found: C, 26.5; H, 2.8; N, 6.2. IR peaks (KBr/cm 21 ): 3030, 2920, 1650, 1570, 1450, 1372, 719, 575. | [] | [] | ["[Co 2 (mal) 2 (pym)(H 2 O)] n ?nH 2 O", "[Zn 2 (mal) 2 (pyz)(H 2 O)] n ?nH 2 O"] | ["cobalt( II) acetate--0.500 g, 2.00 mmol", "Zn--NaN"] | [] | ["malonic acid--0.210 g, 2.02 mmol", "pyrimidine--0.093 g, 1.12 mmol", "pyrazine--NaN"] | [] | ["two weeks"] | ["aqueous solution--100 cm3", "aqueous solution--10 cm3"]
scipharm86010009 | 2.5. 4-Methyl-2,2-dioxo-1H-2λ 6 ,1-benzothiazine (7) • Add sodium hydroxide (1.20 g, 0.03 mol) to the suspension of ester 1 (2.53 g, 0.01 mol) in 15 mL of H 2 O, then boil under reﬂux for 20 h. Cool, and acidify the resulting aqueous solution of salt 6 with HCl to pH 3.5. Filter the precipitate of benzothiazine 7 obtained, wash with cold water, and dry in air. Yield: 1.66 g (85%); colorless crystals; mp 179–181 ◦ C (ethanol); 1 H-NMR (400 MHz, DMSO-d 6 ): δ 11.31 (br. s, 1H, SO 2 NH), 7.22 (d, 1H, J = 7.9 Hz, H-5), 6.98 (td, 1H, J = 7.6 and 1.4 Hz, H-7), 6.61 (d, 1H, J = 7.6 Hz, H-8), 6.47 (t, 1H, J = 7.4 Hz, H-6), 6.07 (s, 1H, H-3), 2.12 (s, 3H, 4-CH 3 ). | [] | [] | ["4-Methyl-2,2-dioxo-1H-2λ 6 ,1-benzothiazine (7)"] | [] | ["sodium hydroxide--1.20 g, 0.03 mol", "HCl--to pH 3.5"] | ["ester 1--2.53 g, 0.01 mol"] | ["boil under reﬂux"] | ["20 h"] | ["H 2 O--15 mL"]
c3ce41331d | Cd(bpy)(Hsba)H 2 O (2). Compound 2 was prepared in a similar manner to that for 1,exceptthatCd(Ac) 2 ·2H 2 O(0.107g, 0.400mmol)wasusedinsteadofCo(Ac) 2 ·6H 2 O. After cooling to room temperature, colorless block crystals were formed and washed with deionised water, and then dried in air. Yield: 49% (based on Cd) for 2. Anal. calc. for C 17 H 10 CdCl 2 N 3 O 5 S: C, 36.98; H, 1.81; N, 7.61; Cd, 20.38%. Found: C, 37.01; H, 1.79; N, 7.58, Cd, 19.96%. | [] | [] | ["Cd(bpy)(Hsba)H 2 O", "C 17 H 10 CdCl 2 N 3 O 5 S"] | ["Cd(Ac) 2 \b2H 2 O--0.107g, 0.400mmol"] | [] | ["bpy--not provided", "Hsba--not provided"] | [] | [] | []
c3tc32309a | based on Tb 3+ . Anal. calcd (%): C, 56.36; H, 4.153. Found (%): C, 56.32; H, 4.131. FT-IR (Fig. S1c†) (KBr pellet, cm 1 ): 3398 (s), 3034 (m), 2916 (w), 1936 (w), 1595 (s), 1541 (s), 1502 (s), 1448 (m), 1398 (s), 1282 (s), 1161 (w), 1011 (m), 958 (w), 752 (m), 698 (m), 523 (w). | [] | [] | [] | [] | [] | [] | [] | [] | []
j.jssc.2015.04.021 | 2.5. Synthesis of [Pd(L 0 1 )(OAc)] (5) A 5 mL acetone solution of L 1 0.10 mmol (21.7 mg) was added slowly with constantly stirring to a 5 mL acetonitrile solution of Pd (OAc) 2 0.10 mmol (22.4 mg) to give a brownish mixture which was then ﬁltered to give a clear ﬁltrate. Several days later, brown block crystals suitable for X-ray diffraction analysis were collected by slow diffusion of diethyl ether into the clear ﬁltrate. Yield: 40% based on the L 1 . Anal. calcd for C 15 H 17 N 3 O 6 Pd (%): C, 40.79; H, 3.88; N, 9.51; Found: C, 40.56; H, 3.60; N, 9.32. IR (KBr pellet, cm  1 ): 3446 (m), 1652 (s), 1576 (s), 1480 (w), 1452 (m), 1376 (s), 1355 (m), 1252 (w), 1232 (m), 1179 (m), 1170 (s), 1130 (s), 1101 (m), 1065 (m), 1001 (m), 971 (m), 953 (m), 936 (m), 728 (m).2.6. Synthesis of [Pd(L 0 2 )Cl] (6) Complex 6 was obtained by a similar experimental procedure as that for the synthesis of 5 except that Pd(OAc) 2 was changed to Pd(CH 3 CN) 2 Cl 2 0.1 mmol (25.9 mg) and the L 2 was used as ligand instead of the L 1 . Several days later, brown block crystals suitable for X-ray diffraction analysis were collected by slow diffusion of diethyl ether into the clear ﬁltrate. Yield: 45% based on the L 2 . | [] | [] | ["[Pd(L 0 1 )(OAc)] (5)"] | ["Pd (OAc) 2--0.10 mmol (22.4 mg)"] | [] | ["L 1--0.10 mmol (21.7 mg)"] | [] | ["Several days"] | ["acetone solution--5 mL", "acetonitrile solution--5 mL"]
acs.molpharmaceut.5b00209 | Synthesis of Compounds 9−16. A mixture of diethyl iminodiacetate (178.2 mg, 0.98 mmol), 1 (247.3 mg, 0.65 mmol), K 2 CO 3 (268.7 mg, 1.95 mmol), and KI (107.7 mg, 0.65 mmol) in CH 3 CN (10 mL) was heated to reﬂux for 48 h at 90 °C.After CH 3 CN was removed, water was added, the resulting mixture was extracted by dichloromethane (3 × 20 mL), and the organic layer was dried over anhydrous MgSO 4 . The organic solvent was removed under vacuum, and the residue was puriﬁed by silica gel column chromatography (petroleum ether/AcOEt, 2/1) to yield 79.7 mg of 9 as a light yellow solid. Compounds 10−16 were obtained by the same method as described above. | [] | [] | [] | [] | [] | ["diethyl iminodiacetate--178.2 mg, 0.98 mmol", "1--247.3 mg, 0.65 mmol", "K 2 CO 3--268.7 mg, 1.95 mmol", "KI--107.7 mg, 0.65 mmol"] | ["90 \nC"] | ["48 h"] | ["CH 3 CN--10 mL"]
cg8009157 | Compound 1b can also be obtained by direct mixture of 3CdSO 4 · 8H 2 O (0.08 g, 0.1 mmol) and 5-HATZ (0.03 g, 0.3 mmol) under the hydrothermal condition with 45% based on metal salts. | [] | [] | ["Compound 1b"] | ["3CdSO 4 \n8H 2 O--0.08 g, 0.1 mmol"] | [] | ["5-HATZ--0.03 g, 0.3 mmol"] | [] | [] | []
00958972.2012.688116 | 2.2.4. Preparation of [Ni(mal)(L1)(H 2 O)], 4 (mal ^ malonate). An aqueous solution (3 mL) of malonic acid (10.4 mg, 0.1 mmol) and NaOH (8 mg, 0.2 mmol) was treated by NiCl 2  6H 2 O (24 mg, 0.1 mmol). After the mixture was stirred for a few minutes, L1 (15 mg, 0.1 mmol) in 3 mL water was added to give a pale green solution. Slow evaporation of the resulting solution yielded green block crystals after a few days, which were collected and washed with water and ethanol. Yield: 23 mg, 70.36%. Elemental analysis performed on crystals exposed to the atmosphere: Anal. Calcd for C 10 H 12 N 4 NiO 5 (326.95): C, 36.70; H, 3.67; N, 17.13. Found: C, 36.59; H, 3.63; N, 17.08. IR data (KBr pellet, cm 1 ): 3346s, 3142w, 1656m, 1566m, 1454m, 1392w, 1349m, 1296w, 1227m, 1159m, 1103m, 1026m, 932m, 848m, 764m, 704m, 659m, 617w, 566m, 468m. | [] | ["a few days"] | ["[Ni(mal)(L1)(H 2 O)]", "C 10 H 12 N 4 NiO 5"] | ["NiCl 2 ?6H 2 O--24 mg, 0.1 mmol"] | [] | ["malonic acid--10.4 mg, 0.1 mmol", "NaOH--8 mg, 0.2 mmol", "L1--15 mg, 0.1 mmol"] | [] | [] | ["water--3 mL"]
acs.cgd.6b00946 | 4H 2 O (1 mmol, 0.198 g) instead of Zn(NO 3 ) 2 .6H 2 O (1 mmol, 0.297 g). The red colored block shaped crystals suitable for X-ray diffraction analysis were obtained after three weeks. The crystals were separated and washed with a methanol-water (1:1) mixture and dried under air (Yield 62%). Anal. Calc. for C 28 H 19 N 9 O 6 Mn (%): C, 53.18; H, 3.03; N, 19.93. Found: C, 53.25; H, 3.09; N, 19.88. IR spectra (in cm -1 ): ν(CH-Ar), 3088; ν(N=N), 1613; ν(C=C), 1607-1455; ν(N=O), 1546(as) and 1383(s) and ν(C-O), 1219 (Figure S4). {[Co(azbpy)(NO 2 -bdc)(H 2 O) 2 ][Co(azbpy) 0.5 (NO 2 -bdc)(H 2 O) 3 ]} n (5). This has been synthesized by the same procedure as that of 1 or 2 using Co(NO 3 ) 2 . | [] | [] | ["MnL2·4H 2 O", "C 28 H 19 N 9 O 6 Mn"] | ["Mn(NO 3 ) 2 ·4H 2 O--1 mmol, 0.198 g"] | [] | [] | [] | ["three weeks"] | ["methanol-water (1:1) mixture--NA"]
ejic.201500652 | Synthesis of Mixed-Ligand Diorganotin Coordination Polymers: To a stirred solution of di-n-butyl(methoxy)tin methanesulfonate (0.62 g, 1.74 mmol) was added phosphonic acid H 2 L (0.45 g, 1.74 mmol) or H 2 L 1 (0.41 g, 1.74 mmol), and the resulting clear solution was stirred for 8 h. The solvent was evaporated, and nhexane was added to afford a white solid in each case, which was collected by filtration and dried under vacuum. | [] | [] | ["Diorganotin Coordination Polymers"] | ["di-n-butyl(methoxy)tin methanesulfonate--0.62 g, 1.74 mmol"] | [] | ["phosphonic acid H2L--0.45 g, 1.74 mmol", "H2L1--0.41 g, 1.74 mmol"] | [] | ["8 h"] | []
s007750100212 | [K(1-MeTH) 2 ][AuCl 1.5 (CN) 2.5 ](3) was isolated in low yield upon evaporation of an aqueous solution containing 1-MeTH and trans-K[AuCl 2 (CN) 2 ] (1 mmol each in 30 mL of water, pH 3.3). Since characterization of 3 was exclusively through X-ray analysis, it is presently unclear how extensive was the anion rearrangement.Crystal data for 3,C 14.5 H 16 AuCl 1.5 KN 6.5 O 4 , M=634.58: monoclinic, space group C2/c, a=29.514(6) , b=8.526(2) , c=18.781(4) , b=117.25(3), U=4201.5(16)  3 , D calc =2.006 g cm ±1 , Z=8, (Mo-Ka)=7.426 mm ±1 , F(000)=2432, R 1 =0.0331, wR 2 =0.0713. | [] | [] | ["[K(1-MeTH) 2 ][AuCl 1.5 (CN) 2.5 ]"] | ["trans-K[AuCl 2 (CN) 2 ]--1 mmol"] | [] | ["1-MeTH--not specified"] | [] | [] | ["water--30 mL"]
ic049787a | Found: C, 66.24; H, 5.39; N, 28.27%.Preparation of [Ag(C 14 H 16 N 6 )]ClO 4 ‚0.5CH 3 OH (1). A methanol solution (5 mL) of Ag(ClO 4 )‚xH 2 O (16.2 mg, 0.078 mmol) was slowly diffused into a methylene chloride solution (5 mL) of L5 (10.5 mg, 0.039 mmol) at room temperature. Colorless crystals formed in about one week. The yield was 78%. IR (cm -1 , KBr pellet): 3500(s), 3100(m), 3000(w), 2930(m), 1628(s), 1430(s), 1410(s), 1375(m), 1350(m), 1310(m), 1165(s), 1100(s), 1090(s), 980(s), 850(s). Anal. Calcd for AgC 14.5 H 18 N 6 O 4.5 Cl: C, 35.39; H, 3.66; N, 17.08%. Found: C, 35.40; H, 3.65; N, 17.07%. | [] | [] | ["[Ag(C 14 H 16 N 6 )]ClO 4 ‚0.5CH 3 OH", "1", "AgC 14.5 H 18 N 6 O 4.5 Cl"] | ["Ag(ClO 4 )‚xH 2 O--16.2 mg, 0.078 mmol"] | [] | ["L5--10.5 mg, 0.039 mmol"] | [] | ["about one week"] | ["methanol --5 mL", "methylene chloride --5 mL"]
c9ce01592b | Synthesis of [Ln 2 (C 7 H 5 O 2 ) 4 (C 7 O 4 H 6 B) 2 ·4H 2 O] with Ln = Eu-Dy Iso-structural coordination polymers with general chemical formula [Ln 2 (C 7 H 5 O 2 ) 4 (C 7 O 4 H 6 B) 2 ·4H 2 O] with Ln = Eu-Dy have been obtained by sealing a mixture of a lanthanide chloride (0.25 mmol), of the sodium salt of 2-carboxyphenylboronic acid (0.5 mmol) and of deionized water (4-10 mL) in a 20 mL Teflon-line vessel. The mixture was heated at 110°C for 3 days and slowly cooled-down to room-temperature (5 °C.h -1 ). Colorless hexagonal plate-like single-crystals suitable for single-crystal X-ray diffraction were obtained (Figure 1). Their size depended of the water volume. As expected, the less concentrated the solution was, the bigger the single-crystals were. Yields of the synthesis were very low (a few single crystal per batch). Therefore, iso-structurality of the compounds that constitute this series was assumed on the basis of cell parameters measurements (Table S1). Crystal structure was solved on the basis of the Tb-containing derivative. Crystal and final structure refinement data are listed in Table 1. Elemental analyses are gathered in Table S2. | [] | [] | ["[Ln 2 (C 7 H 5 O 2 ) 4 (C 7 O 4 H 6 B) 2 ·4H 2 O] with Ln = Eu-Dy"] | ["lanthanide chloride--0.25 mmol"] | [] | ["sodium salt of 2-carboxyphenylboronic acid--0.5 mmol"] | ["110 \nC"] | ["3 days"] | ["deionized water--4-10 mL"]
b806202a | Synthesis of [Ag(Hpz) 2 ] 2 [{Ag 2 (Hpz) 2 (NO 3 ) 2 }{Cu 6 (OH) 2 (pz) 6 (Hpz) 6 (SO 4 )} 2 ](NO 3 ) 6 $4H 2 O (2) Compound 1 (0.305 g, 0.2 mmol) was dissolved in MeOH (20 ml), then a MeCN solution of AgNO 3 (0.034 g, 0.2 mmol) was added. The mixture was stirred for about 30 min at 60  C.After ﬁltration, the resulting solution was evaporated, blue block crystals were obtained in ca. 32% yield. Elemental analysis calcd (%) for 2: C, 26.67; H, 2.98; N, 23.50; Found C, 26.08; H, 3.12; N 23.14%. IR (KBr, cm 1 ): 3136(m), 3059(w), 2993(w), 2879(vw), 2427(vw), 1746(vw), 1617(w), 1545(w), 1487(m), 1382(m), 1183(vw), 1163(w), 1134(w), 1107(vw), 1061(s), 941(m), 911(m), 877(w), 759(s), 625(m), 612(m), 455(m). ESI-MS (+) (MeOH) (higher peaks, relative abundance %): 408 (100) [Cu 3 (OH)(pz) 3 ] 2+ ; 458 (63) [Cu 3 (pz) 4 ] 2+ ; 474 (40) [Cu 3 (OH)(pz) 4 ] + ; 538 (92) [Cu 3 (OH)(pz) 3 (Hpz)(NO 3 )] + ; 742 (60) [Cu 3 (OH) (pz) 3 Ag(Hpz)SO 4 ] + ; 1286 (30) [{Cu 3 (OH)(pz) 3 (Hpz)} 2 {Ag(NO 3 )(pz)SO 4 }] + .Synthesis of [{Ag(H 2 O) 2 }{Cu 3 (OH)(pz) 3 (Hpz) 3 (H 2 O) (ClO 4 ) 3 }] (3) Complex 3 was synthesized in an analogous procedure to 2, except that AgNO 3 was replaced by AgClO 4 (0.041 g, 0.2 mmol). | [] | [] | ["[Ag(Hpz) 2 ] 2 [{Ag 2 (Hpz) 2 (NO 3 ) 2 }{Cu 6 (OH) 2 (pz) 6 (Hpz) 6 (SO 4 )} 2 ](NO 3 ) 6 $4H 2 O", "2"] | ["AgNO 3--0.034 g, 0.2 mmol"] | [] | ["Hpz--0.305 g, 0.2 mmol"] | ["60 \nC"] | ["30 min"] | ["MeOH--20 ml", "MeCN--not specified"]
ic400340y | Synthesis of [Ln(OAc) 2 (DMF) 2 (OBPT)] (Ln = Eu, 2; Tb, 4).Ln(OAc) 3 ·H 2 O (400 mg, 1 mmol) and {[Na(OBPT)(H 2 O)]·2H 2 O} n (327 mg, 1 mmol) were dissolved in 10 mL of dried DMF, and the clear solution was stirred at room temperature for 2 h. The resulting white powdery solid was ﬁltered, washed with 5 mL of DMF, and dried in a desiccator. For complex 2, the yield was 65%. Anal. Calcd for C 23 H 28 EuN 7 O 7 (2): C, 41.45; H, 4.23; N, 14.71. Found: C, 41.84; H, 4.56; N, 14.45. FTIR (KBr, cm −1 ): 3082 (w), 2983 (w), 2939 (w), 1658 (vs), 1614 (s), 1544 (vs), 1421 (vs), 1384 (s), 1294 (m), 1253 (m), 1111 (w), 1049 (w), 1010 (m), 929 (w), 808 (m), 763 (m), 715 (w), 673 (m), 636 (w), 617 (w), 478 (w), 414 (m). Single crystals suitable for the X-ray structure determination of complex 2 were carefully grown by diﬀusing the NaOBPT DMF solution into the DMF solution containing Eu(OAc) 3 for 3 months. The pure phase of the as-synthesized powdery solid was examined by PXRD (Figure S2 in the Supporting Information).For complex 4, the yield was 73%. Anal. Calcd for C 23 H 28 TbN 7 O 7 : C, 41.02; H, 4.19; N, 14.56. Found: C, 40.85; H, 4.42; N, 14.31. FTIR (KBr, cm −1 ): 3081 (w), 2983 (w), 2939 (w), 1657 (vs), 1615 (s), 1544 (vs), 1421 (vs), 1385 (s), 1294 (m), 1253 (m), 1112 (w), 1050 (w), 1010 (m), 929 (w), 807 (m), 763 (m), 715 (w), 673 (m), 636 (w), 617 (w), 479 (w), 414 (m). | [] | [] | ["[Ln(OAc) 2 (DMF) 2 (OBPT)]", "C 23 H 28 EuN 7 O 7", "C 23 H 28 TbN 7 O 7"] | ["Ln(OAc) 3 ·H 2 O--400 mg, 1 mmol"] | [] | ["{[Na(OBPT)(H 2 O)]·2H 2 O}--327 mg, 1 mmol"] | [] | ["2 h"] | ["dried DMF--10 mL"]
ejic.200300021 | Synthesis of 2: This compound was prepared as colorless plate-like crystals by the procedure described above for 1 except for the addition of 4,4⬘-bpy (H 2 nip:4,4⬘-bpy ⫽ 1:2). Yield: 65% based on zinc. C 46 H 32 N 8 O 13 Zn 2 (1035.54): calcd. C 53.35, H 3.11, N 10.82; found C 53.10, H 2.83, N 11.01. IR (KBr): ν ˜ ⫽ 3427(s), 3090(w), 2924(w), 1610(vs), 1566(m), 1531(s), 1414(s), 1368(vs), 1345(s), 1219(m), 1073(m), 1064(w), 821(m), 789(w), 542(w) cm ⫺1 .Crystallographic Analysis: Data collection (single crystal with dimensions of 0.37 ⫻ 0.12 ⫻ 0.05 mm 3 for 1 and 0.40 ⫻ 0.20 ⫻ 0.05 mm 3 for 2) was performed at 296(2) K on a Bruker APEX CCD-based diffractometer equipped with Mo-K α radiation (λ ⫽ 0.71073 A ˚ ). The structures were solved by direct methods using SHELXS-97 [14] and refined with full-matrix least-squares technique using SHELXL-97. | [] | [] | ["C 46 H 32 N 8 O 13 Zn 2", "2"] | [] | [] | ["4,4'-bpy--H 2 nip:4,4'-bpy ⫽ 1:2"] | [] | [] | []
zaac.201500656 | Synthesis of [Pb 2 (HoPyIDC) 2 ] n (2): A mixture of H 3 oPyIDC (0.2 mmol, 46.6 mg), Pb(NO 3 ) 2 (0.2 mmol, 66.2 mg), and H 2 O (6 mL) was sealed into a Teflon-lined stainless autoclave and heated to 170 °C for 72 h under autogenous pressure, and finally slowly cooled to room temperature at a rate of 5 K·h –1 . Colorless block crystals of 2 were obtained with a yield of 45 % after washing with water and drying in air. C 20 H 10 N 6 O 8 Pb 2 : calcd. C 27.40, H 1.15, N 9.59; found: C 27.04, H 1.20, N 9.44 %. IR (KBr): ν ˜ = 3438 (m), 3082 (w), 2922 (w), 1636 (w), 1603 (w), 1531 (s), 1487 (s), 1379 (s), 1307 (w), 1284 (m), 1264 (w), 1149 (w), 1108 (w), 1050 (w), 1003 (w), 853 (m), 798 (m), 780 (w), 749 (w), 712 (m), 626 (w), 559 (w), 514 (w) cm –1 . | [] | [] | ["[Pb 2 (HoPyIDC) 2 ] n", "C 20 H 10 N 6 O 8 Pb 2"] | ["Pb(NO 3 ) 2--0.2 mmol, 66.2 mg"] | [] | ["H 3 oPyIDC--0.2 mmol, 46.6 mg"] | ["170 \nC"] | ["72 h"] | ["H 2 O--6 mL"]
j.jpcs.2003.08.013 | 2.1. Preparation of [Co(O 2 CCH(OH)C 6 H 5 ) 2 ](1) and [Co(O 2 CCH(NH 2 )C 6 H 5 ) 2 ](2) The synthesis of the two compounds was performed in exactly the same way in 120 ml capacity autoclave. In each case, Co(NO 3 ) 2 ·6H 2 O (1.0 g, 0.0035 mol) was dissolved in distilled water (ca. 20 ml) and a solution of the acid, enantiomer-pure L-mandelic acid (HO 2 CCH(NH 2 )C 6 H 5 ) (0.52 g, 0.0035 mol) or D-phenylglycine (HO 2 CCH(NH 2 )C 6 H 5 ) (0.52 g, 0.0035 mol), and NaOH (0.14 g, 0.0035 mol) in distilled water (ca. 20 ml) was added. The mixture was placed in the Teﬂon liner of the autoclave, sealed and heated to 120 8C for 1 day. It was then allowed to cool to room temperature. In both cases pale pink plates were obtained which were harvested, washed with water and acetone and allowed to dry in air. | [] | [] | ["[Co(O 2 CCH(OH)C 6 H 5 ) 2 ]", "[Co(O 2 CCH(NH 2 )C 6 H 5 ) 2 ]"] | ["Co(NO 3 ) 2 ·6H 2 O--1.0 g, 0.0035 mol"] | ["NaOH--0.14 g, 0.0035 mol"] | ["enantiomer-pure L-mandelic acid (HO 2 CCH(NH 2 )C 6 H 5 )--0.52 g, 0.0035 mol", "D-phenylglycine (HO 2 CCH(NH 2 )C 6 H 5 )--0.52 g, 0.0035 mol"] | ["120 8C"] | ["1 day"] | ["distilled water--ca. 20 ml"]
b925478a | removed in vacuum. A solid residue was dissolved in a CH 2 Cl 2 – n-hexane solution (1 : 5, v/v). After several minutes yelloworange needles of [Cu 4 L 4 ] were deposited which were isolated by decantation. The mother liquor was left for two days after which a ﬁne-crystalline dark-red solid of [KCuL 2 ] n was isolated. Carrying out the same reaction using NaOH or LiOH instead of KOH did not lead to the formation of heteronuclear complexes [MCuL 2 ] n (M = Li or Na). Instead [Cu 4 L 4 ] was isolated in high yields from these reactions (see below).Complex [Cu 4 L 4 ] was obtained as yellow-orange crystals. Yield: 0.838 g (using KOH); 1.073 g, 94% (using NaOH); 1.104 g, 87% (using LiOH). M.p. 176 ◦ C. | [] | [] | ["[Cu 4 L 4]", "[KCuL 2 ] n"] | [] | ["KOH--NaN", "NaOH--NaN", "LiOH--NaN"] | ["L--NaN"] | [] | [] | ["CH 2 Cl 2 – n-hexane solution--1 : 5, v/v"]
cg701119g | Synthesis of [Cu 2 (CO 3 ) 2 (1,2-bix) 4 ] · 8H 2 O (1). After a mixture of CuCl 2 · 2H 2 O (0.171 g, 1mmol) and NaOH (0.080 g, 2 mmol) in water (10 mL) was stirred for 10 min, the Cu(OH) 2 was collected, and washed with water. The Cu(OH) 2 (1 mmol) and 1,2-bix (0.238 g, 1 mmol) were then dissolved in a minimum amount of ammonia (14 M, 15 mL). | [] | [] | ["[Cu 2 (CO 3 ) 2 (1,2-bix) 4 ] · 8H 2 O"] | ["CuCl 2 · 2H 2 O--0.171 g, 1mmol"] | [] | ["NaOH--0.080 g, 2 mmol", "1,2-bix--0.238 g, 1 mmol"] | [] | [] | ["water--10 mL", "ammonia--14 M, 15 mL"]
0162-0134(95)00053-4 | SULFANILAMIDE COMPLEXES 145 added to a solution formed by 9.85.10 -3 mol of Ni(NO3) 2 • 6H20 in 60 mL of hot ethanol. Then 9.3.10 -3 mol of sulfacetamide were added. The solution was reduced, by heating, to half the volume. A blue powdered precipitate was separated from the solution when it was cold, washed with acetone, and dried. The dry precipitate is green. Found (calculated for Ni(Hsacm)2(NCS)2): C 34.9 (35.8), N 13.9 (13.9), H 3.3 (3.3), S 20.4 (21.2), Ni 9.0 (9.7) %. Co(Hsacm)2(NCS) 2. 2.3-10 -2 mol of NaSCN in 60 mL of hot ethanol were added to a solution formed by 9.85.10 -3 tool of Co(NO3)2.6H20 in 60 mL of hot ethanol. Then 9.3.10 -3 mol of sulfacetamide were added. A blue crystalline precipitate was separated from the solution, washed with acetone, and dried. The dry precipitate was pink. Found (calculated for Co(Hsacm)2(NCS)2): C 34.8 (35.8), N 14.2 (13.9), H 3.1 (3.3), Co 9.2 (9.7) %. (H2sulf)2CuCl 4. A solution of 9 mmol of sulfacetamide in 25 mL of HCI (conc.) was added to another solution of 45 mmol of CUCIE.2H20 in 25 mL of HCl(conc.). The resulting solution was dark green. 24 hr later, a laminar yellow-gold precipitate appeared which was filtered, washed with benzene, and dried by vacuum in N 2 atmosphere for 3 hr. The solution had an acetic smell, indicating hydrolysis of the ligand. The hydrolysis of the sulfacetamide takes place as shown in the next scheme: H 2 NC 6 H 4502 NHCOCH3 H20 ~'J. H2NC6H4SO2NH 2 + CH3COOH Found (calculated for (H2sulf)2CuC14): C 25.2 (26.1), N 9.7 (10.1), H 3.2 (3.3), S 11.1 (11.6), Cl 26.2 (25.7), Cu 11.1 (11.5) %. Apparatus and Reagents The IR spectra were recorded in the solid state with a Perkin-Elmer Model 843 IR spectrophotometer. The spectra in the 4000-200 cm-1 range were measured in CsI disks. The visible spectrum was recorded in a nujol mull in a Perkin-Elmer Lambda 15 UV/VIS spectrophotometer. The magnetic susceptibility measurements were carried out with a fully automatized AZTEC DSM8 pendulum-type susceptometer [5] equipped with a TBT continuous-flow cryostat and a Briiker BE15 electromagnet, operating at 1.8 T using Hg[Co(SCN) 4 ] as a calibrant and correcting for diamagnetism with the appropriate Pascal constants [6]. The electron paramagnetic resonance spectra of the polyerystalline powder of the compound were recorded on a Bruker ER 200 D operating at a frequency of 9.46 Hz. The content of Co, Ni, and Cu was determined by atomic absorption spec- troscopy with a model 2380 Perkin-Elmer spectrometer. C, H, and N analyses were obtained with an elemental analyzer, model MGO 1106 Carlo Erba. All the reagents used were of A.R. grade. Sulfacetamide was provided by SIGMA and metal salts by Merck; t-butanol was provided by Carlo Erba. | [] | ["3 hr"] | ["Ni(Hsacm)2(NCS)2", "Co(Hsacm)2(NCS)2", "(H2sulf)2CuCl4"] | ["Ni(NO3)2 • 6H20--9.85.10 -3 mol", "Co(NO3)2.6H20--9.85.10 -3 mol", "CuCl2.2H20--45 mmol"] | ["NaSCN--2.3-10 -2 mol"] | ["sulfacetamide--9.3.10 -3 mol"] | ["ambient temperature", "hot"] | ["30 min", "24 hr"] | ["ethanol--60 mL", "HCl (conc.)--25 mL"]
a904829d | of one third of the bipyrimidine ligands at 231 ⬚C, possibly to yield 3.(-2,2⬘-Dimethyl-4,4⬘-bipyrimidine)dinitratocopper(II), ∞ 1 [Cu(NO 3 ) 2 (-L)] 5. A solution of L (186 mg, 1.00 mmol) in CHCl 3 (10 ml) was overlayered in a test-tube ﬁrst with CH 2 Cl 2 (2 ml) and then with a solution of Cu(NO 3 ) 2 ⴢ6H 2 O (296 mg, 1.00 mmol) in ethanol (5 ml). Within several hours the contact area of the solutions turned red and after 2 weeks deep blueviolet crystals began to grow within the red zone. After 2 months a homogeneous red solution had formed with crystals at the bottom of the test-tube. They were collected, washed with a little ice-cold ethanol and air-dried. The yield could be increased by concentrating the mother-liquor; 307 mg (82%). | [] | [] | ["3.(-2,2⬘-Dimethyl-4,4⬘-bipyrimidine)dinitratocopper(II), ∞ 1 [Cu(NO 3 ) 2 (-L)] 5"] | ["Cu(NO 3 ) 2 ⴢ6H 2 O--296 mg, 1.00 mmol"] | [] | ["L--186 mg, 1.00 mmol"] | [] | ["2 weeks", "2 months"] | ["CHCl 3--10 ml", "CH 2 Cl 2--2 ml", "ethanol--5 ml"]
ic025851h | {[Cu 2 L 2 (H 2 O) 6 (SO 4 ) 2 ](H 2 O) 6 } n (3). The same synthetic procedure as for 1 was used except that Cu(ClO 4 ) 2 ‚6H 2 O was replaced by CuSO 4 ‚5H 2 O, giving light bluish-green single crystals in 60% yield. It should be noted that the well-shaped crystals of complex 3 were sensitive when exposed to air for a long time and the structure was determined in a sealed capillary. Anal. Found: C, 29.04; H, 4.38; N, 11.66. Calcd for C 24 H 40 Cu 2 N 8 O 22 S 2 : C, 29.30; H, 4.10; N, 11.39. IR (KBr, cm -1 ): ν 3387 b, 1618 s, 1564 m, (5) (a) Fujita, M.; Ogura, K. Coord. Chem. ReV. 1996, 148, 249. (b) Fujita, M. Chem. Soc. ReV. 1998, 27, 417. (c) Stang, P. J.; Zhdankin, V. V. | [] | [] | ["[Cu 2 L 2 (H 2 O) 6 (SO 4 ) 2 ](H 2 O) 6 n", "C 24 H 40 Cu 2 N 8 O 22 S 2"] | ["Cu(ClO 4 ) 2 ‚6H 2 O--NaN", "CuSO 4 ‚5H 2 O--NaN"] | [] | ["L--NaN"] | [] | [] | []
b401928h | [{Co(male)(H 2 O) 2 }(H 2 O)] n (3). Cobalt nitrate hexahydrate (0.291 g, 1 mmol) dissolved in 10 mL of water was allowed to react with 5 mL of an aqueous solution of disodium maleate (0.160 g, 1 mmol). The entire reaction mixture was stirred for 5 h. The resulting red solution was ﬁltered and the ﬁltrate was kept in a CaCl 2 desiccator. After a few days shiny red block crystals suitable for X-ray diﬀraction were obtained. Yield 80%. Anal. calcd. for C 4 H 8 CoO 7 (3): C, 21.12; H, 3.53%.Found: C, 21.1; H, 3.5%.Crystallographic data collection and reﬁnementw The X-ray single crystal data collection of complex 1 was carried out on a Nonius DIP-1030H system with Mo-Ka (l ¼ 0.71073 A ˚ ) radiation. A total of 30 frames were collected, each with an exposure time of 15 min and a rotation angle of 61 about j, the detector being at 80 mm from the crystal. Cell reﬁnement, indexing and scaling of the data sets were carried out using programs Mosﬂm 22 and Scala. | [] | ["a few days"] | ["{Co(male)(H 2 O) 2 }(H 2 O)"] | ["cobalt nitrate hexahydrate--0.291 g, 1 mmol"] | [] | ["disodium maleate--0.160 g, 1 mmol"] | [] | ["5 h"] | ["water--10 mL", "aqueous solution of disodium maleate--5 mL"]
s10904-013-9829-6 | Found: C, 31.80; H, 4.45; N, 12.38 %. IR (KBr, cm -1 ): 3,038 (m), 2,924 (w), 2,862 (w), 1,605 (vs), 1,562 (m), 1,508 (m), 1,403 (s), 1,246 (vs), 1,170 (s), 1,107 (m), 1,033 (m), 851 (m), 783 (m), 750 (m). | [] | [] | [] | [] | [] | [] | [] | [] | []
c3ce42553c | 3,3′-Dimethoxy-BPDC (2.75 g, 9 mmol) in 50 mL glacial acetic acid was refluxed with 10 mL HBr under stirring for 8 h. After the reaction mixture was cooled to room temperature, the solid was filtered, washed with cold water and dried in vacuo to give the target product H 4 L (2.25 g, 91.2%).Mp = 344 °C.1 H NMR (CD 3 OD): δ 7.80 (m, 2H, Ph-H5), 7.22 (m, 4H, Ph-H2 and H6). IR (cm −1 ): 3220–3004(m, b), 2866(m), 1662(s), 1453(s), 1290(s), 1232(m), 861(s), 770(m), 663(m). Anal. | [] | [] | ["H 4 L"] | [] | [] | ["3,3′-Dimethoxy-BPDC--2.75 g, 9 mmol"] | ["reflux"] | ["8 h"] | ["glacial acetic acid--50 mL", "HBr--10 mL"]
ic3019502 | Typical Procedure for Epoxidation of Oleﬁns. A mixture of catalyst 1 (0.01 mmol), styrene (0.1 mmol), and PhIO (0.15 mmol) in CH 2 Cl 2 (1.5 mL) was stirred at room temperature for 6 h. The reaction mixture was ﬁltrated. The recovered solid was washed with CH 2 Cl 2 for three times and dried, which was subsequently used in the successive run and PXRD experiment. The identity of the product was determined by analyzing aliquots of the bulk solution with GC-MS and compared with the authentic samples analyzed under the same conditions, whereas the conversion and selectivity were obtained by GC analysis with a ﬂame-ionization detector (FID) using a capillary SE-54 column. Every catalytic reaction was conducted for three times, and the yield is the average result of three runs. | [] | [] | [] | ["catalyst 1--0.01 mmol", "PhIO--0.15 mmol"] | [] | ["styrene--0.1 mmol"] | ["room temperature"] | ["6 h"] | ["CH 2 Cl 2--1.5 mL"]
zaac.201700251 | C 37.63, H 3.16, N 12.54, S 14.35%; found: C 49.91, H 5.63, N 13.62, S 6.49%. IR (ATR): ν ˜ max = 3318 (wb), 3181 (wb), 2933 (w), 2104 (s), 2053 (s), 1603 (w), 1584 (w), 1480 (w), 1435 (m), 1401 (w), 1374 (w), 1330 (w), 1242 (w), 1223 (w), 1194 (m), 1131 (w), 1107 (w), 1055 (m), 1033 (s), 1005 (s), 932 (w), 839 (w), 828 (w), 795 (s), 795 (s), 754 (w), 702 (s), 647 (m) 603 (m) cm –1 (Figure S13). Raman: ν ˜ max = 3074 (w), 2938 (w), 2098 (s), 2052 (s), 1604 (m), 1585 (m), 1495 (m), 1438 (w), 1376 (w), 1243 (w), 1195 (m), 1056 (m), 1033 (s), 1007 (w), 828 (m), 781 (m), 766 (w), 648 (m) cm –1 (Figure S13).Synthesis of 3-Cd: Single crystals suitable for single-crystal X-ray structure determination were obtained by the reaction of Cd(NCS) 2 (269 mg, 1.17 mmol) with 3-hydroxymethylpyridine (28.14 μL, 0.294 mmol) in 1 mL ethanol and 2 mL of ether in a closed test tube at 120 °C after 3 d. A crystalline powder was obtained by the reaction of Cd(NCS) 2 (114.3 mg, 0.5 mmol) with 3-hydroxymethylpyridine (96.6 μL, 1.00 mmol) in 2.0 mL H 2 O after 4 d. Yield: 78.6%. | [] | [] | ["3-Cd"] | ["Cd(NCS) 2--269 mg, 1.17 mmol"] | [] | ["3-hydroxymethylpyridine--28.14 μL, 0.294 mmol"] | ["120 °C"] | ["3 d", "4 d"] | ["ethanol--1 mL", "ether--2 mL", "H 2 O--2.0 mL"]
ic500789w | Synthesis of H 3 CbdcpBr. A DMF (20 mL) solution of 4(bromomethyl)benzoic acid (4.30 g, 20 mmol) was added to 3,5pyridinedicarboxylic acid (3.34 g, 20 mmol) in DMF (40 mL). After stirring 48 h at 60 °C, the resulting white precipitate was collected by ﬁltration and washed with DMF (15 mL) and acetone (15 mL) to aﬀord H 3 CbdcpBr (6.11 g, 80%). Anal. Calcd. for C 15 H 12 NO 6 Br: C 47.14, H 3.16, N 3.67. Found: C 46.98, H 3.55, N 3.55. IR (KBr disc, cm −1 ) ν 3426 (m), 3073 (s), 1724 (s), 1644 (m), 1421 (m), 1315 (m), 1211 (s), 1170 (m), 1108 (s), 1021 (s), 764 (m), 748 (s), 695 (s), 637 (m), 589 (m), 537 (m), 449 (m). | [] | [] | ["H 3 CbdcpBr", "C 15 H 12 NO 6 Br"] | [] | [] | ["4(bromomethyl)benzoic acid--4.30 g, 20 mmol", "3,5pyridinedicarboxylic acid--3.34 g, 20 mmol"] | ["60 \nC"] | ["48 h"] | ["DMF--20 mL", "acetone--15 mL"]
ic901621x | Compounds 1-8 were obtained as single phases in a yield of 20% (26.4 mg), 21.5% (28.6 mg), 19.8% (26.6 mg), 24% (32.4 mg), 17.4% (23.6 mg), 21.6% (29.6 mg), 20% (24.3 mg), and 21% (26.1 mg), respectively. Their purities were confirmed by XRD powder diffraction studies, IR spectra, and elemental analyses (see Supporting Information). A lot of efforts were tried to synthesize the single-phase products of compound 9 such as changing the H 3 L/Ln ratios, pH values, and the reaction temperatures, but were unsuccessful. The final products turned out to be a mixture of EuCl(HL)(H 2 O) 2 and [Eu 2 (HL)(H 2 L)(L)(H 2 O) 2 ] 3 4H 2 O. Only the IR spectrum for compound 9 was recorded (see Supporting Information); its TGA, luminescence, elemental analysis, and XRD powder diffraction studies were not performed due to insufficient sample available. | [] | [] | [] | [] | [] | [] | [] | [] | []
c2ce06625d | Synthesis of 2-(N9-adeninyl)ethanesulfonic acid: 9-(2-bromoethyl) adenine 9 (1.5 g, 1.0 eq.) and Na 2 SO 3 (940 mg, 1.2 eq.) were suspended in 15 mL of an ethanol : water (2 : 1) mixture and reﬂuxed at 80  C till the completion of reaction as monitored by TLC analysis. The solution was cooled down to room temperature and acidiﬁed with 1 N HCl to pH 5 and dried. The residue was dissolved in 10 mL of dimethyl formamide and stirred for 10 min and ﬁltered to remove excess of NaCl. The DMF layer was evaporated and the residue was washed with 10 mL of methanol and dried which afforded the title compound as an off white powder (1.1 g, yield 73%). HRMS: [M + H] + calculated: 244.0504, found: 244.0508; [M + Na] + calculated: 266.0324, found 266.0327. mp > 275  C; 1 HNMR (500 MHz, DMSO-d 6 ,25  C, TMS): d (ppm) 2.97 (t, 2H, CH2), 4.36 (t, 2H, CH2), 7.16 (s, 2H, NH2), 8.09 (s, 1H, C8–H), 8.10 (s, 1H, C2–H); 13 C NMR (125 MHz, DMSO-d 6 ,25  C, TMS): d (ppm) 50.86, 119.06, 141.85, 149.81, 152.73, 156.28. | [] | ["10 min"] | ["2-(N9-adeninyl)ethanesulfonic acid"] | [] | [] | ["9-(2-bromoethyl) adenine--1.5 g, 1.0 eq.", "Na 2 SO 3--940 mg, 1.2 eq."] | ["80 \nC", "room temperature", "25 \nC"] | [] | ["ethanol : water--15 mL (2 : 1)", "dimethyl formamide--10 mL", "methanol--10 mL"]
jacs.9b04173 | Synthesis of TMU-60 [Zn(OBA)(L*).DMF] Equivalent molar ratio of Zn(NO 3 ) 2 .4H 2 O as metal salt, 4,4′-oxybis(benzoic acid) (H 2 OBA) as acidic ligand and N 1 , N 2 -bis (pyridin-4-ylmethylene) ethane-1,2-diamine (L) as pillar were added to 15 mg DMF. The mixture was heated to 60 °C to dissolve all components. The resulting yellow solution then was transferred to a Teflon autoclave and heated to 120 °C for 72 hrs and then was cooled down to ambient temperature over 24 hours. The red crystals of TMU-60 were separated by filtration and washed with DMF and three times with ethanol to remove unreacted materials and dried in air. Yield: ∼20%. IR (KBr, cm -1 ) for TMU-60: IR (KBr, cm -1 ): 461.99, 656.61, 775.74, 837.65, 1016.40, 1075.05, 1145.28, 1225.62, 1375.15, 1494.46, 1575.20, 1606.10, 1674.15, 3245.75. Elemental analysis (%) calculated: C 59.96, H 3.56, N 6.66. Found: C 60.0, H 3.5, N 7.1. Activation of TMU-60 Prior to any sorption, sensing or electrochemical process, the solvent exchange was used to remove the solvents from the pores. For this purpose, the crystals of TMU-60 immersed in CH 2 Cl 2 for 48 hours, and every 12 hours the solvent refreshed. Afterward, they were separated by filtration and were kept at 120 °C for 24 hours. As an alternative method, the crystal can be kept at 200 °C under the vacuum for 4 hours. | ["120 \n°C", "200 \n°C"] | ["48 hours", "24 hours"] | ["TMU-60 [Zn(OBA)(L*).DMF]"] | ["Zn(NO 3 ) 2 .4H 2 O--not provided"] | [] | ["4,4′-oxybis(benzoic acid) (H 2 OBA)--not provided", "N 1 , N 2 -bis (pyridin-4-ylmethylene) ethane-1,2-diamine (L)--not provided"] | ["120 \n°C"] | ["72 hrs"] | ["DMF--15 mg", "CH 2 Cl 2--not provided"]
prep.200600038 | 2.2 Preparation of [Cs(DHTNP)] n Single Crystal A given amount of TNPG was dissolved into distilled water and the solution was heated in a water bath at 608C.While stirring, an equimolar amount of Cs 2 CO 3 was added to the solution. The reaction solution was kept in the water bath at 608C for 30 min. The yellow precipitate was collected by filtration, and dried in an oven. Single crystals suitable for X-ray measurement were obtained by recrystallization from water at 0 – 58C over seven days. An orange crystal with cross-dimensions of 0.40  0.30  0.12 mm 3 was chosen for X-ray determination.H, C and N were determined by a Flash EA 1112 fullautomatic trace element analyzer. Anal. Found (cal.): C 18.56% (18.32%), H 0.68% (0.51%), N 10.76% (10.69%).* Corresponding author; e-mail: ztlbit@bit.edu.cn 285Propellants, Explosives, Pyrotechnics 31, No. 4 (2006)  2006 WILEY-VCH Verlag GmbH & Co. KGaA, Weinheim | ["0 – 58 \nC"] | ["seven days"] | ["[Cs(DHTNP)] n"] | ["Cs 2 CO 3--equimolar amount"] | [] | ["TNPG--not specified"] | ["608 \nC"] | ["30 min"] | ["distilled water--not specified"]
j.jorganchem.2017.09.008 | 4.1.3. Synthesis of 3 ({3-(N≡C)C 6 H 4 C(NDipp)(NSiMe 3 )}Li·THF 2 ) 5.845 g of DippN(SiMe 3 )Li (22.89 mmol) was dissolved in 80 ml of THF and a saturated solution of 1,3-dicyanobenzene (2.932 g, 22.88 mmol) in THF was added dropwise at 50  C. 7.1 g (59%) of white powder was obtained. M. p. 76e80  C. | [] | [] | ["3 ({3-(N≡C)C 6 H 4 C(NDipp)(NSiMe 3 )}Li·THF"] | ["DippN(SiMe 3 )Li--5.845 g, 22.89 mmol"] | [] | ["1,3-dicyanobenzene--2.932 g, 22.88 mmol"] | ["50 \n C"] | [] | ["THF--80 ml"]
chem.201003734 | Synthesis of CID-23: 1,4-Bis(4-pyridyl)acetylene was prepared according to a previous report.[6b] Isophthalic acid (0.025 mmol, 4.2 mg), 1,4-bis(4pyridyl)acetylene (0.025 mmol, 4.5 mg), and ZnACHTUNGTRENNUNG(NO 3 ) 2 ·6H 2 O (0.025 mmol, 7.4 mg) were dissolved in DMF (1 mL). The solution was sealed in a glass vial and heated at 120 8 C for 2 d. After cooling, yellow plate single crystals of CID-23DMF were obtained. The crystals were heated to 150 8 C in vacuo for 6 h to remove the solvent molecules of DMF. Elemental analysis calcd (%) for CID-23DMF [(C 8 H 4 O 4 )ACHTUNGTRENNUNG(C 12 H 8 N 2 )Zn·C 3 H 7 NO]: C 57.22, H 3.97, N 8.70; found: C 56.59, H 3.73, N 7.61. | ["150 \n8 C"] | ["6 h"] | ["CID-23", "(C 8 H 4 O 4 )(C 12 H 8 N 2 )Zn·C 3 H 7 NO"] | ["ZnACHTUNGTRENNUNG(NO 3 ) 2 ·6H 2 O--0.025 mmol, 7.4 mg"] | [] | ["Isophthalic acid--0.025 mmol, 4.2 mg", "1,4-bis(4pyridyl)acetylene--0.025 mmol, 4.5 mg"] | ["120 \n8 C"] | ["2 d"] | ["DMF--1 mL"]
j.poly.2004.04.005 | 1 H NMR spectra were obtained using a direct single pulse excitation with a 10 s recycle delay and 8 scan average. The 13 C{ 1 H} NMR spectra were obtained using a WALTZ-16 composite pulse 1 H decoupling, a 5 s recycle delay and a p=4 pulse excitation.Due to the similarity of synthetic procedures, a general description is presented for each reaction with individual variations noted in the respective section. To a pre-weighed sample of Mg(OEt) 2 , the appropriate HORc was added until the majority of Mg(OEt) 2 was dissolved. The reaction was then heated with stirring until the solution became clear and then was allowed to cool to room temperature and sit until crystals formed.If crystal growth did not occur, some of the volatile fraction was removed via rotary evaporation and the reaction allowed to stand at room temperature. This process was repeated as often as necessa ry until X-r ay quality crystals formed. All other characterizations were carried out on the bulk powder materials.[Mg(OFc) 2 (H 2 O) 2 ] n . Used Mg(OEt) 2 (0.234 g, 2.04 mmol) and HOFc (11.2 g, 243 mmol). Yield: 0.27 g (100%). FTIR (KBr pellet, cm 1 ) 3386(m, br), 2934(w), 2906(w), 2882(w), 1678(m), 1639(s), 1612(s), 1418(m), 1407(m), 1352(s), 1069(w), 796(m).1 H NMR (399.9 MHz, D 2 O) d 8.25 (1 H, s, OOCH,), 4.65 (s, OH 2 ).13 C{ 1 H} NMR (100.54 MHz, D 2 O) d 170.2 (O 2 CH). | [] | [] | ["[Mg(OFc) 2 (H 2 O) 2 ] n"] | ["Mg(OEt) 2 --0.234 g, 2.04 mmol"] | [] | ["HOFc--11.2 g, 243 mmol"] | [] | [] | []
s10973-009-0607-1 | Selected bond distances and bond angles are given in Table 2.Synthesis of complex H 2 bta was synthesized according to the literature [18].Synthesis of [Cu(Hbta) 2 ]4H 2 O: Blue block-like crystal for X-ray diffraction analyses was obtained from the mixture of Cu(NO 3 ) 2 6H 2 O (0.296 g, 1 mmol), H 2 btaH 2 O (0.340 g, 2 mmol) and distilled H 2 O (15 mL), which was allowed to evaporate at room temperature for 3 weeks, the complex was ﬁltered and air dried. Yield: 48%. IR (KBr, cm -1 ) 3425(s), 1622(s), 1588(s), 1448(s), and 1340(s).Anal. Calcd. C 4 H 12 N 18 O 4 Cu weight (%): C, 10.92; H, 2.75; N, 57.33. Found: C, 10.89; H, 2.65; N, 57.25. | [] | [] | ["[Cu(Hbta) 2 ]\n4H 2 O", "C 4 H 12 N 18 O 4 Cu"] | ["Cu(NO 3 ) 2 \n6H 2 O--0.296 g, 1 mmol"] | [] | ["H 2 bta\nH 2 O--0.340 g, 2 mmol"] | [] | ["3 weeks"] | ["distilled H 2 O--15 mL"]
b611733n | Compound 5 (1.1 g, 78% yield): 1 (1 g, 2.85 mmol), 2 (1.5 g, 8.6 mmol). Mp 5 148 uC.1 H-NMR (CDCl 3 ; 300 MHz; 25 uC): d (ppm): 8.86 (dd, J 5 6.0 and 1.5 Hz, 4H), 8.00 (dd, J 5 6.0 and 1.5 Hz, 4H), 7.62 (d, J 5 8.2 Hz, 2H), 7.62 (d, J 5 8.2 Hz, 4H), 7.52 (dd, J 5 8.2 and 1.8 Hz, 4H), 7.26 (m, 4H), 7.14 (m, 4H); 13 C-NMR (CDCl 3 ; 75 MHz; 25 uC): d (ppm): 121.6, 121.8, 122.1, 123.3, 129.2, 131.4, 136.9, 137.9, 142.3, 149.6, 150.6, 152.3, 163.5. C 37 H 22 Br 2 O 4 N 2 calc. C 61.86%, H 3.09%, N 3.90%, found C 61.91%, H 3.12%, N 3.95%.Crystallisation conditions In a crystallisation tube (height 5 15 cm, diameter 5 0.4 cm), at room temperature upon slow diffusion a CHCl 3 solution (1 ml) of 4 or 5 (5 mg) into a EtOH (1.5 ml) solution of MX 2 (6 mg) crystals were obtained after ca. 24–48 h. In order to characterise the bulk material, microanalyses were performed on all crystals. However, since all crystalline materials studied contain solvent molecules, the data obtained were erratic and varied with time.Crystallography Data were collected at 173(2) K on a Bruker SMART CCD Diffractometer equipped with an Oxford Cryosystem liquid N 2 device, using graphite-monochromated Mo Ka (l 5 0.71073 A ˚ ) radiation. For all structures, diffraction data were corrected for absorption and structural determination was achieved using the APEX (1.022) package. All hydrogen atoms have been calculated except those connected to disordered atoms.CCDC reference numbers 2617743–617749. For crystallographic data in CIF or other electronic format see DOI: 10.1039/b611733n These data can be obtained free of charge at http://www.ccdc.cam.ac.uk/conts/retrieving.html or from the Cambridge Crystallographic data Centre, 12 Union Road, Cambridge CB2 1EZ, UK; Fax: (Internat.) +44-1223/336-033; E-mail: deposit@ccdc.cam.ac.uk.Acknowledgements Universite´ Louis Pasteur, Institut Universitaire de France, the CNRS and the Ministry of Education and Research are acknowledged for financial support.References 1 S. R. Batten and R. Robson, Angew. Chem., Int. Ed., 1998, 37, 1460.2A.J.Blake,N.R.Champness,P.Hubberstey,W.-S.Li, M. A. Withersby and M. Schro¨der, Coord. Chem. Rev., 1999, 193, 117.3 M. W. Hosseini, in NATO ASI Series, Eds. D. Braga, F. Grepiono, G. Orpen, Serie c, Kluwer, Dordrecht, 1999, 538, 181.4 G. F. Swiergers and T. J. Malefetse, Chem. Rev., 2000, 100, 3483.5 B. Moulton and M. J. Zaworotko, Chem. Rev., 2001, 101, 1629.6 M. Eddaoudi, D. B. Moler, H. Li, B. Chen, T. M. Reineke, M. O’Keefe and O. M. Yaghi, Acc. Chem. Res., 2001, 34, 319.7 K. Kim, Chem. Soc. Rev., 2002, 31, 96.8 C. Janiak, Dalton Trans., 2003, 2781.9 L. Carlucci, G. Ciani and D. M. Proserpio, Coord. Chem. Rev., 2003, 246, 247.10 S. Kitagawa, Angew. Chem., Int. Ed., 2004, 43, 2434.11 G. Fe´rey, C. Mellot-Draznieks, C. Serre and F. Millange, Acc.Chem. Res., 2005, 38, 218.12 D. Bradshaw, J. B. Claridge, E. J. Cussen, T. J. Prior and M. J. Rosseinsky, Acc. Chem. Res., 2005, 38, 273.13 M. Fujita, in ‘‘Comprehensive Supramolecular Chemistry’’, (Eds.) J. L. Atwood, J. E. D. Davies, D. D. Mac Nicol, F. Vo¨ gtle, vol. 9 (Eds.: J. P. Sauvage, M. W. Hosseini), Elsevier, Oxford, 1996, p. 253–282.14 S. L. James, Chem. Soc. Rev., 2003, 32, 276.15 M. W. Hosseini, CrystEngComm, 2004, 6, 318.16 S. Mann, Nature, 1993, 365, 499.17 M. Simard, D. Su and J. D. Wuest, J. Am. Chem. Soc., 1991, 113, 4696.18 M. W. Hosseini, Acc. Chem. Res., 2005, 38, 313.19 E. Deiters, V. Bulach and M. W. Hosseini, Chem. Commun., 2005, 3906.20 E. Graf, M. W. Hosseini, J.-M. Planeix and N. Kyritsakas, New J.Chem., 2005, 29,1.21 D. Pocic, J.-M. Planeix, N. Kyritsakas, A. Jouaiti and M. W. Hosseini, CrystEngComm, 2005, 7, 624.22 J. Pansanel, A. Jouaiti, S. Ferlay, M. W. Hosseini, J.-M. Planeix and N. Kyritsakas, New J. Chem., 2006, 1, 683.23 A. Jouaiti, M. W. Hosseini, N. Kyritsakas, P. Grosshans and J.-M. Planeix, Chem. Commun., 2006, 3078.888 ¦ CrystEngComm , 2006, 8, 883–889 This journal is ß The Royal Society of Chemistry 2006 Published on 23 October 2006. Downloaded by University of Michigan Library on 23/10/2014 23:42:06. View Article Online 24 P. Grosshans, A. Jouaiti, M. W. Hosseini and N. Kyritsakas, New J. Chem., 2003, 27, 793.25 M. Henry and M. W. Hosseini, New J. Chem., 2004, 28, 897.26 D. M. Ciurtin, N. G. Pshirer, M. D. Smith, U. H. F. Bunz and H.-C. zur Loye, Chem. Mater., 2001, 13, 2743.27 Y.-B. Dong, M. D. Smith and H.-C. zur Loye, Inorg. Chem., 2000, 39, 4927.28 N. G. Pshirer, D. M. Ciurtin, M. D. Smith, U. H. F. Bunz and H.-C. zur Loye, Angew. Chem., Int. Ed., 2002, 41, 583.29 K. R. J. Thomas, J. T. Lin, Y.-Y. Lin, C. Tsai and S.-S. Sun, Organometallics, 2001, 20, 2262.30 Y. Chen, Y. Araki, J. Doyle, A. Strevens, O. Ito and W. J. Blau, Chem. Mater., 2005, 17, 1661.31 S. Batten, CrystEngComm, 2001, 18,1.This journal is ß The Royal Society of Chemistry 2006 CrystEngComm , 2006, 8, 883–889 ¦ 889 Published on 23 October 2006. Downloaded by University of Michigan Library on 23/10/2014 23:42:06. View Article Online | [] | ["ca. 24-48 h"] | ["5", "C 37 H 22 Br 2 O 4 N 2"] | [] | [] | ["1--1 g, 2.85 mmol", "2--1.5 g, 8.6 mmol"] | [] | [] | ["CHCl 3--1 ml", "EtOH--1.5 ml"]
j.poly.2012.10.035 | 2.2.4. [Cd{SSi(OtBu) 3 } 2 ( l -C 7 H 18 N 2 )] n (4) Anal. Calc. for C 31 H 72 S 2 Si 2 O 6 N 2 Cd: C, 46.45; H, 9.05; S, 8.00; N, 3.49. Found: C, 46.39; H, 8.98; S, 8.01; N, 3.50%. M. p. 152– 154 °C. IR (solid state) m (cm 1 ): 3337 (s), 3302 (s), 3260 (s), 3237 (m), 3133 (w), 2972 (vs), 2927 (vs), 2870 (s), 2764 (w), 2699 (w), 1586 (s), 1471 (s), 1456 (s), 1386 (vs), 1361 (vs), 1239 (vs), 1187 (vs), 1056 (vs), 1042 (vs), 1022 (s), 1001 (vs), 987 (vs), 909 (m), 820 (s), 802 (s), 747 (w), 725 (w). | [] | [] | ["[Cd{SSi(OtBu) 3 } 2 ( l -C 7 H 18 N 2 )] n", "C 31 H 72 S 2 Si 2 O 6 N 2 Cd"] | [] | [] | [] | ["152–154 °C"] | [] | []
c1ce05683b | 2.2. Preparation 2.2.1. [Ag 2 (dmt) 2 (suc)$H 2 O] n (1). Reaction of AgNO 3 (85 mg, 0.5 mmol), dmt (63 mg, 0.5 mmol) and H 2 suc (59 mg, 0.5 mmol) in methanol/acetonitrile (10 mL, v/v ¼ 1 : 1) under ultrasonic treatment (160 W, 40 KHz, 60  C, 10 min) was performed. The resultant colorless solution was allowed to slowly evaporate at room temperature for two weeks to give colorless crystals of 1. The crystals were isolated by ﬁltration and washed with deionized water and dried in air. Yield: ca. 55% based on AgNO 3 . Elemental analysis: Anal. Calc. for AgC 6 H 11 N 5 O 3 :C 32.32, H 3.59, N 22.66%. Found: C 32.69, H 3.31, N 23.01%.Selected IR peaks (cm 1 ): 3431 (s), 3333 (s), 3128 (s), 1664 (s), 1559 (s), 1418 (m), 1017 (w), 799 (m). | [] | ["two weeks"] | ["[Ag 2 (dmt) 2 (suc)$H 2 O] n", "1", "AgC 6 H 11 N 5 O 3"] | ["AgNO 3--85 mg, 0.5 mmol"] | [] | ["dmt--63 mg, 0.5 mmol", "H 2 suc--59 mg, 0.5 mmol"] | ["60 \nC"] | ["10 min"] | ["methanol/acetonitrile--10 mL, v/v ¼ 1 : 1"]
j.micromeso.2011.11.058 | 2.2.2. Synthesis of {[Zn(pmida)(H 2 O)]2H 2 O} n (3) Complex 3 was synthesized in the way similar to that of 1 by changing Cd(NO 3 ) 2 4H 2 O to Zn(NO 3 ) 2 6H 2 O. Colorless block shaped crystals of 3 were obtained in 60% yield based on Zn(NO 3 ) 2 6H 2 O.Anal. Calcd for C 10 H 16 N 2 O 7 Zn:C, 35.16; H, 4.73; N, 8.20%. Found: C, 35.12; H, 4.72; N, 8.18%. IR (KBr pellet, cm 1 ): 3392(s), 1600(s), 1410(s), 1323(m), 1227(w), 1126(w), 864(w), 762(w), 623(w). | [] | [] | ["{[Zn(pmida)(H 2 O)]2H 2 O} n", "C 10 H 16 N 2 O 7 Zn"] | ["Zn(NO 3 ) 2 \n6H 2 O--NaN"] | [] | ["pmida--NaN"] | [] | [] | []
24701556.2020.1716009 | Synthesis of [Co 2 (L) 2 (H 2 O) 4 ] n nH 2 O (1) Compound 1 was prepared via hydrothermal reaction of oxalic acid of 0.0126 g and 0.1 mmol, H 2 L which is 0.0233 g and 0.1 mmol and Co(NO 3 ) 2 6H 2 O of 0.0297 g and 0.1 mmol within 10 mL distilled water and utilizing with the solution of HNO 3 water of 0.5 mol  L 1 to adjust the value of pH to 3.6, which was placed in 25 mL container of Teflon-lined stainless steel, heated it for three days to 160  C, after that cooled it to the room temperature at 5  C/ h rate. We acquired purple crystals with block-shape, washed it by using 5 mL distilled water, and dried it in air to give 0.0165 g, the yield is 48.4% on the basis of Co. | [] | ["5  C/ h rate"] | ["[Co 2 (L) 2 (H 2 O) 4 ] n nH 2 O", "NaN"] | ["Co(NO 3 ) 2 6H 2 O--0.0297 g, 0.1 mmol"] | ["HNO 3 water--0.5 mol  L 1"] | ["H 2 L--0.0233 g, 0.1 mmol", "oxalic acid--0.0126 g, 0.1 mmol"] | ["160  C"] | ["three days"] | ["distilled water--10 mL"]
c7dt03876c | 42,49,53 PXRD samples were prepared by grinding the crystals of 1-3 into powders. Then the patterns were obtained on a Bruker Advance D8 X-ray diffractometer operated at 40 kV and 40 mA. The powders were mounted onto a top-loaded holder and data were collected from 5–50° (2 theta). Synthesis of [Cd(4-tkpvb)(5-tert-BIPA)] n (1) To a Pyrex glass tube was added a mixture of Cd(NO 3 ) 2 ·4H 2 O (30 mg, 0.1 mmol), 4-tkpvb (49 mg, 0.1 mmol) and 5-tertH 2 BIPA (22 mg, 0.1 mmol) in H 2 O (4 mL) and DMF (2 mL) followed by injecting 0.2 mL of 0.1 M HNO 3 solution. The tube was then sealed and heated in an oven at 120 ºC for 20 h. After it was cooled to ambient temperature at the rate of 5 ºC h -1 , yellow block crystals of 1 were formed and collected by filtration, washed with MeOH and Et 2 O, and dried in air. Yield: 70 mg (85% based on 4-tkpvb). Anal. Calcd (%) for C 46 H 38 CdN 4 O 4 : C, 67.11; H, 4.65; N, 6.81. Found: C, 67.28; H, 4.97; N, 6.74. IR (KBr disc): 3462(m), 2958(w), 1605(s), 1572(s), 1553(s), 1541(w), 1500(w), 1403(w), 1383(s), 1373(s), 1305(w), 1219(w), 1129(w), 1016(m), 990(m), 964(m), 850(m), 799(m), 784(m), 721(m), 613(m), 591(m), 536(m), 435(m) cm -1 . Synthesis of [{Cd(4-tkpvb)(1,3,5-HBTC)}∙0.5DMF] n (2) Yellow blocks of 2 were obtained in a similar manner to that used for the isolation of 1 , using Cd(NO 3 ) 2 ·4H 2 O (30 mg, 0.1 mmol), 1,3,5-H 3 BTC (21 mg, 0.1 mmol), 4-tkpvb (49 mg, 0.1 mmol) as starting materials in H 2 O/DMF. Yield: 20 mg (25% based on 4-tkpvb). Anal. Calcd (%) for C 44.5 H 33.5 CdN 4.5 O 6.5 : C, 63.05; H, 3.98; N, 7.43. Found: C, 63.38; H, 3.69; N, 7.02. IR (KBr disc): 3446(s), 3086(m), 2937(w), 1682(s), 1608(s), 1571(m), 1506(w), 1403(w), 1384(s), 1285(w), 1137(m), 1015(w), 970(m), 851(w), 800(w), 759(m), 723(m), 691(s), 616(m), 532(m), 454(w), 443(w) cm -1 . Synthesis of [Cd(4-tkpvb)(1,4-NDC)] n (3) Compound 3 was prepared as yellow blocks in an analogous route to that used for the isolation of 1 , using Cd(NO 3 ) 2 ·4H 2 O (30 mg, 0.1 mmol), 1,4-H 2 NDC (22 mg, 0.1 mmol), 4-tkpvb (49 mg, 0.1 mmol) as starting materials in H 2 O/DMF. Yield: 34 mg (42% based on 4-tkpvb). Anal. Calcd (%) for C 46 H 32 N 4 O 4 Cd: C, 67.61; H, 3.95; N, 6.86. Found: C, 67.98; H, 3.57; N, 6.22. IR (KBr disc): 3454(s), 3025(m), 1605(s), 1545(m), 1505(w), 1456(w), 1384(s), 1362(s), 1136(m), 1014(m), 969(m), 837(m), 800(w), 782(m), 614(m), 581(m), 534(w), 434(w) cm -1 . X-ray data collection and structure determination Crystal data of 1-3 were collected on a Bruker D8-VENTURE (1 and 3, 120K) or an Agilent Xcalibur (2, 223K) CCD X-ray diffractometer, using graphite mono-chromated Mo Kα (λ = 0.71073 Å) radiation. SAINT (Bruker) and CrysAlisPro (Agilent Technologies, CrysAlis171. NET, Ver. 1.71.36.28) were employed to process the data of 1-3. Multi-scan was applied in absorption correction for 1-3. | [] | [] | ["[Cd(4-tkpvb)(5-tert-BIPA)] n", "[{Cd(4-tkpvb)(1,3,5-HBTC)}∙0.5DMF] n", "[Cd(4-tkpvb)(1,4-NDC)] n"] | ["Cd(NO 3 ) 2 \n4H 2 O--30 mg, 0.1 mmol", "Cd(NO 3 ) 2 \n4H 2 O--30 mg, 0.1 mmol", "Cd(NO 3 ) 2 \n4H 2 O--30 mg, 0.1 mmol"] | [] | ["4-tkpvb--49 mg, 0.1 mmol", "5-tertH 2 BIPA--22 mg, 0.1 mmol", "1,3,5-H 3 BTC--21 mg, 0.1 mmol", "1,4-H 2 NDC--22 mg, 0.1 mmol"] | ["120 \n°C"] | ["20 h"] | ["H 2 O--4 mL", "DMF--2 mL", "H 2 O/DMF--N/A"]
cg100144p | [Ni(sip)(3-bpo)(CH 3 OH)(H 2 O)] 2 [Ni(3-bpo) 2 (H 2 O) 4 ](CH 3 OH) 2 (H 2 O)(7). The same synthetic method as that for 1 was used except that Cd(NO 3 ) 2 3 4H 2 O was replaced by Ni(OAc) 2 3 4H 2 O (12.5 mg, 0.05 mmol). Green block crystals of 7 were obtained after two days in 36% yield (8.2 mg, based on 3-bpo). Anal. Calcd for C 68 H 68 Ni 3 N 16 O 29 S 2 (7): C, 45.04; H, 3.78; N, 12.36%. Found: C, 45.26; H, 3.44; N, 12.73%. IR (cm -1 ): 3400b, 1611vs, 1553vs, 1486w, 1423s, 1369s, 1211s, 1173s, 1103m, 1038s, 825w, 781w, 700m, 624m, 455w. | [] | [] | ["[Ni(sip)(3-bpo)(CH 3 OH)(H 2 O)] 2 [Ni(3-bpo) 2 (H 2 O) 4 ](CH 3 OH) 2"] | ["Ni(OAc) 2 3 4H 2 O--12.5 mg, 0.05 mmol"] | [] | ["3-bpo--not provided"] | [] | ["two days"] | []
00958972.2015.1052805 | 4 2.2. Syntheses of complexes 2.2.1. Synthesis of [Cd(3,3'-tmbpt)(p-bdc)]·2.5H 2 O (1). Cd(OAc) 2 ·2H 2 O (0.081 g, 0.3 mmol), 3,3'-tmbpt (0.03 g, 0.1 mmol), p-H 2 bdc (0.051 g, 0.3 mmol), NaOH (0.024 g, 0.6 mmol) and 8 mL H 2 O were sealed in a 15 mL Teflon reactor and heated at 130 °C for 3 days. After cooling to ambient temperature at a rate of 10 °C /h, colorless crystals of 1 were collected in 38% yield. Anal. Calc. for C 23 H 21 CdN 8 O 6.5 (M r = 625.88): C, 44.14; H, 3.38; N, 17.90. Found: C, 44.21; H, 3.49; N, 17.83%. IR (cm -1 ): 3455 (m), 3129 (w), 1953 (w), 1568 (s), 1390 (s), 1310 (m), 1198 (w), 1130 (m), 1018 (w), 985 (w), 892 (w), 842 (s), 741 (s), 698 (m), 668 (w), 614 (w), 522 (m), 420 (w). 2.2.2. Synthesis of [Cd(3,3'-tmbpt)(m-bdc)]·2H 2 O (2). The preparation of 2 was similar to that of 1, except that p-H 2 bdc (0.051 g, 0.3 mmol) was replaced by m-H 2 bdc (0.051 g, 0.3 mmol). Colorless crystals of 2 were obtained in 33% yield. Anal. Calc. for C 23 H 20 CdN 8 O 6 (M r = 616.87): C, 44.78; H, 3.27; N, 18.17. Found: C, 44.71; H, 3.19; N, 18.26%. IR (cm -1 ): 3459 (m), 3116 (w), 1870 (w), 1602 (s), 1555 (s), 1483 (m), 1380 (s), 1272 (w), 1210 (w), 1129 (w), 1072 (w), 1019 (w), 916 (w), 787 (w), 736 (s), 663 (w), 540 (w), 417 (w). 2.2.3. Synthesis of [Cu(3,3'-tmbpt)(m-bdc)]·H 2 O (3). The preparation of 3 was similar to that of 2, except that Cd(OAc) 2 ·2H 2 O (0.081 g, 0.3 mmol) was replaced by Cu(OAc) 2 ·H 2 O (0.060 g, 0.3 mmol). Blue crystals of 3 were obtained in 22% yield. Anal. Calc. for C 23 H 18 CuN 8 O 5 (M r = 549.99): C, 50.23; H, 3.30; N, 20.37. Found: C, 50.31; H, 3.21; N, 20.48%. IR (cm -1 ): 3347 (m), 1865 (w), 1612 (s), 1559 (s), 1477 (w), 1386 (s), 1363 (s), 1269 (w), 1202 (w), 1124 (w), 1037 (w), 879 (w), 817 (w), 759 (m), 717 (m), 577 (w), 419 (w). 2.2.4. Synthesis of [Cu(3,3'-tmbpt)(p-bdc)]·2H 2 O (4). The preparation of 4 was similar to that of 3, except that m-H 2 bdc (0.051 g, 0.3 mmol) was replaced by p-H 2 bdc (0.051 g, 0.3 mmol). Blue crystals of 4 were obtained in 24% yield. Anal. Calc. for C 23 H 20 CuN 8 O 6 (M r = 568.01): C, Downloaded by [New York University] at 23:32 22 May 2015 | [] | [] | ["[Cd(3,3'-tmbpt)(p-bdc)]\b2.5H 2 O", "C 23 H 21 CdN 8 O 6.5"] | ["Cd(OAc) 2 \b2H 2 O--0.081 g, 0.3 mmol"] | [] | ["3,3'-tmbpt--0.03 g, 0.1 mmol", "p-H 2 bdc--0.051 g, 0.3 mmol"] | ["130 \bC"] | ["3 days"] | ["H 2 O--8 mL"]
s0020-1693(01)00536-9 | Anal. Found: C, 59.71; H, 5.32; N, 11.53. Calc. for C 24 H 24 N 4 O 6 ·H 2 O: C, 59.74; H, 5.43; N, 11.61%.1 H NMR (H 2 O-d 2 /Na 2 CO 3 , pD 10.5, DSS): l=2.86 (s, 4H, Hb), 3.45 (s, 4H, Ha), 3.51 (s, 4H, Hc), 7.7 –7.8 (m, 4H), 8.03 (dd, J =1.4, 8.0 Hz, 2H), 8.84 (d, J= 7.7 Hz, 2H) (phen H).13 C NMR (H 2 O-d 2 /KOH-d, pD 10.7, DSS): l=57.33 (Cb), 62.83, 63.22 (Ca,Cc), 125.51, 126.79, 129.95, 130.20 (phen CH), 129.76, 130.38 (phen CCC), 132.26 (phen CN), 178.13 (CONH), 181.94 (CO 2 − ). ESI MS; m/z: 465.0 ([M+ H] + , 100%). | [] | [] | ["C 24 H 24 N 4 O 6 ·H 2 O"] | [] | [] | [] | [] | [] | []
b603764j | Experimental All operations were carried out in an atmosphere of puriﬁed dinitrogen. All solvents were dried over the appropriate drying agent and freshly distilled prior to use. CuO t Bu and CuS t Bu were prepared according to published procedures.23,24 Other starting materials were purchased from Aldrich and used without further puriﬁcation. Crystals were dried under reduced pressure prior to analysis.1: A mixture of CuO t Bu 137 mg (1.0 mmol), P 2 S 3 79 mg (0.5 mmol) and PPh 3 524 mg (2.0 mmol) was dissolved in 15 mL toluene. The mixture was stirred for 7 h. Solvent concentration within a double-Schlenk tube produced very light yellow (almost colorless) crystals of 1a after 4 days together with a colourless amorphous precipitate. 0.08 g, yield 19%, mp 175 ◦ C (decomp., brown solid). Found: C, 55.52; H, 4.52. C 80 H 78 Cu 4 O 2 P 6 S 6 requires C, 56.39; H, 4.61% (despite repeated attempts a more accurate analysis could not be obtained, indicating that solid samples of 1a are contaminated by amorphous byproducts); m max /cm −1 (KBr) 3049m, 2971m, 1434s (P–C), 1241s, 1092s, 692s (P = S). 1 was synthesized by using 15 mL THF instead of 15 mL toluene; 0.2 g, yield 47% 2: A mixture of Lawesson’s reagent 202 mg (0.5 mmol) and CuS t Bu 306 mg (2.0 mmol) was dissolved in 8 mL THF. The yellow solution was stirred for about 3 h at room temperature. | [] | [] | ["1", "2"] | ["CuO t Bu--137 mg, 1.0 mmol", "P 2 S 3--79 mg, 0.5 mmol", "PPh 3--524 mg, 2.0 mmol", "Lawesson’s reagent--202 mg, 0.5 mmol", "CuS t Bu--306 mg, 2.0 mmol"] | [] | [] | ["room temperature"] | ["7 h", "4 days", "3 h"] | ["toluene--15 mL", "THF--15 mL", "THF--8 mL"]
b710916d | 2,6-Bis(1  -phenyl-1  ,3  -dioxopropyl)pyridine. Under a dinitrogen atmosphere, to a 100 cm 3 Schlenk ﬂask charged with sodium (0.77 g, 33.4 mmol), dry ethanol (15 mL) was added and the mixture was stirred until all sodium was consumed. Ethanol was eliminated in vacuo. To the freshly prepared sodium ethoxide, acetophenone (4.5 mL) in dry toluene (30 mL) was added, followed quickly by dimethyl pyridine-2,6-dicarboxylate (2.50 g, 12.8 mmol). The mixture was stirred for 8 h and a yellowish sodium salt precipitated out of the solution. After stirring at 60 ◦ Cfor 4 h, the mixture was ﬁltered and washed with diethyl ether before drying. The dry solid was slowly added to a vigorously stirred solution of acetic acid (15 mL), water (25 mL), and ice (50 g), and the resulting solid was collected by ﬁltration. The yellow solid was dissolved in CH 2 Cl 2 (150 mL) and ﬁltered. The resulting solution was washed with aqueous sodium bicarbonate solution (6%, 2 × 30 mL) and distilled water (30 mL), then dried over anhydrous magnesium sulfate. A yellow solid was obtained after removal of CH 2 Cl 2 . Yield: 3.3 g, 69.9%. Anal. calcd for C 23 H 17 NO 4 :C, 74.38; H, 4.61; N, 3.77. Found: C, 74.42; H, 4.68; N, 3.75%. | [] | [] | ["2,6-Bis(1-phenyl-1,3-dioxopropyl)pyridine"] | [] | [] | ["acetophenone--4.5 mL", "dimethyl pyridine-2,6-dicarboxylate--2.50 g, 12.8 mmol"] | ["60 °C"] | ["8 h", "4 h"] | ["dry toluene--30 mL", "acetic acid--15 mL", "water--25 mL", "ice--50 g", "CH2Cl2--150 mL", "aqueous sodium bicarbonate solution (6%)--2 × 30 mL", "distilled water--30 mL"]
ejic.201600309 | Synthesis of [{Cu(H 2 O)}(NDPA) 0.5 ](1):A mixture of CuSO 4 ·5H 2 O (0.129 g, 0.52 mmol), naphthalene-2,6-diylbis(phosphonic acid) (0.100 g, 0.35 mmol), and water (10.084 g, 560 mmol) were stirred gently and heated to 180 °C in a 23 mL polytetrafluoroethylene lined stainless steel container under autogenous pressure for 72 h. | [] | [] | ["{Cu(H 2 O)}(NDPA) 0.5"] | ["CuSO 4 \n5H 2 O--0.129 g, 0.52 mmol"] | [] | ["naphthalene-2,6-diylbis(phosphonic acid)--0.100 g, 0.35 mmol"] | ["180 \nC"] | ["72 h"] | ["water--10.084 g, 560 mmol"]
cg900285b | Complex 1 was also obtained using other cobalt salts, such as CoSO 4 3 7H 2 O (0.20 mmol, 0.056 g) or CoCl 2 3 6H 2 O (0.20 mmol, 0.048 g) instead of Co(NO 3 ) 2 3 6H 2 O. | [] | [] | ["Complex 1"] | ["CoSO 4 3 7H 2 O--0.20 mmol, 0.056 g", "CoCl 2 3 6H 2 O--0.20 mmol, 0.048 g"] | [] | [] | [] | [] | []
c2ce26720a | Elemental Anal. Calcd (%) for 1,C 32 H 24 Cd 4 N 16 O 12 : C, 30.16; H, 1.90; N, 17.59. Found: C, 30.10; H, 1.98; N, 17.50. IR data (KBr, cm 21 ): 3412 (br), 1609 (s), 1585 (s), 1508 (s), 1475 (s), 1457(s), 1408 (s), 1168 (m), 1082 (m), 885 (w), 745 (w), 683 (w). | [] | [] | ["C 32 H 24 Cd 4 N 16 O 12"] | [] | [] | [] | [] | [] | []
ic202644t | Recrystallization of 1 from Ho t Toluene To Give [Mn 3 O(O 2 CCMe 3 ) 6 (hmta) 3 ]· (toluene) (2). Anal. Found (calcd) for C 55 H 98 Mn 3 N 12 O 13 : C, 50.79 (50.80); H, 7.7 (7.6); N, 12.95 (12.93). IR (KBr pellet, ν/cm −1 ): 2957 m, 2927 sh, 2902 sh, 2873 sh, 1604 vs, 1481 m, 1459 m, 1411 s, 1368 s, 1253 sh, 1229 s, 1054 w, 1024 s, 998 vs, 894 w, 833 w, 806 w, 786 w, 761 w, 710 m, 695 w, 661 m, 599 w. | [] | [] | ["[Mn 3 O(O 2 CCMe 3 ) 6 (hmta) 3 ]· (toluene)", "C 55 H 98 Mn 3 N 12 O 13"] | [] | [] | [] | [] | [] | ["Toluene--Hot"]
cg701187t | Purple crystals were obtained and recrystallized from water. Elemental anal. Calcd (%) for C 14 H 24 F 12 MnN 4 O 13 S 4 (M r ) 3704.46): C, 19.38; H, 2.78; N, 6.45. Found: C, 19.49; H, 2.83; N, 6.28.Nickel(II) Complex. NiO (1 g; 13.38 mmol) was mixed with [Hbet][Tf 2 N] (1.733 g; 4.35 mmol) and 10 mL of water. The mixture was stirred under reﬂux for 12 h. The excess metal oxide was removed by ﬁltration. After ﬁltration, water was evaporated under a vacuum. | [] | [] | ["Nickel(II) Complex"] | ["NiO--1 g; 13.38 mmol"] | [] | ["[Hbet][Tf 2 N]--1.733 g; 4.35 mmol"] | ["reflux"] | ["12 h"] | ["water--10 mL"]
cg070280v | [Cd 6 (L) 4 (phen) 8 ]‚14H 2 O (2). A mixture of Cd(ac) 2 (0.36 mmol), H 3 L (0.3 mmol), and phen (0.5 mmol) in 10 mL of distilled water was sealed into a Parr Teflon-lined autoclave (23 mL) and heated at 150 °C for 4 days. The initial and final pH values did not show much change and are close to 4.0. Colorless prism-shaped crystals of 2 were collected in ca. 72% yield based on Cd. Its purity was confirmed by XRD powder diffraction (see the Supporting Information). Anal. Calcd for C 120 H 108 N 16 O 38 P 4 S 4 Cd 6 (M r ) 3308.74): C, 43.56; H, 3.29; N, 6.77. | [] | [] | ["[Cd 6 (L) 4 (phen) 8 ]‚14H 2 O", "C 120 H 108 N 16 O 38 P 4 S 4 Cd 6 "] | ["Cd(ac) 2--0.36 mmol"] | [] | ["H 3 L--0.3 mmol", "phen--0.5 mmol"] | ["150 \nC"] | ["4 days"] | ["distilled water--10 mL"]
c3nj00812f | {[Co 2 (adipate) 2 (DMF)]1DMF1.5H 2 O} (2). CoCl 2 6H 2 O(0.081g, 3.40  10 4 mol) was dissolved in EtOH (2 mL), and mixed with a DMF (4 mL) solution of adipic acid (0.050 g, 3.42  10 4 mol).The solution was reacted in a glass serum bottle at 100 1C for 24 h, and then cooled to room temperature. Pink rod-shaped crystals and a purple polycrystalline solid formed, which were filtered, and washed briefly with the mother liquor. Yield: 50%. | [] | [] | ["{[Co 2 (adipate) 2 (DMF)]\n1DMF\n1.5H 2 O}", "CoCl 2 \n6H 2 O"] | ["CoCl 2 \n6H 2 O--0.081g, 3.40 10 4 mol"] | [] | ["adipic acid--0.050 g, 3.42 10 4 mol"] | ["100 1C"] | ["24 h"] | ["EtOH--2 mL", "DMF--4 mL"]
cg200856e | Synthesis of [EuCu(3-tzba) 2 (H 2 O) 4 ] (1). A mixture of Eu(NO 3 ) 3 ·6H 2 O (0.223 g, 0.5 mmol), CuBr 2 (0.112 g, 0.5 mmol), 3cyanobenzoic acid (0.074 g, 0.5 mmol), NaN 3 (0.033 g, 0.5 mmol), and H 2 O (10 mL) (pH = 5) was stirred for 30 min at room temperature and kept in a 23 mL Teflon-lined autoclave at 150 °C for 3 days. The mixture was cooled to room temperature at 5 °C/h (pH = 6). Yellow block single crystals of 1 were obtained (yield: 35% based on Eu). Elemental Anal. Calcd (%) for 1,C 16 H 16 CuEuN 8 O 8 : C, 28.95; H, 2.43; N, 16.88. Found: C, 28.74; H, 2.33; N, 16.90. IR data (KBr, cm −1 ): 3375(s), 1681(s), 1599(s), 1538(s), 1503(s), 1467(s), 1411(s), 1183(m), 923(w), 789(w), 744(w), 691(w). | [] | [] | ["[EuCu(3-tzba) 2 (H 2 O) 4 ]"] | ["Eu(NO 3 ) 3 ·6H 2 O--0.223 g, 0.5 mmol", "CuBr 2--0.112 g, 0.5 mmol"] | ["NaN 3--0.033 g, 0.5 mmol"] | ["3cyanobenzoic acid--0.074 g, 0.5 mmol"] | ["150 \nC"] | ["3 days"] | ["H 2 O--10 mL"]
ejic.201402591 | Method 2: A methanolic solution (15 mL) of dipicH 2 (0.501 g, 3.00 mmol) was added to an aqueous solution of Ce(NO 3 ) 6 ·6H 2 O (0.434 g, 1.00 mmol), and the solution was stirred for 5 min. The solution pH was adjusted to 6–7 by the slow addition of solid CaO and the mixture was stirred at 80 °C for 15 min. A yellow precipitate formed that was separated by filtration and redissolved in hot water. Within 1 d yellow prismatic crystals of 2 were formed, yield 0.650 g (0.38 mmol, 76%). IR (KBr disk): ν ˜ = 3418, 1620, 1585, 1383, 923, 725, 661 cm –1 .C 42 H 51 Ca 3 Ce 2 N 6 O 37 (1715.39): calcd. C 29.41, H 3.17, N 4.90; found C 29.32, H 3.05, N 4.91. | [] | ["1 d"] | [] | ["Ce(NO 3 ) 6 ·6H 2 O--0.434 g, 1.00 mmol"] | ["CaO--adjusted to pH 6-7"] | ["dipicH 2--0.501 g, 3.00 mmol"] | ["80 \n°C"] | ["15 min"] | ["methanol--15 mL", "water--hot water"]
cg8004163 | Synthesis of [Hg 2 Br 4 (bpym)] n (2). A solution of bpym ligand (15.8 mg, 0.10 mmol) in CH 2 Cl 2 (3 mL) was slowly layered on the top of CH 2 Cl 2 /acetone (v/v 1:1, 10 mL, middle) and a solution of HgBr 2 (90.1 mg, 0.25 mmol) in acetone (3 mL, bottom) in a glass tube. Colorless crystals of the product were obtained after the solution was allowed to stand for approximately 4 days at room temperature. Yield: 70% (61.4 mg, 7.0 × 10 -2 ). Found: C, 10.97; H, 0.66; N, 6.34. Calcd. for C 8 H 6 Br 4 Hg 2 N 4 : C, 10.93; H, 0.69; N, 6.37. IR (KBr, cm -1 ): ν 3056w, 3022w, 1573m, 1548s, 1444w, 1409s, 1400s, 1341m, 1332m, 1181s, 1160w, 1135w, 1122w, 1055m, 996m, 902m, 719s, 678w, 642s, 628m. | [] | [] | ["[Hg 2 Br 4 (bpym)] n", "C 8 H 6 Br 4 Hg 2 N 4"] | ["HgBr 2--90.1 mg, 0.25 mmol"] | [] | ["bpym ligand--15.8 mg, 0.10 mmol"] | [] | ["approximately 4 days"] | ["CH 2 Cl 2--3 mL", "acetone--3 mL"]
s1600536811010671 | Experimental A mixture of CH 3 OH and CHCl 3 (1:1, 8 ml), as a buffer layer, was carefully layered over a solution of 4,4'-Bis(benzimidazol1-yl)terphenyl (L, 0.06 mmol) in CHCl 3 (6 ml). Then a solution of CoCl 2 (0.06 mmol) in CH 3 OH (6 ml) was layered over the buffer layer, and the resultant reaction was left to stand at room temperature. After ca three weeks, blue block single crystals appeared at the boundary. Yield: ~40% (based on L). | [] | [] | ["NaN"] | ["CoCl 2--0.06 mmol"] | [] | ["4,4'-Bis(benzimidazol1-yl)terphenyl (L)--0.06 mmol"] | ["room temperature"] | ["ca three weeks"] | ["CH 3 OH--6 ml", "CHCl 3--8 ml"]
c9ce01675a | 2.4. Preparation of [ZnĲL) 2 ]·CH 2 Cl 2 ·CH 3 OH (3) Compound 3 was obtained using the same reaction conditions for 1, using ZnĲOAc) 2 ·2H 2 O (8.8 mg, 0.04 mmol) instead of CuĲOAc) 2 ·H 2 O. Yellow crystals of 3 were isolated in 52% yield based on HL. Elemental analysis: calcd. (%) for C 26 H 22 Cl 2 N 2 O 5 Zn: C, 53.96; H, 3.83; N, 4.84. Found (%): C, 53.92; H, 3.85; N, 4.80. IR (cm −1 , KBr): 3397(m), 1636(s), 1602(s), 1551(m), 1499(m), 1409(m), 1223(m), 1187(m), 1140(m), 944(m), 845(m), 791(m), 731(m) (Fig. S1†). | [] | [] | ["[ZnĲL) 2 ]·CH 2 Cl 2 ·CH 3 OH", "C 26 H 22 Cl 2 N 2 O 5 Zn"] | ["ZnĲOAc) 2 ·2H 2 O--8.8 mg, 0.04 mmol"] | [] | [] | [] | [] | []
s10847-011-0015-6 | [Cu(Pbals)(H 2 O) 2 ]ClO 4 H 2 O 1 Pyridine-2-aldehyde (0.054 g, 0.5 mmol) in MeOH (2 mL) was added to a solution of b-alanine (0.045 g, 0.5 mmol) in H 2 O (2 mL) containing NaOH (0.02 g, 0.5 mmol). The yellow solution was stirred for 30 min. Copper perchlorate hexahydrate (0.185 g, 0.5 mmol) in MeOH (2 mL) was added to the solution to facilitate in situ complexation. The mixture was stirred for 30 min and ﬁltered. The block-like blue crystals were obtained from the ﬁltrate and then dried in air. Yield: 0.13 g, (74%). Anal. Calcd. for C 9 H 11 N 2 O 7 ClCu (358.19): C, 30.18; H, 3.10; N, 7.82; found: C, 30.66; H, 3.18; N, 7.57%. IR (KBr, cm -1 ): t(OH) 3455; t(C=N) 1620; t as (COO ) 1585; t as (COO ) 1443. | [] | [] | ["[Cu(Pbals)(H 2 O) 2 ]ClO 4", "C 9 H 11 N 2 O 7 ClCu"] | ["Copper perchlorate hexahydrate--0.185 g, 0.5 mmol"] | ["NaOH--0.02 g, 0.5 mmol"] | ["Pyridine-2-aldehyde--0.054 g, 0.5 mmol", "b-alanine--0.045 g, 0.5 mmol"] | [] | ["30 min"] | ["MeOH--2 mL", "H 2 O--2 mL"]
j.ica.2010.07.041 | 2.2.1. Dipotassium dil -isothiocyanatoj 4 N:S-bis[(Nsalicylideneglycinatoj 3 O,N,O 0 )cuprate(II)] tetrahydrate (I) Green crystals of K 2 [Cu 2 (sal-gly) 2 ( l -SCN) 2 ]4H 2 O; Yield: 75%; Anal. Calc. for C 20 H 22 N 4 O 10 K 2 S 2 Cu 2 (M r = 747.80): C, 32.12; H, 2.97; N, 7.49. Found: C, 32.42; H, 2.89; N, 7.45%. k max /nm (Nujol mull): 363 (LMCT), 638 (d–d). k max /nm ( e /M 1 cm 1 , DMSO): 369 (5011), 661 (13). IR ( m ,cm 1 ; KBr; w, weak; m, medium; s, strong intensity): 3470 m ( m O–H ), 2101 s ( m SC–N ), 1633 m ( m C„N ), 1538 m ( m as COO ), 1347 m ( m s COO ), D m COO = 191 cm 1 , 1312 m ( m Ph–O ), 765 m, 801 m ( m C–S ). ESI-MS (MeOH, m/z  ): 254.9 (relative abundance 3.32%) [Cu(sal-gly)+OCH 3 ]  ; 299.0 (100%) [KCu(sal-gly)(SCN)]  ; 396.0 (29.38%) [Cu 2 (sal-gly)(SCN)+H 2 O+OCH 3 ]  ; 635.6 (75.05%) [KCu 2 (sal-gly) 2 (SCN) 2 ]  ; 732.0 (14.84%) [K 2 Cu 2 (sal-gly) 2 (SCN) 3 ]  . | [] | [] | ["K 2 [Cu 2 (sal-gly) 2 ( l -SCN) 2 ]4H 2 O", "C 20 H 22 N 4 O 10 K 2 S 2 Cu 2"] | [] | [] | ["Nsalicylideneglycinatoj--3 O,N,O 0"] | [] | [] | []
c5dt01448d | [Pb{o-C 6 H 4 (PMe 2 ) 2 }(H 2 O)(SiF 6 )]·H 2 O To a degassed solution of Pb(SiF 6 )·2H 2 O (0.151 g, 0.39 mmol) in deionised water (10 mL) was added o-C 6 H 4 (PMe 2 ) 2 (0.077 g, 0.39 mmol) in CH 3 CN (5 mL) which caused the precipitation of a small amount of white solid. The reaction was stirred for 1.5 h, then the solid was removed by filtration to leave a colourless solution. The solvent was removed in vacuo and the resulting white powder was dried in vacuo. Yield: 0.110 g, 48%. | [] | [] | ["[Pb{o-C 6 H 4 (PMe 2 ) 2 }(H 2 O)(SiF 6 )]·H 2 O"] | ["Pb(SiF 6 )·2H 2 O--0.151 g, 0.39 mmol"] | [] | ["o-C 6 H 4 (PMe 2 ) 2--0.077 g, 0.39 mmol"] | [] | ["1.5 h"] | ["deionised water--10 mL", "CH 3 CN--5 mL"]
cg800827a | [Cu(en) 2 ][Cu(C 5 O 5 ) 2 (H 2 O) 2 ] (4) and [Cu(en)(C 5 O 5 )(H 2 O)] 2 (6). To a 2.0 mL aqueous solution of CuCl 2 · 2H 2 O (8.5 mg, 0.05 mmol) was added a 2.0 mL of Na 2 C 5 O 5 (0.1 mmol). While stirring, a 0.20 mL deep blue aqueous solution of [Cu(en) 2 ]Cl 2 (0.05 mmol) was added dropwise to this solution. The resulting green solution was covered and left undisturbed to yield X-ray quality, red and green crystals of [Cu(en) 2 ][Cu(C 5 O 5 ) 2 (H 2 O) 2 ](4) and [Cu(en)(C 5 O 5 )(H 2 O)] 2 (6), respectively, over one week. Yield: 4, 0.0170 g (60%) and 6, 0.0093 g (33%). | [] | [] | ["[Cu(en) 2 ][Cu(C 5 O 5 ) 2 (H 2 O) 2 ]", "[Cu(en)(C 5 O 5 )(H 2 O)] 2"] | ["CuCl 2 · 2H 2 O--8.5 mg, 0.05 mmol", "Na 2 C 5 O 5--0.1 mmol", "[Cu(en) 2 ]Cl 2--0.05 mmol"] | [] | ["en--0.20 mL", "C 5 O 5--0.1 mmol"] | [] | ["one week"] | ["water--2.0 mL"]
acs.organomet.6b00523 | 47 (S,S)-N,N′-Bis(1-phenylethyl)pivalamidine ((S)-HPETA). The imidoyl chloride II was dissolved in 40 mL of dry toluene, and 3.1 mL (2.90 g, 24 mmol) of (S)-1-phenylethylamine was added dropwise. | [] | [] | ["47 (S,S)-N,N′-Bis(1-phenylethyl)pivalamidine ((S)-HPETA)"] | [] | [] | ["imidoyl chloride II--not specified", "(S)-1-phenylethylamine--3.1 mL (2.90 g, 24 mmol)"] | [] | [] | ["dry toluene--40 mL"]
j.jssc.2012.08.028 | Upon being cooled to room temperature at a rate of 5 1C/h, pale-blue block crystals were obtained in 51% yield (based on Cu). Anal. for C 42 H 50 N 6 O 40 Cu 3 Ho 2 (%): C, 28.04; H, 2.80; N, 4.67. Found: C, 28.10; H, 2.74; N, 4.74. IR (solid KBr pellet, cm  1 ): 3391(br, m), 1608(s), 1553(s), 1455(m), 1392(s), 1351(s), 1274(m), 1176(w), 1121(w), 1044(w), 898(w), 828(m), 766(m), 682(m), 648(m), 515(m), 460(w). | [] | [] | ["C 42 H 50 N 6 O 40 Cu 3 Ho 2"] | [] | [] | [] | [] | [] | []
s41467-020-16699-3 | Catalytic procedures. MOF 2 or MOF 3 (37.5 mg, 100 wt%) were placed in a 2 ml vial equipped with a magnetic stir bar, and the corresponding amount of CD 3 CN (0.75 ml) was added. Then, the corresponding amount of naringin 10 (37.5 mg) was added at room temperature. The mixture was sealed and magnetically stirred in a pre-heated oil bath at 60 °C. For kinetic experiments, individual reactions were placed for each point and after centrifugation, the supernatant of the mixture reaction was periodically taken and analyzed by NMR. The same procedure was followed for brutieridin 11. | [] | [] | [] | [] | ["naringin 10--37.5 mg", "brutieridin 11--not specified"] | [] | ["room temperature", "60 \nC"] | [] | ["CD 3 CN--0.75 ml"]
ic9708024 | The reaction mixture was heated to reflux for 4 h, giving a red-brown solution. The solution was evaporated to dryness under vacuum giving a red-brown solid. The solid was washed twice with petroleum ether (40-60 °C), to eliminate the excess of ligand, and treated again with fresh HO 2 CCH 2 OEt under the same conditions to ensure the complete replacement of the acetate ligand. The red-brown solid obtained was dissolved in 20 mL of CH 2 Cl 2 and layered with petroleum ether (4060 °C) to give a red solid. This solid was filtered off and dried under vacuum. The evaporation in air of a solution of the compound in methanol/water gave red crystals of the title compound. Yield: 81%.Anal. Calcd for C 16 H 30 O 13 ClRu 2 : C, 28.77; H, 4.53. Found: C, 28.83; H, 4.44: IR data (KBr disk, cm -1 ): 3450 m, br, 2977 m, 2934 w, 2880 m, 1633 w, 1474 vs, br, 1437 vs, br, 1420 s, sh, 1369 vs, 1121 vs, br, 1030 m, 889 w, 851 w, 729 s, 639 m, br, 480 m, 452 w, sh. | [] | [] | ["C 16 H 30 O 13 ClRu 2"] | [] | [] | [] | [] | ["4 h"] | ["CH 2 Cl 2--20 mL", "petroleum ether (40-60 °C)--twice", "HO 2 CCH 2 OEt--fresh", "methanol/water--N/A"]
zaac.201900100 | 2.3 Synthesis of [Zn(AA)(L)] n (2) The synthetic process of CP 2 was similar to that of CP 1 except that H 2 AA (0.2 mmol, 29.2 mg) was used instead of H 2 SA, the pH value of the mixture is 7.2. Colorless block single crystals of CP 2 were collected. Yield: 47.5% referred to Zn. C 26 H 30 N 4 O 4 Zn (Mr = 527.93): calcd. C 59.15; H 5.73; N 10.61%; found: C 59.20; H 5.70; N 10.72%.IR (KBr): ν ˜ = 2931 (m), 1615 (m), 1589 (s), 1518 (m), 1381 (s), 1297 (m), 1269 (s), 1010 (w), 936 (w), 744 (s), 634 (m), 506 (w) cm –1 . | [] | [] | ["[Zn(AA)(L)] n", "C 26 H 30 N 4 O 4 Zn"] | [] | [] | [] | [] | [] | []
ejic.201300900 | Dipotassium AzTTO (5): The compound could not be obtained pure and was contaminated with 3, even when an excess amount of potassium carbonate was used. DSC (5 °Cmin –1 ): T d = 178 °C (5), T d = 215 °C (3).Copper(II) AzTTO Dihydrate (6): Dark green powder (407 mg, 1.59 mmol, 80 %). IR (ATR): ν ˜ = 3541 (w), 3427 (w), 2296 (w), 2149 (vs), 1644 (w), 1547 (w), 1492 (m), 1469 (vs), 1417 (w), 1371 (s), 1269 (s), 1232 (w), 1216 (s), 1166 (w), 1084 (m), 1030 (w), 1012 (m), 824 (w), 772 (m), 752 (w), 728 (m) cm –1 .C 3 H 4 CuN 10 O 3 (291.68): calcd. C 12.37, H 1.38, N 48.02; found C 12.74, H 1.46, N 47.43. DSC (5 °C min –1 ): T d = 168 °C. Sensitivities (grain size ⬍100 μm): IS 5 J, FS 60 N, ESD 300 mJ. | [] | [] | ["Dipotassium AzTTO (5)", "Copper(II) AzTTO Dihydrate (6)"] | [] | [] | [] | [] | [] | []
c9ce01878f | Synthesis of {[Cu 2 (L)(dppz)]·H 2 O} n (5) The same synthetic procedure as that for 1 was used except that dppz (0.1 mmol) was used instead of dpq, yielding light blue block X-ray quality crystals of 5 in 17 % yield based on Cu. Elem. anal. Calcd for C 33 H 20 Cu 2 N 4 O 9 : C, 50.27 H, 2.68; N, 7.58. Found: C, 50.30; H, 2.71; N, 7.53. IR (KBr, cm −1 ): 3451w, 3085, 2363w, 1617s, 1562s, 1489m, 1403s, 1366s, 1250m, 1207m, 1164m, 1127w, 1109w, 1079m, 1041w, 975m, 938w, 920w, 852m, 834w, 815m, 779s, 736s, 662w, 644w, 614s, 478m, 424w. | [] | [] | ["[Cu 2 (L)(dppz)]·H 2 O", "C 33 H 20 Cu 2 N 4 O 9"] | [] | [] | ["dppz--0.1 mmol"] | [] | [] | []
zkri.220.2.250.59143 | Experimental Preparation of crystals Single crystals of Ba 2 (ADC)(NO 3 ) 2  4H 2 O(1), Ba 7 (ADC) 6 (NO 3 ) 2  14 H 2 O(2), and Ba 3 (ADC) 2 Cl(NO 3 )  5H 2 O(3) were prepared by crystallisation at the phase boundary of a two phase system. HNO 3 (2 molar, 2 ml) was added to a solution of acetylenedicarboxylic acid (0.57 g, 5 mmo l; Fluka, 99%; C 4 H 2 O 4  H 2 ADC) in deionized water (10 ml). A pH of approx. 5.5 was adjusted by adding an aqueous Na 2 Si 3 O 7 solution (“Sodium water-glass”, Fluka), which led to the formation of gel. This gel was layered with 10 ml of an aqueous solution of the respective metal salt (1: 0.6 molar Ba(NO 3 ) 2 solution; 2: 0.5 molar Ba(NO 3 ) 2 solution; 3: 1 molar BaCl 2 solution; Ba(NO 3 ) 2 H 2 O: Janssen, 98.5%; BaCl 2  2H 2 O: Acros,  99%). At the phase boundary colourless crystals of 1, 2, and 3 grew within a few days. They could easily be separated from the dried gel, no yields were determined. The purity of the isolated crystals was checked by X-ray powder diffraction (Huber G670, CuK a 1 radiation, Ge monochromator). 1 and 2 are singleNoncentrosymmetric coordination networks 251 Table 1. Crystallographic data and details of the structure refinements. | [] | [] | ["Ba 2 (ADC)(NO 3 ) 2  4H 2 O", "Ba 7 (ADC) 6 (NO 3 ) 2  14 H 2 O", "Ba 3 (ADC) 2 Cl(NO 3 )  5H 2 O"] | ["Ba(NO 3 ) 2 --0.6 molar", "Ba(NO 3 ) 2 --0.5 molar", "BaCl 2 --1 molar"] | ["HNO 3 --2 molar, 2 ml", "Na 2 Si 3 O 7 solution--unknown"] | ["acetylenedicarboxylic acid--0.57 g, 5 mmol"] | [] | [] | ["deionized water--10 ml"]
ic7015325 | Complex 2 was obtained using a method similar to that of 1, except that (S)-phea was used. Yield: 54%. Elem anal. Calcd for C 16 H 22 Cu 3 N 20 : C, 28.05; H, 3.24; N, 40.89. Found: C, 27.86; H, 3.37; N, 40.63. IR: ν ) 2031, 2057, 2089, and 2108 cm -1 (vs) for the azido groups. Crystal data for 1:C 16 H 22 Cu 3 N 20 , M r ) 685.16, T ) 291(2) K, space group P2 1 2 1 2 1 , a ) 6.025(8) Å, b ) 16.660(2) Å, c ) 26.145(4) Å, V ) 2624.2(6) Å 3 , Z ) 4, R1 ) 0.0651, wR2 ) 0.1365 [I > 2σ(I)], Flack χ ) 0.09(3). Data for 2:R1) 0.0634, wR2 ) 0.1288 [I > 2σ(I)], Flack χ ) 0.07(3).Figure 1. Perspective view of the enantiomorphous layers of 1 (R isomer, left) and 2 (S isomer, right). Color coding: Cu, light blue; N, blue; C, black, green, purple.Figure 2. Perspective drawing of complex 1 showing the atom numbering.Thermal ellipsoids are drawn at the 30% probability level. H atoms are omitted for clarity.Figure 3. Arrangement of the 2D brick-wall network of 1 (H and C atoms of the amine ligands are omitted for clarity). Color coding: Cu, light blue; N, blue. | [] | [] | ["Complex 2", "C 16 H 22 Cu 3 N 20"] | ["Cu--NaN"] | [] | ["(S)-phea--NaN"] | [] | [] | []
cg3010272 | Synthesis of {[Zn(p-bdc)(bmp)]·H 2 O} n (4). The same synthetic method as that for 3 was used except that Co(NO 3 ) 2 ·6H 2 O was replaced by Zn(NO 3 ) 2 ·6H 2 O (59.4 mg, 0.2 mmol). Yield: 65% (based on Zn). Anal. Calcd for C 29 H 30 N 4 O 5 Zn (%): C, 60.06; H, 5.21; N, 9.66. Found: C, 60.31; H, 4.87; N, 9.74. IR (KBr, cm −1 ): 3444 s (−O− H), 3132 m (−C−H), 1613 s (−CO), 1460 m (−COO − ), 1399 s (−CN), 1355 s (−CN), 1145 w (−C−N), 817 w (−p−C 6 H 4 −), 746 s (−CH 2 −) 5 . | [] | [] | ["{[Zn(p-bdc)(bmp)]\b·H 2 O} n", "C 29 H 30 N 4 O 5 Zn"] | ["Zn(NO 3 ) 2 \b6H 2 O--59.4 mg, 0.2 mmol"] | [] | [] | [] | [] | []
j.poly.2018.12.029 | 2.4. Synthesis of [Ni(L1)(IPA)] n nanostructures (1) Ultrasonic syntheses of [Ni(L1)(IPA)] n nanoparticles were carried out in an ultrasonic bath at power of 240 W, temperature of 80 °C and atmospheric pressure for 60 min with the same molar ratio, except that H 2 O (10 mL) was used instead of the mixture of H 2 O (10 mL) and EtOH (2 mL). The resulting powders were isolated by ﬁltered, washing with distilled water and dried in air for characterization. 60.5% referred to Ni, Anal. Calc. for C 28 H 24 N 4 NiO 4 (Mr = 539.22): C, 62.37; H, 4.49; N, 10.39. Found: C, 64.21; H, 4.29; N, 10.46%. IR (KBr, cm 1 ): 2922w, 2851w, 1643s, 1547s, 1525s, 1513w, 1400s, 1155s, 1085s, 992w, 866m, 526s, 464w. | [] | [] | ["[Ni(L1)(IPA)] n nanostructures", "C 28 H 24 N 4 NiO 4"] | ["Ni--NaN"] | ["EtOH--2 mL"] | ["L1--NaN"] | ["80 \nC"] | ["60 min"] | ["H 2 O--10 mL"]
ic060140v | Compound 3b [Ag 2 (µ-PAnP) 2 (CH 3 CN) 4 ](PF 6 ) 2 ‚1.5Et 2 O‚0.35CH 2 Cl 2 was crystallized from a CH 3 CN/CH 2 Cl 2 /Et 2 O solution of the product obtained from the reaction of AgPF 6 and PAnP. Anal. Calcd for C 90.45 H 83.90 Ag 2 Cl 10.70 F 12 N 4 O 1.5 P 6 : C, 48.07%; H, 3.74%. | [] | [] | ["3b [Ag 2 (µ-PAnP) 2 (CH 3 CN) 4 ](PF 6 ) 2"] | ["AgPF 6--not specified"] | [] | ["PAnP--not specified"] | [] | [] | ["CH 3 CN--not specified", "CH 2 Cl 2--not specified", "Et 2 O--not specified"]
j.molstruc.2013.05.063 | 2.4. [CuCl 2 (L)(Me 2 SO)]Me 2 SO Ethyl acetate was vapor-diffused into the Me 2 SO solution (1 mL) of the above-noted crude solid (43 mg) to obtain, in 2 days, blue single crystals suitable for single crystal X-ray crystallography. Yield, 82%. mp 289 °C (dec.). Found: C, 40.10; H, 5.30; N, 5.77%. Calc. for C 16 H 26 N 2 O 2 S 2 Cl 2 Cu: C, 40.29; H, 5.49; N, 5.87%. IR (KBr pellet, cm 1 ): 430(m), 490(m), 515(m), 656(w), 787(s), 812(m), 843(w), 953(m), 1010(s), 1128(s), 1227(w), 1326(w), 1413(m), 1600(m). | [] | [] | ["CuCl 2 (L)(Me 2 SO)"] | ["CuCl 2--NaN"] | [] | ["L--NaN", "Me 2 SO--NaN"] | [] | ["2 days"] | ["ethyl acetate--NaN"]
c9ce00030e | [Co II (dps) 2 Cl 2 ] n (1): The synthesis of complex 1 is slightly different from the literature reported method.19 A mixture of dps (37.6 mg, 0.2 mmol) and CoCl 2 ·6H 2 O (23.7 mg, 0.1mmol) were dissolved in 10 mL of methanol, stirred for several minutes, and filtered. The resulting clear solution was then sealed and kept still in the dark at 4 o C. Pink block crystals formed after 2 days. The crystals were filtered and washed with water. Yield: ～ 25 mg, 49 % based on CoCl 2 ·6H 2 O. Elem anal. Calcd. for C 20 H 16 N 4 Cl 2 S 2 Co 1 : C, 47.44; H, 3.19; N, 11.07. Found: C, 47.40; H, 3.23; N, 11.26. IR (KBr, cm -1 ): 3093 (w), 3051 (w), 3023 (w), 1581 (vs), 1534 (w), 1479 (vs), 1415 (s), 1401 (s), 1315 (w), 1211 (s), 1069 (w), 1060 (s), 1009 (w), 1003 (w), 993 (w), 831 (s), 815 (s), 722 (vs), 712 (w), 542 (s), 492 (s), 449 (w). | [] | [] | ["[Co II (dps) 2 Cl 2 ] n"] | ["CoCl 2 ?6H 2 O--23.7 mg, 0.1mmol"] | [] | ["dps--37.6 mg, 0.2 mmol"] | [] | ["2 days"] | ["methanol--10 mL"]
ic9907563 | 7 Self-Assembly of [Cu 3 (titmb) 2 (OCOCH 3 ) 6 ]‚H 2 O. The tripodal ligand 1,3,5-tris(imidazol-1-ylmethyl)-2,4,6-trimethylbenzene (titmb) was prepared by a procedure similar to that for 1-benzylindole using 1,3,5- tris(bromomethyl)-2,4,6-trimethylbenzene and imidazole under alkaline conditions.8 Its copper(II) complex was synthesized by spontaneous assembly from the titmb ligand (0.1 mmol) and copper(II) acetate (0.05 mmol) in methanol solution (20 mL). Crystals of [Cu 3 (titmb) 2 (OCOCH 3 ) 6 ] n (H 2 O) n suitable for X-ray analysis were obtained by slow diffusion of diethyl ether into the methanol solution. Yield: 32%. Anal. Calcd for C 54 H 66 N 12 O 12 Cu 3 [Cu 3 (titmb) 2 (OCOCH 3 ) 6 ]: C, 51.23; H, 5.25; N, 13.27. Found: C, 51.20; H, 5.18; N, 13.33. | [] | [] | ["[Cu 3 (titmb) 2 (OCOCH 3 ) 6 ]‚H 2 O"] | ["copper(II) acetate--0.05 mmol"] | [] | ["1,3,5-tris(imidazol-1-ylmethyl)-2,4,6-trimethylbenzene (titmb)--0.1 mmol"] | [] | [] | ["methanol solution--20 mL"]
s10870-015-0574-2 | Anal. Calc. for C 14 H 10 Br 2 CuN 2 O 4 : C, 34.07 %; H, 1.63 %; N, 5.67 %. Found: C, 34.10 %; H, 1.64 %; N, 5.61 %. IR data (cm -1 , KBr): 1631(vs), 1479(w), 1455(m), 1351(s), 1152(w), 1034(w), 771(s), 699(m), 547(w). | [] | [] | ["C 14 H 10 Br 2 CuN 2 O 4"] | [] | [] | [] | [] | [] | []
ejic.201101002 | Compound (1)Cl 2 : AgCl (135 mg, 0.934 mmol) was added to a solution of 1 (100 mg, 0.188 mmol) in CH 3 OH (10 mL). The solution was stirred at room temp. for a period of 2 h, during which time the solution quickly adopted a deep green colour. After filtration, 4/5 of the solvent volume was removed, and the initial amount of solvent was restored by the addition of Et 2 O. A dark crystalline powder of (1)Cl 2 precipitated; yield 80 mg (0.133 mmol, 70 %). Single crystals suitable for XRD were obtained from CH 3 CN/Et 2 O. | [] | [] | ["(1)Cl 2"] | ["AgCl--135 mg, 0.934 mmol"] | [] | ["1--100 mg, 0.188 mmol"] | ["room temp."] | ["2 h"] | ["CH 3 OH--10 mL", "Et 2 O--restored to initial amount", "CH 3 CN--not specified"]
c5ce00862j | A mixture of Zn(NO 3 ) 2 ·6H 2 O (178.5mg, 0.6mmol), H 2 BDC (120mg, 0.3mmol), TIB (166mg, 0.6mmol) was dissolved in 10mL of distilled water and 2mL DMF. The pH value was adjusted to 5.0 with 1M NaOH solution under stirring, then the mixture was placed in a 25mL Teflon reactor and kept under autogenous pressure at 160°C for five days. The mixture was cooled to room temperature at 5°C /h, the light yellow crystals were obtained. Yield: ~54% based on the TIB ligand. Anal. Calc. for C 24 H 32 N 6.5 O 11.5 Zn (660.93): C, 43.57; H, 9.68; N, 13.76. Found: C, 43.56; H, 13.78; N, 13.75. Synthesis of [Zn(BDA)(TIB) 2/3 ] n (Zn-MOF-2). A mixture of Zn(NO 3 ) 2 ·6H 2 O (178.5mg, 0.6mmol), H 2 BDA (145.3mg, 0.6mmol) and TIB (82.8mg, 0.3mmol) was dissolved in the mixed solution of 10mL of distilled water and 2mL DMF under stirring, and then the mixture was sealed in a 25mL Teflon reactor autoclave and heated to 140°C in 4h for 3 days. After the autoclave was cooled to room temperature, yellow bulk crystals suitable for single crystal X-ray crystallographic analysis were obtained. Yield: ~30% based on the TIB ligand. Anal. Calc. for C 24 H 16 N 4 O 4 Zn (489.78): C, 58.80; H, 3.26; N, 11.43. Found: C, 58.86; H, 3.24; N, 11.51. Synthesis of [Zn 3 (BDC) 2 (BDA)(TIB) 2 ] n (Zn-MOF-3). A mixture of Zn(NO 3 ) 2 ·6H 2 O (59.5mg, 0.2mmol), H 2 BDA (12.1mg, 0.05mmol), H 2 BDC (5.0mg, 0.03mmol) and TIB (8.3mg, 0.03mmol) was dissolved in the mixed solution of 5mL of distilled water and 5mL DMF under stirring, and then the mixture was sealed in a 25mL Teflon reactor autoclave and heated to 140°C in 4h for 3 days. After the autoclave was cooled to room temperature, yellow bulk crystals suitable for single crystal X-ray crystallographic analysis were obtained. Yield: ~34% based on the TIB ligand. Anal. Calc. for C 60 H 43 N 12 O 12 Zn 3 (1320.17): C, 54.54; H, 3.26; N, 12.73. Found: C, 54.59; H, 3.24; N, 12.71. Result and Discussion： X-ray Crystallography. | [] | [] | ["Zn-MOF-2", "[Zn(BDA)(TIB) 2/3 ] n"] | ["Zn(NO 3 ) 2 \n6H 2 O--178.5mg, 0.6mmol"] | [] | ["H 2 BDA--145.3mg, 0.6mmol", "TIB--82.8mg, 0.3mmol"] | ["140°C"] | ["3 days"] | ["distilled water--10mL", "DMF--2mL"]
ch09019 | Hydrothermal Synthesis Synthesis of [Eu 5 (pyta) 5 (H 2 O) 7 ]·3.5H 2 O 1 A mixture of Eu(NO 3 ) 3 ·6H 2 O (0.2 mmol, 0.082 g), H 3 pyta (0.5 mmol, 0.105 g) and distilled H 2 O (10 mL) was sealed in a 23-mL Teflon-lined autoclave, heated in an oven to 180 ◦ C for 4 days, and then cooled to room temperature at a rate of 5 ◦ Ch −1 , yielding pale-yellow cuboid crystals of 1 (yield 30 mg, 38%, based on Eu) (Calc. for C 40 H 31 N 5 O 40.5 Eu 5 : C 24.15, H 1.57, N 3.52 Found: C 24.53, H 1.80, N 3.32%.) ν max /cm −1 3405m, 1613s, 1444m, 1383m, 1200w, 1116w, 754w, 716w; 3373s, 3297w, 3249w, 3048w, 2960w, 2913w, 2582w, 2024w, 1677vs, 1595s, 1468m, 1405vs, 1235s, 1186w, 1143m, 1090m, 1001w, 921m, 761s, 689m, 671s.Synthesis of [Eu 2 (ox) 1.5 (pyta)(H 2 O) 4 ]·4.5H 2 O 2 A mixture of Eu(NO 3 ) 3 ·6H 2 O (0.4 mmol, 0.164 g), H 3 pyta (0.5 mmol, 0.105 g), and distilled H 2 O (10 mL) was sealed in a Table 1. Crystallographic data and structure refinement parameters for 1 and 2 12 Formula C 40 H 31 N 5 O 40.5 Eu 5 C 11 H 19 N 1 O 20.5 Eu 2 M w 1989.5 797.19 Crystal system Triclinic Monoclinic Space group P-1 P2(1)/c a [Å] 9.3669(5) 8.4015(6) b [Å] 14.1543(8) 9.4904(7) c [Å] 21.7897(13) 28.280(2) α [ ◦ ] 95.075(1) 90.00 β [ ◦ ] 94.315(1) 97.514(2) γ [ ◦ ] 104.723(1) 90.00 V [Å 3 ] 2768.8(3) 2235.5(3) Z 24 D calcd [g cm −3 ] 2.386 2.369 µ [mm −1 ] 5.699 5.659 Reflections collected 14899 9523 Unique reflections (R int ) 10643 (0.0216) 4345 (0.0273) Parameters 838 325 S on F 2 1.073 1.093 R 1 A , wR 2 B (I > 2σ(I)) 0.0382, 0.0965 0.0320, 0.0790 R 1 A , wR 2 B (all data) 0.0450, 0.1005 0.0374, 0.0814 A R 1 =  ¦¦F o ¦–¦F c ¦¦/  ¦F o ¦. | [] | [] | ["[Eu 5 (pyta) 5 (H 2 O) 7 ]\n3.5H 2 O", "C 40 H 31 N 5 O 40.5 Eu 5"] | ["Eu(NO 3 ) 3 \n6H 2 O--0.2 mmol, 0.082 g"] | [] | ["H 3 pyta--0.5 mmol, 0.105 g"] | ["180 \nC"] | ["4 days"] | ["distilled H 2 O--10 mL"]
s2053229615011432 | 2.2. Synthesis and crystallization 2.2.1. Synthesis of [Cu(Hasba)(phen) 2 ](Hasba)H 2 O, (1).A mixture of H 2 asba (0.044 g, 0.2 mmol) and NaOH (0.002 g, 0.1 mmol) was dissolved in water (6 ml) and an aqueous solution of CuSO 4 5H 2 O (0.025 g, 0.1 mmol) in water (6 ml) was added under stirring. To this solution, phen (0.040 g, 0.2 mmol) in water (6 ml) was added and the resulting solution ﬁltered after 4 h. The ﬁltrate was kept at ambient temperature for several days and blue crystals formed in 66.6% yield (based on CuSO 4 5H 2 O). FT–IR (KBr, ,cm 1 ): 3467 (s), 3057 (w), 1691 (s), 1607 (s), 1517 (w), 1426 (s), 1335 (w), 1297 (s), 1180 (s), 1103 (s), 1012 (s), 857 (s), 715 (s), 611 (s). | [] | ["several days"] | ["[Cu(Hasba)(phen) 2 ](Hasba)H 2 O"] | ["CuSO 4 5H 2 O--0.025 g, 0.1 mmol"] | [] | ["H 2 asba--0.044 g, 0.2 mmol", "phen--0.040 g, 0.2 mmol"] | [] | ["4 h"] | ["water--6 ml"]
j.materresbull.2006.01.022 | 2. Experimental The indium trimesate In 12 O(OH) 12 ({OH} 4 ,{H 2 O} 5 )[btc] 6 31H 2 O (MIL-96) was hydrothermally synthesized under autogeneous pressure from a mixture of indium nitrate, trimethyl 1,3,5-benzenetricarboxylate in water. The starting reactants were indium nitrate (In(NO 3 ) 3 xH 2 O, Aldrich, 99.9%), trimethyl 1,3,5-benzenetricarboxylate (C 6 H 3 (CO 2 CH 3 ) 3 , 98%, Aldrich, noted Me 3 btc). In addition, a different synthesis batch used diluted hydroﬂuoric acid (HF, Normapur, 4.8%). Typically, the reaction mixture containing the molar ratio: 2 In(NO 3 ) 3 xH 2 O (0.88 mmol, 0.345 g), 1 Me 3 btc (0.44 mmol, 0.110 g), and 640 H 2 O (278 mmol, 5 ml) was placed in a 23 ml Teﬂon-lined steel Parr autoclave at 210 8C for 4 h. The synthesis pH was 1–2. After the hydrothermal treatment, a pale yellow powdered product was obtained and ﬁltered off, washed with deionized water and dried in air at room temperature. The yield was 81% based on indium. Suitable single-crystals for XRD analysis were obtained from a different mixture involving HF as a mineralizing agent. The addition of 0.15 ml HF (0.35 mmol, heating 5 h at 210 8C) induced the growth of ﬂat hexagonal-shape crystals of MIL-96 with 100–200 mm size (suitable for single-crystal XRD analysis) together with the formation of the additional phase [In 2 (btc) 2 (H 2 O) 2 ] n 2nH 2 O, previously reported by Lin et al. [25]. | [] | [] | ["In 12 O(OH) 12 ({OH} 4 ,{H 2 O} 5 )[btc] 6 31H 2 O", "MIL-96"] | ["indium nitrate--In(NO 3 ) 3 xH 2 O (0.88 mmol, 0.345 g)"] | ["diluted hydroﬂuoric acid--HF (0.35 mmol, 0.15 ml)"] | ["trimethyl 1,3,5-benzenetricarboxylate--Me 3 btc (0.44 mmol, 0.110 g)"] | ["210 8C"] | ["4 h", "5 h"] | ["water--640 H 2 O (278 mmol, 5 ml)"]
s0108270103016731 | Experimental An aqueous solution (9 ml) of Cd(NO 3 ) 2 (0.5 mmol) and nicotinic acid (1.0 mmol) was placed in a Te¯on-lined stainless steel Parr vessel (23 ml). The pH of the solution was adjusted to 8.0 with an aqueous solution (0.2 M) of sodium hydrate. The vessel was sealed, heated at 423 K for 24 h, cooled at a rate of 5 K h ÿ1 to 353 K, maintained at this temperature for 10 h and then cooled slowly to room temperature.Pale yellow crystals suitable for X-ray diffraction were obtained [yield 39% based on Cd(NO 3 ) 2 ]. Analysis calculated for C 36 H 32 Cd 3 N 6 O 16 : C 37.87, H 2.82, N 7.36%; found: C 37.93, H 2.91, N 7.19%. | ["353 K"] | ["10 h"] | ["Cd(nicotinic acid) n "] | ["Cd(NO 3 ) 2 --0.5 mmol"] | ["sodium hydrate--0.2 M"] | ["nicotinic acid--1.0 mmol"] | ["423 K"] | ["24 h"] | ["aqueous solution--9 ml"]
s11243-013-9747-z | Synthesis of {[Ag 3 (stp)(apym) 3 ]2H 2 O} n (1) A solution of AgNO 3 (0.0338 g, 0.20 mmol) in water (10 ml) was added to a stirred solution of 2-sulfoterephthalic acid (0.0536 g, 0.20 mmol) and 2-aminopyrimidine (0.019 g, 0.20 mmol) in DMF(5 ml). The mixture was stirred for 10 min and then the precipitate was ﬁltered off; the ﬁltrate was allowed to evaporate in the dark. After 2 weeks, colorless block-shaped crystals were obtained. | [] | ["2 weeks"] | ["{[Ag 3 (stp)(apym) 3 ]2H 2 O} n", "1"] | ["AgNO 3--0.0338 g, 0.20 mmol"] | [] | ["2-sulfoterephthalic acid--0.0536 g, 0.20 mmol", "2-aminopyrimidine--0.019 g, 0.20 mmol"] | [] | [] | ["water--10 ml", "DMF--5 ml"]
j.ica.2010.11.019 | 2.2.2. Synthesis of {[Sm 2 (IP-py) 2 (IP-pyH) 2 (H 2 O) 2 ]12H 2 O} n (2) Complex 2 was prepared in a similar way to that used for synthesis of 1, except that Sm(NO 3 ) 3 6H 2 O (17.8 mg, 0.04 mmol) was used instead of La(NO 3 ) 3 6H 2 O. After cooling to room temperature, block crystals of 2 were collected in 38% yield. Anal. Calc. for C 56 H 62 Sm 2 N 8 O 34 : C, 39.76; H, 3.69; N, 6.62. Found: C, 39.83; H, 3.76; N, 6.54%. IR (KBr pellet, cm 1 ): 3422 (m), 1676 (s), 1628 (m), 1554 (s), 1524(m), 1499 (w), 1434 (m), 1382 (s), 1327 (m), 1286 (m), 785 (m), 731 (w), 674 (w), 605 (w). The TGA curve of 2 shows the ﬁrst weight loss of 14.39% from 30 to 230 °C, which corresponds to the loss of two coordinated and 12 free water molecules (calc. 14.89%). The decomposition of the residue of 2 was detected from ca. 400 °C. | [] | [] | ["{[Sm 2 (IP-py) 2 (IP-pyH) 2 (H 2 O) 2 ]\n12H 2 O} n", "C 56 H 62 Sm 2 N 8 O 34"] | ["Sm(NO 3 ) 3 \n6H 2 O--17.8 mg, 0.04 mmol"] | [] | ["IP-py--not provided", "IP-pyH--not provided"] | [] | [] | []
znb-2018-0105 | 3.1 Synthesis of tdbpy A mixture of 4-pyridinecarboxaldehyde (1.07 g, 10mmol), pentaerythritol (0.68 g, 5mmol), p-toluenesulfonic acid (0.05 g, 0.3mmol), and toluene (60mL) was charged in a four-necked round bottom flask and heated to reflux for 8h. Then, the mixture was concentrated under reduced pressure. The remaining residue was further washed with water and ethanol and was purified by recrystallization using ethanol to provide 1.33 g of a white solid (85% yield, m.p. 202–203°C). – 1 H NMR (300MHz, CDCl 3 ): δ = 8.63 (d, J = 5.8 Hz, 4H), 7.38 (d, J = 5.7 Hz, 4H), 5.43 (s, 2H), 4.78 (d, J = 10.8Hz, 2H), 3.90–3.78 (m, 4H), 3.65 (d, J = 11.7Hz, 2H). – 13 C NMR (75MHz, CDCl 3 ): δ = 150.10, 145.89, 120.87, 100.23, 70.93, 70.46, 32.75. – HRMS calcd for C 17 H 12 N 2 O 4 [M − H] + : m/z = 315.1345; found 315.1343. | [] | [] | ["tdbpy", "C 17 H 12 N 2 O 4"] | [] | [] | ["4-pyridinecarboxaldehyde--1.07 g, 10 mmol", "pentaerythritol--0.68 g, 5 mmol", "p-toluenesulfonic acid--0.05 g, 0.3 mmol"] | ["reflux"] | ["8 h"] | ["toluene--60 mL"]
zaac.201300680 | Synthesis of [Co(DMBDA)(bpy)] n (1): A mixture of Co(NO 3 ) 2 ·6H 2 O (0.056 g, 0.15 mmol), H 2 DMBDA (0.040 g, 0.15 mmol), imidazole (0.023 g, 0.15 mmol), and H 2 O (15 mL) was sealed into a 25 mL Teonlined stainless-steel reactor and heated to 160 °C for 72 h under autogenous pressure, and then slowly cooled to room temperature at a rate of 5 °C·h –1 . Red block crystals of 1 were obtained with a yield of 72 % after washing with ethanol and drying in air. IR (KBr) ν ˜ = 3053 w, 2924 w, 2852 w, 1659 s, 1625 w, 1561 s, 1541 m, 1455 m, 1415 m, 1387 m, 1301 w, 1281 w, 1203 w, 1158 w, 1099 w, 1046 w, 1021 w, 951 w, 870 w, 836 w, 747 s, 660 m, 627 w, 492 w, 439 w cm –1 . | [] | [] | ["[Co(DMBDA)(bpy)] n"] | ["Co(NO 3 ) 2 ·6H 2 O--0.056 g, 0.15 mmol"] | [] | ["H 2 DMBDA--0.040 g, 0.15 mmol", "imidazole--0.023 g, 0.15 mmol"] | ["160 °C"] | ["72 h"] | ["H 2 O--15 mL"]
c9ra08659e | 2.4 Synthesis of {[Cd(L)(1,4-bdc) 0.5 ]} n (3) The mixture of Cd(NO 3 ) 2 $4H 2 O (64.1 mg, 0.2 mmol), L (30.2 mg, 0.1 mmol), 1,4-H 2 bdc (16.6 mg, 0.1 mmol), acetonitrile (8.0 mL) and H 2 O (2.0 mL) were sealed in a 25 mL Teon lined stainless steel container and heated at 140  C for three days. Aer cooled to room temperature, the light blue and transparent strip crystals of 3 were separated by ltration. Yield: 47% (based on Cd( II)). Elemental analysis (%) calcd for 3 (C 21 H 16 N 6 O 2 Cd): C, 50.72%; H, 3.22%; N, 16.91%; found: C, 49.93%; H, 3.57%; N, 16.74%. IR (solid KBr pellet, cm 1 ): 3453 s, 3105 w, 1952 w, 1568 s, 1385 s, 1248 m, 1101 s, 983 w, 920 w, 745 s, 644 s, 534 s. | [] | [] | ["{[Cd(L)(1,4-bdc) 0.5 ]} n", "C 21 H 16 N 6 O 2 Cd"] | ["Cd(NO 3 ) 2 $4H 2 O--64.1 mg, 0.2 mmol"] | [] | ["L--30.2 mg, 0.1 mmol", "1,4-H 2 bdc--16.6 mg, 0.1 mmol"] | ["140 \n C"] | ["three days"] | ["acetonitrile--8.0 mL", "H 2 O--2.0 mL"]
j.ica.2008.11.019 | 2.3. Synthesis of complex {[Tb 4 (3-SBA) 4 (OH) 4 (phen) 3 (H 2 O) 3 ]  7H 2 O} n The mixture of Tb(NO 3 ) 3  6H 2 O (0.0906 g, 0.2 mmol), 3-sulfobenzoic acid (0.0672 g, 0.3 mmol), 1,10-phenanthroline (0.0396 g, 0.2 mmol), H 2 O (10 ml), and aqueous solution of NaOH (0.3 ml, 0.4 mmol) was heated in a 25 ml capacity stainless-steel reactor with Teﬂon liner at 140 °C for 2 days under autogenous pressure.Slow cooling of the reaction mixture to room temperature gave colorless prism crystals (yield: 40% based on Tb). Anal. Calc. for C 64 H 64 N 6 O 34 S 4 Tb 4 (2225.13): C, 34.55; H, 2.90; N, 3.78. Found: C, 34.26; H, 2.74; N, 3.65%. IR (solid KBr pellet, v/cm 1 ): 3419 (s), 1601 (s), 1563 (s), 1441 (s), 1428 (s), 1400 (s), 1222 (m), 1164 (s), 1101 (m), 1034 (s), 997 (m), 929 (w), 845 (m), 773 (m), 729 (m), 666 (m), 613 (s), 417 (w). | [] | [] | ["{[Tb 4 (3-SBA) 4 (OH) 4 (phen) 3 (H 2 O) 3 ] \n  7H 2 O} n", "C 64 H 64 N 6 O 34 S 4 Tb 4"] | ["Tb(NO 3 ) 3  6H 2 O--0.0906 g, 0.2 mmol"] | ["NaOH--0.3 ml, 0.4 mmol"] | ["3-sulfobenzoic acid--0.0672 g, 0.3 mmol", "1,10-phenanthroline--0.0396 g, 0.2 mmol"] | ["140 °C"] | ["2 days"] | ["H 2 O--10 ml"]
cg901332m | IR (cm -1 ): 3407(s), 3123(m), 2938(m), 2965(w), 1567(w), 1517(w), 1403(s), 1241(m), 1105(s), 1023(w), 937(m), 859(m), 835(w),765(m), 720(w), 657(m), 507(w).Synthesis of [CdL 3 (L) 0.5 ](6). The preparation of 6 was similar to that of 4 except that H 2 L 3 was used instead of H 2 L 1 . Colorless crystals of 6 were obtained (58% yield based on CdCO 3 ). Anal. | [] | [] | ["[CdL 3 (L) 0.5 ]", "NaN"] | [] | [] | ["H 2 L 3--NaN"] | [] | [] | []
1099-0682(200203)2002:4<943::aid-ejic943>3.0.co;2-m | [Cu(L2)(N 3 )] n (ClO 4 ) n (2): A methanolic solution (10 mL) of copper(II) perchlorate hexahydrate (2 mmol) was added to the hot methanolic solution (10 mL) of the L2 ligand (2 mmol). To the resulting bluish-green cold solution, an aqueous solution (5 mL) of A. Escuer, N. R. Chaudhuri et al.FULL PAPER sodium azide (2 mmol) was added dropwise with continuous stirring. Suitable green single crystals for structure determination were obtained after a few days by slow evaporation of this dark green solution in air. Yield ca. 80%. C 12 H 19 ClCuN 6 O 4 : calcd. C 35.0, H 4.7, N 20.5; found C 35.2, H 4.6, N 20.2%.[Cu(L3)(N 3 )] n (ClO 4 ) n (3): This complex was synthesized following the strategy adopted for complexes (1) and (2) using the ligand L3.Suitable single crystals for X-ray diffraction were obtained by slow evaporation of the final solution in a refrigerator. Yield ca. 75%. | [] | [] | ["[Cu(L2)(N 3 )] n (ClO 4 ) n"] | ["copper(II) perchlorate hexahydrate--2 mmol"] | [] | ["L2 ligand--2 mmol"] | [] | ["a few days"] | ["methanol--10 mL", "water--5 mL"]
cg800883x | (a) (([Cd 3 (tn) 4 ][Co(CN) 6 ] 2 ) · 5H 2 O) ∞ (1). To a solution of tn (0.220 mL, 2 mmol) and CdSO 4 (0.312 g, 1 mmol) in 30 mL of water, an aqueous solution of the K 3 [Co(CN) 6 ] (0.332 g, 1 mmol) was added dropwise. The reaction mixture was stirred for 30 min, and then NaClO 4 (0.12 g, 1 mmol) was added to aid crystallization. After stirring and heating at 75 °C for a few minutes, the mixture was ﬁltered. Light yellow square-shaped crystals of compound 1 appeared from the ﬁltrate after some days, yield of 0.13 g (39%). Elemental analysis: found C, 25.05; H, 4.26; N, 24.50; C 24 H 52 N 20 Cd 3 Co 2 O 5 requires C, 24.94; H, 4.53 N, 24.24%. | [] | [] | ["([Cd 3 (tn) 4 ][Co(CN) 6 ] 2 ) · 5H 2 O", "C 24 H 52 N 20 Cd 3 Co 2 O 5"] | ["CdSO 4--0.312 g, 1 mmol", "K 3 [Co(CN) 6 ]--0.332 g, 1 mmol"] | ["NaClO 4--0.12 g, 1 mmol"] | ["tn--0.220 mL, 2 mmol"] | ["75 °C"] | ["a few minutes"] | ["water--30 mL"]
c6ra26855b | IR: 3433m, 3067w, 2928w, 1931w, 1659s, 1593s, 1504s, 1394s, 1267w, 1180m, 1105m, 1063w, 1007m, 860m, 771s, 677m, 526w. Elemental analysis and ICP calculated for Cd(BPP)(4HOIP)$(DMF) 0.5 (H 2 O) (C 22.5 H 27.5 N 2.5 O 7.5 Cd) ( 563.39 g mol 1 ) (%): C, 47.96; H, 4.93; N, 6.22; Cd, 19.95; found (%): C, 48.10; H, 4.79; N, 6.58; Cd, 19.77. | [] | [] | ["Cd(BPP)(4HOIP)$(DMF) 0.5 (H 2 O)"] | [] | [] | ["BPP--NaN", "4HOIP--NaN"] | [] | [] | ["DMF--0.5 (H 2 O)"]
j.ica.2013.07.055 | 2.2. Preparation of {Zn(acon)(H4-bpmp)9.5H 2 O} n (1) Zn(ClO 4 ) 2 6H 2 O (68 mg, 0.18 mmol), 4-bpmp (99 mg, 0.37 mmol) and trans-aconitic acid (32 mg, 0.18 mmol) were placed into 5 mL distilled H 2 O in a 15 mL screw-cap vial. The vial was sealed and heated in an oil bath at 80 °C for 72 h, whereupon it was cooled slowly to 25 °C. Straw-colored blocks of 1 (21 mg, 0.031 mmol, 17% yield based on Zn) were isolated after washing with distilled water and acetone, and drying in air. Anal. Calc. for C 22 H 45 N 4 O 15.5 Zn 1 : C, 39.38; H, 6.76; N, 8.35. Found: C, 39.97; H, 6.44; N, 8.71%. IR (cm 1 ): 3351 (m, br), 1626 (m), 1573 (s), 1535 (w), 1455 (w), 1430 (m), 1367 (s), 1227 (w), 1109 (w), 1065 (w), 1031 (w), 968 (w), 878 (w), 840 (w), 806 (m), 780 (w), 696 (s). | [] | [] | ["{Zn(acon)(H4-bpmp)9.5H 2 O} n", "C 22 H 45 N 4 O 15.5 Zn"] | ["Zn(ClO 4 ) 2 ?6H 2 O--68 mg, 0.18 mmol"] | [] | ["4-bpmp--99 mg, 0.37 mmol", "trans-aconitic acid--32 mg, 0.18 mmol"] | ["80 \nC"] | ["72 h"] | ["distilled H 2 O--5 mL"]
c3ce40621k | Synthesis of [Cd(H 2 L)]?3DMF?3.5H 2 O (3). Compound 3 was originally synthesized by using a procedure similar to that of 1.X-ray single structure analysis revealed that 3 does not constitute DPE. An alternate preparation of 3 was thus carried out in the absence of DPE. A mixture of CdBr 2 ?4H 2 O (0.034 g, 0.1 mmol) and H 4 L (0.015 g, 0.025 mmol) in 4 mL of DMF and three drops of HCl (2 mol L 21 ) was sealed in an autoclave equipped with a Teflon liner (10 mL), heated at 140 uC for 72 h, and then cooled to room temperature. Yield: 14 mg (9% based on Cd 2+ ). The phase purity was confirmed by powder X-ray diffraction, as shown in Fig. S3 in the ESI. | [] | [] | ["[Cd(H 2 L)]?3DMF?3.5H 2 O", "NaN"] | ["CdBr 2 ?4H 2 O--0.034 g, 0.1 mmol"] | [] | ["H 4 L--0.015 g, 0.025 mmol"] | ["140 uC"] | ["72 h"] | ["DMF--4 mL"]
j.ica.2004.01.025 | Barium sulphate, BaSO 4 was ﬁltered oﬀ, and the clear solution was allowed to stand at room temperatur e. | [] | [] | ["BaSO 4"] | [] | [] | [] | [] | [] | []
ic5017593 | Synthesis of [Sr 2 (BPTC)(H 2 O) 6 ]·H 2 O. The procedure is also similar to the synthesis of Mg-BPTC except that Sr(OH) 2 (0.5 mmol) was used instead of Mg(OH) 2 ·4MgCO 3 ·6H 2 O. Yield 86% (based on Sr). Anal.Calcd for Sr-BPTC: H 3.21, C 30.62. Found: H 3.01, C 30.48.Synthesis of [Ba 6 (BPTC) 3 (H 2 O) 6 ]·11H 2 O. The procedure is also similar to the synthesis of Mg-BPTC except that Ba(OH) 2 (0.5 mmol) was used instead of Mg(OH) 2 ·4MgCO 3 ·6H 2 O. Yield 83% (based on Ba). Anal. Calcd for Ba-BPTC: H 2.37, C 27.69. Found: H 2.15, C 27.48. | [] | [] | ["[Sr 2 (BPTC)(H 2 O) 6 ]·H 2 O", "[Ba 6 (BPTC) 3 (H 2 O) 6 ]·11H 2 O"] | ["Sr(OH) 2--0.5 mmol", "Ba(OH) 2--0.5 mmol"] | [] | ["BPTC--"] | [] | [] | []
ic0506153 | The yellow filtrate was added dropwise to 25 mL of diglyme at 80 °C over the course of 2 h and using a fast N 2 stream to remove the Me 2 S. The pale powder was collected by filtration and washed with Et 2 O. A suspension of the solid in 10 mL of H 2 O was added to a solution of 3.52 g of KCN (54 mmol) in 5 mL of H 2 O. After 15 min, the product was collected by filtration, washed with 5 mL of H 2 O, and dried under a vacuum at 100 °C to give 5.85 g of colorless AgPhB(NC) 3 . To a suspension of the entire portion of AgPhB(NC) 3 in 20 mL of H 2 O was added 2.57 g (21.4 mmol) of Na 2 S‚ 9H 2 Oin20mLofH 2 O. After stirring overnight, the suspension was filtered to remove black Ag 2 S. To this filtrate was added a solution of 3.6 g (17.12 mmol) of Et 4 NBr in 10 mL of H 2 O. The resulting white solid was collected by filtration, washed with H 2 O, and crystallized with acetone/H 2 O to give colorless crystals.Yield: 2.2 g (33%).1 H NMR (500 MHz, CDCl 3 ): δ 7.64 (d, 2H, C 6 H 5 ), 7.30 (t, 2H, C 6 H 5 ), 7.26 (t, 1H, C 6 H 5 ), 3.07 (q, 8H, MeCH 2 N), 1.23 (m, 12H, CH 3 CH 2 N).13 C NMR (125.7 MHz, CDCl 3 ): δ 165.6 (CN), 142.0 (broad, BC 6 H 5 ), 130.4 (C 6 H 5 ), 127.2 (C 6 H 5 ), 51.8 (CH 2 ), 6.8 (CH 3 ).11 B NMR (96.3 MHz, CDCl 3 ): δ -13.4 (s). ESI-MS: m/z 166.5 (M ), 130.5 (M + ). IR (KBr, cm -1 ): ν CN ) 2145, 2126. Anal. Calcd for C 17 H 25 N 4 B (found): C, 68.93 (68.53); H, 8.51 (8.55); N, 18.91 (18.44).[PhB(CN) 3 Cu(PCy 3 ) 2 ]. A solution of 218 mg (0.833 mmol) of PCy 3 in 10 mL of MeCN was added dropwise to a solution of 155 mg (0.417 mmol) of [Cu(NCMe) 4 ]PF 6 in 5 mL of MeCN. After 1 h, this solution was treated with a solution of 196 mg (0.417 mmol) of [K(18-crown-6)][PhB(CN) 3 ] in 10 mL of MeCN, resulting in Table 1. Crystallographic Data for Et 4 N[MesGa(CN) 3 ], 2[PhB(CN) 3 ] 2 Cu(NCMe)]‚MeCN, Cu[PhB(CN) 3 ] 2 [K(C 12 H 24 O 6 )](CH 3 CN), [octB(CN) 3 Cu(NCMe)]‚MeCN, and [PhB(CN) 3 Cu(PCy 3 ) 2 parameter Et 4 N[mesGa(CN) 3 ] 2[PhB(CN) 3 ] 2 Cu(NCMe)]‚MeCN Cu[PhB(CN) 3 ] 2 [K(C 12 H 24 O 6 )]‚MeCN chemical formula C 20 H 31 GaN 4 C 24 H 19 B 2 Cu 2 N 9 C 37 H 19 B 2 CuKN 7 O 6 T (K) 193(2) 193(2) 193(2) cryst. size (mm 3 ) 0.48 × 0.46 × 0.01 0.27 × 0.18 × 0.10 0.08 × 0.10 × 0.60 space group Pbca Pm pbca a (Å) 10.442(2) 8.464(5) 13.387(2) b (Å) 15.998(4) 7.613(5) 15.805(3) c (Å) 25.863(6) 13.176(8) 35.961(6) R (deg) 90 90 90 β (deg) 90 90.482(9) 90 γ (deg) 90 90 90 V (Å 3 ) 4320.5(16) 849(9) 7609(2) Z 818 D calcd (mg m -3 ) 1.221 1.139 1.292 µ (Mo KR,mm -1 ) 1.283 1.277 0.732 reflns measured/ independent 45 788/3967 8816/3328 60 872/6975 data/restraints/params 3967/0/234 3328/57/111 6975/0/443 GOF 1.021 0.919 1.021 R int 0.0511 0.1809 0.0783 R 1 [I > 2σ] (all data) a 0.0285 (0.0488) 0.0948 (0.2367) 0.0398 (0.0734) wR 2 [I > 2σ] (all data) b 0.0779 (0.0850) 0.2165 (0.2699) 0.0837 (0.0934) max. peak/hole (e /Å 3 ) 0.381/-0.225 1.437/-0.529 0.378/-0.207 descriptor [octB(CN) 3 Cu(NCMe)]‚MeCN [PhB(CN) 3 Cu(PCy 3 ) 2 ] parameter Et 4 N[mesGa(CN) 3 ] 2[PhB(CN) 3 ] 2 Cu(NCMe)]‚MeCN chemical formula C 15 H 23 BCuN 5 C 45 H 71 BCuN 3 P 2 T (K) 193(2) 293(2) cryst. size (mm 3 ) 0.48 × 0.46 × 0.01 0.60 × 0.10 × 0.03 space group C2/mP2(1)/n a (Å) 12.874(4) 14.591(9) b (Å) 7.821(3) 14.190(8) c (Å) 21.225(7) 21.788(12) R (deg) 90 90 β (deg) 106.493(5) 98.372(11) γ (deg) 90 90 V (Å 3 ) 2049.3(12) 4463(4) Z 44 D calcd (mg m -3 ) 1.127 1.176 µ (Mo KR,mm -1 ) 1.068 0.594 reflns measured/ independent 8122/2020 35 624/8201 data/restraints/params 2020/178/215 8201/398/637 GOF 0.969 0.954 R int 0.0939 0.1149 R 1 [I > 2σ] (all data) a 0.0492 (0.0860) 0.0529 (0.1217) wR 2 [I > 2σ] (all data) b 0.0996 (0.1095) 0.0988 (0.1186) max peak/hole (e /Å 3 ) 0.525/-0.258 0.366/-0.336 a R 1 ) ∑¦¦F o ¦-¦F c ¦¦/∑¦F o ¦.b wR 2 ) {∑[w(F o 2 -F c 2 ) 2 ]/∑[w(F o 2 ) 2 ]} 1/2 .Organo-Tricyanoborates as Tectons Inorganic Chemistry, Vol. 44, No. 18, 2005 6263 the immediate formation of a white precipitate. The solid was collected by filtration and washed with 20 mL of MeCN. Yield: 256 mg (82%).1 H NMR (500 MHz, THF): δ 1.34 (m, 31H), 1.83 (m, 31H), 7.16 (m, 1H), 7.22 (m, 2H), 7.53 (m, 2H).31 P NMR (125.7 MHz, THF): δ 16.2, 14.7. IR (KBr, cm -1 ): ν CN ) 2173, 2129. Anal. Calcd for C 45 H 71 N 3 BCuP 2 (found): C, 68.38 (67.56); H, 9.05 (9.14); N, 5.32 (5.49). Crystals were obtained by layering a solution of 30 mg of [PhB(CN) 3 Cu(PCy 3 ) 2 ] in 3 mL of THF with 8 mL of hexanes.[PhB(CN) 3 Cu(NCMe)]. A solution of 80 mg (0.214 mmol) of [Cu(NCMe) 4 ]PF 6 in 10 mL of MeCN was added dropwise to a solution of 100 mg (0.214 mmol) of [K(18-crown-6)][PhB(CN) 3 ] in 10 mL of MeCN. The resulting colorless precipitate was collected by filtration and washed with MeCN. Yield: 49 mg (85%). IR (KBr, cm -1 ): ν CN ) 2173. Anal. Calcd for C 11 H 8 N 4 BCu (found): C, 48.83 (47.69); H, 2.98 (2.50); N, 20.70 (18.34). Crystals were obtained by refluxing 30 mg of [PhB(CN) 3 Cu(NCMe)] in 10 mL of MeCN followed by slowly cooling this solution to room temperature.[K(18-crown-6)]Cu[PhB(CN) 3 ] 2 . A solution of 141 mg (0.3 mmol) of [K(18-crown-6)][PhB(CN) 3 ] in 10 mL of MeCN was added dropwise to a solution of 56 mg (0.15 mmol) of [Cu(NCMe) 4 ]PF 6 in 10 mL of MeCN. After stirring for 4 h, the reaction solution was concentrated to ∼5 mL, and this solution was layered with 10 mL of Et 2 O. Colorless needlelike crystals formed over the course of 72 h. Yield: 86 mg (82%).1 H NMR (500 MHz, CD 3 CN): δ 3.56 (s, 24H), 7.23 (m, 2H), 7.30 (m, 4H), 7.47 (m, 4H). IR (KBr, cm -1 ): ν CN ) 2164. Anal. Calcd for C 30 H 34 N 6 B 2 CuKO 6 (found): C, 51.56 (51.68); H, 4.90 (4.90); N, 12.02 (12.95). Single crystals were obtained upon addition of Et 2 O to the MeCN solution.[octB(CN) 3 Cu(NCMe)]. A solution of 192 mg (0.515 mmol) of [Cu(NCMe) 4 ]PF 6 in 15 mL of MeCN was added dropwise to a solution of 260 mg (0.515 mmol) of [K(18-crown-6)][octB(CN) 3 ] in 15 mL of MeCN, resulting in the immediate precipitation of a white solid, which was filtered and washed with MeCN. Yield: 121 mg (77%). IR (KBr, cm -1 ): ν CN ) 2167. Anal. Calcd for C 13 H 20 N 4 BCu (found): C, 50.91 (50.15); H, 6.57 (6.46); N, 18.26 (17.42). Crystals were obtained by extracting 30 mg of [octB(CN) 3 Cu(NCMe)] with 10 mL of MeCN followed by slowly cooling the extract to room temperature.Et 4 N[BuGa(CN) 3 ]. A 500 mL flask was charged with a solution of 6.41 g of Et 4 NCN (41 mmol) in 200 mL of THF followed by a solution of 2.685 g (13.6 mmol) of BuGaCl 2 in 30 mL of THF.The reaction mixture was heated to reflux. After 4.5 days, the reaction mixture was allowed to cool to room temperature and was filtered under nitrogen. The filtrate was evaporated under a vacuum, and the oily residue was washed with two 30 mL portions of Et 2 O and dried under a vacuum. Yield: 4 g (88%).1 H NMR (500 MHz, C 6 D 6 ): δ 2.40 (q, J ) 7 Hz, 8H, MeCH 2 N), 1.74 [m, 2H, Me(CH 2 ) 3 Ga], 1.47 [m, 2H, J ) 7.5 Hz, CH 3 (CH 2 ) 3 Ga], 0.92 [t, 3H, J ) 7.5 Hz, CH 3 (CH 2 ) 3 Ga], 0.73 [t, 2H, J ) 8 Hz, CH 3 (CH 2 ) 3 Ga], 0.68 (m, 12H, CH 3 CH 2 N).13 C NMR (125.6 MHz, d 8 -THF): δ 131.8 (CN), 53.01 (Et 4 N), 29.4, 27.7, 14.2 (Bu), 9.7 [Me(CH 2 ) 2 CH 2 Ga], 7.7 (Et 4 N). ESI-MS: m/z 204.2 (M ). IR (THF, cm -1 ): ν CN ) 2169. Anal. Calcd for C 15 H 29 N 4 Ga (found): C, 53.76 (53.14); H, 8.72 (8.67); N, 16.72 (16.59).Et 4 N[mesGa(CN) 3 ]. A 500 mL flask was charged with 4.69 g (30 mmol) of Et 4 NCN in 250 mL of THF followed by a solution of 2.60 g (10 mmol) of mesityl GaCl 2 in 50 mL of THF. The reaction mixture was heated to reflux. After 9 days, the reaction mixture was allowed to cool to room temperature and was then filtered under nitrogen. The filtrate was concentrated to ∼80 mL under a vacuum, and the resulting solid was filtered off. The volume of filtrate was further concentrated to 20 mL before being diluted with 100 mL of Et 2 O, which precipitated a colorless solid, which was collected by filtration. Yield: 3.05 g (77%).1 H NMR (500 MHz, d 8 -THF): δ 6.72 (s, 2H, C 6 H 2 ), 3.29 (q, J ) 7 Hz, 8H, MeCH 2 N), 2.47 (s, 6H, ArCH 3 ), 2.19 (s, 3H, ArCH 3 ), 1.28 (m, 12H, CH 3 CH 2 N).13 C NMR (125.6 MHz, d 8 -THF): δ 145.8, 138.2, 135.5 (CN), 133.0, 128.2, 53.01 (Et 4 N), 21.2 (CH 3 of ArCH 3 ), 7.6 (Et 4 N). ESI-MS: m/z 266.4 (M ). IR (THF, cm -1 ): ν CN ) 2170.Anal. Calcd for C 20 H 31 N 4 Ga (found): C, 60.48 (59.46); H, 7.87 (7.82); N, 14.11 (13.31).Crystallography. Crystals were mounted on thin glass fibers using Paratone-N oil (Exxon) before being transferred to a Siemens Platform/CCD automated diffractometer for data collection. Data processing was performed with SAINT PLUS, version 6.22.Structures were solved using direct methods and refined using fullmatrix least squares on F 2 using the Bruker program SHELXTL, version 6.10. Hydrogen atoms were fixed in idealized positions with thermal parameters 1.5× those of the attached carbon atoms. The data were corrected for absorption on the basis of Ψ scans. Details for each crystal are given in Table 1.Acknowledgment. This research was supported by the Department of Energy.Supporting Information Available: Crystallographic files (CIF) for Et 4 N[mesGa(CN) 3 ], [PhB(CN) 3 Cu(NCMe)], [octB(CN) 3 Cu(NCMe)], [PhB(CN) 3 Cu(PCy 3 ) 2 ], and [K(18-crown-6)]{Cu[PhB(CN) 3 ] 2 } (see also CCDC 253992-253995 and 264411). This material is available free of charge via the Internet at http://pubs.acs.org.IC0506153 Yao et al.6264 Inorganic Chemistry, Vol. 44, No. 18, 2005 | ["room temperature"] | ["overnight", "15 min", "4 h"] | ["AgPhB(NC) 3", "[PhB(CN) 3 Cu(PCy 3 ) 2]", "[PhB(CN) 3 Cu(NCMe)]", "[K(18-crown-6)]Cu[PhB(CN) 3 ] 2", "[octB(CN) 3 Cu(NCMe)]", "Et 4 N[BuGa(CN) 3]", "Et 4 N[mesGa(CN) 3]"] | ["Ag(CF 3 SO 3 )--0.13 g, 0.5 mmol", "PCy 3--218 mg, 0.833 mmol", "[Cu(NCMe) 4 ]PF 6--155 mg, 0.417 mmol", "[Cu(NCMe) 4 ]PF 6--80 mg, 0.214 mmol", "[Cu(NCMe) 4 ]PF 6--192 mg, 0.515 mmol", "Et 4 NCN--6.41 g, 41 mmol", "Et 4 NCN--4.69 g, 30 mmol"] | [] | ["bpe--0.10 g, 0.50 mmol", "PCy 3--218 mg, 0.833 mmol", "PCy 3--0.214 mmol", "PCy 3--260 mg, 0.515 mmol", "Et 4 NCN--2.685 g, 13.6 mmol", "Et 4 NCN--2.60 g, 10 mmol"] | ["room temperature", "80 \b0C", "reflux"] | ["3 h", "1 h", "4.5 days", "9 days"] | ["H 2 O--10 ml", "MeCN--10 ml", "MeCN--10 ml", "MeCN--10 ml", "MeCN--15 ml", "THF--200 ml", "THF--250 ml"]
acs.inorgchem.9b00814 | temperature resulted in a pale yellow crystalline material in 74% yield.The elemental analysis results of C 42 H 32 N 10 O 9 Zn 2 (%) are as follows.Calcd: C = 53.02; H = 3.39; N = 14.72; found: C = 52.51; H = 3.69; N = 14.24. FT-IR (KBr): 3606 (s), 3445 (br), 3118 (w), 3079 (w), 1931 (w), 1695 (s), 1630 (m), 1591 (m), 1547 (m), 1473 (m), 1360 (s), 1189 (s), 1146 (m), 954 (s), 954 (s), 853 (s), 788 (s), 735 (s), 631 (s), 574 (m), 523 (s), 456 (w). | [] | [] | ["C 42 H 32 N 10 O 9 Zn 2"] | [] | [] | [] | [] | [] | []
c3dt50577d | 124.3, 129.7, 133.3, 134.4, 135.1, 148.7, 149.0, 159.8. FTIR (KBr): ν = 1596, 1577, 1436, 1417, 1367, 1227, 1070, 1007, 710 cm −1 . MS(ES+), m/z: 861.9 (calculated 861.08). Anal. calcd for C 48 H 36 N 4 O 4 S 4 : C, 66.96%; H, 4.22%; N, 6.51%; found: C, 66.56%; H, 4.29%; N, 6.27%. | [] | [] | [] | [] | [] | [] | [] | [] | []
cg501327u | Synthesis of [Zn(PrO-ip)(bimb) 0.5 ] n (2). A mixture of PrO-H 2 ip (63 mg, 0.30 mmol), bimb (29 mg, 0.15 mmol), Zn(NO 3 ) 2 ·6H 2 O (87 mg, 0.30 mmol), NaOCH 3 (27 mg, 0.50 mmol), and deionized water (15 mL) was placed in a Teﬂon-lined stainless steel vessel (20 mL) and then heated to 160 °C for 3 days, followed by slowly cooling to room temperature at a rate of 3 °C·h −1 . After they cooled to room temperature, the colorless crystals of 2 were obtained. The crystals were collected by ﬁltration, washed with H 2 O, and dried in air. Yield: 36 mg [31% based on bimb]. Anal. Calcd for C 16 H 17 N 2 O 5 Zn (382.73): C, 50.21; H, 4.48; N, 7.32; Found: C, 50.60; H, 4.52; N, 7.47. IR (KBr, cm −1 ): 3446 (w), 3137 (w), 3095 (s), 3056 (vw), 3022 (vw), 2962 (s), 2941 (w), 2878 (w), 2361 (vw), 2344 (vw), 1684 (w), 1624 (vs), 1578 (vs), 1534 (s), 1448 (s), 1437 (s), 1418 (vs), 1390 (vs), 1362 (vs), 1319 (s), 1306 (w),1287 (vw), 1265 (s), 1254 (w), 1109 (s), 1047 (s), 994 (vw), 958 (s), 930 (w), 904 (s), 898 (s), 889 (s), 855 (vw), 800 (s), 778 (vs), 756 (s), 722 (s), 662 (s), 603 (vw), 554 (w), 455 (w).Synthesis of [Zn 2 (NO 2 -ip) 2 (bimb) 2 ] n (H 2 O) n (3). A mixture of NO 2 -H 2 ip (106 mg, 0.5 mmol), bimb (95 mg, 0.5 mmol), Zn(NO 3 ) 2 · 6H 2 O (19 mg, 0.064 mmol), and DMF (10 mL) was placed in a Teﬂonlined stainless steel vessel (25 mL) and then heated to 120 °C for 3 days, without a processing decrease. After they cooled to room temperature, the light yellow crystals of 3 were obtained. The crystals were collected by ﬁltration, washed with H 2 O, and dried in air. Yield: 10 mg [33% based on Zn(NO 3 ) 2 ·6H 2 O]. Anal. Calcd for C 36 H 34 N 10 O 12 Zn 2 ·H 2 O (947.55): C, 45.63; H, 3.83; N, 14.78; Found: C, 45.22; H, 4.23; N, 15.01. IR (KBr, cm −1 ): 3449 (s), 3130 (s), 3049 (vw), 2946 (s), 2864 (w), 2813 (vw), 2361 (vw), 2337 (vw), 1669 (vs), 1636 (vs), 1573 (vs), 1559 (s), 1529 (vs), 1490 (vw), 1449 (vs), 1384 (vs), 1352 (vs), 1281 (w), 1239 (s), 1222 (w), 1196 (w), 1158 (w), 1107 (vs), 1035 (w), 994 (vw), 954 (s), 923 (s), 858 (s), 788 (vs), 730 (vs), 659 (vs), 630 (s), 543 (w), 453 (w). | [] | [] | ["[Zn(PrO-ip)(bimb) 0.5 ] n", "C 16 H 17 N 2 O 5 Zn", "[Zn 2 (NO 2 -ip) 2 (bimb) 2 ] n (H 2 O) n", "C 36 H 34 N 10 O 12 Zn 2 ·H 2 O"] | ["Zn(NO 3 ) 2 ·6H 2 O--87 mg, 0.30 mmol", "Zn(NO 3 ) 2 · 6H 2 O--19 mg, 0.064 mmol"] | ["NaOCH 3--27 mg, 0.50 mmol"] | ["PrO-H 2 ip--63 mg, 0.30 mmol", "bimb--29 mg, 0.15 mmol", "NO 2 -H 2 ip--106 mg, 0.5 mmol", "bimb--95 mg, 0.5 mmol"] | ["160 °C", "120 °C"] | ["3 days", "3 days"] | ["deionized water--15 mL", "DMF--10 mL"]
acsami.7b09227 | 18 are obtained at room temperature (yield 67.6% based on H 3 TPO). Elemental analysis calcd for [C 42 H 33 O 20 P 2 In 3 (Mr: 1264.08)]: H, 2.63; C, 39.91%; found: H, 2.65; C, 39.90%. IR (KBr pellet, cm –1 ): 3123 (br), 1947 (w), 1773 (w), 1712 (w), 1610 (vs), 1549 (s), 1381 (vs), 1163 (w), 1109 (m), 1019 (m), 832 (w), 771 (w), 741 (m), 705 (w), 579 (w), 494 (m), 428 (w). | [] | [] | ["[C 42 H 33 O 20 P 2 In 3 ]"] | [] | [] | ["H 3 TPO--NaN"] | [] | [] | []
j.solidstatesciences.2011.08.006 | 2.3. Preparation of complexes Two compounds were synthesized by hydrothermal methods. In a typical synthesis of 1 and 2, Zn(CH 3 COO) 2 $H 2 O (0.111 g and 0.5 mmol) or Cd(CH 3 COO) 2 $H 2 O (0.134 g and 0.5 mmol) were dissolved in 10 mL of water solution. Pyridine-2,3-dicarboxylic acid (0.167 g, 1 mmol) and 2 mL from % 25 NH 4 OH solution mixture and 10 mL of ethanol were then added, with continuous stirring, and the mixture was homogenized at room temperature for 60 min. The ﬁnal mixture was sealed in a 45 mL PTFE-lined stainless-steel acid digestion bomb and heated at 160  C for 4 days. After the reaction was slowly cooled to room temperature, white block crystals were produced (yield ¼ 32%, 1 and 36%, 2 based on Zn(II) and Cd(II), respectively). The crystals formed were ﬁltered and washed with 10 mL of water and dried in air. Analytical data for 1:C 14 H 18 N 4 O 10 Zn (467.69 g/mol) ¼ calcd. C 35.95, H 3.88, N11.98; found C 35.56, H 3.29, N 11.76. Analytical data for 2:C 14 H 18 N 4 O 10 Cd (514.72 g/ mol) ¼ calcd. C 32.67, H 3.52, N 10.88; found C 32.45, H 3.34, N 10.30. | [] | [] | ["Zn(CH 3 COO) 2 $H 2 O", "Cd(CH 3 COO) 2 $H 2 O", "C 14 H 18 N 4 O 10 Zn", "C 14 H 18 N 4 O 10 Cd"] | ["Zn(CH 3 COO) 2 $H 2 O--0.111 g, 0.5 mmol", "Cd(CH 3 COO) 2 $H 2 O--0.134 g, 0.5 mmol"] | ["% 25 NH 4 OH solution--2 mL"] | ["Pyridine-2,3-dicarboxylic acid--0.167 g, 1 mmol"] | ["160 \nC"] | ["4 days"] | ["water--10 mL", "ethanol--10 mL"]
c3ce27100e | Synthesis of N-(1H-tetrazol-5-yl)propionamide (H-NTPA).The preparation of H-NTPA was similar to that of H-NTAA except that propionyl chloride was used instead of the acetyl chloride (Scheme 1), and yield is 86.2%. ESI-MS m/z calcd. for C 4 H 7 N 5 O: 141.05; found: 140.3[M 2 1] + (Fig. S2, ESI 3 ). IR (cm 21 ): 3253(w), 3219(m), 2984(w), 1701(vs), 1628(m), 1589(m), 1537(m), 1396(m), 1251(m), 1208(w), 1121(w), 1035(s), 990(w), 934(w), 730(s), 564(w). | [] | [] | ["H-NTPA"] | [] | [] | [] | [] | [] | []
j.poly.2007.03.040 | The resulting pink-violet solution was stirred for 10 min and ﬁltered oﬀ to remove any suspended material. To the ﬁltrate, 5 cm 3 aqueous solution of Na 2 -tp (0.168 g, 0.8 mmol) was added and the solut ion was stirred for 30 min at room temperature. Light pink-violet crystals suitable for X-r ay diﬀraction were obtained afte r 5 days. Yield: 60% (based on nickel). Anal. Calc. for 2: C, 45.60; H, 6.17; N, 13.30. Found: C, 45.67; H, 6.14; N, 13.40%. Selected IR data (cm 1 , KBr pellet): 3300 (m), 2900 (m), 1673 (w, HOH bendings), 1572 (s, m asym (COO  )), 1354 (m, m sym (COO  )). | [] | [] | [] | [] | [] | ["Na 2 -tp--0.168 g, 0.8 mmol"] | ["room temperature"] | ["30 min", "5 days"] | ["aqueous solution--5 cm 3"]
zaac.201500037 | C 74 H 62 N 4 O 22 Cd 5 : calcd. C 46.26; H 3.25; N 2.92 %; found: C 46.08; H 3.38; N 3.18 %. IR (KBr): ν ˜ = 3414 b, 1591 vs, 1560 vs, 1506 m, 1471 m, 1384 s, 1312 m, 1265 m, 1225 w, 1149 w, 1064 w, 1022 w, 870 w, 776 m, 663 w, 589 w, 519 w cm –1 .Synthesis of [Cd 5 (ndc) 4 (bpy) 2 (OH) 2 ] n (3): The similar method as that for 1 was used except that bpy (7.8 mg, 0.05 mmol) was added into the reaction system, affording colorless block crystals of 3 ina41% yield (8.8 mg, based on 1,2-naphthalic anhydride). C 68 H 42 N 4 O 18 Cd 5 : calcd. C 46.27; H 2.40; N 3.17%; found: C 46.39; H 2.29; N 3.31 %. | [] | [] | ["[Cd 5 (ndc) 4 (bpy) 2 (OH) 2 ] n", "C 74 H 62 N 4 O 22 Cd 5"] | [] | [] | ["ndc--not provided", "bpy--7.8 mg, 0.05 mmol"] | [] | [] | []
j.poly.2012.04.014 | Caution! Although no problems were encountered in this work, perchlorate salts are potentially explosive and should be handled in small quantities.2.1.2. Synthesis of 2 A warm solution containing 4,4 0 -bpy (0.156 g, 1.0 mmol) in ethanol (10 mL) and NaOOCH (0.136 g, 2.0 mmol) in water (10 mL) was added to an aqueous solution (10 mL) of Cu(NO 3 ) 2 3H 2 O (0.241 g, 1.0 mmol) under continuous stirring. A few drops of HCOOH 98% were subsequently added to the reaction mixture.The resulting blue solution was allowed to stand unperturbed for the slow evaporation of the solvent at room temperature, producing blue crystals of 2 after a few days. Yield: 82%. A microcrystalline sample of compound 2 was prepared in the same manner.The purity and homogeneity were conﬁrmed by X-ray powder diffraction (see Fig. S1B). Elemental analysis (%) for C 11 H 9 CuN 3 O 5 (Fw = 326.75 g mol 1 ) Anal. Calc.: C, 40.43; H, 2.78; N, 12.86. | [] | [] | ["2", "C 11 H 9 CuN 3 O 5"] | ["Cu(NO 3 ) 2 ?3H 2 O--0.241 g, 1.0 mmol"] | ["HCOOH 98%--a few drops"] | ["4,4 0 -bpy--0.156 g, 1.0 mmol", "NaOOCH--0.136 g, 2.0 mmol"] | [] | [] | ["ethanol--10 mL", "water--10 mL"]
ic070188o | (d) {Sm(C 6 H 5 NHC 4 O 3 )(µ 3 -C 4 O 4 )(H 2 O) 4 ‚H 2 O} n (9) and {[{(C 6 H 5 NHC 4 O 3 ) 2 (H 2 O) 5 Yb} 2 (µ-C 4 O 4 )]‚4H 2 O} n (10). A 15 mL aliquot of an aqueous solution of Ln(NO 3 ) 3 ‚xH 2 O [Ln ) Sm, Yb] (1.58 × 10 -4 mol) was added to 25 mL of an aqueous solution of sodium anilinosquarate (0.10 g, 4.74 × 10 -4 mol). The resulting solution was filtered and allowed to evaporate slowly in a refrigerator at ca. 5 °C until crystallization was complete. | [] | [] | ["{Sm(C 6 H 5 NHC 4 O 3 )(µ 3 -C 4 O 4 )(H 2 O) 4 ‚H 2 O} n ", "{[{(C 6 H 5 NHC 4 O 3 ) 2 (H 2 O) 5 Yb} 2 (µ-C 4 O 4 )]‚4H 2 O} n "] | ["Ln(NO 3 ) 3 ‚xH 2 O [Ln ) Sm, Yb]--1.58 × 10 -4 mol"] | [] | ["sodium anilinosquarate--0.10 g, 4.74 × 10 -4 mol"] | [] | [] | ["aqueous solution--15 mL, 25 mL"]
acs.organomet.0c00570 | In a second Schlenk ﬂask, 20 mg (0.11 mmol) of MgBr 2 was dissolved in 9 mL of THF. The MgBr 2 solution was added dropwise to the organocopper solution at 0 °C and stirred, before warming to room temperature and stirring for 30 min. The solution was ﬁltered to remove CuBr, and the remaining soluble fraction was evacuated to ∼2 mL, and 2 mL of 1,2-C 6 H 4 F 2 was added. The solution was further concentrated to ∼1 mL total and allowed to crystallize overnight to yield a yellow powder. The remaining soluble fraction was discarded and the solid dried under vacuum. 65 mg collected (20% yield).19 F NMR spectroscopy (470 MHz, 1,2-C 6 H 4 F 2 ): −106.1 (br), −148.7 (very br), −160.8 (br); 19 F NMR spectroscopy (470 MHz, THF): −110.5 (br), −160.9 (br), −164.2 (m). N.B. Due to the broadness of the signals, no clear signals were observed by 13 C NMR spectroscopy. Elemental Analysis data (predicted for [Cu 5 (C 6 F 5 ) 7 ][Mg(C 4 H 8 O) 6 ], assuming solvent loss under vacuum): % C, 39.92 (40.78); % H, 2.33 (2.49). | [] | ["overnight"] | [] | ["MgBr 2--20 mg, 0.11 mmol"] | [] | [] | ["0 \nC, room temperature"] | ["30 min"] | ["THF--9 mL", "1,2-C 6 H 4 F 2--2 mL"]
cg8014157 | The resultant gel was stirred for 4 h, transferred to a Teﬂon lined vessel, and heated at 180 °C for 5 days. The product was obtained as yellowish, needle-shaped crystals (yield: 60%, 0.347 g, calculated based on the amount of metal used) that were recovered by ﬁltration and washed with ethanol. | [] | ["4 h"] | [] | [] | [] | [] | ["180 \nC"] | ["5 days"] | []
j.ica.2010.07.077 | 2.2. Synthesis of {[Co(H 2 O) 4 (BPP)][Co(dipic) 2 ]H 2 O} n The studied compound was synthesized using a three layeredsolution method in a tube of 1.5 cm inner diameter and 18 cm height. The bottom layer was 5 mL of dimethylformamide containing 0.17 mmol (34 mg) of BPP nitrogen ligand. The middle layer was 7 mL of dimethylformamide containing 0.17 mmol (28 mg) of H 2 dipic and the upper one was 5.0 mL of an aqueous solution containing 0.17 mmol (50 mg) of Co(NO 3 ) 2 6H 2 O. The resulting solution was allowed to stand and after a few days, orange single crystals suitable for X-ray diffraction analysis were obtained. Yield: 26%. Anal. Calc. for Co 2 C 27 H 30 N 4 O 13 : C, 42.80; H, 4.07; N, 7.37. | [] | [] | ["{[Co(H 2 O) 4 (BPP)][Co(dipic) 2 ]·H 2 O} n"] | ["Co(NO 3 ) 2 ·6H 2 O--0.17 mmol (50 mg)"] | [] | ["BPP--0.17 mmol (34 mg)", "H 2 dipic--0.17 mmol (28 mg)"] | [] | ["a few days"] | ["dimethylformamide--5 mL", "dimethylformamide--7 mL", "aqueous solution--5.0 mL"]
b816721d | Recrystallization of 2 from DMSO produces, after several months, a few blue crystals corresponding to 5 {[Cu(4pySO 3 ) 2 (dmso) 2 ]$2H 2 O} n . Selected data for 5. Elemental analysis found: C, 29.3; H, 4.4; N, 4.9; S, 22.7. C 14 H 24 CuN 2 O 10 S 4 requires: C, 29.4; H, 4.2; N, 4.9; S, 22.4%. IR (KBr, cm 1 ) 3456s [n(OH)], 1419m [n as (SO 3 )], 1222s [n s (SO 3 )], 1033m [n(S ¼ O)]. mp >250  C. | [] | [] | ["{[Cu(4pySO 3 ) 2 (dmso) 2 ]$2H 2 O} n", "C 14 H 24 CuN 2 O 10 S 4"] | [] | [] | [] | [] | [] | ["DMSO--not available"]
j.jssc.2015.09.016 | The vessels were sealed tightly and the reaction was carried out in a programmable drying oven; the temperature was held at 150 °C for 4 hours, followed by cooling to 50 °C at a rate of 1 °C/h, at which point the oven was turned off and allowed to come to room temperature. Ambient-pressure syntheses were performed by adding 1 mmol MCl 2 or MCl 2  nH 2 O and 250 mg NH 4 Cl to 10 mL HCOOH in a 20-mL scintillation vial; a hot-plate was used to heat the solution to the boiling point for  15 min, followed by natural cooling with the hot plate turned off. Solid products were washed with ethanol and collected by vacuum ﬁltration, with solvothermal reactions yielding large needle-like single crystals (Fig. 1 B) and ambient-pressure reactions yielding mixtures of very ﬁne needles and polycrystalline powders (Fig. 1A). The phase purity of each compound was conﬁrmed with laboratory powder X-ray diffraction (PXRD) using a Rigaku MiniFlex 600 diffractometer with Cu-K α radiation (Fig. 1C). | [] | [] | [] | ["MCl 2 or MCl 2 ? nH 2 O--1 mmol"] | [] | ["NH 4 Cl--250 mg"] | ["150 \nC"] | ["4 hours"] | ["HCOOH--10 mL"]
c3dt50605c | Compounds 6–8 were obtained while trying to crystallize 5 under diﬀerent conditions.Ce 2 (TFA) 6 (DMSO) 6 (6). 5 (1.40 g, 2.28 mmol), THF (2 mL), DMSO (2 mL). Crystallized from 1 : 1 : 4 mixture of THF–DMSO–toluene. Yield, 1.5 g (94%). Anal. Calcd for C 24 H 36 Ce 2 F 18 O 18 S 6 (1427.14): C, 20.18; H, 2.52%. Found: C, 20.31; H, 2.55. FT-IR (Nujol, cm −1 ): 1747s, 1676s (ν as CO 2 ), 1574m, 1447s, 1378s, 1323m, 1207s, 1147s (νC–F, νC–O), 1022m, 964s, 831m, 735s, 681m, 607m, 532m, 409m. | [] | [] | ["Ce 2 (TFA) 6 (DMSO) 6"] | [] | [] | ["5--1.40 g, 2.28 mmol"] | [] | [] | ["THF--2 mL", "DMSO--2 mL", "toluene--4 mL"]
j.micromeso.2015.04.035 | 2.3. Synthesis of [Co 2 (tib) 2 (bpdc)(H 2 O) 2 ]·SO 4 ·2H 2 O(2) Complex 2 was synthesized by the same procedure used for preparation of 1, except that CoSO 4 $7H 2 O (56.2 mg, 0.2 mmol) was used instead of NiSO 4 $7H 2 O. After cooling to room temperature, pink rhomboic crystals of 2 were isolated with a yield of 70% based on tib by ﬁltration and washed by water and ethanol. Anal. Calcd for 2 (C 44 H 40 N 12 O 12 SCo 2 ): C, 48.99; H, 3.74; N, 15.58%. Found: C, 48.75; H, 3.69; N, 15.49%. IR (KBr pellet, cm 1 ): 3395 (s), 1618 (s), 1511 (s), 1415 (s), 1259 (m), 1088 (s), 847 (m), 765 (m), 667 (w). | [] | [] | ["[Co 2 (tib) 2 (bpdc)(H 2 O) 2 ]·SO 4 ·2H 2 O(2)"] | ["CoSO 4 $7H 2 O--56.2 mg, 0.2 mmol"] | [] | ["tib--NaN", "bpdc--NaN"] | [] | [] | []
s0020-1693(01)00716-2 | 1 . Preparation of coordination polymers 2 .1 .1 .[ Co ( pzca ) 2 ( H 2 O )] n (1) The mixture of Co(CH 3 COO) 2 ·4H 2 O (0.125 g, 0.5 mmol), 2-pyrazinecarboxylic acid (0.124 g, 1.0 mmol), and H 2 O (14.0 ml) in the mole ratio of approximately 1:2:160 was sealed in a 25 ml stainless-steel reactor with Teﬂon liner and heated to 120 °C at speed 32 °C per hour and kept at constant temperature at 120 °Cfor48 h, then slowly cooled to 30 °C at a rate of 3 °C per hour. Red polyhedral crystals of 1 were obtained in 74% yield. Anal. Calc. for C 10 H 8 CoN 4 O 5 : C, 37.17; H, 2.50; N, 17.34. Found: C, 37.18; H, 2.32; N, 17.37%. IR data (KBr pellet, w (cm −1 )): 3199 vs br, 1668 vs, 1599 s, 1410 s, 1336 vs, 1169 s, 1159 s, 1041 s, 866 s, 793 s, 735 s, 494 m, 478 m, 455 m. | [] | [] | ["[Co(pzca)2(H2O)] n", "C10H8CoN4O5"] | ["Co(CH3COO)2 ·4H2O--0.125 g, 0.5 mmol"] | [] | ["2-pyrazinecarboxylic acid--0.124 g, 1.0 mmol"] | ["120 °C"] | ["48 h"] | ["H2O--14.0 ml"]
chem.201204275 | K[CuACHTUNGTRENNUNG(OCMeMe F 2 ) 2 ] (3): A portion of HOCMeMe F 2 (0.25233 g, 1.39 mmol) was added to a yellow slurry of {Cu ACHTUNGTRENNUNG(mes)} n (0.2519 g, 1.38 mmol) in Et 2 O. The reaction mixture was yellow and slightly cloudy.A solution of KOCMeMe F 2 (0.3060 g, 1.39 mmol) in Et 2 O was added and the mixture was stirred for 2 h at RT. Complex 3 was obtained by using a workup analogous to that of 1. The yellow solid was recrystallized by using Et 2 O/hexanes and a microcrystalline solid was obtained (71 %, 0.4561 g). | [] | [] | ["K[CuACHTUNGTRENNUNG(OCMeMe F 2 ) 2 ]"] | ["{Cu ACHTUNGTRENNUNG(mes)} n--0.2519 g, 1.38 mmol"] | [] | ["HOCMeMe F 2--0.25233 g, 1.39 mmol", "KOCMeMe F 2--0.3060 g, 1.39 mmol"] | [] | ["2 h"] | ["Et 2 O--not specified"]
ic801174d | (DMA) and 10 mL of H 2 O was heated to 100 °C in a sealed screwtop vial for 18 h. The mixture was allowed to cool to room temperature, and the resulting colorless crystals were removed from the reaction mixture by ﬁltration. Yield ) 21 mg (58%). Anal. calcd for C 56 H 42 O 21 Si 2 Zn 4 · (H 2 O) · (C 4 H 9 NO) 5 %: C, 50.31; H, 4.94; N, 3.86. Found: C, 50.36; H, 4.91; N, 3.91. Drying procedures for elemental analysis and X-ray crystallography differed so that there are minor differences in solvation. IR (ATR): 1598, 1541, 1498, 1395, 1203, 1188, 1098, 1018, 851, 773, 722, 704, 636, 591 cm -1 Synthesis of [Zn 2 {MeSi(C 6 H 4 CO 2 ) 3 }(OH)(DEF) 2 ] · (DEF) 0.5 · (H 2 O) 0.5 (2). A mixture of L2 (5 mg, 0.012 mmol) and zinc(II) nitrate hexahydrate (6 mg, 0.025 mmol) in 1 mL of diethylformamide (DEF) and 1 mL of H 2 O was heated to 80 °C in a sealed screw-top vial for 24 h. The mixture was allowed to cool to room temperature to yield a small quantity (approximately 1 mg, 10%) of needlelike crystals which were removed from the reaction mixture by ﬁltration. Anal. calcd for C 32 H 38 N 2 O 9 SiZn 2 · (H 2 O) 0.5 (C 5 H 11 NO) 0.5 %: C, 51.22; H, 5.54; N, 4.33. Found: C, 51.95; H, 5.60; N, 4.23. IR (ATR): 2978, 1611, 1640, 1544, 1498, 1395, 1309, 1263, 1214, 1102, 1021, 824, 794, 764, 741, 720, 704, 657 cm -1 . | [] | [] | ["C 56 H 42 O 21 Si 2 Zn 4 · (H 2 O) · (C 4 H 9 NO) 5", "[Zn 2 {MeSi(C 6 H 4 CO 2 ) 3 }(OH)(DEF) 2 ] · (DEF) 0.5 · (H 2 O) 0.5", "C 32 H 38 N 2 O 9 SiZn 2 · (H 2 O) 0.5 (C 5 H 11 NO) 0.5"] | ["zinc(II) nitrate hexahydrate--6 mg, 0.025 mmol"] | [] | ["L2--5 mg, 0.012 mmol"] | ["100 °C", "80 °C"] | ["18 h", "24 h"] | ["DMA--10 mL", "H 2 O--1 mL", "diethylformamide (DEF)--1 mL"]
j.jssc.2020.121343 | 2.4. Synthesis of Cd(HL) (2) Colorless plate crystals of 2 were obtained by hydrothermal reactions of a mixture of CdCO 3 (0.057 g, 0.3 mmol), H 3 L (0.075 g, 0.3 mmol) and H 2 O (10 mL) at 150  C for 96 h. Yield: 78% based on CdCO 3 . Anal. Calcd for C 9 H 10 NO 5 PCd: C, 30.40; H, 2.83; N, 3.94%. Found, C, 29.96; H, 2.75; N, 3.81%. IR (KBr, cm 1 ): 3241 (s), 3214 (s), 3002 (w), 2938 (w), 2896 (w), 2823 (w), 2668 (w), 2542 (w), 1689 (m), 1601 (s), 1542 (s), 1460 (w), 1410 (w), 1390 (m), 1321 (w), 1296 (m), 1256 (m), 1212 (w), 1193 (w), 1121 (m), 1096 (m), 1051 (s), 1021 (w), 992 (s), 951 (w), 906 (w), 868 (m), 852 (w), 820 (w), 768 (s), 700 (m), 645 (w), 634 (w), 571 (m), 552 (w), 539 (m), 520 (w). | [] | [] | ["Cd(HL)", "C 9 H 10 NO 5 PCd"] | ["CdCO 3--0.057 g, 0.3 mmol"] | [] | ["H 3 L--0.075 g, 0.3 mmol"] | ["150 \nC"] | ["96 h"] | ["H 2 O--10 mL"]
a908910a | for C 16 H 21 AgClN 5 O 4 : C, 39.16; H, 4.31; N, 14.27%.[Cu(BPDH)]ClO 4 3. All the procedures for synthesis and spectral measurements were carried out under an argon atmosphere. Solid BPDH (24.2 mg, 0.1 mmol) was added to a degassed acetonitrile solution (8 ml) of [Cu(CH 3 CN) 4 ]ClO 4 (32.7 mg, 0.1 mmol) to give a yellowish solution. Pale yellow single crystals suitable for X-ray diﬀraction were obtained in 48% yield by slow diﬀusion of diethyl ether into the clear ﬁltrate for several days. 1 H NMR (CD 3 CN, 25 ⬚C): δ 2.73 (s, 4 H); 3.78 (s, 4 H); 7.37 (s, 4 H) and 8.58 (s, 4 H). Found: C, 41.45; H, 4.59; N, 13.65. Calc. for C 14 H 18 ClCuN 4 O 4 : C, 41.48; H, 4.47; N, 13.82%. | [] | [] | ["AgClN 5 O 4", "C 16 H 21 AgClN 5 O 4", "[Cu(BPDH)]ClO 4", "C 14 H 18 ClCuN 4 O 4"] | ["[Cu(CH 3 CN) 4 ]ClO 4--32.7 mg, 0.1 mmol"] | [] | ["BPDH--24.2 mg, 0.1 mmol"] | [] | [] | ["acetonitrile--8 ml", "diethyl ether--several days"]
ejic.200901080 | Note that compound 1 can also be prepared at 150 °C over one or three days. (2) After three or six days at 120 °C, a clear yellow solution was decanted and yellow crystals were obtained. The crystals were washed with distilled water and ethanol and then allowed to air dry at room temperature. (3) After six days at 150 °C, a clear yellow solution was decanted and yellow crystals were obtained. | ["room temperature", "room temperature", "room temperature"] | [] | ["Compound 1", "Compound 2", "Compound 3"] | [] | [] | [] | ["150 \nC", "120 \nC", "120 \nC", "150 \nC", "150 \nC"] | ["one day", "three days", "three days", "six days", "six days"] | []
c9ra01451a | Synthesis of [Co(btp) 2 (W 5 O 16 )(H 2 O)] n (1) A mixture of CoCl 2 $6H 2 O (0.3 mmol, 0.071 g), btp (0.2 mmol, 0.042 g), Na 2 H 5 P(W 2 O 7 ) 6 (0.05 mmol, 0.148 g), H 2 O (8 mL) was placed in a Teon-lined stainless steel vessel, stirred until it was uniformly mixed (about 40 minutes), adjust the pH of the solution to about 2.1 with 2 mol L 1 HCl during the stirring, and kept at 150  C for 3 days; then cooled to room temperature over 7–8 h, red block crystals of 1 were obtained and washed with H 2 O (yield: 0.033 g, 39.32% based on Na 2 H 5 P(W 2 O 7 ) 6 ). Anal. | [] | ["7-8 h"] | ["[Co(btp) 2 (W 5 O 16 )(H 2 O)] n"] | ["CoCl 2 $6H 2 O--(0.3 mmol, 0.071 g)"] | ["Na 2 H 5 P(W 2 O 7 ) 6--(0.05 mmol, 0.148 g)"] | ["btp--(0.2 mmol, 0.042 g)"] | ["150 \nC"] | ["3 days"] | ["H 2 O--8 mL"]
j.ica.2018.05.002 | 2.2.4. [Co 2 L(bpp) 2 (H 2 O) 3 ] n 3nH 2 O(4) A mixture of Co(NO 3 ) 2 6H 2 O (0.20 mmol), H 4 L (0.05 mmol), bpp (0.05 mmol), DMF (1 mL) and water (9 mL) was sealed in a 15-mL Teﬂon-lined reactor and heated at 100 °C for 72 h. Purple crystals were obtained in 46% yield based on H 4 L. Anal. calcd for C 50 H 54 N 4 O 16 Co 2 : C, 55.36; H, 5.02; N, 5.16. Found: C, 55.66; H, 5.20; N, 5.16. | [] | [] | ["[Co 2 L(bpp) 2 (H 2 O) 3 ] n 3nH 2 O", "C 50 H 54 N 4 O 16 Co 2"] | ["Co(NO 3 ) 2 6H 2 O--0.20 mmol"] | [] | ["H 4 L--0.05 mmol", "bpp--0.05 mmol"] | ["100 °C"] | ["72 h"] | ["DMF--1 mL", "water--9 mL"]
j.molstruc.2017.08.029 | 2.2. Synthesis of the manganese(II) complexes 2.2.1. Synthesis of {[Mn(dpa)(3-mepy) 2 ]∙(H 2 O)} n (1) A mixture of manganese(II) nitrate tetrahydrate (0.251 g, 1 mmol), 2,2'biphenyldicarboxylic acid (0.242 g, 1 mmol), 3-methylpyridine (2 mmol) and Na 2 CO 3 (1 mmol) in methanol (50 mL) was stirred at room temperature. The resulting mixture was stirred for 30 min at room temperature before being ﬁltered. The ﬁltrate was kept in air for ca. 10 days, and block crystals of 1 were obtained in 80% yield based on dpa ligand. Calcd. for C 26 H 24 MnN 2 O 5 : C, 62.53; H, 4.84; N, 5.61%. Found: C, 62.59; H, 4.88; N, 5.72%. | [] | ["ca. 10 days"] | ["{[Mn(dpa)(3-mepy) 2 ]∙(H 2 O)} n", "C 26 H 24 MnN 2 O 5"] | ["manganese(II) nitrate tetrahydrate--0.251 g, 1 mmol"] | ["Na 2 CO 3--1 mmol"] | ["2,2'biphenyldicarboxylic acid--0.242 g, 1 mmol", "3-methylpyridine--2 mmol"] | ["room temperature"] | ["30 min"] | ["methanol--50 mL"]
j.micromeso.2015.08.009 | Then the mixture was sealed into a Teﬂon-lined stainless steel container and heated at 180  C for 3 days. After cooling to room temperature, green pallet crystals of 3 were obtained in 30% yield based on L. Anal. Calcd for C 38 H 34 N 8 O 8 Ni: C, 57.82; H, 4.34; N, 14.19%. Found: C, 57.88; H, 4.28; N, 14.23%. IR (KBr pellet, cm 1 ): 3168 (m), 1588 (s), 1542 (s), 1505 (s), 1362 (s), 1309 (m), 1261 (m), 1118 (w), 1066 (w), 1011 (w), 934 (w), 840 (w), 767 (m), 655 (m). | [] | [] | ["[Ni(L) 2 (H 2 O) 2 ] n"] | [] | [] | ["L--NaN"] | ["180 \n C "] | ["3 days"] | []
s1600536807008458 | Experimental Compound (I) was synthesized hydrothermally under autogenous pressure. A mixture of La 2 O 3 (0.34 g), PDC (0.32 g) and H 2 O (10 ml) was heated at 433 K for 9 d in an 18 ml Teﬂon-lined autoclave. After slow cooling to room temperature, yellow block-shaped crystals of (I) were separated by ﬁltration (30% yield based on La) and washed with distilled water. | [] | [] | [] | ["La 2 O 3--0.34 g"] | [] | ["PDC--0.32 g"] | ["433 K"] | ["9 d"] | ["H 2 O--10 ml"]
ic301661x | Found: C, 66.10; H, 9.24; N, 14.11. IR (KBr, cm −1 ): 3442 (br; v  NH, OH ); 2961 (s), 2935 (m), 2873 (s; v  C−H ) 1615 (m; v  CN ). 2113 (sh, s; v  CN ) and 2105 (s; v  CN ).Synthesis of {[Ni(ntb)(MeOH)] 2 [Fe(bbp)(CN) 3 ]}·[ClO 4 ] 2 ·2MeOH (2).A stoichiometric mixture of Ni(ClO 4 ) 2 ·6H 2 O (73.1 mg, 0.20 mmol) and ntb (81.4 mg, 0.20 mmol) was dissolved in methanol (20 mL) to aﬀord a pale pink solution that was subsequently added with stirring to 1 (98.2 mg, 0.10 mmol, 1:2 Fe:Ni stoichiometry) diluted in methanol (20 mL). The green solution was allowed to slowly evaporate, and Xray quality green crystals were obtained after 1 week. The remaining crystals of 2 were isolated via suction ﬁltration, washed with methanol (2 × 5 mL), and dried in air. Yield: 0.102 g (58%). Anal. Calcd. for C 76 H 75 Cl 2 FeN 22 Ni 2 O 14 : C, 51.73; H, 4.28; N, 17.46. Found: C, 51.58; H, 4.32; N, 17.31. IR (KBr, cm −1 ): 3361(s, br; v  NH, OH ); 1615 (m; v  CN ), 2152 (m; v  CN ), 2106 (w; v  CN ). | [] | [] | ["{[Ni(ntb)(MeOH)] 2 [Fe(bbp)(CN) 3 ]}·[ClO 4 ] 2 ·2MeOH", "C 76 H 75 Cl 2 FeN 22 Ni 2 O 14"] | ["Ni(ClO 4 ) 2 ·6H 2 O--73.1 mg, 0.20 mmol"] | [] | ["ntb--81.4 mg, 0.20 mmol", "Fe(bbp)(CN) 3--98.2 mg, 0.10 mmol"] | [] | ["1 week"] | ["methanol--20 mL"]
j.ica.2013.10.003 | 2.2. Preparation of [Cu(H4-pna)(sip)(H 2 O)] n (1) Cu(NO 3 ) 2 2.5H 2 O (114 mg, 0.37 mmol), 3-pna (74 mg, 0.37 mmol), and monosodium-5-sulfoisophthalate (99 mg, 0.37 mmol) were mixed with 10 mL of distilled H 2 O and 0.5 mL of 1.0 M NaOH solution in a 23 mL Teﬂon-lined Parr acid digestion bomb. The bomb was sealed and heated at 120 °C for 22 h, and then was cooled slowly to 25 °C. Blue blocks of 1 (80 mg, 30% yield based on Cu) were isolated after washing with distilled water, ethanol, and acetone and drying in air. Anal. Calc. for C 19 H 15 CuN 3 O 9 S 1:C, 43.47; H, 2.88; N, 8.00. Found: C, 44.18; H, 2.20; N, 8.08%. IR (cm 1 ): 3078 (br, w), 1715 (w), 1604 (m), 1571 (m), 1507 (m), 1479 (m), 1430 (w), 1348 (m), 1323 (m), 1277 (m), 1255 (w), 1197 (m), 1170 (s), 1098 (m), 1035 (s), 1001 (w), 949 (w),878 (w), 859 (w), 816 (m), 768 (m), 735 (s), 642 (m). | [] | [] | ["[Cu(H4-pna)(sip)(H 2 O)] n", "C 19 H 15 CuN 3 O 9 S 1"] | ["Cu(NO 3 ) 2 ?2.5H 2 O--114 mg, 0.37 mmol"] | [] | ["3-pna--74 mg, 0.37 mmol", "monosodium-5-sulfoisophthalate--99 mg, 0.37 mmol"] | ["120 \nC"] | ["22 h"] | ["distilled H 2 O--10 mL"]
c4ce02215g | ĳZnĲCl)ĲH 2 O) 2 ĲDDI)]ĴH 2 O (2). Aq. NH 3 (0.1 mL) was added to a solution of H 2 DDII (46.6 mg, 0.15 mmol) in CH 3 OH (10 mL) followed by addition of anhyd. ZnCl 2 (20.4 mg, 0.15 mmol) and the solution was stirred for 30 min. The solution was allowed to evaporate at room temperature very slowly to afford pale yellow crystals after one day. Yield: 90.2 mg (60% based on anhyd. ZnCl 2 ). Anal. calcd. for C 7 H 13 N 2 O 7 ClZn (338.03 g): C, 24.87; H, 3.88; N, 8.29. Found: C, 24.83; H, 3.84; N, 8.26. IR (KBr, cm −1 ): 3425 (s), 3335 (vs), 3128 (m), 3059 (s), 1640 (vs), 1559 (vs), 1474 (s), 1450 (m), 1407 (vs), 1373 (s), 1348 (s), 1321 (vs), 1271 (vs), 1220 (s), 1168 (vs), 899 (s), 880 (w), 826 (s), 802 (m), 723 (m), 698 (m), 632 (s), 617 (s), 474 (s).CrystEngComm Paper Published on 16 February 2015. Downloaded by UNIVERSITY OF NEBRASKA on 09/04/2015 14:54:26. View Article Online | [] | ["one day"] | ["Zn(Cl)(H 2 O) 2 (DDI)]H 2 O", "C 7 H 13 N 2 O 7 ClZn"] | ["anhyd. ZnCl 2--20.4 mg, 0.15 mmol"] | [] | ["H 2 DDII--46.6 mg, 0.15 mmol"] | [] | ["30 min"] | ["CH 3 OH--10 mL"]
b822083b | { [Mn 2 (IP) (l 2 -SO 4 )(H 2 O) 2 ] · (6.5H 2 O) (sdba) } (6), { [Mn (IP) 2 (H 2 O) 2 ][Mn(pydc) 2 (H 2 O) 2 ]·4H 2 O}(7). Compound 6 was prepared as follows: a mixture of MnSO 4 ·H 2 O (0.019 g, 0.11 mmol), IP (0.022 g, 0.1 mmol), H 2 sdba (0.035, 0.1 mmol), NaOH (0.2 mmol), CH 3 CN (2 mL) and deionised water (10 mL) was stirred for 20 min in air, then transferred and sealed in a 25 mL Teﬂon reactor, which was heated at 150 ◦ C for 72 h. The solution was then cooled to room temperature at rate of 5 ◦ Ch -1 , to yield a very ﬁne deep yellow crystalline product 6 in 55.8% yield based on Mn. C 66 H 57 Mn 2 N 16 O 18.5 S 2 (6) (1544.28) Calcd: C, 51.33; H, 3.72; N, 14.51%. Found C, 51.37; H, 3.68; N, 14.55%. IR (KBr, cm -1 ): 3569(m), 1512(s), 1205(m), 648(s). | [] | [] | ["[Mn 2 (IP) (l 2 -SO 4 )(H 2 O) 2 ] · (6.5H 2 O) (sdba)", "C 66 H 57 Mn 2 N 16 O 18.5 S 2"] | ["MnSO 4 \bH 2 O--0.019 g, 0.11 mmol"] | [] | ["IP--0.022 g, 0.1 mmol", "H 2 sdba--0.035 g, 0.1 mmol"] | ["150 \bC"] | ["72 h"] | ["CH 3 CN--2 mL", "deionised water--10 mL"]
j.poly.2008.03.024 | Calc. for C 26 H 26 N 4 : C, 79.16; H, 6.64; N, 14.20. Found: C, 79.30; H, 6.62; N, 14.70%.2.3. Preparation of [Co(L)(NO 3 ) 2 ](1) A mixture of Co(NO 3 ) 2  6H 2 O (29.7 mg, 0.10 mmol), ligand L (39.4 mg, 0.1 mmol), methanol (10 ml) and benzene (3 ml) was heated in a vial at 70 °C for 3 days and then cooled to room temperature by air-cooling. The crystalline product was collected by ﬁltration, washed with methanol, and air-dried to give violet crystals of polymer 1 (25 mg, 0.043 mmol, 43%). IR (KBr, cm 1 ): 3427 (w), 1618 (s), 1502 (s), 1429 (w), 1382 (w), 1292 (s), 1261 (s), 1145 (w), 1018 (w), 806 (w). Anal. Calc. for C 26 H 26 CoN 6 O 6 : C, 54.18; H, 4.54; N, 14.55. Found: C, 54.06; H, 4.58; N, 14.18%.2.4. Preparation of [Zn(L)(NO 3 ) 2 ](2) Polymer 2 was prepared similarly to polymer 1. A mixture of Zn(NO 3 ) 2  6H 2 O (29.7 mg, 0.10 mmol), ligand L (39.4 mg, 0.10 mmol), methanol (10 ml) and benzene (5 ml) was heated at 70 °C for 10 days. Yield: 5.1%. IR (KBr, cm 1 ): 3426 (w), 1622 (s), 1505 (s), 1494 (s), 1432 (s), 1383 (s), 1305 (s), 1263 (s), 1146 (w), 1063 (w), 1031 (w), 805 (w). Anal. Calc. for C 26 H 26 ZnN 6 O 6 : C, 53.48; H, 4.49; N, 14.39. Found: C, 53.31; H, 4.70; N, 14.60%. | [] | [] | ["[Co(L)(NO 3 ) 2 ]", "[Zn(L)(NO 3 ) 2 ]"] | ["Co(NO 3 ) 2  6H 2 O--29.7 mg, 0.10 mmol", "Zn(NO 3 ) 2  6H 2 O--29.7 mg, 0.10 mmol"] | [] | ["ligand L--39.4 mg, 0.1 mmol"] | ["70 °C"] | ["3 days", "10 days"] | ["methanol--10 ml", "benzene--3 ml", "benzene--5 ml"]
ejic.201501233 | [Co(ppvppa) 2 (1,3-bdc)]·1.5H 2 O (2·1.5H 2 O): Purple crystals of 2·1.5H 2 O were afforded by a similar manner to that used for the isolation of 1·2H 2 O using Co(NO 3 ) 2 ·6H 2 O (5 mg, 0.02 mmol), 1,3H 2 bdc (2 mg, 0.01 mmol), and ppvppa (7 mg, 0.02 mmol) as the starting materials, yield 10 mg (52 % based on Co). IR (KBr disk): ν ˜ = 1610 (s), 1587 (s), 1510 (m), 1466 (m), 1427 (s), 1396 (m), 1325 (s), 1269 (m), 1219 (w), 1151 (m), 1016 (m), 829 (m), 770 (m), 749 (m), 546 (m) cm –1 .C 54 H 44 CoN 8 O 5.50 (951.9): calcd. C 68.13, H 4.66, N 11.77; found C 68.63, H 4.59, N 12.39. | [] | [] | ["[Co(ppvppa) 2 (1,3-bdc)]·1.5H 2 O"] | ["Co(NO 3 ) 2 ·6H 2 O--5 mg, 0.02 mmol"] | [] | ["1,3H 2 bdc--2 mg, 0.01 mmol", "ppvppa--7 mg, 0.02 mmol"] | [] | [] | []
c2ce05828f | Synthesis of [TbNa(bpyda) 2 ] n (2) The preparation of 2 was similar to that of 1 except that Tb (NO 3 ) 3 $6H 2 O (0.048 g, 0.106 mmol) was used instead of Eu (NO 3 ) 3 $6H 2 O. Colourless block crystals were collected (yield: 46%, based on H 2 bpyda). Elemental analysis: calc. for C 24 H 12 N 4 O 8 TbNa: C 43.26, N 8.41, H 1.82%. Found: C 43.18, N 8.53, H 1.96%. IR (KBr, cm 1 ): 3433(w), 3078(w), 1647(vs), 1568 (s), 1459(s), 1370(vs), 1268(s), 1189(m), 1017(m), 853(s), 773(s), 719(m), 674(m), 578(w), 424(w). MS (negative ESI; MeOH) m/z (%): 643 (100) [Tb(bpyda) 2 ]  . | [] | [] | ["[TbNa(bpyda) 2 ] n", "C 24 H 12 N 4 O 8 TbNa"] | ["Tb (NO 3 ) 3 $6H 2 O--0.048 g, 0.106 mmol"] | [] | ["bpyda--not provided"] | [] | [] | []
b927101e | solid obtained by heating crystals of 1 to 129 1C shows an almost identical XPRD pattern as far as the line positions are concerned but the intensity is weakened. After this dehydrated solid is immersed in water, the intensity of the lines can be partially recuperated but a few additional strong peaks appear. This suggests that the main framework of 1 is retained but maybe the hydrate Na + ions in the channels are rearranged.When 1 was heated at 260 1C, some of the characteristic peaks disappeared, which illustrate that the framework is beginning to change. | [] | [] | ["compound 1"] | [] | [] | [] | ["129 1C", "260 1C"] | [] | []
cryst7070192 | Conventional synthesis (method c). 0.27 g of 3,5-dimethoxybenzoic acid (1.50 mmol) were added to a suspension of bromidotetrakis(acetato)diruthenium(II,III) (0.13 g, 0.25 mmol) in 30 mL of MeOH/H 2 O (1:1). The reaction mixture was reﬂuxed for 4 h, yielding a brown precipitate. The solvent was eliminated by ﬁltration and the brown solid was washed twice with 10 mL of cold methanol. Yield: 80%. Anal. Calcd. for Ru 2 BrC 36 H 39 O 17.5 (5·1.5H 2 O): %C 41.83; %H 3.80. Found: %C 41.49; %H 3.49. | [] | [] | ["Ru 2 BrC 36 H 39 O 17.5"] | ["bromidotetrakis(acetato)diruthenium(II,III)--0.13 g, 0.25 mmol"] | [] | ["3,5-dimethoxybenzoic acid--0.27 g, 1.50 mmol"] | ["reflux"] | ["4 h"] | ["MeOH/H 2 O--30 mL"]
acs.joc.9b03320 | 2-hydroxy-3-phenyl-4-(2-methylphenyl)hexanedioic acid salt (diastereomeric pair of RRR and SSS) (9). The product was synthesized according to the general procedure with otolualdehyde (10 mmol, 1160 µL) instead of benzaldehyde. Product was isolated as 312 mg of a white powder (41% yield). 1 H NMR (500 MHz, D 2 O): δ 7.43 (d, J = 6.2 Hz, 1H), 7.21 (m, 2H), 7.16-7.05 (m, 4H), 6.98-6.91 (m, 2H), 4.60 (d, J = 2.7 Hz, 1H), 4.06 (dd, J = 11.1, 4.4 Hz, 1H), 3.43 (dd, J = 11.3, 2.0 Hz, 1H), 3.03 (dd, J = 13.0, 4.4 Hz, 1H), 2.50 (t, J = 12.0 Hz, 1H), 2.23 (s, 3H). 13 C{ 1 H} NMR (125 MHz, D 2 O): δ 181.4, 179.7, 142.2, 139.5, 136.6, 129.7, 129.5, 127.5, 127.1, 126.4, 125.9, 125.7, 72.3, 54.0, 43.3, 38.4, 19.2. IR (atr): 3400-2800 (-OH, broad) 1614, 1604, 1401 (R-COONa, s), 1379 (-CH 3 , m), 1102 (R-CH(OH)-R), m), 764 (4 adjacent H (Ph), m), 730, 702 (5 adjacent H (Ph), s). UV-vis (MilliQ water): 259 nm (max), 265 nm (max) and 273 nm (shoulder). Page 6 of 9 ACS Paragon Plus Environment The Journal of Organic Chemistry 1 2 3 4 5 6 7 8 9 10 11 12 13 14 15 16 17 18 19 20 21 22 23 24 25 26 27 28 29 30 31 32 33 34 35 36 37 38 39 40 41 42 43 44 45 46 47 48 49 50 51 52 53 54 55 56 57 58 59 60 | [] | [] | ["2-hydroxy-3-phenyl-4-(2-methylphenyl)hexanedioic acid salt"] | [] | [] | [] | [] | [] | []
acs.cgd.7b00279 | 6H 2 O, [1(H 2 O)] .3H 2 O and [1] .2H 2 O under nitrogen atmosphere. Crystals of the two partially hydrated phases were obtained by a slowly heating of as-synthesized crystals. This step has involved a breaking of crystals into many fragments. After several attempts, we could Page 7 of 26 ACS Paragon Plus Environment Crystal Growth & Design 1 2 3 4 5 6 7 8 9 10 11 12 13 14 15 16 17 18 19 20 21 22 23 24 25 26 27 28 29 30 31 32 33 34 35 36 37 38 39 40 41 42 43 44 45 46 47 48 49 50 51 52 53 54 55 56 57 58 59 60 | [] | [] | ["NaN"] | [] | [] | [] | [] | [] | []
ic052158w | Preparation of [Ag 2 (L11)SO 3 CF 3 ] 2 ‚C 6 H 6 (2). A solution of AgSO 3 CF 3 (5.44 mg, 0.021 mmol) in benzene (10 mL) was layered onto a solution of L11 (10.0 mg, 0.021 mmol) in THF (10 mL).The solutions were left for about one week at room temperature, and colorless crystals were obtained. Yield, 50%. IR (KBr pellet, cm -1 ): 2226 (m), 1602 (m), 1542 (m), 1502 (m), 1465 (m), 1404 Scheme 2. Synthesis of New Ligand L11 and Compounds 1-8 Dong et al.3328 Inorganic Chemistry, Vol. 45, No. 8, 2006 (w), 1258 (vs), 1174 (s), 1084 (w), 1034 (s), 880 (w), 839 (m), 804 (w), 763 (w), 736 (w), 683 (m), 645 (s), 577 (w), 555 (m), 518 (m).1 H NMR (300 MHz, DMSO, 25 °C, TMS, ppm): 8.39 (s, 2H, -C 6 H 4 ), 8.27-8.25 (d, 2H, -C 6 H 4 ), 7.95-7.87 (m, 6H, -C 6 H 4 ), 7.84-7.81 (d, 4H, -C 6 H 4 ), 7.76-7.71 (t, 2H, -C 6 H 4 ), 7.36 (s, C 6 H 6 ). Anal. Calcd. for C 40 H 22 Ag 2 F 6 N 4 O 7 S 2 : C, 45.09; H, 2.07; N, 5.26. Found: C, 45.01; H, 2.00; N, 5.08. | [] | [] | ["[Ag 2 (L11)SO 3 CF 3 ] 2 ‚C 6 H 6", "C 40 H 22 Ag 2 F 6 N 4 O 7 S 2"] | ["AgSO 3 CF 3--5.44 mg, 0.021 mmol"] | [] | ["L11--10.0 mg, 0.021 mmol"] | ["room temperature"] | ["about one week"] | ["benzene--10 mL", "THF--10 mL"]
c3fd00164d | Synthesis of [Cu 4 I 4 (PN) 2 $(CH 2 Cl 2 ) 0.5 ] CuI (0.760 g; 4 mmol) dissolved in 20 mL of CH 3 CN at 40  C was added to a solution of PN (0.263 g; 1mmol) in 20 mL of CH 2 Cl 2 . The clear solution obtained was le standing at room temperature overnight. The brownish powder obtained was ltered and then washed with an aqueous saturated solution of KI aq to remove the unreacted CuI and with distilled water to remove the KI.Ball milling of CuI (0.760 g; 4 mmol) and PN (0.263 g; 1 mmol) with two drops of dichloromethane for 60 minutes at 20 Hz led to a mixture of [Cu 4 I 4 (PN) 2 $(CH 2 Cl 2 ) 0.5 ] and [CuI(PN) 0.5 ] N . | ["room temperature", "20 Hz"] | ["overnight", "60 minutes"] | ["[Cu 4 I 4 (PN) 2 $(CH 2 Cl 2 ) 0.5 ]", "[CuI(PN) 0.5 ] N"] | ["CuI--0.760 g; 4 mmol"] | [] | ["PN--0.263 g; 1mmol"] | [] | [] | ["CH 3 CN--20 mL", "CH 2 Cl 2--20 mL"]
cg060304i | Synthesis of [Cu(bib)(N 3 )(OAc)]‚DMF (5). A methanol solution (5 mL) of bib (31.7 mg, 0.1 mmol) was added dropwise to Cu(OAc) 2 ‚ H 2 O (20.0 mg, 0.1 mmol) and NaN 3 (6.5 mg, 0.1 mmol) in methanol (5 mL) to give a green precipitate. After the sample was stirred for 15 min at room temperature, the precipitate was isolated, dissolved in DMF (10 mL), and filtered. Blue prism crystals were obtained by slow diffusion of diethyl ether into the above filtrate over 3 days. Yield 70%. | [] | ["3 days"] | ["[Cu(bib)(N 3 )(OAc)]‚DMF"] | ["Cu(OAc) 2 ‚ H 2 O--20.0 mg, 0.1 mmol"] | ["NaN 3--6.5 mg, 0.1 mmol"] | ["bib--31.7 mg, 0.1 mmol"] | ["room temperature"] | ["15 min"] | ["methanol--5 mL", "DMF--10 mL", "diethyl ether--slow diffusion"]
j.jssc.2014.04.012 | Blue–green block crystals were isolated in 65% yield (based on HL).1 H NMR (400 MHz, DMSO-d 6 ): δ 13.083 (s, 1H, COOH), 8.737 (s, 1H, CH), 8.183 (s, 1H, CH), 7.926 (d, 2H, p-C 6 H 4 ), 7.309 (d, 2H, p-C 6 H 4 ), 5.723 (s, 2H, CH 2 ). IR (KBr pellet, cm  1 ): 3444(b), 1616(s), 1564(s), 1374(s), 1279(m), 1123(m), 1001(m), 768(m), 742(s), 673(m) (Fig.S1). Elemental analysis calculated for C 20 H 18 Cl 2 CuN 6 O 4 : C 44.38%, H 3.33%, N 15.53%; found: C 44.25%, H 3.63%, N 15.36%.2.2.4. Preparation of [Cu(HL) 2 Cl 2 (H 2 O)](3) Different with 1 and 2, compound 3 was obtained from mother liquor of the hydrothermal reaction above. The temperature region of the hydrothermal reaction must be in the range from 140– 180 1C. Upon being disturbed for four weeks, blue strip crystals were isolated in 10% yield (based on HL).1 H NMR (400 MHz, DMSO-d 6 ): δ 13.194 (s, 1H, COOH), 8.949 (s, 1H, CH), 8.294 (s, 1H, CH), 7.926 (d, 2H, p-C 6 H 4 ), 7.303 ( d, 2H, p-C 6 H 4 ), 5.818 (s, 2H, CH 2 ).IR (KBr pellet, cm  1 ): 3446 (b), 1674 (s), 1610 (m), 1429 (s), 1323 (s), 1293 (s), 1183 (m), 1127 (s), 995 (m), 742 (s), 669 (m) (Fig. S1). | [] | [] | ["C 20 H 18 Cl 2 CuN 6 O 4", "[Cu(HL) 2 Cl 2 (H 2 O)]"] | ["Cu--NaN"] | [] | ["HL--NaN"] | ["140–180 \nC"] | ["four weeks"] | []
ic2015463 | Synthesis of Complexes. {Zn(ptp)(H 2 O)] 2 (1). A mixture of Zn(NO 3 ) 2 3 6H 2 O (120 mg, 0.4 mmol) and H 2 ptp (74 mg, 0.2 mmol) with 12 mL of water and 1.5 mL of methanol was sealed in a 25 mL Teflon-lined stainless steel autoclave and heated to 180 °C. The autoclave was kept at 180 °C for 3 days and then cooled to room temperature. Orange block crystals were obtained, washed with water and methanol, and dried in air. Yield: ∼50% (based on H 2 ptp). Anal.Calcd for C 32 H 20 N 24 O 2 Zn 2 : C, 42.54; H, 2.23;N, 37.21. Found: C, 42.61; H, 2.49; N, 36.99. IR (KBr, cm 1 ): 3125b, 1618w, 1562w, 1401s, 1187m, 1143w, 1120w, 1057w, 1035w, 1013w, 815m, 785w, 743w, 635w. | [] | [] | ["{Zn(ptp)(H 2 O)] 2", "C 32 H 20 N 24 O 2 Zn 2"] | ["Zn(NO 3 ) 2 3 6H 2 O--120 mg, 0.4 mmol"] | [] | ["H 2 ptp--74 mg, 0.2 mmol"] | ["180 °C"] | ["3 days"] | ["water--12 mL", "methanol--1.5 mL"]
cg060330g | (UO 2 ) 2 (C 9 H 14 O 4 ) 2 (C 12 H 12 N 2 ) (15). Compound 15 was prepared in the same manner as 12 by replacing the aliphatic ligand with 0.094 g of azelaic acid and using the established molar ratio. The resulting mixture (pH 4.34) was heated statically at 120 °C for 3 days resulting in a yellow crystalline solid that was collected and washed with water and ethanol. Examination of the powder XRD pattern revealed an unidentified secondary phase, again preventing reliable elemental analysis and percent yield data. | [] | [] | ["(UO 2 ) 2 (C 9 H 14 O 4 ) 2 (C 12 H 12 N 2 )", "Compound 15"] | [] | [] | ["azelaic acid--0.094 g"] | ["120 \nC"] | ["3 days"] | []
chem.201805080 | Synthesis of EuL: A mixture of Eu(NO 3 ) 3 ·6H 2 O (0.0223 g, 0.05 mmol) and L (0.0150 g, 0.05 mmol) in mixed DMF-H 2 O solvent (3/0.5 mL) was placed in a 20 mL vial. After ultrasonic treatment for 5 min, the sample was heated at 75 °C for 3 days, and then cooled to room temperature. The resulting colorless crystals were filtered off, washed with acetone and dried in air. [45% yield, based on L]. IR (KBr): ν = 3449 (m), 3360 (m), 2930 (w), 1711 (m), 1661 (s), 1604 (s), 1564 (s), 1518 (s), 1398 (s), 1309 (s), 1236 (s), 1203 (s), 1174 (s), 1103 (m), 862 (m), 788 (w), 707 (w), 671 (w), 615 (w), 547 (w), 503 (w) (Figure S28); elemental analysis calcd (%) for C 33 H 35 N 5 O 16 Eu 2 : C 37.34, H 3.32, N 6.60; found: C 37.42, H 3.33, N 6.79. The phase purity of the sample was confirmed by PXRD (Figure S2). The synthetic method of TbL refers to EuL. [42% yield, based on L]. IR (KBr): ν = 3451 (m), 3358 (m), 2932 (w), 1710 (m), 1661 (s), 1603 (s), 1562 (s), 1520 (s), 1340 (s), 1307 (s), 1239 (s), 1201 (s), 1175 (s), 1102 (m), 862 (m), 789 (w), 706 (w), 671 (w), 614 (w), 548 (w), 503 (w) (Figure S28); elemental analysis calcd (%) for C 33 H 35 N 5 O 16 Tb 2 : C 36.85, H 3.28, N 6.51; found: C 36.99, H 3.41, N 6.69. The phase purity of the sample was confirmed by PXRD (Figure S2). Acknowledgements The authors acknowledge financial support from the National Natural Science Foundation of China (21431002). Keywords: function-oriented • lanthanide MOF • luminescent sensor • nitro explosives • recyclability [1] a) K. Wollin, H. H. Dieter, Arch. Environ. Contam. Toxicol. 2005, 49, 18; b) J. F. Wyman, M. P. Serve, D. W. Hobson, L. H. Lee, D. E. Uddin, J. Toxicol. Environ. Health 1992, 37, 313; c) P. G. Thorne, T. F. Jenkins, Field Analyt. Chem. Technol. 1997, 1, 165; d) M. E. Germain, M. J. Knapp, Chem. Soc. Rev. 2009, 38, 2543; e) Y. Salinas, R. Martinez 10.1002/chem.201805080 Accepted Manuscript Chemistry - A European Journal This article is protected by copyright. All rights reserved. | [] | [] | ["EuL", "TbL"] | ["Eu(NO 3 ) 3 ·6H 2 O--0.0223 g, 0.05 mmol", "L--0.0150 g, 0.05 mmol"] | [] | [] | ["75 \nC"] | ["3 days"] | ["mixed DMF-H 2 O--3/0.5 mL"]
d0ce01317j | Synthesis of compound [Cd(bpdc)(m-DPNDI)]⸱H 2 O (2). Complex 2 was synthesised in a similar solvothermal method by using Cadmium nitrate tetrahydrate (28 mg, 0.08 mmol) instead of zinc nitrate hexahydrate. Dark orange crystals of 2 can be isolated in a yield of C.A. 40%. Anal. Calcd. for C 38 H 22 CdN 4 O 9 (1): C, 57.70; H, 2.80; N, 7.08%. Found: 57.39; H, 2.88; N, 6.82%.Phase purity of bulk samples of crystalline compounds 1-2 were checked by PXRD measurements ( Fig. S1 ). FT-IR spectra of both compounds were given in Fig. S2 . | [] | [] | ["[Cd(bpdc)(m-DPNDI)]⸱H 2 O", "C 38 H 22 CdN 4 O 9"] | ["Cadmium nitrate tetrahydrate--28 mg, 0.08 mmol"] | [] | ["m-DPNDI--not specified"] | [] | [] | []
acs.cgd.8b01295 | Preparation of {[Zn 3 (bfps)(1,2,3-BTC) 2 (H 2 O) 6 ]·4H 2 O} n (1·4H 2 O). A mixture containing Zn(OAc) 2 ·2H 2 O (66 mg, 0.3 mmol), 1,2,3-H 3 BTC (42 mg, 0.2 mmol), bfps (30 mg, 0.1 mmol) and NaOH aqueous solution (15 mL, 0.01M) was sealed in a Pyrex glass tube (L = 15 cm, Φ = 7 mm). The tube was heated at 120 °C for 48 h and then slowly cooled (5 °C∙h –1 ) to room temperature. Compound 1·4H 2 O was formed as pale yellow crystals from this solution, and then separated by filtration, washed with ethanol and dried in air. Yield: 60.5 mg (34% based on Zn). Anal. Calcd. for C 32 H 38 F 2 N 4 O 24 Zn 3 : C 35.04, H 3.49, N 5.11%; found: C 34.71, H 3.41, N 4.82%. IR (KBr disk): 3418 (m), 1690 (m), 1613 (s), 1598 (m), 1570 (m), 1467 (s), 1453 (m), 1430 (m), 1384 (s), 1368 (m), 1257 (w), 1192 (m), 908 (m), 779 (w) cm -1 . | [] | [] | ["{[Zn 3 (bfps)(1,2,3-BTC) 2 (H 2 O) 6 ]\b4H 2 O} n", "C 32 H 38 F 2 N 4 O 24 Zn 3"] | ["Zn(OAc) 2 \b2H 2 O--66 mg, 0.3 mmol"] | [] | ["1,2,3-H 3 BTC--42 mg, 0.2 mmol", "bfps--30 mg, 0.1 mmol"] | ["120 \bC"] | ["48 h"] | ["NaOH aqueous solution--15 mL, 0.01M"]
c1ce05235g | Found: C, 51.02; H, 4.95; N, 11.41. IR (cm 1 ): 3423(m), 3127(m), 2935(m), 2865(w), 1627(s), 1579(s), 1457(s), 1381(s), 1258(m), 1129(w), 1067(w), 1010(w), 949(w), 891(w), 777(m), 726(m), 660(w).Synthesis of [Zn 2 (L)(BIE)] (12). The preparation of 12 was similar to that of 5 except that Zn(OAc) 2 $2H 2 O (0.044 g, 0.2 mmol) was used instead of Co(OAc) 2 $4H 2 O. Colourless crystals of 12 were obtained in 52% yield. Anal. Calcd for C 28 H 24 Zn 2 N 4 O 11 (M r ¼ 723.25): C, 46.50; H, 3.35; N, 7.75. | [] | [] | ["[Zn 2 (L)(BIE)]", "C 28 H 24 Zn 2 N 4 O 11"] | ["Zn(OAc) 2 $2H 2 O--0.044 g, 0.2 mmol"] | [] | ["L--NaN", "BIE--NaN"] | [] | [] | []
j.molstruc.2006.07.028 | 2.1.4. Synthesis of [(tp)Sm(l-p-F-OBz) 4 Sm(tp)] (4) This complex was prepared in 81.0% (0.259 g) yield by the method as outlined above for 2. Anal. Calcd. (%) for C 46 H 36 N 12 O 8 B 2 F 4 Sm 2 : C, 43.05; H, 2.82; N, 13.09. Found C, 43.22; H, 2.88; N, 13.17. IR (KBr, cm 1 ): 2457 (mBAH), 1607 (m as COO), 1506 (m s COO). MS (ESI +, CH 3 CN): m/z 1146 (5.0%) [(tp) 2 Sm 2 (p-F-O 2 CPh) 3 ] + ; 737 (30.0%) [(tp) 2 Sm(p-F-O 2 CPh)+Na] + ; 574 (100.0%) [(tp) 2 Sm] + . | [] | [] | ["[(tp)Sm(l-p-F-OBz) 4 Sm(tp)]", "C 46 H 36 N 12 O 8 B 2 F 4 Sm 2"] | [] | [] | [] | [] | [] | []
ic300949y | The tube was heated for 3 days at 125 °C under autogenous pressure. Slow cooling of the resultant solution to room temperature over 24 h gave red crystals of the product. The crystals were collected by ﬁltration, washed with Et 2 O(2× 3 mL), and dried in air. Yield: 54% (based on FeCl 3 ). Elem anal.Calcd for C 44 H 34 Cl 4 Fe 2 N 10 O: C, 54.35; H, 3.52; N, 14.41.Found: C, 54.47; H, 3.14; N, 14.37.{1,1′ -(Pyridin-2-ylmethylene)bis[3-(pyridin-2-yl)imidazo[1,5-a]pyridine]}FeCl 2 (L4-Fe). A mixture of HPIP (0.0195 g, 0.1 mmol), picolinaldehyde (0.0107 g, 0.1 mmol), FeCl 2 ·4H 2 O (0.0199 g, 0.1 mmol), and EtOH (3 mL) was sealed in a 8 mL Pyrex tube. The tube was heated for 3 days at 125 °C under autogenous pressure. Slow cooling of the resultant solution to room temperature over 24 h gave lightgreen crystals of the product. The crystals were collected by ﬁltration, washed with Et 2 O(2× 3 mL), and dried in air. Yield: 19% (based on FeCl 2 ·4H 2 O). Elem anal. Calcd for C 30 H 21 Cl 2 FeN 7 : C, 59.43; H, 3.49; N, 16.17. Found: C, 59.59; H, 3.26; N, 16.06.{Pyridin-2-yl[3-(p yridin-2-y l)imidazo[1,5- a ]pyridin-1yl]methanone}CoCl 2 ·0.5EtOH (L1-Co·0.5EtOH). A mixture of HPIP (0.0195 g, 0.1 mmol), picolinaldehyde (0.0107 g, 0.1 mmol), CoCl 2 ·6H 2 O (0.0237 g, 0.1 mmol), and EtOH (3 mL) was sealed in a 8 mL Pyrex tube. The tube was heated for 3 days at 125 °C under autogenous pressure. Slow cooling of the resultant solution to room temperature over 24 h gave brown crystals of the product. The crystals were collected by ﬁltration, washed with Et 2 O(2× 3 mL), and dried in air. Yield: 16% (based on CoCl 2 ·6H 2 O). Elem anal. Calcd for C 38 H 30 Cl 4 Co 2 N 8 O 3 : C, 50.36; H, 3.34; N, 12.36. Found: C, 50.28; H, 3.52; N, 12.65. | [] | ["24 h"] | ["{1,1′ -(Pyridin-2-ylmethylene)bis[3-(pyridin-2-yl)imidazo[1,5-a]pyridine]}FeCl 2", "{Pyridin-2-yl[3-(pyridin-2-yl)imidazo[1,5-a]pyridin-1yl]methanone}CoCl 2 ·0.5EtOH"] | ["FeCl 3--NaN", "FeCl 2 ·4H 2 O--0.0199 g, 0.1 mmol", "CoCl 2 ·6H 2 O--0.0237 g, 0.1 mmol"] | [] | ["HPIP--0.0195 g, 0.1 mmol", "picolinaldehyde--0.0107 g, 0.1 mmol"] | ["125 °C"] | ["3 days"] | ["EtOH--3 mL"]
c4ce01581a | Synth esis of ĳ(CH 3 ) 2 NH 2 ]ĳZn 3 (HL)Ĳ H 2 O) 2 ]·4H 2 O Ĳ1). A solid mixture of H 8 L (0.027 g, 0.025 mmol) and ZnĲAc) 2 ·2H 2 O (0.012 g, 0.05 mmol) was dissolved in DMF (4 mL)/H 2 O (4 mL).The mixture was placed in a Teflon reactor (15 mL) and heated at 120 °C for three days. After cooling the mixture to room temperature, colorless crystals were isolated in a 50% yield.Anal. calcd for C 50 H 59 NO 30 Zn 3 (M r = 1350.09): C , 44.48; H, 4.40; N, 1.04. Found: C, 44.26; H, 4.35; N, 1.14. IR data (KBr, cm −1 ): 3426(w), 2963(m), 2930 (m), 2873(m), 1615(w), 1498(w), 1430(w), 1408(w), 1366(m), 1326(m), 1289(w), 1186(w), 1123(w), 1097(m), 1073(m), 970(s), 925(s), 907(s), 895(s), 837(m), 776(s), 698(m), 668(s), 580(s). | [] | [] | ["[Zn 3 (HL)(H 2 O) 2 ]·4H 2 O", "C 50 H 59 NO 30 Zn 3"] | ["ZnĲAc) 2 ·2H 2 O--0.012 g, 0.05 mmol"] | [] | ["H 8 L--0.027 g, 0.025 mmol"] | ["120 °C"] | ["three days"] | ["DMF--4 mL", "H 2 O--4 mL"]
c4ra13755h | UV-Vis: l max (nm) (3, L mol 1 cm 1 ) (DMF): 423 (13 400), 403 (13 000), 307 (17 300).Synthesis of [Cu 2 (m-NAPPR)(m 1,1 -N 3 ) 2 ] n (1) To a solution of [Cu 2 (CH 3 COO) 4 (H 2 O) 2 ] (0.399 g, 1 mmol) in 10 mL methanol was added 0.38 g (1 mmol) of H 2 NAPPR dissolved in 5 mL methanol, and the resulting green solution was stirred for 30 min. A solution of NaN 3 (0.65 g, 10 mmol) in 5 mL of MeOH was then added slowly to the above mixture. The brown solution was le undisturbed at room temperature, and red-brown crystals appeared aer one day. The crystals were collected by ltration and washed with methanol. Yield 84%. | [] | [] | ["[Cu 2 (m-NAPPR)(m 1,1 -N 3 ) 2 ] n"] | ["[Cu 2 (CH 3 COO) 4 (H 2 O) 2 ]--0.399 g, 1 mmol"] | ["NaN 3--0.65 g, 10 mmol"] | ["H 2 NAPPR--0.38 g, 1 mmol"] | [] | ["one day"] | ["methanol--10 mL"]
c0ce00141d | Preparation of [Cu(SO 4 )(bztpy)]$1.5H 2 O (2) A mixture of CuSO 4 $5H 2 O (0.25 mmol), 4-cyanopyridine (0.25 mmol), bztpy (10 mg) and H 2 O (15 ml) in a 23 mL Teﬂon reactor was heated at 175  C for three days and then cooled to room temperature at a rate of 5 K h 1 . Blue block crystals were obtained in 30–35% yield (based on bztpy) after washing with MeOH and drying in air. Anal. calcd for C 26 H 21 CuN 4 O 5.5 S: C 54.49, H 3.69, N 9.78. Found: C 54.53, H 3.72, N 9.75. IR (KBr, cm 1 ): 3574 (w), 3441 (w), 3073 (w), 3044 (w), 1614 (s), 1550 (w), 1477 (w), 1428 (m), 1382 (w), 1330 (w), 1224 (w), 1158 (s), 1125 (s), 1073 (m), 1026 (s), 953 (m), 886 (w), 843 (w), 822 (m), 759 (w), 708 (w), 641 (w), 597 (w), 565 (w), 546 (w), 498 (w), 421 (w). | [] | [] | ["[Cu(SO 4 )(bztpy)]$1.5H 2 O", "C 26 H 21 CuN 4 O 5.5 S"] | ["CuSO 4 $5H 2 O--0.25 mmol"] | [] | ["4-cyanopyridine--0.25 mmol", "bztpy--10 mg"] | ["175  C"] | ["three days"] | ["H 2 O--15 ml"]
j.ica.2011.12.011 | H 3 pimdc (0.0189 g, 0.1 mmol), Cd(ClO 4 ) 2 6H 2 O (0.0419 g, 0.1 mmol) and bbi (0.0095 g, 0.05 mmol) were dissolved in 10 ml of deionized water. The mixture was sealed in a 25 ml Teﬂon-lined stainless steel autoclave, and then heated at 140 °C for 3 days and then cooled at a rate of 5 °C/h to afford 3 as colorless crystals (67%).Elemental Anal. Calc. for 3(%): C, 33.71; H, 3.64; N, 11.23. Found: C, 33.83; H, 3.72; N, 11.34%. IR (KBr pellet, cm 1 ): 3350 (w), 2928(m), 2360 (w), 1670(m), 1536 (s), 1489 (s), 1401 (w), 1267 (w), 1245(m), 1111(w), 784 (m), 754 (w). | [] | [] | ["H 3 pimdc"] | ["Cd(ClO 4 ) 2 6H 2 O--0.0419 g, 0.1 mmol"] | [] | ["bbi--0.0095 g, 0.05 mmol"] | ["140 °C"] | ["3 days"] | ["deionized water--10 ml"]
s0277-5387(03)00430-3 | A third cadmium/iodine/2-pyrazinecarboxylate polymer was obtained by allowing the product solution from a hydrothermal reaction to evaporate to dryness at roo m temperature. | [] | [] | [] | ["cadmium--NaN", "iodine--NaN"] | [] | ["2-pyrazinecarboxylate--NaN"] | [] | [] | []
cg900146y | Synthesis of [Lu(CDA)Ba 2 (C 2 O 4 ) 2 (H 2 O) 2 ] 3 0.25CH 3 OH (6). In a typical synthesis for 6, a mixture of H 3 CDA (0.162 g, 0.8 mmol), Ba(OH) 2 3 H 2 O (0.119 g, 0.63 mmol), Lu(NO 3 ) 3 3 6H 2 O (0.094 g, 0.2 mmol), water (6 mL), and methanol (4 mL) was sealed in a 25 mL stainless steel reactor with a Teflon-liner and heated at 140 °C for 3 days, then cooled to room temperature in 1 day. The crystals of 6 were obtained in 37% yield (based on Lu(NO 3 ) 3 3 6H 2 O). Anal. | [] | ["1 day"] | ["[Lu(CDA)Ba 2 (C 2 O 4 ) 2 (H 2 O) 2 ] 3 0.25CH 3 OH", "NaN"] | ["Ba(OH) 2 3 H 2 O--0.119 g, 0.63 mmol", "Lu(NO 3 ) 3 3 6H 2 O--0.094 g, 0.2 mmol"] | [] | ["H 3 CDA--0.162 g, 0.8 mmol"] | ["140 \b0C"] | ["3 days"] | ["water--6 mL", "methanol--4 mL"]
cg800592y | (m) [Ag(L)(p-TsO)] ∞ , 13. L (0.28 g, 1.0 mmol) was placed in a ﬂask containing 25 mL of CH 2 Cl 2 , and Ag(p-TsO) (0.28 g, 1.0 mmol) was added. The mixture was then stirred at room temperature for 24 h to afford a yellow solution. The solution was ﬁltered and then diethyl ether added to introduce precipitate. The precipitate was ﬁltered, washed with diethyl ether (2 × 10 mL) and then dried under vacuum to give a white product. Colorless crystals were obtained by slow diffusion of diethyl ether into a CH 2 Cl 2 solution of the compound for several weeks.Yield: 0.35 g (62% based on Ag). Anal. Calcd for C 27 H 21 AgSO 3 N 2 (MW ) 561.40): C, 57.77; H, 3.77; N, 4.99%. Found: C, 57.88; H, 3.89; N, 4.69%. IR (cm -1 ): 3058(w), 2922(br), 1606(m), 1550(w), 1486(s), 1448(w), 1218(s), 1169(m), 1124(m), 1020(w), 847(m).Thermal Gravimetric Analyses. Thermal gravimetric analyses (TGA) were carried out to examine the thermal stability of 1-13. The samples were heated up in air at 1 atm pressure with the heating rate of 10 °C min -1 . The TGA curves show that the mononuclear complexes 1-3 are stable up to 213, 218, and 214 °C, respectively. The ﬁrst weight loss of 37.0, 35.0 and 30.6% occurred in the temperature range 213-266 °C for 1, 218-270 °C for 2 and 214-271 °C for 3, respectively, presumably due to the removal one of the L ligands per formula unit (calcd 36.6, 34.6 and 31.1%). Another weight loss occurred in the temperature range 266-370 °C for 1, 270-314 °C for 2 and 271-382 °C for 3, corresponding to the removal of the second L ligands and decomposition of the structures. | [] | [] | ["(m) [Ag(L)(p-TsO)] ∞", "C 27 H 21 AgSO 3 N 2"] | ["Ag(p-TsO)--0.28 g, 1.0 mmol"] | [] | ["L--0.28 g, 1.0 mmol"] | ["room temperature"] | ["24 h"] | ["CH 2 Cl 2--25 mL", "diethyl ether--2 × 10 mL"]
s0108270109015418 | Experimental Cu(NO 3 ) 2 3H 2 O (22 mg, 0.091 mmol) was dissolved in methanol (3 ml), followed by ethylenediamine (12 ml, 0.182 mmol) and dtdp (20 mg, 0.091 mmol). The solution was allowed to evaporate slowly to dryness at ambient temperature. Blue crystals of the title compound were formed, accompanied by a major component of violet crystals of trans-Cu(NO 3 ) 2 (en) 2 which were identiﬁed from the dimensions of the unit cell (Komiyama & Lingafelter, 1964; Manrı ´ quez et al., 1996). | [] | [] | ["Cu(en)(dtdp)(NO 3 ) 2", "trans-Cu(NO 3 ) 2 (en) 2"] | ["Cu(NO 3 ) 2 3H 2 O--22 mg, 0.091 mmol"] | [] | ["ethylenediamine--12 ml, 0.182 mmol", "dtdp--20 mg, 0.091 mmol"] | [] | [] | ["methanol--3 ml"]
acs.inorgchem.5b02235 | General Synthetic Procedure for 1−3. A suspension of silver(I) oxide (0.1 mmol, 23 mg) in 7 mL of MeOH and 3 mL of H 2 O was combined with a carboxylic acid [cyclohexanecarboxylic (Hchc, 0.25 mmol, 32.0 mg) for 1, 1,4-cyclohexanedicarboxylic (H 2 chdc, 0.25 mmol, 43.1 mg) for 2, and 1,2,4,5-cyclohexanetetracarboxylic (H 4 chtc, 0.25 mmol, 65.1 mg) acid for 3] and PTA (0.2 mmol, 31.4 mg). The obtained pink mixture was stirred for 30 min in air at room temperature, resulting in the formation of a white precipitate. This was dissolved by dropwise addition of aqueous 1 M NH 4 OH solution (until pH = 8−9; ∼0.5 mL). The obtained cloudy solution was ﬁltered oﬀ, and a pink-colored ﬁltrate was left for crystallization. Colorless or light pink crystals of 1−3 (including those suitable for single-crystal Xray diﬀraction) were obtained by a slow evaporation method in air at room temperature in ∼50% yield (based on Ag 2 O). | [] | [] | [] | ["silver(I) oxide--0.1 mmol, 23 mg"] | ["PTA--0.2 mmol, 31.4 mg"] | ["cyclohexanecarboxylic (Hchc)--0.25 mmol, 32.0 mg", "1,4-cyclohexanedicarboxylic (H 2 chdc)--0.25 mmol, 43.1 mg", "1,2,4,5-cyclohexanetetracarboxylic (H 4 chtc)--0.25 mmol, 65.1 mg"] | ["room temperature"] | ["30 min"] | ["MeOH--7 mL", "H 2 O--3 mL", "aqueous 1 M NH 4 OH solution--0.5 mL"]
ic7011759 | Co 4 (µ 3 -O) 4 (µ-O 2 CMe) 4 (4-CNpy) 4 (1d). Preparation of this compound using the above general procedure leads to 52% product yield.12 C, H, N, and Co analyses match well with the composition.An olive-green powder of identical composition and spectral behavior may also be isolated at a reduced yield (42%) directly as a precipitate from the concentrated reaction mixture obtained prior to CH 2 Cl 2 extraction. IR data (KBr pellet, ν max /cm -1 ): 3569(w), 3535(w), 3428(w), 3218(w), 3116(w), 3055(w), 3012(w), 2931(w), 2250(m), 1611(m), 1533(vs), 1492(s), 1411(vs), 1338(s), 1219(s), 1065(m), 1030(w), 831(s), 791(m), 698(s), 634(s), 579(s), and 558(m). | [] | [] | ["Co 4 (µ 3 -O) 4 (µ-O 2 CMe) 4 (4-CNpy) 4 (1d)"] | [] | [] | [] | [] | [] | []
s0020-1693(98)00298-9 | 1,3-propylenebis(oxamic acid). A solution of 1,3-propanediamine (2.2 g, 30 mmol) in 10 ml of diethyl ether was slowly added dropwise with continuous stirring to 100 ml of a diethyl ether solution containing 13.2 g (90 mmol) of ethyl oxalate. After the complete addition of the diamine a white precipitate was obtained and the mixture was stirred for another two hours. Then, the product was ®ltered off, washed three times with diethyl ether and air dried (yield 80%). In a second step, 1 mmol of Et 2 H 2 (pba) and 2 mmol of NaOH in 50 ml of water were heated at 608C for a few minutes. The resulting solution was ®ltered to eliminate any amount of insoluble material and then added to an aqueous solution (20 ml) containing 2mmol of Na 2 [PdCl 4 ]. The mixture was heated at 608C for 1 h and then allowed to stand at room temperature. After two weeks well-developed orange crystals of the complex were obtained. | ["room temperature"] | ["two weeks"] | ["1,3-propylenebis(oxamic acid)"] | ["Na 2 [PdCl 4 ]--2 mmol"] | ["NaOH--2 mmol"] | ["Et 2 H 2 (pba)--1 mmol"] | [] | [] | ["diethyl ether--10 ml", "water--50 ml"]
cjc-2020-0003 | UV-vis (DMSO, A41WA –2 M or ..WA –4 M) [ max , nm (, M –1 W –1 )] : 305 (2544), 716 (115). Anal. Calcd. for C 14 H 12 CuN 2 O 5 &W4D H 2 O: C, 40.92; H, 3.68; N, 6.82; S, 7.80. Found: C, 41.28; H, 3.32; N, 6.44; S, 7.01. (No water observed in the crystal structure, but compounds handled at air for elemental analysis.) N S O O O N Cu Cl N S O O O N Cu OTf 1.1 eq AgOTf THF RT, N 2 OH 2 {(L3)Cu(OTf)} n , 8. Complex 5 (379 mg, 1.0 mmol) was put in dry THF (10 mL) under nitrogen atmosphere to give a heterogeneous mixture. Silver triflate (280 mg, 1.1 mmol) was added. After one hour of reaction at ambient temperature, a precipitate appeared and the color of the solution intensified. After filtration, slow evaporation of the green solution (under N 2 ), afforded green crystals of 2 (203 mg, 43%). Initial analyses differed from expected values and recrystallisation in THF proved difficult. An analytically pure sample was obtained from recrystallisation in methanol. | [] | [] | ["C 14 H 12 CuN 2 O 5 &W4D H 2 O"] | ["AgOTf--280 mg, 1.1 mmol"] | [] | ["L3--not provided"] | ["ambient temperature"] | ["1 hour"] | ["THF--10 mL", "methanol--not provided"]
j.poly.2011.02.049 | 2.2. Compound preparation A mixture of 3,4 0 -bi-1,2,4-Triazole (Hbtr, 0.137 g, 1.0 mmol), Mn(ClO 4 ) 2 6H 2 O (0.181 g, 0.5 mmol) in 10 mL methanol-aqueous solution was sealed in a Teﬂon-lined autoclave (25 mL) and heated at 130 °C for 65 h, and then spontaneously cooled to room temperature. The colorless crystals were obtained and collected carefully to be measured.Yield of 1 based on Mn: 52%. Anal. Calc. for Mn(btr) 2 : C, 29.4; H, 2.14; N, 51.5. Found: C, 28.98; H, 2.04; N, 51.8%. IR (cm 1 ): 635(m), 733(m), 890(m), 996(s), 1055(s), 1146(s), 1258(s), 1302(m), 1476(m), 1515(s), 1538(vs), 1546(vs), 3127(vs), 3143(m). | [] | [] | ["Mn(btr) 2"] | ["Mn(ClO 4 ) 2 6H 2 O--0.181 g, 0.5 mmol"] | [] | ["3,4 0 -bi-1,2,4-Triazole (Hbtr)--0.137 g, 1.0 mmol"] | ["130 \nC"] | ["65 h"] | ["methanol-aqueous solution--10 mL"]
s11243-014-9869-y | Synthesis of complex 3 CuI (0.2 mmol, 0.0381 g) and 2-mercaptobenzimidazole (0.2 mmol, 0.0300 g) were dissolved in MeCN (8 mL); then the mixture was transferred to a 25-mL Teﬂon-lined autoclave and kept at 160 C in an oven for 96 h. Yellow bulk crystals (complex 3) were obtained by ﬁltration and washed with acetonitrile. Complex 3: Yield: 0.0488 g (46 % based on CuI). Elemental anal. calc. for C 32 H 26Cu 2 I 2 N 10 S 4 (1,059.78): C, 36.2; H, 2.5; N, 13.2 %; Found: C, 36.3; H, 2.4; N, 13.7 %. IR (KBr, cm -1 ) 3,150, 1,490, 1,461, 1,156, 743, 692, 596. | [] | [] | [] | ["CuI--0.2 mmol, 0.0381 g"] | [] | ["2-mercaptobenzimidazole--0.2 mmol, 0.0300 g"] | ["160 \nC"] | ["96 h"] | ["MeCN--8 mL"]
j.poly.2013.04.033 | Characterization: m.p. 109–110 °C, Elemental analysis: Anal. Calc.for C 31 H 31 N 7 (501.63 g/mol): C, 74.22; H, 6.23; N, 19.55. Found: C, 73.87; H, 6.20; N, 19.37%. Selected IR bands (cm 1 ): m (C–H): 3068 (w), 3012 (m), 2915 (w), 2882 (w), 2821 (s); pyridyl groups: 1590 (s), 1577 (m), 1475 (m), 1460 (m), 1437 (s).1 H NMR: 8.44 (m, 4H), 7.70 (m, 2H), 7.70 (m, 5H), 7.54 (m, 4H), 7.40 (s, 2H), 7.19 (m, 4H), 3.73 (m, 8H), 2.48 (s, 4H); 13 C NMR: 159.48 (2 0 -py),158.70 (2-py, 6-py), 149.24 (6 0 -py), 136.93 (4-py), 122.99 (3 0 -py, 3-py, 5-py), 122.54 (5 0 -py), 121.25 (4 0 py), 59.90 (N–CH 2 -py). | [] | [] | ["C 31 H 31 N 7"] | [] | [] | [] | [] | [] | []
j.ica.2016.07.001 | FT/IR data (cm 1 ): 3418(br), 3167(w), 3132(w), 3044(w), 2932 (w), 2873(w), 2808(m), 2767(m), 1611(s), 1566(s), 1524(s), 1484 (m), 1430(w), 1366(s), 1300(s), 1265(m), 1245(w), 1183(w), 1151 (w), 1129(w), 1066(m), 1006(w), 962(w), 926(w), 850(m), 808 (m), 777(w), 730(w), 653(w), 624(w), 570(w), 527(w), 423(w). | [] | [] | [] | [] | [] | [] | [] | [] | []
acs.cgd.7b01572 | 4 for preparation of 2, except that Zn(NO 3 ) 2 ·6H 2 O (59.6 g, 0.2 mmol) was used instead of Ni(NO 3 ) 2 ·6H 2 O. After being cooled to room temperature, colorless block crystals of 3 were obtained in 56% yield based on L 1 . Anal. Calcd for C 42 H 28 N 4 O 13 Zn 2 : C, 54.39; H, 3.04; N, 6.04%. Found: C, 54.29; H, 3.02; N, 6.11%. IR (KBr pellet, cm −1 ): 3218 (w), 1689 (s), 1606 (s), 1564 (s), 1442 (m), 1412 (m), 1349 (s), 1286 (s), 1181 (m), 1073 (s), 967 (w), 860 (m) 831 (m), 805 (m), 769 (s), 728 (s), 686 (m), 507 (m). Synthesis of [Ni(L 1 )(BPTC) 0.5 (H 2 O) 2 ] (4). A mixture of L 1 (21.0 mg, 0.10 mmol), Ni(NO 3 ) 2 ·6H 2 O (58.1 mg, 0.20 mmol), H 4 BPTC (16.5 mg, 0.05 mmol) and NaOH (8.0 mg, 0.2 mmol) in H 2 O (10 ml) was sealed in a Teflon-lined stainless steel container and heated at 120 °C for 3 days. After being cooled to room temperature, colorless block crystals of 4 were obtained in 52% yield based on L 1 . Anal. Calcd for C 20 H 17 N 4 O 6 Ni: C, 51.32; H, 3.66; N, 11.97%. Found: C, 51.21; H, 3.53; N, 12.01%. IR (KBr pellet, cm −1 ): 3450 (m), 3207 (w), 1606 (w), 1548 (m), 1468 (w), 1350 (s), 1306 (m), 1179 (w), 1162 (m), 1141 (w), 1082 (w), 983 (w) 964 (w), 874 (m), 782 (s), 748 (m), 674 (m), 656 (m). Synthesis of [Ni 2 (µ 2 -O)(L 2 ) 3 (Hoba) 2 (H 2 O) 2 ] (5). A mixture of L 2 (28.6 mg, 0.10 mmol), Ni(NO 3 ) 2 ·6H 2 O (58.1 mg, 0.20 mmol), H 2 oba (25.8 mg, 0.1 mmol) and NaOH (8.0 mg, 0.2 mmol) in H 2 O (10 ml) was sealed in a Teflon-lined stainless steel container and heated at 120 °C for 3 days. After being cooled to room temperature, colorless block crystals of 5 were obtained in 73% yield based on L 2 . Anal. Calcd for C 82 H 64 N 12 O 13 Ni 2 : C, 63.84; H, 4.18; N, 10.89%. Found: C, 63.69; H, 4.22; N, 10.86%. IR (KBr pellet, cm −1 ): 3412 (m), 2831 (m), 1596 (s), 1547 (s), 1490 (m), 1378 (s), 1235 (s), 1164 (m), 1124 (m), 1071 (m), 950 (w), 873 (m), 819 (m), 709 (w), 649 (m), 579 (w), 508 (w), 458 (w). Synthesis of [Ni 2 (L 2 ) 3 (BPTC)(H 2 O) 2 ]·6H 2 O (6). 6 was achieved by the same procedure used for preparation of 4, except that L 2 (28.6 mg, 0.10 mmol) was used instead of L 1 . After being cooled to room temperature, colorless block crystals of 5 were obtained in 82% yield Page 4 of 28 ACS Paragon Plus Environment Crystal Growth & Design 1 2 3 4 5 6 7 8 9 10 11 12 13 14 15 16 17 18 19 20 21 22 23 24 25 26 27 28 29 30 31 32 33 34 35 36 37 38 39 40 41 42 43 44 45 46 47 48 49 50 51 52 53 54 55 56 57 58 59 60 | [] | [] | ["Zn(H 3 L).2H 2 O", "C 42 H 28 N 4 O 13 Zn 2"] | ["Zn(NO 3 ) 2 ·6H 2 O--59.6 g, 0.2 mmol"] | ["H 4 BPTC--16.5 mg, 0.05 mmol", "H 2 oba--25.8 mg, 0.1 mmol"] | ["L 1--21.0 mg, 0.10 mmol", "H 5 L--0.5 mmol", "L 2--28.6 mg, 0.10 mmol"] | ["180 8C", "120 °C", "120 °C"] | ["5 days", "3 days", "3 days"] | ["H 2 O--10 ml", "DMF--45 ml"]
c2ce06705f | Preparation of {[Cd 2 (tdpa)(bpg)(H 2 O) 4 ]?3H 2 O} n (4). The procedure is similar to the synthesis of 2 except that bpg (23.8 mg, 0.1 mmol) was used instead of bpe. Yield: 69% based on cadmium. Anal. calc. for C 28 H 32 Cd 2 N 2 O 17 S (925.42): C, 36.34; H, 3.49; N, 3.03%. Found: C, 36.29; H, 3.43; N, 3.10%. IR/cm 21 (KBr): 3373.54(s), 3146.21(s), 1612.66(s), 1593.03(m), 1551.94(vs), 1465.62(m), 1422.69(m), 1397.52(vs), 1299.57(w), 1224.20(w), 1077.17(w), 1065.73(w), 865.73(w), 768.93(m), 734.94(m), 707.57(w).Preparation of {[Zn 4 (tdpa) 2 (bpy) 2 (H 2 O) 11 ]?4H 2 O} n (5). 5 can be obtained following the same synthetic procedures as that of 2 except using (29.7 mg, 0.1 mmol) Zn(NO 3 ) 2 ?6H 2 O instead of 0.1 mmol Cd(NO 3 ) 2 ?6H 2 O as the starting material and (0.1 mmol, 15.6 mg) 4-bpy as the auxiliary ligand. Colourless block single crystals were obtained (yield: 80% based on Zn). Anal. calc. for C 104 H 110 Zn 8 N 8 O 61 S (3099.20): C, 41.59; H, 3.69; N, 3.73%. | [] | [] | ["{[Cd 2 (tdpa)(bpg)(H 2 O) 4 ]?3H 2 O} n", "C 28 H 32 Cd 2 N 2 O 17 S"] | ["Cd(NO 3 ) 2 ?6H 2 O--0.1 mmol"] | [] | ["tdpa--not provided", "bpg--23.8 mg, 0.1 mmol"] | [] | [] | []
s11224-008-9324-9 | Preparation of the complex Synthesis of [Mn(pydc)(1,10-phen)] n  nH 2 O In a typical synthesis, 1 mmol of pyridine-2,3-dicarboxylic acid was dissolved in 25 mL of water with the dropwise addition of triethylamine. To the resulting solution, 10 mL of a methanolic solution of manganese(II) triﬂuoroacetate (1 mmol) was added with constant stirring. After 10 min, a methanolic solution of 1,10-phenanthroline (1 mmol, 15 mL) was added. The pH of the mixture was adjusted to just above neutrality (*7–8) by the addition of triethylamine. | [] | [] | ["[Mn(pydc)(1,10-phen)] n  nH 2 O"] | ["manganese(II) triﬂuoroacetate--1 mmol"] | [] | ["pyridine-2,3-dicarboxylic acid--1 mmol", "1,10-phenanthroline--1 mmol"] | [] | [] | ["water--25 mL", "methanol--15 mL"]
zaac.201400310 | In a reaction intended to obtain the 4:2 compound 4, a reactant mixture of PhPO 3 H 2 (0.2126 g, 1.345 mmol) and Ag 2 CO 3 (0.3708 g, 1.345 mmol) was stirred in water (10 mL) and filtered. The precipitate was polycrystalline compound 4. The filtrate, on evaporation at room temperature, yielded a mixture of compounds 1–4 mostly in the form of single crystals. | [] | [] | [] | ["Ag 2 CO 3--0.3708 g, 1.345 mmol"] | [] | ["PhPO 3 H 2--0.2126 g, 1.345 mmol"] | [] | [] | ["water--10 mL"]
c0ce00137f | Synthesis for {[Ag(m-Lp)]NO 3 } N 2 Ag(NO) 3 (0.085 g, 0.50 mmol), Lp (0.185 g, 0.50 mmol) and pyrazole (0.034 g, 0.50 mmol) in methanol (14 mL) was sealed in a 25 mL Teﬂon-lined stainless steel container, which was heated at 85  Cfor 3dandthencooleddowntoroomtemperatureatarateof5  Ch 1 . | [] | [] | ["{[Ag(m-Lp)]NO 3 }"] | ["Ag(NO) 3 --0.085 g, 0.50 mmol"] | [] | ["Lp--0.185 g, 0.50 mmol", "pyrazole--0.034 g, 0.50 mmol"] | ["85 \nC"] | ["3d"] | ["methanol --14 mL"]
s10904-013-9987-6 | 2.2.2 Synthesis of [Zn(H 2 ODPT)(bpp)] n (2) Synthesis of 2: Synthesis of 2 was similar to 1, but using bpp (0.039 g, 0.2 mmol) in place of bpe. Colorless prism crystals of 2 (0.027 g) were obtained in 42 % yield based on Zn(NO 3 ) 2 6H 2 O. Anal. calc. for C 29 H 22 N 2 O 9 Zn (607.88): C, 57.25; H, 3.62; N, 4.61 %. Found: C, 57.25; H, 3.59; N, 4.60 %. IR data (KBr pellet): 3423 (m), 3054 (w), 1575 (s), 1538 (s), 1494 (m), 1412 (s), 1253 (m), 1226 (s), 1151 (w), 1069 (w), 1034 (w), 995 (w), 874 (w), 843 (w), 821 (m), 723 (w).2.3 X-ray Crystallography The X-ray single crystal structure analysis of compounds 1 and 2. Empirical absorption corrections were applied to the data using the SADABS program [19]. The structures were solved by the direct method and reﬁned by the full-matrix least-squares on F 2 using the SHELXL-97 program [20].All non–hydrogen atoms were reﬁned anisotropically; and, all hydrogen atoms attached to carbon were placed at their ideal positions. The hydrogen atoms of coordinated water molecule for 1 were found from difference Fourier maps. | [] | [] | ["[Zn(H 2 ODPT)(bpp)] n", "C 29 H 22 N 2 O 9 Zn"] | ["Zn(NO 3 ) 2 \n6H 2 O--NaN"] | [] | ["bpp--0.039 g, 0.2 mmol"] | [] | [] | []
00958972.2015.1119271 | 2.3.3. Synthesis of {[Cd 2 (BDC) 2 (L3)(DMF)(H 2 O) 2 ]·2H 2 O]} n (3) Compound 3 was synthesized by the same procedure as 1, except that L1 and Zn(ClO 4 ) 2 ·6H 2 O were replaced by L3 and Cd(ClO 4 ) 2 ·6H 2 O with the same ratio and conditions. Colorless block crystals were collected in 30% yield based on L3. The crystal had a formula of C 29 H 31 N 7 O 13 Cd 2 , which was derived from crystallographic data and elemental analysis (% Calcd/found: C, 38.25/38.24; H, 3.41/3.39; N, 10.77/10.79) and TGA. IR (KBr, cm −1 ): 3425 (m), 1595 (s), 1563 (s), 1535 (s), 1373 (s), 1257 (m), 1163 (m), 1093 (m), 1034 (m), 832 (m), 758 (s), 637 (m), 540 (m). | [] | [] | ["{[Cd 2 (BDC) 2 (L3)(DMF)(H 2 O) 2 ]\b2H 2 O]} n", "C 29 H 31 N 7 O 13 Cd 2"] | ["Cd(ClO 4 ) 2 \b6H 2 O--NaN"] | [] | ["L3--NaN"] | [] | [] | ["NaN--NaN"]
j.cplett.2009.03.082 | Both reaction mixtures were stirred at 60 °C for 3 h. The initial orange-red color of the solutions changed to dark red. Both solutions were ﬁltrated and 50 mg crypt222 (98%, Alfa Aesar) was added to A and B. The resulting test tubes were kept in a dry box undisturbed for 7 d. The colors of the solutions were still dark red after a week.Then each solution was layered with 3 ml toluene (redistilled). Big black-red crystals of 2 were grown in a test tube A. Red crystals of 1 were isolated from test tube B. | [] | [] | [] | [] | ["crypt222--50 mg"] | [] | ["60 \nC"] | ["3 h", "7 d"] | ["toluene--3 ml"]
c4qi00047a | Synthesis of [Mn 2 (BCBAIP)(DMF) 3 ]·7.5DMF (3). A mixture of Mn(NO 3 ) 2 aqueous (48 μL, 0.5 mmol) and H 4 BCBAIP (22.5 mg, 0.05 mmol) was dissolved in DMF (5 mL) and HNO 3 (10 μL, 2.7 M in DMF), after stirring for 15 min, the mixture was sealed in a vial and kept at 95 °C for 72 h. After cooling to room temperature, the light brown needle-like crystals were collected by filtration, washed with DMF and air-dried. Anal. | [] | [] | ["[Mn 2 (BCBAIP)(DMF) 3 ]·7.5DMF", "NaN"] | ["Mn(NO 3 ) 2 aqueous--48 μL, 0.5 mmol"] | [] | ["H 4 BCBAIP--22.5 mg, 0.05 mmol"] | ["95 \nC"] | ["72 h"] | ["DMF--5 mL", "HNO 3--10 μL, 2.7 M in DMF"]
acs.cgd.7b01365 | Synthesis of [Cu(TMAla)(bpea) 0.5 (H 2 O)]·H 2 O (2). Cu(OAc) 2 · H 2 O (10 mg, 0.05 mmol), H 2 TMAla (12 mg, 0.05 mmol), and bpea (9.2 mg, 0.05 mmol) were suspended in 3 mL of H 2 O and stirred for 30 min. And then, the resulting suspending solution was put into a Teﬂon-lined stainless steel container (20 mL) and heated at 120 °C for 2 days. Blue-purple block crystals were collected when the container was slowly cooled to room temperature. Yield: 40% (based on H 2 TMAla). Elemental analysis found (calcd) % for C 17 H 17 N 2 O 6 Cu (2): C, 46.12 (47.83); H, 4.61 (4.49); N, 6.43 (6.56). IR (KBr, cm −1 ): 3481(m), 3305(s), 3062(w), 2986(w), 2928(w), 1648(s), 1623(m), 1581(s), 1531(s), 1405(s), 1305(m), 1280(w), 1221(w), 1155(w), 1096(w), 1012(m), 879(w), 829(s), 745(s), 711(m), 561(m), 527(m).Synthesis of Eu(TMAla)(HTMAla)(phen) (3). Eu(NO 3 ) 2 ·6H 2 O (22.3 mg,0.05 mmol), H 2 TMAla (17.8 mg, 0.075 mmol), 1,10-phen (9 mg,0.05 mmol), and NaOAc (2 mg, 0.025 mmol) were suspended in a 5.5 mL mixed solvent of H 2 O and EtOH (10:1, v/v) and stirred for 30 min. The obtained suspending solution was transferred into a Teﬂonlined stainless steel container (20 mL) and heated at 120 °C for 2 days. Colorless block crystals were isolated until the container was slowly cooled to room temperature. Yield: 35% (based on H 2 TMAla). | [] | [] | ["[Cu(TMAla)(bpea) 0.5 (H 2 O)]·H 2 O", "C 17 H 17 N 2 O 6 Cu"] | ["Cu(OAc) 2 · H 2 O--10 mg, 0.05 mmol"] | [] | ["H 2 TMAla--12 mg, 0.05 mmol", "bpea--9.2 mg, 0.05 mmol"] | ["120 °C"] | ["2 days"] | ["H 2 O--3 mL"]
j.inoche.2011.01.029 | Crystalline products of 1, 2 and 3 were hydrothermally prepared by reacting Cd(CH 3 COO) 2 ·2H 2 O (0.1 mmol), o/m/p-pda (0.1 mmol), bix (0.05 mmol), NaOH (8.0 mg, 0.20 mmol) and H 2 O (10 mL) at 160 °C [8], respectively, and characterized by elemental analysis, IR, PXRD and single crystal X-ray diffraction [9]. Single crystal X-ray diffraction reveals that 1 has a double-layer coordination motif. As illustrated in Fig. 1a, the asymmetric unit of 1 consists of one Cd II ion, one bix ligand, and one fully deprotonated o-pda ligand. Each Cd II center is seven—coordinated by ﬁve carboxylate oxygen donors from three individual μ 3 o-pda and two nitrogen atoms from two trans-bix ligands, taking a pentagonal bipyramid (CdN 2 O 5 ) geometry. The bond angles around Cd II range from 50.84(5) to 162.29(6)°. The Cd–O (2.295(9)–2.546(2) Å) and Cd–N (2.281(0)–2.301(8) Å) bond lengths are in the normal range [10]. | [] | [] | ["1", "2", "3"] | ["Cd(CH 3 COO) 2 \n2H 2 O--0.1 mmol"] | ["NaOH--8.0 mg, 0.20 mmol"] | ["o/m/p-pda--0.1 mmol", "bix--0.05 mmol"] | ["160 °C"] | [] | ["H 2 O--10 mL"]
ic000869i | Synthesis of the Complexes. Solid sulfamethazine (0.27 g, 1 mmol) was dissolved by stirring in a solution of copper acetate monohydrate (0.1 g, 0.5 mmol) in 20 mL of dmf. Prismatic brown crystals of [Cu 2 (CH 3 COO) 2 (L) 2 ].2dmf (1) were obtained by slow evaporation of the resulting mixture at room temperature. They were isolated by filtration, washed with dmf, and air-dried. Yield: 57%. The filtrate was gradually evaporated at room temperature to give {[Cu(L) 2 ]‚ 2H 2 O} ∞ (2) as prismatic brown crystals. Yield: 12%. | [] | [] | ["[Cu 2 (CH 3 COO) 2 (L) 2 ].2dmf", "{[Cu(L) 2 ]‚ 2H 2 O} ∞"] | ["copper acetate monohydrate--0.1 g, 0.5 mmol"] | [] | ["sulfamethazine--0.27 g, 1 mmol"] | [] | [] | ["dmf--20 mL"]
j.jssc.2016.10.026 | Data for [Ni(L salpyca )(H 2 O) 3 ](2): Pale-blue prismatic crystals.Anal. Calcd for C 14 H 16 N 2 NiO 6 : C, 45.82; H, 4.39; N, 7.63%. Found: C, 45.60; H, 4.35; N, 7.39%. IR (cm –1 ): 3600(w), 3462(br, w), 1716(m), 1637(m), 1605(m), 1557(m), 1517(w), 1479(m), 1369(s), 1310(m), 1253(w), 1186(m), 1143(m), 1116(m), 1046(m), 1000(w), 954(w), 852(m), 796(m), 769(m), 702(m), 651(m). | [] | [] | ["[Ni(L salpyca )(H 2 O) 3 ](2)", "C 14 H 16 N 2 NiO 6"] | [] | [] | ["L salpyca--NaN"] | [] | [] | []
b202762c | Experimental Synthesis The reaction was carried out in teﬂon-lined 25 ml Parr acid digestion bomb. AgNO 3 (0.170 g, 1 mmol), 1,2-bis(4-pyridyl)ethane (0.092 g, 0.5 mmol), 4,4 0 -biphenyldicarboxylic acid (0.242 g, 1 mmol), CH 3 ONa (0.108 g, 2 mmol), and water (10.04 g, 557 mmol) were place in the bomb. The bomb was heated at 5  C min 1 to 160  C; after 24 h at 160  C it was cooled to 90  C at the rate of 0.1  C min 1 , then maintained for 12 h. >From 90  Cto20  C the rate of cooling was 0.1  C min 1 . The bomb was opened and colorless crystals in 36% yield obtained. Anal. calcd for 1: C, 53.04; H, 4.22; N, 6.51. Found: C, 52.71; H, 4.13; N, 6.49%. | [] | [] | [] | ["AgNO 3--0.170 g, 1 mmol"] | ["CH 3 ONa--0.108 g, 2 mmol"] | ["1,2-bis(4-pyridyl)ethane--0.092 g, 0.5 mmol", "4,4 0 -biphenyldicarboxylic acid--0.242 g, 1 mmol"] | ["160 \nC", "90 \nC", "20 \nC"] | ["24 h", "12 h"] | ["water--10.04 g, 557 mmol"]
cg034258n | Synthesis of (MePh 3 P)[Fe(dca) 3 ]. MePh 3 PBr (0.358 g, 0.998 mmol) in methanol (4 cm 3 ) was added to Na(dca) (0.268 mg, 3.010 mmol) in water (4 cm 3 ). Fe(BF 4 ) 2 ‚6H 2 O (0.338 g, 1.001 mmol) was added with stirring. After 1 h, crystals of (MePh 3 P)[Fe(dca) 3 ] wereisolated, washed with water and then methanol, and dried. Yield: 0.099 g, 19%. Anal. obs. (calcd): C 56.65 (56.51), H 3.30 (3.41), N 23.83 (23.73)%. Infrared spectrum (Nujol): 3564w, 2315m, 2285s, 2249m, 2230m, 2187vs, 2158vs,br, 1588w, 1438s, 1352s, 1336s, 1117s, 998w, 902s, 788w, 744s, 720m, 690s cm -1 . Powder XRD: the diffractogram of the bulk material matches that calculated from the crystal structure. Magnetism: µ Fe (295 K) ) 5.4 µ B .Mo¨ssbauer spectra (fitted using a Voigt profile) two quadrupole doublets were observed in 54:46 ratio. δ 1 ) 0.85 mm s -1 , ∆E Q(1) ) 1.42 mm s -1 ; δ 2 ) 0.84 mm s -1 , ∆E Q(2) ) 0.83 mm s -1 . | [] | [] | ["(MePh 3 P)[Fe(dca) 3 ]"] | ["Fe(BF 4 ) 2 ‚6H 2 O--0.338 g, 1.001 mmol"] | [] | ["MePh 3 PBr--0.358 g, 0.998 mmol", "Na(dca)--0.268 mg, 3.010 mmol"] | [] | ["1 h"] | ["methanol--4 cm 3", "water--4 cm 3"]
j.poly.2015.04.012 | Found: C, 74.49; H, 6.32, N, 5.73%.N-phenylL -tyrosine (3): 65% yield; 1 H NMR (400 MHz, DMSO) d ppm: 7.00–7.13 (m, 4H), 6.66 (d, J = 8.53 Hz, 2H), 6.67 (d, J = 7.15 Hz, 2H), 6.56 (m, 1H), 5.82 (t, J = 7.6 Hz, 1H), 3.97–4.10 (m, 1H), 2.81–3.01 (m, 1H); Anal. Calc. for C 15 H 15 NO 3 : C, 70.03; H, 5.88; N, 5.44. Found: C, 70.06; H, 5.82; N, 5.36%.N-phenylL -alanine (4): 72% yield; 1 H NMR (400 MHz, DMSO) d ppm: 7.07 (t, J = 7.78 Hz, 2H), 6.62 (t, J = 7.4 Hz, 1H), 6.55 (d, J = 8.2 Hz, 2H), 3.94 (q, J = 6.94 Hz, 1H), 1.38 (d, J = 7.03 Hz, 3H); Anal. Calc. for C 9 H 11 NO 2 : C, 65.48; H, 6.67; N, 8.48. Found: C, 65.50; H, 6.77; N, 8.39%.3. Results and discussion 3.1. Syntheses of the complexes Caution! Due to the fact that sodium azide is potentially explosive and dangerous, small amount of compounds are prepared in each experiment and should be handled with extra care.Both H(4-nptz) and H(4-nbtz) are slightly soluble in water and are difﬁcult to coordinate with metal atom at room temperature.Since the crystalline products 1 and 2 cannot be obtained by direct aqueous reactions at room temperature, the solvo/hydrothermal technique is applied to cultivate their crystals. Notably, two completely different synthetic methods were employed to obtain crystalline products under solvothermal conditions. Complex 1 was obtained by direct reaction of 4-nptz and CuCl under solvothermal condition, whereas complex 2 was synthesized by the in situ [3+2] cycloaddition reaction of 4-nitrophenylacetonitrile, sodium azide and Zn(NO 3 ) 2 , which skipped the synthesis of 4-nbtz. | [] | [] | ["N-phenylL -tyrosine (3)", "N-phenylL -alanine (4)"] | [] | [] | [] | [] | [] | []
s2053229618017357 |  Four isostructural lanthanide(III) coordination compounds 39 yellow–brown sheet-shaped crystals suitable for X-ray diffraction were collected and dried in air (ca 52% yield, based on the ligand). Analytical data for 1, IR (cm 1 ): 3108 (w), 1665 (s), 1581 (w), 1447 (s), 1370 (m), 1331 (s), 1299 (s), 1246 (s), 1178 (m), 1161 (m ), 1005 (m), 808 (m ), 775 (s), 738 (m), 684 (m), 567 (m), 55 6 (m), 440 (m). | [] | [] | ["Lanthanide(III) coordination compound"] | [] | [] | [] | [] | [] | []
s1070328415010029 | Synthesis of I. A mixture of HNA (68.9 mg, 0.4 mmol), Phen (39.6 mg, 0.2 mmol), Cd(NO 3 ) 2 · 4H 2 O (123.4 mg, 0.4 mmol), NaOH (24.0 mg, 0.6 mmol), and doubly deionized water (12.0 mL) were sealed in a 23.0 mL stainless steel vessel and heated at 160 ° C for 120 h under autogenous pressure. After the mixture was cooled to room temperature at the rate of 5 ° C h –1 , col orless blockshaped crystals suitable for singlecrystal Xray diffraction analysis were isolated directly, washed with ethanol, and dried in air. The yield was 35% based on HNA ligand. | [] | [] | ["I"] | ["Cd(NO 3 ) 2 \n· 4H 2 O--123.4 mg, 0.4 mmol"] | ["NaOH--24.0 mg, 0.6 mmol"] | ["HNA--68.9 mg, 0.4 mmol", "Phen--39.6 mg, 0.2 mmol"] | ["160 \n°C"] | ["120 h"] | ["doubly deionized water--12.0 mL"]
b309410c | [CuCl(L)] (2). A solution of CuCl (9.1 mg, 0.09 mmol) in dried acetonitrile (10 mL) was added to a solution of L (50.4 mg, 0.18 mmol) in dried acetonitrile (30 mL). (molar ratio 1 : 2) The yellow–orange solution was concentrated, red crystals appeared after a few hours, and transformed into yellow–orange crystals suitable for single crystal X-ray analysis in approximately two months. Satisfactory elemental analysis could not be obtained for compound 2 due to rapid decomposition in air. | [] | [] | ["CuCl(L)"] | ["CuCl--9.1 mg, 0.09 mmol"] | [] | ["L--50.4 mg, 0.18 mmol"] | [] | ["a few hours", "two months"] | ["dried acetonitrile--10 mL", "dried acetonitrile--30 mL"]
s1600536810025274 | Experimental A mixture of copper bromide (0.5 mmol, 0.112 g), 2-Hpzc (0.5 mmol, 0.062 g), erbium oxide (0.52 mmol, 0.096 g), HNO 3 (1 ml) and H 2 O (10 ml) was stirred for 30 min in air and then sealed in a 23 ml Teflon-lined reactor and kept under autogenous supplementary materials sup-2 pressure at 423 K for 72 h. The mixture was cooled to room temperature at a rate of 10 K h -1 . The purple block crystals were obtained in a yield of 42% based on Er. | [] | [] | ["NaN"] | ["copper bromide--0.5 mmol, 0.112 g", "erbium oxide--0.52 mmol, 0.096 g"] | [] | ["2-Hpzc--0.5 mmol, 0.062 g"] | ["423 K"] | ["72 h"] | ["HNO 3--1 ml", "H 2 O--10 ml"]
ejic.201000159 | tion chamber. The deposition took place at temperatures 250–350 °C. Silver films with a thickness of 200–300 nm could be obtained. According to XRD studies, silver was obtained in the cubic modification (Figure 10). EDX measurements show a carbon content of 30%. SEM images show uneven films with a connected-island-like structure (Figure 11). | [] | [] | [] | [] | [] | [] | [] | [] | []
cryst9120614 | ( 1 ) Yield. 0.068 g (48%). Anal.Calcd. (%) for 1· CH 2 Cl 2 : C, 53.54; H, 3.98; N, 4.09. Found (%): C, 53.26; H, 4.05; N, 4.20. FT-IR (cm −1 ): 3061 w, 2992 w, 2137 w, 2120 w, 1597 s, 1484 w, 1436 s, 1408 s, 1342 w, 1315 w, 1108 s, 997 m, 760 m, 721 vs, 690 vs. ESI − , m/z = 501 [(PPh 4 )Ni(CN) 4 ] − ; 943 [M-(PPh 4 )] − ; 1385 [M+Rh 2 (O 2 CCH 3 ) 4 -(PPh 4 )] − . | [] | [] | ["1· CH 2 Cl 2"] | [] | [] | [] | [] | [] | []
acs.inorgchem.7b02144 | Complex 4·Pyz. A mixture of the parent complex 1·NH 3 (17 mg), acetonitrile (3 mL), and 4.0 mg of pyrazine was sealed in a 6 mL Pyrex tube, heated in an oven at 180 ° C for 72 h, and then slowly cooled to room temperature at a rate of −5 °Ch −1 . Yellow block crystals were generated on the gas−liquid contact region above the mother liquid, and they were attached on the inside wall of the glass tube. Anal. Calcd for C 47 H 38 N 10 Cu 7 I 4 : C, 33.30; H, 2.26; N, 8.26. Found: C, 33.41; H, 2.12; N, 8.16. IR data (KBr, cm −1 ): 3136 w, 3047 w, 3010 w, 2914 w, 1627 vs, 1478 vs, 1387 s, 1260 m, 1068 m, 955 m, 862 m.Complex 4·DABCO. A mixture of the parent complex 1·NH 3 (17 mg), acetonitrile (3 mL), and 5.0 mg of 1,4-diazabicyclo[2.2.2]octane (DABCO) was sealed in a 6 mL Pyrex tube, heated in an oven at 180 °C for 72 h, and then slowly cooled to room temperature at a rate of −5 °Ch −1 . Light yellow block crystals were generated on the gas− liquid contact region above the mother liquid, and they were attached on the inside wall of the glass tube. Anal. Calcd for C 48 H 42 N 10 Cu 7 I 4 :C, 33.69; H, 2.47; N, 8.18. Found: C, 33.55; H, 2.53; N, 8.25. IR data (KBr, cm −1 ): 3154 w, 3110 w, 3010 w, 2963 w, 2919 w, 1607 vs, 1479 vs, 1424 s, 1219 m, 1059 m, 991 m, 950 m, 818 m, 793 s, 715 m, 536 m. | [] | [] | ["Complex 4·Pyz", "C 47 H 38 N 10 Cu 7 I 4"] | ["parent complex 1·NH 3--17 mg"] | [] | ["pyrazine--4.0 mg"] | ["180 ° C"] | ["72 h"] | ["acetonitrile--3 mL"]
acs.inorgchem.0c01533 | Preparation of [Cd(μ 2 -mia)(μ 2 -bpe) 1.5 ] n ·n(DMF) 0.5 (H 2 O) 0.5 (1).The metal salt, Cd(NO 3 ) 2 ·4H 2 O (100 mg, 0.32 mmol), was dissolved in 3 mL of H 2 O and then stirred for 10 min. The organic linkers, 1,2bis(4-pyridyl)ethane (117 mg, 0.64 mmol) and 5-methoxyisophthalic acid (84 mg, 0.43 mmol), were dissolved in 6 mL of N,N′dimethylformamide (DMF). The solution of organic linkers was mixed with the metal salt solution with continuous stirring for a further 10 min followed by the addition of 0.2 μLofH 2 SO 4 acid (3M) to aid dissolution. The resulting, clear solution was heated in an oven at 90 °C for 48 h after which inspection of the solution vial showed crystals to be present. Thereafter, the solution was cooled slowly to 30 °C at a rate of 10 °C per hour. | ["30 \nC"] | [] | ["[Cd(μ 2 -mia)(μ 2 -bpe) 1.5 ] n ·n(DMF) 0.5 (H 2 O) 0.5"] | ["Cd(NO 3 ) 2 ·4H 2 O--100 mg, 0.32 mmol"] | ["H 2 SO 4 acid (3M)--0.2 μL"] | ["1,2-bis(4-pyridyl)ethane--117 mg, 0.64 mmol", "5-methoxyisophthalic acid--84 mg, 0.43 mmol"] | ["90 \nC"] | ["48 h"] | ["H 2 O--3 mL", "N,N′dimethylformamide (DMF)--6 mL"]
j.poly.2014.09.005 | The yellow crystals of 2, which formed after a period of 2 days, and were ﬁltered off, washed with acetone and ether, and dried in air. The isolated yield for 2 was 84%. | [] | [] | [] | [] | [] | [] | [] | ["2 days"] | []
c0ce00539h | Elemental analysis: Anal. calcd For Ag 4 C 56 H 36 N 8 O 16 : C 44.59, H 2.41, N 7.43%. Found: C 44.51, H. 2.47, N 7.46%. Selected IR peaks (cm 1 ): 2245 (s), 1679 (w), 1566 (s), 1483 (s), 1388 (m), 1287 (m), 1260 (s), 1152 (m), 1091 (m), 852 (m), 809 (m), 760 (m), 721 (m), 690 (m), 678 (m), 650 (w), 583 (w), 553 (w), 558 (w). | [] | [] | ["Ag 4 C 56 H 36 N 8 O 16"] | [] | [] | [] | [] | [] | []
b705851a | [{(H 2 O) 3 (m-fumarate)Co(m-L1) 2 }?fumarate?2H 2 O] n 2. On the other hand, reaction of Co(NO 3 ) 2 ?6H 2 O with L1 and Nafumarate in MeCN/H 2 O afforded pink colored crystals of 2. | [] | [] | ["{(H 2 O) 3 (m-fumarate)Co(m-L1) 2 }?fumarate?2H 2 O"] | ["Co(NO 3 ) 2 ?6H 2 O--NaN"] | [] | ["L1--NaN", "Nafumarate--NaN"] | [] | [] | ["MeCN/H 2 O--NaN"]
zaac.201000266 | Syntheses [{Cd(phen)(μ-dtdp)(dtdp)(H 2 O)}(ClO 4 ) 2 ·2CH 3 OH·1.5H 2 O] n (1): Cd(ClO 4 ) 2 ·6H 2 O (30 mg, 0.072 mmol) and phen monohydrate (19 mg, 0.095 mmol) were dissolved in methanol (5 mL) and dtdp (21 mg, 0.095 mmol) was added with stirring. The resulting mixture was left at ambient temperature and the solvent was allowed to evaporate slowly.Colourless crystalline material of 1 was found after ca. three weeks.The material was collected and dried on a filter paper. Yield: 43 mg (0.041 mmol, 86 %). The PXRD analysis confirmed that the product consists of a single phase (Figure S1 in the Supporting Information). | [] | [] | ["[{Cd(phen)(μ-dtdp)(dtdp)(H 2 O)}(ClO 4 ) 2 ·2CH 3 OH·1.5H 2 O] n", "Cd(phen)(μ-dtdp)(dtdp)(H 2 O)"] | ["Cd(ClO 4 ) 2 ·6H 2 O--30 mg, 0.072 mmol"] | [] | ["phen monohydrate--19 mg, 0.095 mmol", "dtdp--21 mg, 0.095 mmol"] | [] | ["ca. three weeks"] | ["methanol--5 mL"]
j.ica.2015.12.010 | 3.2.7. Synthesis of [Co(AcAIP)(p-BIMB)] n (7) A mixture of H 2 AcAIP (22 mg, 0.10 mmol), p-BIMB (48 mg, 0.20 mmol) and Co(CH 3 COO) 2 4H 2 O (75 mg, 0.30 mmol) in deionized water (3 mL) and DMF (5 mL) was placed in a glass bottle (20 mL), and then heated to 100 °C for 3 days. After cooled to room temperature, the block crystals were obtained. Yield: 11 mg [21% based on H 2 AcAIP]. Anal. Calc. for C 24 H 21 N 5 O 5 Co (518.39): C, 55.60; H, 4.08; N, 13.51. Found: C, 55.07; H, 4.26; N, 13.52. IR (KBr, cm 1 ): 3306(w), 3039(w), 3123(vw), 1659(vs), 1621(vs), 1555(vs), 1516(m), 1445(s), 1405(m), 1381(vs), 1317(w), 1274 (m), 1247(m), 1225(w), 1206(vw), 1107(m), 1085(m), 1030(m), 938(w), 904(w), 852(w), 830(vw), 805(m), 788(m), 756(s), 719 (vw), 659(m), 636(vw), 615(w), 594(w), 535(vw), 515(vw). | [] | [] | ["[Co(AcAIP)(p-BIMB)] n", "C 24 H 21 N 5 O 5 Co"] | ["Co(CH 3 COO) 2 4H 2 O--75 mg, 0.30 mmol"] | [] | ["H 2 AcAIP--22 mg, 0.10 mmol", "p-BIMB--48 mg, 0.20 mmol"] | ["100 °C"] | ["3 days"] | ["deionized water--3 mL", "DMF--5 mL"]
s10847-011-0007-6 | Framework synthesis [Zn(L-2H] n (1) A mixture of L (0.05 mmol) and zinc(II) chloride (0.1 mmol) in dimethylformamide (10 mL) was placed in a Teﬂon-sealed bomb and heated to 155 ° C over 5 h. The system was maintained isothermally for 10 h and then let cool to room temperature over 60 h. Dark red plate-like crystals were obtained. Calc. for C 28 H 20 N 6 Zn: C, 66.48; H, 3.98; N, 16.61. Found: C, 66.18; H, 4.07; N, 16.68%. | [] | ["60 h"] | ["Zn(L-2H) n"] | ["zinc(II) chloride--0.1 mmol"] | [] | ["L--0.05 mmol"] | ["155 ° C"] | ["5 h"] | ["dimethylformamide--10 mL"]
j.ica.2017.01.004 | 4 8.812–6.344 (m, 7H, Ar–H). 13 C NMR (δ, ppm, 150 MHz, CD 3 SOCD 3 ): 102.55, 107.77, 110.37, 131.09, 159.44, 160.85 (benzene ring), 149.80 (CH=NNH), 121.37, 140.05, 150.28 (pyridine ring), 160.95 (C=O). IR: 3231(m), 1640(vs), 1504(m), 1331(m), 1231(v), 1176(v), 922(m), 810(m). Elemental analysis: C, 60.93; H, 3.93, N, 16.40; Found: C, 60.48; H, 3.84, N, 16.37. [Zn(dbp)(H 2 O)·2DMF] n ( 1 ) A mixture of Zn(NO 3 ) 2 ·6H 2 O (0.0297g, 0.1mmol), 2,4-dihydroxybenzaldehyde nicotinoylhydrazone (0.0259g, 0.1mmol), DMF (3mL) and deionised water (3mL) was stirred for 30 min in air. The resulting solution was placed in a Teflon-lined stainless steel vessel (25ml) and heated to 140°C for 72 h. The solution was then cooled to room temperature at a rate of 5°C h −1 , yellow block crystals of 1 were obtained. (yield 51% based on Zn). IR: 3302(vs); 1599(vs); 1518(v); 1442(v); 1360(m); 1205(v); 1111(m); 980(m); 836(m). Elemental analysis: C, 47.06; H, 5.20, N, 14.44; Found: C, 46.96; H, 5.09, N, 14.50. [Ni(dbp)(phen)·2CH 3 OH·0.5H 2 O] n (2) A mixture of Ni(Ac) 2 ·6H 2 O (0.0284g, 0.1mmol), 2,4-dihydroxybenzaldehyde nicotinoylhydrazone (0.0259g, 0.1mmol), 1,10-phenanthroline (0.0270g), and methanol (10mL) were stirred for 30 min in air. The resulting solution was placed in a Teflon-lined stainless steel vessel (25ml) and heated to 140°C for 72 h, brown block crystals of 2 were obtained. (yield 63% based on Ni). IR: 3450(vs); 1608(vs); 1495(v); 1429(m); 1367(m); 1200(vs); 1128(m); 981(m); 835(m). Elemental analysis: C, 58.09; H, 4.51, N, 12.55; Found: C, 58.01; H, 4.46, N, 12.50. Results and discussion Crystal structures [Zn(dbp)(H 2 O)·2DMF] n ( 1 ) The asymmetric unit of 1 comprises one Zn 2+ cation, one dbp anion, one coordinated water molecule and two free DMF molecules (Figure 1a). The geometry environment around the Zn (II) is octahedral. The three oxygen atoms were from two different dbp and one nitrogen atom which define the equatorial positions, whereas | [] | ["72 h"] | ["[Zn(dbp)(H 2 O)·2DMF] n", "[Ni(dbp)(phen)·2CH 3 OH·0.5H 2 O]"] | ["Zn(NO 3 ) 2 ·6H 2 O--0.0297g, 0.1mmol", "Ni(Ac) 2 ·6H 2 O--0.0284g, 0.1mmol"] | [] | ["2,4-dihydroxybenzaldehyde nicotinoylhydrazone--0.0259g, 0.1mmol", "1,10-phenanthroline--0.0270g"] | ["140°C"] | ["30 min"] | ["DMF--3mL", "deionised water--3mL", "methanol--10mL"]
c2sm25717c | SEM Typically a SEM sample was prepared by drop casting a suspension of a small (pinch) amount of 3 wt% gel in pure water (1 ml) and dried in air at room temperature. The dried sample was then subjected to platinum coating and the platinum-coated sample was used for direct viewing in SEM. | [] | [] | [] | [] | [] | [] | [] | [] | ["pure water--1 ml"]
j.ica.2013.03.022 | 3.1. [Ni(cmnm) 2 (4,4 0 -bipy)]½DMF (1) Me 4 N(dcnm) (50 mg, 297 l mol) and 4,4 0 -bipy (23 mg, 148 l mmol) were dissolved in acetonitrile (5 mL). The solution mixture was allowed to stir at 50 °C for 15 min. To the reaction solution was added a mixture of NiCl 2 (19 mg, 148 l mol) and CeCl 3 6H 2 O (26 mg, 74 l mol) in methanol (3 mL), resulting in the immediate formation of a light green precipitate which then disappeared after three days. An amorphous dark green precipitate formed in a week and was collected and dissolved in copious amounts of DMF. The solution was left to stand for slow evaporation and crystals of 1 formed after a period of two months. The crystals were then washed with methanol and ether. Yield: 10 mg, 18%. Elemental Anal. Calc. for C 22.5 H 31.5 N 9.5 NiO 9.5 : C, 41.23; H, 4.94; N, 21.12. | [] | [] | ["[Ni(cmnm) 2 (4,4 0 -bipy)]½DMF", "C 22.5 H 31.5 N 9.5 NiO 9.5"] | ["NiCl 2--19 mg, 148 l mol", "CeCl 3 6H 2 O--26 mg, 74 l mol"] | [] | ["Me 4 N(dcnm)--50 mg, 297 l mol", "4,4 0 -bipy--23 mg, 148 l mmol"] | ["50 °C"] | ["15 min", "three days", "a week", "two months"] | ["acetonitrile--5 mL", "methanol--3 mL", "DMF--copious amounts", "ether--not specified"]
00958970802074571 | 2.3. Synthesis of [Cu(Tar)(2,2 0 -bipy)  5H 2 O] (1) A mixture of Cu(CH 3 COO) 2 (0.090 g, 0.50 mmol), Na 2 T (0.117 g, 0.50 mmol), 2,2 0 -bipyridine (0.080 g, 0.50 mmol) was dissolved in distilled water (4 mL)/ CH 3 COOH (4 mL) and the pH of the mixture was adjusted to 7.5 with 0.1 mol/L HCl. The resulting solution was sealed in a 20 mL Teflon-lined autoclave and heated under autogenous pressure at 80  C for 50 h. The pH of the final reaction mixture was 6.5. Upon cooling to room temperature, blue prism crystals were filtered and dried at room temperature. Yield 76% (based on Cu). Anal. Calcd for C 14 H 22 CuN 2 O 11 :C, 36.72; H, 4.84; N, 6.12. Found: C, 36.52; H, 5.24; N, 5.92. IR (cm 1 ): 3425s ( as O  H), 3109w, 2892w, 1621s ( as C ¼ O), 1601s, 1472w, 1446m, 1383s ( s C ¼ O), 1363s, 1307w, 1135m, 1065w, 1031w, 833w, 778m, 726m. A suitable crystal was selected for singlecrystal X-ray diffraction. | [] | [] | ["[Cu(Tar)(2,2 0 -bipy) \n5H 2 O]"] | ["Cu(CH 3 COO) 2--0.090 g, 0.50 mmol", "Na 2 T--0.117 g, 0.50 mmol"] | [] | ["2,2 0 -bipyridine--0.080 g, 0.50 mmol"] | ["80 \nC"] | ["50 h"] | ["distilled water/ CH 3 COOH--4 mL/ 4 mL"]
s10904-012-9700-1 | 119–122 °C. Anal. Calc. (%) for C 12 H 26 O 4 SSn 2 : C, 28.61; H, 5.20; Found: C, 28.35; H, 5.45. IR (KBr, cm -1 , assign.): m as (COO), 1571; m s (COO), 1403; m(Sn–C), 549; m(Sn–O), 419.1 H NMR, CDCl 3 , d ppm: 2.64–2.98 (m, 8H, CH 2 ), 0.63 (s, 2 J SnH = 70.32 Hz, 18H, Sn–CH 3 ).13 C NMR, CDCl 3 , d PPM (assign.): 175.53, 176.84 (COO); 34.95, 39.63 (a-CH 2 ); 27.25, 29.65 (b-CH 2 ); -1.66 ( 1 J SnC = 489.58 Hz, Sn–CH 3 ). | [] | [] | ["C 12 H 26 O 4 SSn 2"] | [] | [] | [] | ["119-122 \nC"] | [] | []
acs.inorgchem.8b03364 | Synthesis of {[CuBr(TBA)]·THF} n (5·THF) and [CuBr(T BA)]· acetone} n (5·acetone). By a procedure similar to that previously described for 1·THF and 1·acetone, by slow n-pentane diﬀusion into THF or acetone solutions of 5, suitable crystals for X-ray diﬀraction of 5·THF and 5· acetone were obtained. 5·THF. Elem anal. Calcd for C 11 H 15 BrCuNSO: C, 37.46; H, 4.29; N, 3.97; S, 9.07. Found: C, 37.40; H, 4.24; N, 3.89; S, 8.96. FT-IR selected data (KBr, cm −1 ): 3254 (m), 3090 (m), 2952 (m), 2865 (m), 1652 (s), 1595 (m), 1459 (s), 1304 (vs), 1276 (vs), 1183 (m), 1048 (vs), 865 (s), 775 (s), 688 (vs). 5·acetone. Elem anal. Calcd for C 10 H 13 BrCuNOS: C, 35.46; H, 3.87; N, 4.14; S, 9.47. Found: C, 34.71; H, 3.70; N, 4.14; S, 9.69. FTIR selected data (KBr, cm −1 ): 3233 (m), 3073 (m), 1696 (vs), 1658 (m), 1456 (m), 1420 (m), 1364 (m), 1324 (m), 1305 (s), 1280 (s), 1231 (s), 883 (m), 767 (vs), 691 (vs). | [] | [] | ["{[CuBr(TBA)]\b1.5(THF)} n", "[CuBr(TBA)]\b1.5(acetone)"] | ["CuBr--NaN"] | [] | ["TBA--NaN"] | [] | [] | ["THF--NaN", "acetone--NaN"]
d0ce00102c | 26 Pb(NO 3 ) 2 (0.166 g, 0.5 mmol) or Pb(ClO 4 ) 2 (0.203 g, 0.5 mmol), KSCN (0.049 g, 0.5 mmol) and the corresponding ligand HL I–III (0.113, 0.113 and 0.120 g, respectively; 0.5 mmol) were placed in the main arm of a branched tube. EtOH (15 mL) was carefully added to fill the arms. The tube was sealed and immersed in an oil bath at 60 °C while the branched arm was kept at ambient temperature. After about one week, X-ray suitable single crystals of the corresponding complex were formed in the cooler arm of the tube. Crystals were isolated by filtration. [Pb(HL I )(NO 3 ) 2 ] n . Yellow block-like crystals. Yield: 0.195 g (70%). Anal. Calc. for C 12 H 10 N 6 O 7 Pb (557.45): C 25.86, H 1.81 and N 15.08; found: C 25.67, H 1.93 and N 15.21%. [Pb(L II )(ClO 4 )] n . Yellow plate-like crystals. Yield: 0.181 g (68%). Anal. Calc. for C 12 H 9 ClN 4 O 5 Pb (531.88): C 27.10, H 1.71 and N 10.53; found: C 26.67, H 1.83 and N 10.41%. [Pb(HL III )(NO 3 )(NCS)] n . Yellow block-like crystals. Yield: 0.216 g (76%). Anal. Calc. for C 14 H 12 N 6 O 4 PbS (567.55): C 29.63, H 2.13 and N 14.81; found: C 29.47, H 2.03 and N 14.91%. | [] | [] | ["[Pb(HL I)(NO 3) 2] n", "[Pb(L II)(ClO 4)] n", "[Pb(HL III)(NO 3)(NCS)] n"] | ["Pb(NO 3) 2--0.166 g, 0.5 mmol", "Pb(ClO 4) 2--0.203 g, 0.5 mmol", "KSCN--0.049 g, 0.5 mmol"] | [] | ["HL I--0.113 g, 0.5 mmol", "L II--0.113 g, 0.5 mmol", "HL III--0.120 g, 0.5 mmol"] | ["60 \nC"] | ["one week"] | ["EtOH--15 mL"]
ic102179n | {[Fe(CN) 6 ] 2 [Cu(L2)] 3 }[Cu(L2)(H 2 O) 2 ](ClO 4 ) 2 3 4H 2 O (2 3 4H 2 O).K 3 Fe(CN) 6 (17 mg, 0.050 mmol) in H 2 O (10 mL) was added to [Cu(L2)(ClO 4 ) 2 ] (47 mg, 0.075 mmol) in MeCN (7 mL). After stirring for a few minutes, the resultant solution was slowly evaporated. Black crystals were precipitated, filtered off, and dried in air. Yield: 26%. Anal. Calcd for C 100 H 188 Cu 4 Fe 2 N 28 O 14 Cl 2 : C, 49.15; H, 7.75; N, 16.05. Found: C, 49.40; H, 7.51; N, 16.48. | [] | [] | ["{[Fe(CN) 6 ] 2 [Cu(L2)] 3 }[Cu(L2)(H 2 O) 2 ](ClO 4 ) 2 3 4H 2 O"] | ["K 3 Fe(CN) 6--17 mg, 0.050 mmol", "[Cu(L2)(ClO 4 ) 2 ]--47 mg, 0.075 mmol"] | [] | [] | [] | [] | ["H 2 O--10 mL", "MeCN--7 mL"]
chem.200800806 | Synthesis of {[AgACHTUNGTRENNUNG(3-pmia)]ACHTUNGTRENNUNG[PF 6 ]} n ACHTUNGTRENNUNG(3PF 6  ): A solution of 3-pmia (32.0 mg, 0.150 mmol) in ethanol (1.5 mL) was carefully layered on a solution of AgPF 6 (19.0 mg, 0.075 mmol) in methanol/chloroform mixed solvent (v/v 9:1, 1.5 mL), with a mixed solvent of ethanol/chloroform (v/v 19:1, 1.5 mL) placed between the two layers (yield: 80%). FTIR: n˜ = 3295 (m; n ,N  H stretching band), 1660 (s; n, amide-I), 1553 (s; d, amide-II), 836 cm 1 (s, br; n,PF 6  ); elemental analysis calcd (%) for C 12 H 11 AgF 6 N 3 OP: C 30.92, H 2.38, N 9.02; found: C 31.29, H 2.39, N 9.09.Synthesis of {[AgACHTUNGTRENNUNG(3-pmia)]ACHTUNGTRENNUNG[ClO 4 ]} n ACHTUNGTRENNUNG(3ClO 4  ): A solution of 3-pmia (16.0 mg, 0.075 mmol) in ethanol (1.5 mL) was carefully layered on a solution of AgClO 4 ·nH 2 O (7.77 mg, 0.038 mmol) in water (1.5 mL), with a mixed solvent of ethanol/water (v/v 1:1, 1.5 mL) placed between the two layers (yield: 72%). FTIR: n˜ = 3285 (m; n,N  H stretching band), 1657 (s; n, amide-I), 1552 (s; d, amide-II), 1089 cm 1 (s, multibands; n, ClO 4  ); elemental analysis calcd (%) for C 12 H 11 AgClN 3 O 5 : C 34.27, H 2.64, N 9.99; found: C 34.11, H 2.56, N 10.08. | [] | [] | ["{[AgACHTUNGTRENNUNG(3-pmia)]ACHTUNGTRENNUNG[PF 6 ]} n", "{[AgACHTUNGTRENNUNG(3-pmia)]ACHTUNGTRENNUNG[ClO 4 ]} n", "C 12 H 11 AgF 6 N 3 OP", "C 12 H 11 AgClN 3 O 5"] | ["AgPF 6--19.0 mg, 0.075 mmol", "AgClO 4 ·nH 2 O--7.77 mg, 0.038 mmol"] | [] | ["3-pmia--32.0 mg, 0.150 mmol", "3-pmia--16.0 mg, 0.075 mmol"] | [] | [] | ["ethanol--1.5 mL", "methanol/chloroform--1.5 mL", "ethanol/chloroform--1.5 mL", "water--1.5 mL", "ethanol/water--1.5 mL"]
acs.inorgchem.6b02383 | Synthesis of Ni-DNBT. To a mixture of DNBT (Lawrence Livermore National Laboratory; 5.05 mg, 0.0223 mmol) and Ni(NO 3 ) 2 ·6H 2 O (19.3 mg, 0.0665), taken in a screw-capped vial, were added 0.5 mL of DMF, 1 mL of water, and 20 μLof concentrated HNO 3 . The reaction mixture was sonicated for 5 min and then heated at 85 °C for 2 days. Subsequently, the reaction mixture was allowed to cool to room temperature. Palegreen crystals were collected by ﬁltration, washed thoroughly with a 2:1 water/DMF mixture, and dried by applying a vacuum at room temperature. Yield: 4.82 mg (66.4% based on DNBT). | [] | [] | ["Ni-DNBT"] | ["Ni(NO 3 ) 2 \n6H 2 O--19.3 mg, 0.0665"] | ["concentrated HNO 3--20 μL"] | ["DNBT (Lawrence Livermore National Laboratory)--5.05 mg, 0.0223 mmol"] | ["85 °C"] | ["2 days"] | ["DMF--0.5 mL", "water--1 mL"]
ic500306y | Anion Exchange of 1 with NaNO 2 . A polycrystalline sample of 1 (44.2 mg) was immersed in an aqueous solution (5 mL) of excess (10 equiv) NaNO 2 at room temperature. The solutions were left to quietly stand for about 7 days. The reaction mixture was ﬁltered and then washed with distilled water. The colorless granule-shaped crystal was characterized as [Ag(dpma-NO)(NO 2 )] 2 (2) by single-crystal X-ray diﬀraction. Yield 58% (22.0 mg). Anal. Calcd for C 24 H 24 Ag 2 N 10 O 6 :C, 37.72; H, 3.17; N, 18.33%. Found: C, 37.55; H, 3.89; N, 18.75%.1 H NMR (500 MHz, DMSO-d 6 ): δ 8.56 (s, 2H), 8.51 (d, J = 5.0 Hz, 2H), 8.39 (d, J = 5.0 Hz, 2H), 8.26 (s, 2H), 7.71 (d, J = 7.5 Hz, 2H), 7.40 (d, J = 7.5 Hz, 2H), 7.37 (dd, J = 7.5, 5.0 Hz, 2H), 7.25 (dd, J = 7.5, 5.0 Hz, 2H), 5.48 (s, 4H), 4.74 (s, 4H) ppm.13 C{ 1 H} NMR (125.7 MHz, DMSO-d 6 ): δ 150.127, 149.966, 149.667, 149.023, 136.758, 136.202, 131.501, 130.745, 124.303, 123.955, 53.614, 45.409 ppm. | [] | [] | ["[Ag(dpma-NO)(NO 2 )] 2", "C 24 H 24 Ag 2 N 10 O 6"] | [] | ["NaNO 2--excess (10 equiv)"] | [] | [] | ["7 days"] | ["aqueous solution --5 mL"]
j.poly.2011.09.037 | 2.2.2. Poly-{( l 2 -O,O 0 -trans-1,4-dihydrogencyclohexanediaminotetraacetate)(tetraaqua)cobalt(II) hexahydrate}, {[Co II (trans-1,4-H 2 CDTA)(H 2 O) 4 ]6H 2 O} n (1) Co 2 CO 3 (OH) 2 2H 2 O (62.0 mg, 0.25 mmol) was added to a warm water solution (50 mL, 50 °C) of trans-1,4-H 4 CDTA5.5H 2 O (111 mg, 0.25 mmol). The reaction mixture was stirred and heated during 1.5 h. After cooling, the slow ﬁltration, without vacuum, of the aforementioned solution revealed that approximately half of the cobalt(II) salt still remained unreacted. Despite this fact, the pinkish solution was ﬁltered on a crystallization device and covered by a plastic ﬁlm. After several weeks of slow evaporation, well shaped single crystals and many poly-crystals appeared. Several fractions of product were collected. Yield: 110 mg, 75%. Anal. Calc. for C 14 H 40 CoN 2 O 18 : C, 28.82; H, 6.91; N, 4.80. Found: C, 28.93; H, 6.83; N, 4.74%. | [] | ["several weeks"] | ["Poly-{( l 2 -O,O 0 -trans-1,4-dihydrogencyclohexanediaminotetraacetate)(tetraaqua)cobalt(II) hexahydrate}", "{[Co II (trans-1,4-H 2 CDTA)(H 2 O) 4 ]6H 2 O} n"] | ["Co 2 CO 3 (OH) 2 2H 2 O--62.0 mg, 0.25 mmol"] | [] | ["trans-1,4-H 4 CDTA5.5H 2 O--111 mg, 0.25 mmol"] | [] | ["1.5 h"] | ["warm water--50 mL, 50 °C"]
j.molstruc.2009.03.012 | 2.2. Preparation of {[Cd(H 2 O) 4 (4-bpmp)](ClO 4 ) 2 (4-bpmp)4H 2 O} n (1) Cd(ClO 4 ) 2 6H 2 O (21 mg, 0.051 mmol) was dissolved in 3 mL H 2 O in a glass vial. To this solution was added a 1 mL aliquot of 1:1 water–ethanol solution, followed by 3 mL of a solution of 4-bpmp (27 mg, 0.10 mmol) in ethanol. The vial was allowed to stand uncapped for one week. Colourless crystals of 1 (22 mg, 44% yield based on Cd) were isolated after washing with distilled water and acetone and drying in air. Anal. Calc. for C 32 H 56 CdCl 2 N 8 O 16 (1): C, 38.74; H, 5.69; N, 11.29%. Found: C, 38.44; H, 5.27; N, 11.16%. IR (cm 1 ): 3485 w br, 3072 w br, 2839 w, 1661 w, 1617 m, 1607 m, 1561 m, 1462 m, 1428 m, 1398 w, 1372 w, 1358 w, 1332 w, 1302 m, 1269 w, 1080 vs, 1001 m, 968 w, 933 w, 836 m, 794 m, 721 w.2.3. Preparation of {[Cd(3-bpmp) 3 (H 2 O) 2 ](ClO 4 ) 2 5H 2 O} n (2) A similar preparative procedure for 1 was followed, with the exception of using 3-bpmp (27 mg, 0.10 mmol) as the tethering Table 2 Selected bond distance (Å) and angle (°) data for 1. | [] | [] | ["{[Cd(H 2 O) 4 (4-bpmp)](ClO 4 ) 2 (4-bpmp)4H 2 O} n", "C 32 H 56 CdCl 2 N 8 O 16"] | ["Cd(ClO 4 ) 2 \n6H 2 O--21 mg, 0.051 mmol"] | [] | ["4-bpmp--27 mg, 0.10 mmol"] | [] | ["one week"] | ["H 2 O--3 mL", "ethanol--3 mL"]
acs.inorgchem.9b02601 | Na 2 [Zn(C 8 H 19 O 5 N)(H 2 O)] 2 [Mo 7 O 24 ]·10H 2 O (5). The procedure was similar to the synthesis of compound 3. Bis-tris (0.5 g, 2.42 mmol) was added to 20 mL of deionized water containing Na 2 MoO 4 (1 g, 4.86 mmol) and Zn(CH 3 COO) 2 ·2H 2 O (0.5 g, 2.27 mmol). A total of 0.5 mL of hydrochloric acid (12 mol/L) was added to adjust the pH. After the solution was stirred at room temperature for 6 h, the mixture was ﬁltered, and pale- pink block-shaped crystals were obtained in a few days. Yield (based on Mo): 62%. IR (KBr, cm −1 ): 453 (w), 564 (w), 625 (s), 833 (w), 888 (s), 1055 (m), 1356 (w), 1463 (w), 1640 (s), 3419 (s). ICP-OES (%): Mo, 35.31 (calcd 35.97); Zn, 6.97 (calcd 7.01). Elem anal. Found (calcd): C, 10.38 (10.28); H, 3.18 (3.32); N, 1.40 (1.50). | [] | [] | ["Na 2 [Zn(C 8 H 19 O 5 N)(H 2 O)] 2 [Mo 7 O 24 ]\n10H 2 O"] | ["Na 2 MoO 4--1 g, 4.86 mmol", "Zn(CH 3 COO) 2 \n2H 2 O--0.5 g, 2.27 mmol"] | ["hydrochloric acid--0.5 mL, 12 mol/L"] | ["Bis-tris--0.5 g, 2.42 mmol"] | [] | ["6 h"] | ["deionized water--20 mL"]
c001121e | Preparation of ZnL, 1 A mixture of Zn(NO 3 ) 2 $6H 2 O (14.9 mg, 0.05 mmol), H 2 L (29.5 mg, 0.05 mmol), DMF (1 mL), MeOH (5 mL) and water (0.5 mL) was sealed in a 20 mL vial with a screw cap and heated at 80  C for one day. The mixture was then cooled to room temperature and light-yellow block-like crystals were collected, washed with ether and dried in air. Yield: 25.4 mg, 78% based on Zn. Anal calcd (%) for C 38 H 42 N 4 O 2 Zn: C 69.98, H 6.09, N 8.59. | [] | [] | ["ZnL", "C 38 H 42 N 4 O 2 Zn"] | ["Zn(NO 3 ) 2 $6H 2 O--14.9 mg, 0.05 mmol"] | [] | ["H 2 L--29.5 mg, 0.05 mmol"] | ["80  C"] | ["one day"] | ["DMF--1 mL", "MeOH--5 mL", "water--0.5 mL"]
24701556.2019.1703745 | Synthesis of [Zn(pda)(3-bpoa)]H 2 O (2) Complex 2 was prepared similarly to 1, except that 3-bpoa (0.035 g, 0.10 mmol) was used instead of 3-bpcd, and the different amount of NaOH (0.014 g, 0.35 mmol) was added to adjust the systematic pH. Colorless block crystals of 2 were isolated by mechanical separation from the precipitation and washed with distilled water (51% yield based on Zn). Anal.Calcd. for C 28 H 32 ZnN 4 O 7 : C 55.82, H 5.36, N 9.30. Found: C 55.93, H 5.43, N 9.19%. IR (KBr, cm 1 ):  ¼ 3456 s, 3270 w, 3173 s, 3073 w, 2930 m, 2855 w, 1686 s, 1622 s, 1558 s, 1489 s, 1425 s, 1340 s, 1202 w, 1123 m, 958 w, 878 w, 819 m, 750 s, 702 m, 644 w, 623 m, 543 w. | [] | [] | ["[Zn(pda)(3-bpoa)]\nH 2 O", "C 28 H 32 ZnN 4 O 7"] | [] | ["NaOH--0.014 g, 0.35 mmol"] | ["3-bpoa--0.035 g, 0.10 mmol"] | [] | [] | []
ic801329g | Synthesis of [(Zn 6 (L 2 ) 6 Cl 12 ) · H 2 O] n (4). ZnCl 2 · 2H 2 O(140 mg, 1 mmol) and imidazole (68 mg, 1.0 mmol) was added slowly to L 2 (278 mg, 1.00 mmol) in ethanol (20 mL). The mixture was stirred for 1 h, and the initial white precipitate that formed was ﬁltered off. The ﬁltrate was allowed to evaporate slowly to yield colorless single crystals that proved suitable for X-ray analysis. | [] | [] | ["[(Zn 6 (L 2 ) 6 Cl 12 ) · H 2 O] n", "ZnCl 2 · 2H 2 O", "imidazole"] | ["ZnCl 2 · 2H 2 O--140 mg, 1 mmol"] | [] | ["L 2--278 mg, 1.00 mmol", "imidazole--68 mg, 1.0 mmol"] | [] | ["1 h"] | ["ethanol--20 mL"]
ic061227j | [Zn(phen) 2 (H 2 O)] 2 [(ZnO 6 )(As III 3 O 3 ) 2 Mo 6 O 18 ]‚4H 2 O (2). A mixture of Zn(OAc) 2 ‚2H 2 O (0.5 mmol), NaAsO 2 (1 mmol), Na 2 MoO 4 ‚ 2H 2 O (1 mmol), phen (0.5 mmol), and water (8 mL) was stirred for 30 min in air; then the pH value of the mixture was carefully adjusted to about 6.54, and it was sealed in an 18 mL Teflon-lined autoclave, which was heated at 140 °C for 96 h. After the mixture was slowly cooled to room temperature, colorless block crystals of 2 were filtered off, washed with distilled water, and dried at ambient temperature (56% yield based on Zn). Anal. Calcd for [Zn(phen) 2 (H 2 O)] 2 [(ZnO 6 )(As III 3 O 3 ) 2 Mo 6 O 18 ]‚4H 2 O: C, 22.78; H, 1.75; As, 17.77; Mo, 22.75; N, 4.43; Zn, 7.75%. Found: C, 22.62; H, 1.54; As, 17.80; Mo, 22.93; N, 4.26; Zn, 7.93%. FT-IR data (cm -1 ): 3370 (w), 3274 (w), 1625 (w), 1605 (w), 1581 (m), 1518 (m), 1495 (w), 1454 (w), 1427 (s), 1341 (w), 1319 (w), 1307 (w), 1223 (w), 1210 (w), 1149 (w), 1103 (w), 1054 (w), 935 (s), 905 (s), 887 (s), 866 (m), 850 (s), 814 (s), 798 (s), 725 (s), 671 (s), 611 (m), 605 (m), 572 (w), 526 (w), 463 (w), 426 (w), 410 (w). | [] | [] | ["[Zn(phen) 2 (H 2 O)] 2 [(ZnO 6 )(As III 3 O 3 ) 2 Mo 6 O 18 ]‚4H 2 O"] | ["Zn(OAc) 2 ‚2H 2 O--0.5 mmol", "Na 2 MoO 4 ‚ 2H 2 O--1 mmol", "NaAsO 2--1 mmol"] | [] | ["phen--0.5 mmol"] | ["140 °C"] | ["96 h"] | ["water--8 mL"]
acs.cgd.9b01317 | Synthesis of [Zn(Pip) 2 (H 2 O) 2 ] (1c). A MeOH solution (20 mL) of Zn(MeCO 2 ) 2 ·2H 2 O (151 mg, 0.688 mmol) was added dropwise to a solution (30 mL) of HPip (114 mg, 0.688 mmol) with NH 3 (0.5 mL, 8.36 mmol) in MeOH as solvent at r.t. The resulting colorless solution was stirred for 24 hours, filtered and kept in the fridge. After 6 days, suitable colorless crystals were obtained. The resulting crystals were filtered off and washed with cold MeOH (5 mL) and dried under vacuum. Yield: 79.7 mg (27%) (respect to Zn(MeCO 2 ) 2 ·2H 2 O). Elemental analysis calc(%) for C 16 H 14 O 10 Zn (431.67): C 44.52; H 3.27; found: C 44.31; H 3.12%. HR-MS (ESI + , MeOH): m/z (%) = 416.9613 (100%) (calc. for [Zn(Pip) 2 +Na] + = 416.9559). FTIR-ATR (wavenumber, cm -1 ): 3342(m) [ν(OH) water ], 3245(w), 3173-3007(br) [ν(C-H) ar ], 2931-2850(br) [ν(C-H) al ], 1628(w) [ν as (CO 2 )], 1590(m), 1500(w), 1478(w), 1432(s) [ν s (CO 2 )], 1335(s), 1253(s), 1236(s), 1164(m) [ν(C-O-C)], 1114(w), 1103(w), 1075(w), 1036(s) [δ ip (C-H)], 933(w), 918(m), 903(m), 839(w), 820(w), 805(m), 779(s) [δ oop (C-H)], 681(w), 661(s), 611(w), 585(m). 1 H NMR (400 MHz; DMSO-d 6 ; Me 4 Si; 298 K): δ = 7.53 [2H, dd, 3 J = 8.1 Hz, 4 J = 1.6 Hz, Page 6 of 51 ACS Paragon Plus Environment Crystal Growth & Design 1 2 3 4 5 6 7 8 9 10 11 12 13 14 15 16 17 18 19 20 21 22 23 24 25 26 27 28 29 30 31 32 33 34 35 36 37 38 39 40 41 42 43 44 45 46 47 48 49 50 51 52 53 54 55 56 57 58 59 60 | [] | ["6 days"] | ["[Zn(Pip) 2 (H 2 O) 2 ]", "C 16 H 14 O 10 Zn"] | ["Zn(MeCO 2 ) 2 \n2H 2 O--151 mg, 0.688 mmol"] | ["NH 3--0.5 mL, 8.36 mmol"] | ["HPip--114 mg, 0.688 mmol"] | [] | ["24 hours"] | ["MeOH--20 mL"]
zaac.201300195 | Synthesis of H 2 toip Ligand: 5-Hydroxyisophthalic acid (10.0 mmol) and NaOH (30.0 mmol) were stirred in distilled water (13.0 mL) to obtain a light yellow clear solution, to which TsCl (11.0 mmol) dissolved in THF (13.0 mL) was added dropwise. The mixture was stirred for 18 h at room temperature, and distilled on a rotary evaporator to remove THF. Afterwards 6 m HCl was added to a pH value of 3.0. The white precipitate appeared was collected by vacuum filtration, washed repeatedly by distilled water, and dried in a vacuum desiccator equipped with allochroic silica gel. Yield 84% (based on 5-hydroxyisophthalic acid). C 15 H 12 O 7 S: calcd. C, 53.57; H, 3.60 %; found: C, 53.53; H, 3.68%. IR (KBr): ν ˜ = 3422 (br), 1694 (vs), 1594 (w), 1464 (w), 1389 (s), 1281 (m), 1194 (m), 1092 (w) cm –1 .1 H NMR (deuterated DMSO): δ = 8.37 (s, H4A), 7.78 (d, H10A and H14A), 7.71 (s, H6A and H8A), 7.49 (d, H11A and H13A), 2.42 (s, H15A, H15B and H15C) ppm (Scheme 1). | [] | [] | ["C 15 H 12 O 7 S"] | [] | ["TsCl--11.0 mmol"] | ["5-Hydroxyisophthalic acid--10.0 mmol"] | [] | ["18 h"] | ["distilled water--13.0 mL", "THF--13.0 mL"]
ic034964d | Cu(hfac) 2 L (4, or “Head-to-Head”-2). A mixture of [Cu(hfac) 2 ] 3 L 2 ‚2C 6 H 6 (0.1000 g, 0.05 mmol) and L (0.0115 g, 0.05 mmol) was dissolved in CH 2 Cl 2 (10 mL), then heptane (10 mL) was added, and the mixture was allowed to stay in an open flask at room temperature. After 2 days, large black rhombohedral crystals formed; they were filtered off, washed with cold heptane, and dried in air. Yield ∼80%. The solid consisted of crystals 4 and 1, among which 4 prevailed. The crystals were separated mechanically.(25) Ovcharenko, V. I.; Fokin, S. V.; Romanenko, G. V.; Ikorskii, V. N.; Tretyakov, E. V.; Vasilevsky, S. F.; Sagdeev, R. Z. Mol. Phys. 2002, 100, 1107.Chart 1 Fokin et al.970 Inorganic Chemistry, Vol. 43, No. 3, 2004 Calculated for C 21 H 19 N 4 O 6 F 12 Cu, %: C, 35.3; H, 2.7; N, 7.8; F, 31.9. Found, %: C, 35.5; H, 2.5; N, 7.7; F, 32.4. | [] | [] | ["Cu(hfac) 2 L (4, or “Head-to-Head”-2)"] | ["[Cu(hfac) 2 ] 3 L 2 ‚2C 6 H 6--0.1000 g, 0.05 mmol"] | [] | ["L--0.0115 g, 0.05 mmol"] | [] | ["2 days"] | ["CH 2 Cl 2--10 mL", "heptane--10 mL"]
bcsj.75.1521 | [{Nd 2 Zn(pzdc) 4 (H 2 O) 6 }•2H 2 O] n (2). A mixture of Nd 2 O 3 1522 Bull. Chem. Soc. Jpn., 75, No. 7 (2002) Hydrothermal Synthesis of New Ln-Zn Polymers [BULLETIN 2002/07/ 02 15:35] 01283 (0.084 g, 0.25 mmol), Zn(NO 3 ) 2 •6H 2 O (0.150 g, 0.5 mmol), pyrazine-2,3-dicarboxylic acid (0.167 g, 1.0 mmol) and H 2 O (14.0 mL, 777 mmol) was sealed in a 25 mL stainless-steel reactor with a Teﬂon liner and heated directly at 120 °C from room temperature and at a constant temperature for 72 h, then slowly cooled to 35 °C in 48 h. Colorless crystals of 2 were obtained in a yield 65% based on the Nd. Calcd for C 24 H 24 N 8 Nd 2 O 24 Zn (1162.36): C, 24.80; H, 2.08; N, 9.64%. Found: C, 24.57; H, 2.14; N, 9.51%. | ["35 °C"] | ["48 h"] | ["{Nd 2 Zn(pzdc) 4 (H 2 O) 6 }\n2H 2 O", "C 24 H 24 N 8 Nd 2 O 24 Zn"] | ["Nd 2 O 3--0.084 g, 0.25 mmol", "Zn(NO 3 ) 2 \n6H 2 O--0.150 g, 0.5 mmol"] | [] | ["pyrazine-2,3-dicarboxylic acid--0.167 g, 1.0 mmol"] | ["120 °C"] | ["72 h"] | ["H 2 O--14.0 mL, 777 mmol"]
j.molstruc.2016.04.093 | Compound 3 was obtained by replacing the Cd II (ClO 4 ) 2 $H 2 O reagent with Mn II (ClO 4 ) 2 $6H 2 O (0.091 mmol, 33 mg) dissolved together with the porphyrin material in 2 mL of DMF:MeOH (1:1).The solution was heated for three days in a bath-reactor at 100  C.Gradual cooling to ambient conditions yielded dark brown crystals of 3 (33%). IR (cm 1 ): 3464 (bs, n O e H coordinated water), 1668 (s, n C ] O free asymmetric), 1603 (s, n C ] O coordinated asymmetric), 1410 (s, n C ] N aromatic), 1308 (m, n C ] O symmetric), 1064, 933, 789, 944, 708, 689, 494, 390. | [] | [] | [] | ["Mn II (ClO 4 ) 2 $6H 2 O--0.091 mmol, 33 mg"] | [] | [] | ["100 \nC"] | ["three days"] | ["DMF:MeOH--2 mL (1:1)"]
ic302662x | Synthesis of CoBpe 1. Reagents: Co(NO 3 ) 2 ·6H 2 O (0.52 mmol), NaVO 3 (1.04 mmol), Bpe (1.04 mmol), H 2 O (30 mL), pH value: 6.5.After the reaction brown prism single crystals of CoBpe 1 together with an uncharacterized yellow hybrid vanadate were obtained. CoBpe 1 compound is a minor product of the hydrothermal reaction. After the manual separation approximately 2 mg of sample per reaction are obtained. | [] | [] | ["CoBpe"] | ["Co(NO 3 ) 2 ·6H 2 O--0.52 mmol", "NaVO 3--1.04 mmol"] | [] | ["Bpe--1.04 mmol"] | [] | [] | ["H 2 O--30 mL"]
ic4029386 | Synthesis of Complexes 4 and 5. K 4 [Mo(CN) 8 ]·2H 2 O (47.8 mg, 0.1 mmol) or K 4 [W(CN) 8 ]·2H 2 O (56.6 mg, 0.1 mmol) dissolved in distilled water (10 mL) was added to one arm of an H-type tube, andaCH 3 CN solution (10 mL) containing [NiL](ClO 4 ) 2 (102.2 mg, 0.2 mmol) was put in the other arm. The dark brown crystals generated suitable for X-ray diﬀraction were grown out in the middle of the H-type tube after one month.Complex 4 . Yield: 65.8 mg, 30.6%. Anal. Calcd for C 78 H 116 Mo 2 Ni 4 N 33 O 13 : C, 43.56; H, 5.44; N, 21.49. Found: C, 43.64; H, 5.34; N, 21.66. Main IR bands (cm −1 ): 2156, 2121 (s, νC N), 1630 (vs, νCN). | [] | [] | ["K 4 [Mo(CN) 8 ]·2H 2 O", "K 4 [W(CN) 8 ]·2H 2 O", "Complex 4"] | ["Mo(CN) 8 --47.8 mg, 0.1 mmol", "W(CN) 8 --56.6 mg, 0.1 mmol", "[NiL](ClO 4 ) 2--102.2 mg, 0.2 mmol"] | [] | [] | [] | ["one month"] | ["distilled water--10 mL", "CH 3 CN--10 mL"]
c7ce00786h | Synthesis of {[Mn 2 Ĳdtp) 2 ĲH 2 O) 4 ]·12ĲH 2 O)} (3) A mixture of MnCl 2 ·4H 2 O (0.1 mmol, 19.7 mg) and H 2 dtp (0.05 mmol, 19.8 mg) was dissolved in a mixture of DMA and 6 mL distilled water (4 : 2 v/v) and 1 drop of HNO 3 solution (HNO 3 :H 2 O 1 : 1 v/v), and stirred vigorously at room temperature for 30 min. The mixture was then transferred to a vial and heated at 95 °C for 3 days. After cooling down to room temperature at a rate of 5 °C min −1 , yellow prism crystals of 3 were filtered out, washed with deionized water and dried in air. Yield: 49.5% (9.8 mg, based on H 2 dtp). Calcd (%) for C 46 H 36 O 12 N 6 Mn: C, 50.19; H, 4.46; N, 7.64. Found: C, 49.32; H, 4.58; N, 7.03. IR (KBr, cm −1 ) (Fig. S1c†): 3415s, 1610s, 1547s, 1452s, 1373s, 1239m, 1158m, 1088w, 1006w, 880w, 786m, 722m, 649m. | ["room temperature"] | [] | ["{[Mn 2 Ĳdtp) 2 ĲH 2 O) 4 ]·12ĲH 2 O)}", "C 46 H 36 O 12 N 6 Mn"] | ["MnCl 2 ·4H 2 O--0.1 mmol, 19.7 mg"] | [] | ["H 2 dtp--0.05 mmol, 19.8 mg"] | ["95 \nC"] | ["3 days"] | ["DMA--mixture with 6 mL distilled water (4 : 2 v/v)", "HNO 3 solution--1 drop (HNO 3 :H 2 O 1 : 1 v/v)"]
acs.inorgchem.9b03168 | Pt[SSC-N(CH 2 COOH) 2 ] 2 (6)·0.5H 2 O.17 Yield: 2.76 g (89%).1 H NMR (DMSO−D 6 ): δ 4.33 (s; CH 2 ). COOH not observed. | [] | [] | ["Pt[SSC-N(CH 2 COOH) 2 ] 2 ·0.5H 2 O", "NaN"] | [] | [] | ["SSC-N(CH 2 COOH) 2--NaN"] | [] | [] | []
b704823h | Synthesis of [FeH 3 L 1 ](ClO 4 ) 2 ·NH 4 ClO 4 ,1·NH 4 ClO 4 . Ammonium perchlorate (0.074 g, 0.631 mmol) was added as a solid to a reﬂuxing solution of 1·H 2 O (0.200 g, 0.315 mmol) in methanol (50 ml). The dark red solution was set aside to concentrate. After 2 d, dark red crystals (0.128 g, 54%) suitable for X-ray diffraction were removed by suction ﬁltration. Elemental analysis calcd for C 18 H 28 N 11 Cl 3 FeO 12 , 1·NH 4 ClO 4 : C 28.72, H 3.75, N 20.47. Found: C 28.70, H 3.55, N 20.31.Synthesis of [FeH 3 L 1 ](ClO 4 ) 2 ·KClO 4 ,1·KClO 4 . 2-Imidazolecarboxaldehyde (0.129 g, 1.34 mmol) and tren (0.065 g, 0.45 mmol) were reﬂuxed in methanol (10 ml) for 12 min to give a yellow solution. FeCl 2 ·4H 2 O (0.089 g, 0.45 mmol) was added as a solid and the solution turned dark red. The mixture was reﬂuxed for a further 10 min and potassium chloride (0.033 g, 0.44 mmol) was added as a solid. An excess of sodium perchlorate monohydrate (0.254 g, 1.81 mmol) in methanol (10 ml) was added.The dark red solution was set aside to concentrate. After 7 d dark red crystals (0.254 g, 73.2%) suitable for X-ray diffraction were removed by suction ﬁltration. Elemental analysis calcd for C 18 H 24 N 10 Cl 3 FeKO 12 , 1·KClO 4 : C 27.94, H 3.13, N 18.10. Found: C 27.40, H 2.94, N 17.59.Synthesis of [FeH 3 L 1 ](ClO 4 ) 2 ·RbClO 4 ,1·RbClO 4 . 2-Imidazolecarboxaldehyde (0.197 g, 2.05 mmol) and tren (0.100 g, 0.685 mmol) were reﬂuxed in methanol (20 ml) for 30 min to give a yellow solution. Fe(ClO 4 ) 2 ·6H 2 O (0.249 g, 0.685 mmol) was added in methanol (10 ml). The mixture was reﬂuxed for 10 min and rubidium perchlorate (0.381 g, 2.06 mmol) was added as a solid at reﬂux. The dark red solution was set aside to concentrate.After a day a mixture of dark red crystals and white solid (0.655 g) was removed by ﬁltration. The mixture was recrystallized from methanol (60 ml) and hot ﬁltered to remove the white solids.Concentration of the ﬁltrate yielded dark red crystals of 1·RbClO 4 (0.169 g, 30%). A second crop (0.094 g) was obtained a day later.Elemental analysis calcd for C 18 H 24 N 10 Cl 3 FeO 12 Rb, 1·RbClO 4 :C 26.36, H 2.95, N 17.08. Found: C 26.48, H 3.07, N 17.03.Synthesis of [FeH 3 L 1 ](ClO 4 ) 2 CsClO 4 ,1·CsClO 4 . 2-Imidazolecarboxaldehyde (0.197 g, 2.05 mmol) and tren (0.100 g, 0.685 mmol) were reﬂuxed in methanol (20 ml) for 30 min to give a yellow solution. Fe(ClO 4 ) 2 ·6H 2 O (0.249 g, 0.685 mmol) was added in methanol (10 ml). The mixture was reﬂuxed for 10 min and caesium perchlorate (0.478 g, 2.06 mmol) was added as a solid at reﬂux. The dark red solution was set aside to concentrate. After a day a mixture of dark red crystals and white solid (0.657 g) was removed by ﬁltration. The mixture was recrystallized from methanol (60 ml) and hot ﬁltered to remove the white solids. Concentration of the ﬁltrate yielded dark red crystals of 1·CsClO 4 (0.035 g, 5.9%). Elemental analysis calcd for C 18 H 24 N 10 Cl 3 CsFeO 12 , 1·CsClO 4 : C 24.92, H 2.79, N 16.14. Found: 25.25 C, 2.97 H, 16.02 N.Acknowledgements CUA aid to GB on 350010 is gratefully acknowledged.References 1(a) C. Brewer, G. Brewer, R. J. Butcher, E. E. Carpenter, L. Cuenca, A. M. Schmiedekamp and C. Viragh, Dalton Trans., 2005, 3617; (b)I.Morgenstern-Badarau, F. Lambert, J. P. Renault, M. Cesario, J. D.Marechal and F. Maseras, Inorg. Chim. Acta, 2000, 297, 338; (c)H.Keypour, S. Salehzadeh, R. G. Pritchard and R. V. Parish, Polyhedron, 2000, 19, 1633; (d) H. Keypour, S. Salahzadeh and R. V. Parish, Molecules, 2002, 7, 140.2 C. Brewer, G. Brewer, G. Patil, Y. Sun, C. Viragh and R. J. Butcher, Inorg. Chim. Acta, 2005, 358, 3341.3(a) J. A. Real, A. B. Gaspar and M. C. Mu ˜ noz, Dalton Trans., 2005, 2062; (b)P.G ¨ utlich, Y. Garcia and H. A. Goodwin, Chem.Soc.Rev., 2000, 489.4(a) S. J. Slattery, J. K. Blaho, J. Lehnes and K. A. Goldsby, Coord. Chem.Rev., 1998, 174, 391; (b) A. A. Hays, I. R. Vassiliev, J. H. Golbeck and R. J. Debus, Biochemistry, 1998, 37, 11352; (c) P. Aedelroth, M. L.Paddock, A. Tehrani, J. T. Beatty, G. Feher and M. Y. Okamura, Biochemistry, 2001, 40, 14538; (d) R. F. Carina, L. Verzegnassi, G. Bernardinelli and A. F. Williams, Chem. Commun., 1998, 2681; (e)A.M.BondandM.Haga,Inorg. Chem., 1986, 25, 4507; (f)M.Haga, T. Ano, K. Kano and S. Yamabe, Inorg. Chem., 1991, 30, 3843.5(a) J. W. Steed and J. L. Atwood, Supramolecular Chemistry, John Wiley and Sons, Weinheim, 2000; (b) Transition Metals in Supramolecular Chemistry ed. J. P. Sauvage, John Wiley and Sons, Weinheim, 1999; (c) H. Dodziuk, Introduction to Supramolecular Chemistry, Kluwer Academic Publishers, Boston, 2001; (d) A. Bianchi, K. BowmanJames and E. Garcia-Espa ´ na, Supramolecular Chemistry of Anions, John Wiley and Sons, Weinheim, 1997; (e) J. M. Lehn, Supramolecular Chemistry: Concepts and Perspectives, VCH, Weinheim, 1995.6(a) L. Salmon, A. Bousseksou, B. Donnadieu and J. P. Tuchagues, Inorg.Chem., 2005, 44, 1763; (b) C. M. Grunert, J. Schweifer, P. Weinberger, W. Linert, K. Mereiter, G. Hilscher, M. Muller, G. Wiesinger and P. J.van Koningsbruggen, Inorg. Chem., 2004, 43, 155; (c)S.Arata,H.Torigoe, I. Tomotaka, N. Matsumoto, F. Dahan and J. P. Tuchagues, Inorg. Chem., 2005, 44, 9288.7 O. Kahn and C. Jay-Martinez, Science, 1998, 279, 44.8 A. Hauser, J. Jeftic, H. Romstedt, R. Hinek and H. Spiering, Coord.Chem. Rev., 1999, 190, 471.9(a) T. Fukukai, K. Yabe, Y. Ogawa, N. Matsumoto and J. Mrozinski, Bull. Chem. Soc. Jpn., 2005, 78, 1484; (b) S. Bonhommeau, N. Brefuel, This journal is © The Royal Society of Chemistry 2007 Dalton Trans., 2007, 4132–4142 ¦ 4141 Published on 03 July 2007. Downloaded by University of Pittsburgh on 31/10/2014 08:49:49. View Article Online V. K. Palﬁ, G. Molnar, A. Zwick, L. Salmon, J. P. Tuchagues, J. S.Costa, J. F. Letard, H. Paulsen and A. Bousseksou, Phys. Chem. Chem.Phys., 2005, 7, 2909; (c) K. Tanimura, R. Kitashima, N. Brefuel, M.Nakamura, N. Matsumoto, S. Shova and J. P. Tuchagues, Bull. Chem.Soc. Jpn., 2005, 78, 1279.10 G. Brewer and C. Luckett, Inorg. Chim. Acta, 2005, 358, 239.11 (a) Y. Sunatsuki, Y. Ikuta, N. Matsumoto, H. Ohta, M. Kojima, S. Iijima, S. Hayami, Y. Maeda, S. Kaizaki, F. Dahan and J. P.Tuchagues, Angew. Chem., Int. Ed., 2003, 42, 1614; (b) Y. Ikuta, M. Ooidemizu, Y. Yamahata, M Yamada, S. Osa, N. Matsumoto, S. Iijima, Y. Sunatsuki, M. Kojima, F. Dahan and J. P. Tuchagues, Inorg. Chem., 2003, 42, 7001; (c) M. Yamada, M Ooidemizu, Y. Ikuta, S. Osa, N. Matsumoto, S. Iijima, M. Kojima, F. Dahan and J. P.Tuchagues, Inorg. Chem., 2003, 42, 8406; (d) H. Ohta, Y. Sunatsuki, M.Kojima, S. Iijima, H. Akashi and N. Matsumoto, Chem. Lett., 2004, 33, 350.12 G. Brewer, M. J. Olida, A. M. Schmiedekamp, C. Viragh and P. Y.Zavalij, Dalton Trans., 2006, 5617.13 (a) C. T. Brewer, G. Brewer, C. Luckett, G. S. Marbury, C. Viragh, A. M.Beatty and W. R. Scheidt, Inorg. Chem., 2004, 43, 2402; (b) F. Lambert, C. Policar, S. Durot, M. Cesario, L. Yuwei, H. Korri-Youssouﬁ, B.Keita and L. Nadjo, Inorg. Chem., 2004, 43, 4178.14 Y. Sunatsuki, H. Ohta, M. Kojima, Y. Ikuta, Y. Goto, N. Matsumoto, S. Iijima, H. Akashi, S. Kaizaki, F. Dahan and J. P. Tuchagues, Inorg.Chem., 2004, 43, 4154.15 C. T. Brewer, G. Brewer, R. J. Butcher, E. E. Carpenter, A. M.Schmiedekamp and C. Viragh, Dalton Trans., 2007, 295.16 (a) C. T. Brewer, G. Brewer, M. Shang, W. R. Scheidt and I. Muller, Inorg. Chim. Acta, 1998, 278, 197; (b) F. Lambert, J. P. Renault, C.Policar, I. Morgenstern-Badarau and M. Cesario, Chem. Commun., 2000, 35.17 S. Nagasato, Y. Sunatsuki, S. Ohasto, T. Kido, N. Matsumoto and M.Kojima, Chem. Commun., 2002, 14.18 G. R. Desiraju and T. Steiner, The Weak Hydrogen Bond, International Union of Crystallography, Oxford Scientiﬁc Publications, Oxford, 1999.19 F. A. Cotton, V. W. Day, E. E. Harzen and S. Larsen, J. Am. Chem.Soc., 1973, 95, 4834.20 (a) D. Kim, S. Jon, H. Lee, K. Baek, N. Oh, W. Zin and K. Kim, Chem. Commun., 2005, 44, 5509; (b) R. P. Dixon, S. J. Geib and A. D.Hamilton, J. Am. Chem. Soc., 1992, 114, 365; (c)E.Fan,S.A.Van Arman, S. Kincaid and A. D. Hamilton, J. Am. Chem. Soc., 1993, 115, 369.21 C. Brewer, G. Brewer, R. J. Butcher, E. E. Carpenter, L. Cuenca, B. C.Noll, W. R. Scheidt, C. Viragh, P. Y. Zavalij and D. Zielaski, Dalton Trans., 2006, 1009.22 T. A. Beineke and J. Delgaudio, Inorg. Chem., 1968, 7, 715.23 J. E. Huheey, E. A. Keiter and R. L. Keiter, in Inorganic Chemistry, Harper Collins, New York, 4th edn, 1993, ch. 4, pp. 114–117.24 B. Verberck, V. N. Popov, A. V. Nikolaev and D. Lamoen, J. Chem.Phys., 2004, 121, 321.25 (a) T. Steiner, Chem. Commun., 1997, 727; (b) G. R. Desiraju, Acc.Chem. Res., 1991, 24, 290; (c) J. A. R. P. Sarma and G. R. Desiraju, Acc. Chem. Res., 1986, 19, 222.26 F. Renaud, C. Piguet, G. Bernardinelli, J. C. G. B ¨ unzli and G.Hopfgartner, J. Am. Chem. Soc., 1999, 121, 9326.27 G. S. Padiyar and T. P. Seshadri, Nucleosides Nucleotides, 1996, 15, 857.28 R. J. Butcher, Y. Gultneh and A. R. Khan, Acta Crystallogr., Sect. E, 2002, E58(8), 858.29 (a) T. Kermmitt, G. J. Gainsford, P. J. Steel and J. Wikaira, Acta Crystallogr., Sect. E, 2002, E58(8), o851; (b)W.T.A.Harrison,Acta Crystallogr., Sect E., 2003, E59(9), o1267.30 L. R. Nassimbeni and A. L. Rodgers, Inorg. Nucl. Chem. Lett., 1975, 11, 757.31 Z. M. Jin, Y. J. Pan, X. F. Li, M. L. Hu and L. Shen, J. Mol. Struct., 2003, 660, 67.32 R. L. Paul, Z. R. Bell, J. S. Fleming, J. C. Jeffery, J. A. McCleverty and M. D. Ward, Heteroat. Chem., 2002, 13, 567.33 (a) C. Bazzicalupi, A. Bencini, A. Bianchi, V. Fusi, C. Giorgi, P. Paoletti, A. Stefani and B. Valtancoli, J. Chem. Soc., Perkin Trans. 2, 1995, 275; (b) C. Bazzicalupi, A. Bencini, A. Bianchi, V. Fusi, C. Giorgi, A.Granchi, P. Paoletti and B. Valtancoli, J. Chem. Soc., Perkin Trans.2, 1997, 775; (c) G. Morgan, V. McKee and J. Nelson, J. Chem. Soc., Chem. Commun., 1995, 1649.34 E. A. Amin, W. R. Harris and W. J. Welsh, Biopolymers, 2004, 73, 205.35 (a) J. P. Garcia-Ter ´ an, O. Castillo, A. Luque, U. Garcia-Couceiro, G.Beobide and P. Rom ´ an, Dalton Trans., 2006, 902; (b) V. Maurizot, M.Yoshizawa, M. Kawano and M. Fujita, Dalton Trans., 2006, 2750.36 (a) J. Skibsted and H. J. Jacobsen, Inorg. Chem., 1999, 38, 1806; (b)G.B.Johansson and O. Lindqvist, Acta Crystallogr., Sect. B, 1977, B33, 2918; (c) H. Sawada, Mater. Res. Bull., 1993, 28, 867; (d) U. A. Jayasooriya, S. F. A. Kettle and S. Mahasuverachai, J. Chem. Phys., 1987, 86, 3127.37 (a) S. M. Peiris, G. I. Pangilinan and T. P. Russell, J. Phys. Chem. A, 2000, A104, 11188; (b)H.J.Prask,C.S.Choi,N.J.ChesserandG.J.Rosasco, J. Chem. Phys., 1988, 88, 5106; (c) J. O. Lundgren and R.Liminga, Acta Crystallogr., Sect. B, 1979, B35, 1023.38 (a) S. Jon, J. Kim, M. Kim, S. Park, W. Jeon, J. Heo and K. Kim, Angew. Chem., Int. Ed., 2001, 40(11), 2116; (b)J.Kim,D.Ryu,Y.Sei, K. Yamaguchi and K. H. Ahn, Chem. Commun., 2006, 1136.39 (a) M. Enamuliah and W. Linert, J. Coord. Chem., 1996, 38, 337; (b)M.Enamuliah and W. Linert, J. Coord. Chem., 1995, 35, 325.40 Y. Sunatsuki, M. Sakata, S. Matsuzaki, N. Matsumoto and M. Kojima, Chem. Lett., 2001, 1254.41 (a)K.H.Sugiyarto,W.A.McHale,D.C.Craig,A.D.Rae,M.L.Scudder and H. A. Goodwin, Dalton Trans., 2003, 2443; (b)K.H.Sugiyarto and H. A. Goodwin, Aust. J. Chem., 1988, 41, 1645; (c) K. H. Sugiyarto, M. L. Scudder, D. C. Craig and H. A. Goodwin, Aust. J. Chem., 2000, 53, 755.42 G. M. Sheldrick, Acta Crystallogr., Sect. A, 1990, A46, 467.43 G. M. Sheldrick, SHELXL-97, Program for reﬁnement of crystal structures, University of G ¨ ottingen, Germany, 1997.4142 ¦ Dalton Trans., 2007, 4132–4142 This journal is © The Royal Society of Chemistry 2007 Published on 03 July 2007. Downloaded by University of Pittsburgh on 31/10/2014 08:49:49. View Article Online | [] | [] | ["[FeH 3 L 1 ](ClO 4 ) 2 ·NH 4 ClO 4"] | ["Ammonium perchlorate--0.074 g, 0.631 mmol", "FeCl 2 ·4H 2 O--0.089 g, 0.45 mmol", "Fe(ClO 4 ) 2 ·6H 2 O--0.249 g, 0.685 mmol"] | [] | ["H 3 IMDC--0.2341 g, 1.5 mmol", "2-Imidazolecarboxaldehyde--0.129 g, 1.34 mmol"] | ["refluxing", "refluxing", "refluxing"] | ["2 d", "7 d", "1 day"] | ["H 2 O--5 mL", "methanol--50 ml"]
c2dt32331a | {[Ru III (Q) 2 ](μ-CN) 2 [Mn III (L 1 )]} n (4). A solution of 1 (50 mg, 0.064 mmol) in DMF–MeOH (5 mL, 1 : 1, v/v) and a solution of [Mn III (L 1 )(Cl)(H 2 O)] (28 mg, 0.064 mmol) in DMF–MeOH (5 mL) were placed in each arm of a H-tube. DMF–MeOH (ca.15 mL) was slowly added to the tube until the two arms were able to mix. Dark red block crystals suitable for X-ray crystallography were obtained after standing the solution for 2 weeks. | [] | [] | ["[Ru III (Q) 2 ](μ-CN) 2 [Mn III (L 1 )]n"] | ["1--50 mg, 0.064 mmol", "[Mn III (L 1 )(Cl)(H 2 O)]--28 mg, 0.064 mmol"] | [] | [] | [] | ["2 weeks"] | ["DMF–MeOH--5 mL, 1 : 1, v/v"]
chem.200601296 | Isothiocyanato(2,3,7,8,9,12,13-hexaethyl-1,14-dimethyltripyrrinato)ACHTUNGTRENNUNGnickel(II) (10): Prepared from 7 and excess potassium thiocyanate as a violet solid (20 mg, 37%). | [] | [] | ["Isothiocyanato(2,3,7,8,9,12,13-hexaethyl-1,14-dimethyltripyrrinato)nickel(II)"] | ["excess potassium thiocyanate--20 mg, 37%"] | [] | [] | [] | [] | []
j.poly.2015.12.026 | 3 mL MeOH was added to the ampoule and then it was sealed under reduced pressure. The ampoule was then subjected to a temperature program of three hours heating from room temperature to 110 °C, twelve hours holding at 110 °C, and cooling to room temperature over ﬁfty-ﬁve hours. The colourless, crystalline solid of Ba (terpy)[Pt(CN) 4 ] was subsequently isolated and washed with MeOH. Yield: 41 mg (62%). FT-IR (ATR, cm 1 ): 2143 ( m CN , vs), 1591 m, 1578 w, 1571 w, 1480 m, 1451 w, 1445 m, 1431 m, 1307 w, 1235 w, 1196 w, 1159 m, 1003 m, 771 s. Raman (785 nm, a:1, % lp: 5, cm 1 ): 2178 ( m CN , m), 2159 ( m CN , m), 1590 s, 1566 m, 1491 m, 1480 m, 1451 m, 1319 s, 1290 m, 1270 w, 1043 w, 1002 s, 721 w, 648 w, 320 w, 209 w, 133 m, 113 m. Anal.Calc. for C 19 H 11 N 7 BaPt (Ba(terpy)[Pt(CN) 4 ]): C 34.07; H 1.66; N 14.64. Found: C 32.82; H 1.62; N 13.89; Anal. Calc. for C 19 H 11 N 7 BaPt(BaCl 2 ) 0.1 : C 33.05; H 1.61; N 14.20%.4.3. Measurement of birefringence The optical retardation and crystal thickness measurements were obtained by means of polarized-light microscopy using an Olympus BX60 microscope, with a tilted U-CTB thick Berek compensator at k ¼ 546ð10Þ nm at room temperature. Retardation measurements were also conducted at k ¼ 650ð20Þ nm, resulting in a <1% difference, which is far less than the error associated with thickness measurements. The birefringence was calculated by dividing the measured retardation by the crystal thickness. In the case of all crystals reported herein, face assignment of the crystals was determined using the crystal faces application in APEX II.4.4. Single crystal X-ray diffraction structure determinations All crystals were mounted using MiTe-Gen sample holders and Paratone oil. The data was collected using a Bruker SMART APEX II Duo CCD diffractometer with triumph graphite-monochromated Mo K a radiation (k ¼ 0:71073 Å). Additional crystallographic information can be found in Table 4. All diffraction data was processed with the Bruker Apex II software suite. All structures were solved with intrinsic phasing method [31] and subsequent reﬁnements were performed using SHELXle [32]. Diagrams were prepared using ORTEP-3 [33] and POV-RAY [34].Acknowledgement DBL is grateful to NSERC of Canada for support of this research via the Discovery Grant program.Appendix A. Supplementary data CCDC 1416886–1416890 contain the supplementary crystallographic data for Sr(OH 2 )(terpy)[Au(CN) 2 ] 2 ,Mg(OH 2 )(terpy)[Pt(CN) 4 ], M(terpy)[Pt(CN) 4 ] (for M = Ca, Sr, Ba). These data can be obtained free of charge via http://www.ccdc.cam.ac.uk/conts/retrieving.html, or from the Cambridge Crystallographic Data Centre, 12 Table 4 Crystallographic data Compound reference Sr(OH 2 )(terpy)[Au(CN) 2 ] 2 Ca(terpy)[Pt(CN) 4 ] Mg(OH 2 )(terpy)[Pt(CN) 4 ] Sr(terpy)[Pt(CN) 4 ] Ba(terpy)[Pt(CN) 4 ] Chemical formula C 19 H 13 Au 2 N 7 OSr C 19 H 11 CaN 7 Pt C 19 H 13 MgN 7 OPt C 19 H 11 N 7 PtSr C 19 H 11 BaN 7 Pt FW (g mol 1 ) 836.92 572.52 574.76 620.06 669.78 Crystal system triclinic monoclinic monoclinic monoclinic monoclinic a (Å) 9.7821(10) 13.7379(5) 15.7763(5) 14.045(3) 14.2326(2) b (Å) 10.4464(11) 10.4208(4) 11.5993(4) 10.620(3) 10.8726(2) c (Å) 11.7866(12) 13.3226(5) 11.5738(4) 13.498(3) 13.5990(2) a (°) 95.826(2) 90 90 90 90 b (°) 92.258(2) 103.0030(6) 99.1160(5) 102.587(4) 101.5718(6) c (°) 113.4110(10) 90 90 90 90 V (Å 3 ) 1095.4(2) 1858.36(12) 2091.19(12) 1964.8(8) 2061.61(6) T (K) 296(2) 296(2) 296(2) 296(2) 296(2) Space group P  1 C2/c C2/c C2/c C2/c Z 24444 Radiation (Å) 0.71073 0.71073 0.71073 0.71073 0.71073 l (mm 1 ) 15.811 7.846 6.764 9.846 8.695 All reﬂections 25844 10394 17783 17 625 26834 Unique reﬂections 5417 2609 2930 2996 4538 R int 0.0368 0.0169 0.0214 0.0433 0.0218 R1[I 0 P 2:50 r ðI 0 Þ] 0.0222 0.0129 0.0121 0.0251 0.0211 wR(F2) 0.0520 0.0280 0.0267 0.0468 0.0497 R1 (all data) 0.0289 0.0181 0.0211 0.0366 0.0243 wR(F2) (all data) 0.0550 0.0297 0.0295 0.0500 0.0512 Goodness-of-ﬁt (GOF) 1.024 1.031 1.064 1.045 1.063 98 J.R. Thompson et al. / Polyhedron 108 (2016) 93–99 Union Road, Cambridge CB2 1EZ, UK; fax: (+44) 1223-336-033; or e-mail: deposit@ccdc.cam.ac.uk. Additional supplementary information (several additional structural ﬁgures; excitation/emission spectra for Sr(terpy)[Pt(CN) 4 ]; view normal to primary crystallographic face (1–10) of Mg(OH 2 )(terpy)[Pt(CN) 4 ]) associated with this article can be found, in the online version, at http://dx.doi.org/10.1016/j.poly.2015.12.026.References [1] C. Janiak, Dalton Trans. (2003) 2781.[2] B. Moulton, M.J. Zaworotko, Chem. Rev. 101 (2001) 1629–1658.[3] T. Fukushima, S. Horike, Y. Inubushi, K. Nakagawa, Y. Kubota, M. Takata, S.Kitagawa, Angew. Chem., Int. Ed. 49 (2010) 4820–4824 .[4] A.-X. Tian, J. Ying, J. Peng, J.-Q. Sha, H.-J. Pang, P.-P. Zhang, Y. Chen, M. Zhu, Z.-M. Su, Cryst. Growth Des. 8 (2008) 3717–3724 .[5] M. Du, C.-P. Li, C.-S. Liu, S.-M. Fang, Coord. Chem. Rev. 257 (2013) 1282–1305.[6] Z. Hu, B.J. Deibert, J. Li, Chem. Soc. Rev. 43 (2014) 5815–5840.[7] J.-R. Li, R.J. Kuppler, H.-C. Zhou, Chem. Soc. Rev. 38 (2009) 1477–1504.[8] L.J. Murray, M. Dinc, J.R. Long, Chem. Soc. Rev. 38 (2009) 1294–1314.[9] O.M. Yahgi, M. O’Keeffe, N.W. Ockwig, H.K. Chae, M. Eddaoudi, J. Kim, Nature 423 (2003) 705–714 .[10] J. Lee, O.K. Farha, J. Roberts, K.A. Scheidt, S.T. Nguyen, J.T. Hupp, Chem. Soc. Rev.38 (2009) 1450–1459 .[11] A. Corma, H. Garica, F.X. Llabres i Xamena, Chem. Rev. 110 (2010) 4606–4655.[12] Y. Cui, Y. Yue, G. Qian, B. Chen, Chem. Rev. 112 (2012) 1126–1162.[13] X. Rao, Q. Huang, X. Yang, Y. Cui, Y. Yang, C. Wu, B. Chen, G. Qian, J. Mater.Chem. 22 (2012) 3210 .[14] S. Bureekaew, S. Horike, M. Higuchi, M. Mizuno, T. Kawamura, D. Tanaka, N.Yanai, S. Kitagawa, Nat. Mater. 8 (2009) 831–836 .[15] E. Hecht, Optics, fourth ed., Addison Wesley, San Francisco, 2002.[16] R.J.D. Tilley, Colour and the Optical Properties of Materials: An Exploration of the Relationship Between Light, the Optical Properties of Materials and Colour, 2nd Edition., Wiley, Chichester, West Sussex, U.K., 2011 .[17] G. Shabtay, E. Eidinger, Z. Zalevsky, D. Mendlovic, E. Marom, Opt. Express 10 (2002) 1534–1541 .[18] P.K. Kashkarov, L.A. Golovan, A.B. Fedotov, A.I. Eﬁmova, L.P. Kuznetsova, V.Y.Timoshenko, D.A. Sidorov-Biryukov, A.M. Zheltikov, J.W. Haus, J. Opt. Soc. Am.B 19 (2002) 2273 .[19] A. Fiore, V. Berger, E. Rosencher, P. Bravetti, J. Nagle, Nature 391 (1998) 463– 466 .[20] M. Zhang, G. Huo, Opt. Eng. 53 (2014) 086105.[21] R.E. Newnham, Properties of Materials: Anisotropy, Structure, Oxford University Press, Symmetry, 2005 .[22] M.J. Katz, H. Kaluarachchi, R.J. Batchelor, A.A. Bokov, Z.-G. Ye, D.B. Leznoff, Angew. Chem., Int. Ed. 46 (2007) 8804–8807 .[23] J.R. Thompson, R.J. Roberts, V.E. Williams, D.B. Leznoff, CrystEngComm 15 (2013) 9387 .[24] V. Bekiari, P. Lianos, Chem. Phys. Lett. 383 (2004) 59–61.[25] H. Schmidbaur, A. Schier, Chem. Soc. Rev. 41 (2012) 370–412.[26] M. Kato, Bull. Chem. Soc. Jpn. 80 (2007) 287–294.[27] J.R. Lakowicz, Principles of Fluorescence Spectroscopy, third ed., Springer, 2006 .[28] M.J. Katz, T. Ramnial, H. Yu, D.B. Leznoff, J. Am. Chem. Soc. 5 (2008) 10662– 10673 .[29] J.R. Thompson, J.S. Ovens, V.E. Williams, D.B. Leznoff, Chem. Eur. J. 19 (2013) 16572–16578 .[30] J.R. Thompson, M.J. Katz, V.E. Williams, D.B. Leznoff, Inorg. Chem. 54 (2015) 6462–6471 .[31] G.M. Sheldrick, Acta Crystallogr. Sect. A: Found. Crystallogr. 71 (2015) 3–8.[32] C.B. Hübschle, G.M. Sheldrick, B. Dittrich, J. Appl. Crystallogr. 44 (2011) 1281– 1284 .[33] L.J. Farrugia, J. Appl. Crystallogr. 45 (2012) 849–854.[34] T.D. Fenn, D. Ringe, G.A. Petsko, J. Appl. Crystallogr. 36 (2003) 944–947.J.R. Thompson et al. / Polyhedron 108 (2016) 93–99 99 | [] | [] | ["Ba (terpy)[Pt(CN) 4 ]", "C 19 H 11 N 7 BaPt"] | [] | [] | [] | [] | ["3 hours heating from room temperature to 110 °C", "twelve hours holding at 110 °C", "cooling to room temperature over fifty-five hours"] | ["MeOH--3 mL"]
j.synthmet.2014.12.016 | Anal.for C 13 H 11 N 2 O 6 Zn (%): Calcd.C 43.75, H 3.08, N 7.85; found C 43.71, H 3.05, N 7.89.FTIR (KBr, cm 1 ): 3445(s), 1654(s), 1609(m), 1572(m), 1534(m), 1453(w), 1333(w), 1221(w), 1138(m), 998(w), 901(w), 821(w), 781(w), 654(w), 525(w), 423(w).2.4.Preparation of {[Zn(ccop)(bpp)]H 2 O} n (2) Complex 2 was prepared by the same procedure as 1, except that the 4,4 0 -bpy was replaced by bpp.Colorless crystals were obtained in 70% yield based on H 2 ccop.Anal.for C 21 H 21 N 3 O 6 Zn (%): Calcd.C 52.74, H 4.40, N 8.79; found C 52.68, H 4.38, N 8.86.FTIR (KBr, cm 1 ): 3460(s), 1661(s), 1438(w), 1400(s), 1321(w), 1184(w), 1139(w), 1043(w), 925(w), 804(w), 661(m), 523(w).2.5.Preparation of [Zn(ccop)(H 2 O) 5 ]H 2 (3) Complex 3 was prepared by the same procedure as 1 or 2, except that the pH value was adjusted to about 4 through HCl.Colorless crystals were obtained in 56% yield based on H 2 ccop.Anal.for C 8 H 16 NO 10 Zn (%): Calcd. | [] | [] | ["{[Zn(ccop)(bpp)]\nH 2 O} n", "C 21 H 21 N 3 O 6 Zn"] | [] | [] | ["ccop--NaN", "bpp--NaN"] | [] | [] | []
10610270410001713286 | Preparation of [Cd(tib) 2 ](NO 3 ) 2 ·4H 2 O (1) The title complex was synthesized by the layering method. A solution of tib ð8:3mg; 0:03 mmolÞ in methanol ð5mLÞ was carefully placed on a solution of CdðNO 3 Þ 2 ·4H 2 Oð7:1mg; 0:023 mmolÞ in water ð3mLÞ: Colorless crystals of 1 were obtained after several days. Yield: 50% (based on tib). Found: C, 41.85; H, 3.75; N, 22.77. Calcd. for C 30 H 32 CdN 14 O 10 : C, 41.93; H, 3.79; N, 22.57%.Preparation of [Ag(tib)(PPh 3 )](CF 3 SO 3 ) (2) All procedures for synthesis and measurements of silver(I) complexes were carried out in the dark. | [] | [] | ["[Cd(tib) 2 ](NO 3 ) 2 ·4H 2 O", "C 30 H 32 CdN 14 O 10"] | ["Cd(NO 3 ) 2 ·4H 2 O--7.1 mg; 0.023 mmol"] | [] | ["tib--8.3 mg; 0.03 mmol"] | [] | [] | ["methanol--5 mL", "water--3 mL"]
c2dt11986b | Sn 6 O 2 (H 2 L)(PO 4 ) 2 ·4H 2 O and Sn 7 O(L) 3 SnC 2 O 4 (0.3 mmol, 0.062 g) and ligand (0.15 mmol, 0.054 g) were heated with 8 ml H 2 O in a 15 ml PTFE-lined steel reaction vessel at 210 °C for 3 days. The product, which consisted of a light brown powder and colorless single crystals, was collected by ﬁltration and washed with water and ethanol. PXRD revealed that the sample was composed of at least two phases. The crystals were not only coated with the brown powder, but also had many internal inclusions. One of the needle-shaped single crystals was selected for single-crystal X-ray diffraction (Sn 6 O 2 (H 2 L)(PO 4 ) 2 ·4H 2 O). There were also plate-shaped single crystals, which were determined by single-crystal X-ray diffraction to be Sn 7 O(L) 3 . The brown powder was not further characterized.Results Relevant crystallographic information for the compounds presented herein are included in Table 1. | [] | [] | ["Sn 6 O 2 (H 2 L)(PO 4 ) 2 ·4H 2 O", "Sn 7 O(L) 3"] | ["Sn 6 O 2 (H 2 L)(PO 4 ) 2 ·4H 2 O--NaN", "Sn 7 O(L) 3 SnC 2 O 4--0.3 mmol, 0.062 g"] | [] | ["ligand--0.15 mmol, 0.054 g"] | ["210 °C"] | ["3 days"] | ["H 2 O--8 ml"]
j.jorganchem.2004.06.052 | 4.1. 4-(Ethyl)-phenyl-ethanoic acid (II) 1.00 g (6.16 mmol) of 2-(4-styryl)-ethanoic acid and 50 mg of Pd 5% on carbon are dissolved in 50 ml of THF. The solution is hydrogenat ed at 3 atm for 3 h at room temperature in a Parr apparatus. The suspension is ﬁltered on silica and evaporated to give 1.01 g of (4ethyl)-phenyl-ethano ic acid corresponding to a quantitative yield. M.p. = 91 C (lit. 91 C [20]) 1 H NMR: 10.4 (bs, 1H, COOH); 7.2 (m, 4H, arom.); 3.6 (s, 2H, CH 2 CO); 2.6 (q, 2H, CH 2 –CH 3 ); 1.2 (t, 3H, CH 3 ). | [] | [] | ["4-(Ethyl)-phenyl-ethanoic acid (II)"] | ["Pd 5% on carbon--50 mg"] | [] | ["2-(4-styryl)-ethanoic acid--1.00 g (6.16 mmol)"] | ["room temperature"] | ["3 h"] | ["THF--50 ml"]
s12039-017-1262-x | The reaction mixture was slowly brought to room temperature to yield single crystals of 2 within 24 h. Yield: 48% (Based on Cu(NO 3 ) 2 ·6H 2 O). M.p.: 218–220 ◦ C. FT-IR (Neat, ¯ U/ cm −1 ): 3419(b), 3149(m), 3081(m), 2933(m), 1663(vs), 1575(m), 1498(w), 1464(w), 1384(s), 1255(m), 1182(m), 1085(vs), 882(m), 791(w), 761(w), 737(w), 709(w), 661(s), 619(m).1 HNMR(D 2 O, 400.13 MHz): δ 8.32 (bs, 1H, ImH), 7.30 (bs, 2H, ImH),2.92(bs,1H,CH), 2.76 (b, 2H, CH), 2.19 (bs, 3H, CH 3 ) ppm. | [] | [] | [] | [] | [] | [] | ["room temperature"] | ["24 h"] | []
b707853f | {[Cu(PA)(phen)(H 2 O)](DMF) 2 } n (8). The same synthetic method as that for 7 was used except that Mn(OAc) 2 ?4H 2 O was replaced by Cu(NO 3 ) 2 ?3H 2 O (24 mg, 0.1 mmol), affording blue block crystals after one week in a 76% yield (60 mg). IR (cm 21 ): 3431b, 3061m, 2928m, 1659vs, 1586s, 1556s, 1508m, 1454vs, 1396vs, 1353vs, 1326vs, 1257m, 1234s, 1199w, 1149w, 1100w, 1012w, 954w, 919w, 847s, 812m, 767s, 722s, 666w, 604w, 539w, 499w. Anal. Calcd. for C 41 H 38 CuN 4 O 9 : C, 62.00; H, 4.82; N, 7.05%. Found: C, 62.48; H, 4.60; N, 6.90%. | [] | [] | ["{[Cu(PA)(phen)(H 2 O)](DMF) 2 } n"] | ["Cu(NO 3 ) 2 ?3H 2 O--24 mg, 0.1 mmol"] | [] | ["PA--not provided", "phen--not provided"] | [] | ["one week"] | ["DMF--not provided"]
bcsj.20090316 | Compound p-C 5 PNN was prepared according to the procedure for p-C 4 PNN.10 Data for p-C 5 PNN are as follows: Yield: 23%. Mp: 8183 °C. Anal.Calcd for C 18 H 27 N 2 O 3 : C, 67.68; H, 8.52; N, 8.77%. Found: C, 67.42; H, 8.69; N, 8.57%. ESR (toluene, room temp.): g = 2.0065, a N = 7.55 G. MS (EI): m/z 318.2 (M + ). IR (KBr disc): 1537, 1386, 1255, 1020 cm ¹1 . | [] | [] | ["p-C 5 PNN", "C 18 H 27 N 2 O 3"] | [] | [] | [] | [] | [] | []
j.inoche.2012.11.011 | Preparation of [Co(sbpdc)(bpp)(H 2 O)] (4). Compound 4 was synthesized following the same synthetic procedure as that for compound 3,except that bpp was used instead of 4,4′-bpy and the pH value is changed into 6.5. Red-block crystals of 4 wereobtainedin23%yieldbasedonCo.Anal. Calcd. (%) for C 27 H 22 CoN 2 O 7 S(M r =577.47): C, 56.16; H, 3.84; N, 4.85. Found (%): C, 56.14; H, 3.86; N, 4.83.IR (KBr, cm − 1 ): 3336(s), 3051(m), 2942(m), 1616(s), 1559(m), 1502(w), 1464(w), 1376(s), 1424(s), 1133(m), 1175(s), 1301(s), 660(m).Crystallographic data collection and reﬁnement. Single-crystal X-ray diffraction measurements were carried out on a Bruker SMART APEX CCD diffractometer equipped with graphite-monochromated Mo Kα radiation (λ =0.71073 Å). Absorption corrections were applied using the SADABS program [10]. The structures were solved by direct methods and reﬁned on F2 using full-matrix least-squares methods (SHELXS97 and SHELXL97 programs) [11]. All non-hydrogen atoms were reﬁned anisotropically. C21 atom in compound 2 and C22–C27 atoms in compound 4 are disordered, with each atom over two positions. H atoms bound to C atoms were positioned geometrically and reﬁned as riding atoms. The water H atoms were located from difference Fourier maps and reﬁned as riding atoms. Crystallographic data for compounds 1–4 are summarized in Table 1. Selected bond lengths and angles are listed in Tables S1–S4. | [] | [] | ["[Co(sbpdc)(bpp)(H 2 O)]"] | [] | [] | ["sbpdc--NaN", "bpp--NaN"] | [] | [] | []
ic070194k | Complexes. {[Co(L1)(MeCN) 2 ](ClO 4 ) 2 } ∞ ,1.Co(ClO 4 ) 2 ‚6H 2 O (94.7 mg, 0.26 mmol) dissolved in degassed MeCN (25 mL) was added via cannula to L1 (54.5 mg, 0.25 mmol) dissolved in degassed MeCN (25 mL). The solution was left to stir overnight. | [] | [] | ["{[Co(L1)(MeCN) 2 ](ClO 4 ) 2 } ∞", "Co(ClO 4 ) 2 ‚6H 2 O"] | ["Co(ClO 4 ) 2 ‚6H 2 O--94.7 mg, 0.26 mmol"] | [] | ["L1--54.5 mg, 0.25 mmol"] | [] | ["overnight"] | ["MeCN--25 mL"]
asia.201600383 | Then the solution was cooled to room temperature and filtered.The filtrate was left in air for at room temperature. After one day, blue-green crystals were collected. Yield: 56 %. FTIR (KBr): n ˜ = 3415 (m), 1654 (s), 1492 (m), 1260 (s), 1211 (s), 1148 (s), 799 (m), 664 cm 1 (m); elemental analysis calcd (%) for C 73 H 51 Cu 2 GdF 42 N 6 O 20 : C 36.31, H 2.13, N 3.48; found: C 36.10, H 2.24, N 3.50. | [] | ["one day"] | ["C 73 H 51 Cu 2 GdF 42 N 6 O 20"] | ["NaN--NaN"] | [] | ["NaN--NaN"] | [] | [] | ["NaN--NaN"]
acs.inorgchem.6b01405 | Stepwise Mechanosynthesis of {[Zn 2 (iso) 2 (pcih) 2 ]·2DMF} n (1).ZnO (16.3 mg, 0.20 mmol) and 1,3-benzenedicarboxylic acid (H 2 iso) (33.2 mg, 0.20 mmol) were ground together with 60 μLof H 2 O(η = 1.21 μL·mg −1 ) in an agate mortar for 7 min. After that 4pyridinecarboxaldehyde isonicotinoyl hydrazone (pcih) (45.2 mg, 0.20 mmol) and 60 μL of DMF (η = 0.63 μL·mg −1 ) were added to the mortar, and grinding for 11 min was carried out. | [] | [] | ["[Zn 2 (iso) 2 (pcih) 2 ]·2DMF"] | ["ZnO--16.3 mg, 0.20 mmol"] | [] | ["1,3-benzenedicarboxylic acid (H 2 iso)--33.2 mg, 0.20 mmol", "4-pyridinecarboxaldehyde isonicotinoyl hydrazone (pcih)--45.2 mg, 0.20 mmol"] | [] | [] | ["H 2 O--60 μL", "DMF--60 μL"]
00958970701572642 | 2.2. Synthesis of {[Cd(phen) 2 (sube)]  2H 2 O} n 0.5 mmol suberic acid was dissolved in 50 mL water. The resultant solution was mixed with 40 mL ethanol containing 1 mmol phen. Under stirring, 20 mL water containing 0.5 mmol Cd(NO 3 ) 2 was added slowly. During this time, the pH of the solution decreased gradually and 0.2 mol L 1 KOH was used to adjust the pH to 8, and the solution was condensed with rotatory evaporator. About 40 mL condensed colorless transparent liquid was kept at room temperature. Colorless transparent crystals were obtained 10 d later. IR 3419(s), 2931(m), 1628(s), 1570(s), 1514(s), 1413(s), 1384(s), 1364(s), 1186(s), 855(s), 727(s) cm 1 . Anal. Calcd for C 32 H 32 N 4 O 6 Cd (%): C, 56.43; H, 4.75; N, 8.23. Found (%): C, 56.33; H, 4.66; N, 8.15. | [] | [] | ["{[Cd(phen) 2 (sube)]  2H 2 O} n", "C 32 H 32 N 4 O 6 Cd"] | ["Cd(NO 3 ) 2--0.5 mmol"] | ["KOH--0.2 mol L 1"] | ["phen--1 mmol", "suberic acid--0.5 mmol"] | [] | ["10 d"] | ["water--50 mL", "ethanol--40 mL"]
s0277-5387(01)00929-9 | 2 .1 .[ Ag 2 ( bmpb )( NO 3 ) 2 ] n (1) A solution of 1,4-bis(bromomethyl)benzene (0.13 g, 0.5 mmol) and sodium 4,6-dimethyl-pyrimidine-2-thiolate (0.16 g, 1 mmol) in DMF (15 ml) was heated to 50 °C for 6 h with vigorous stirring. After cooling, a solution of AgNO 3 (0.34 g, 2 mmol) in CH 3 CN (10 ml) was added. The reaction mixture was stirred for 30 min and then ﬁltered to give a pale yellow solution. Colorless crystalline complex 1 was obtained by diffusion of diethyl ether into the resultant solution after 6 days. | [] | ["6 days"] | ["Ag 2 ( bmpb )( NO 3 ) 2"] | ["AgNO 3--0.34 g, 2 mmol"] | [] | ["1,4-bis(bromomethyl)benzene--0.13 g, 0.5 mmol", "sodium 4,6-dimethyl-pyrimidine-2-thiolate--0.16 g, 1 mmol"] | ["50 °C"] | ["6 h", "30 min"] | ["DMF--15 ml", "CH 3 CN--10 ml", "diethyl ether--not specified"]
b818567k | Synthesis of complexes 1–6 [Mn(L)(CH 3 OH) 2 (H 2 O) 2 ] n (1). To a stirring methanol (5 mL) solution of H 2 L (24.2 mg, 0.06 mmol) was slowly added a water (5 mL) solution of MnCl 2 $4H 2 O (24.0 mg, 0.12 mmol). The pH value of the mixture was adjusted to ca. 6 by a dilute aqueous solution of NaOH. After a vigorous stirring for ca. 30 min, the resulting solution was ﬁltered and left to stand at room temperature. Colorless block crystals of complex 1 suitable for X-ray diffraction were obtained by slow evaporation of the solvent after one week. Yield: 46% (15.1 mg, based on H 2 L). | [] | [] | ["[Mn(L)(CH 3 OH) 2 (H 2 O) 2 ] ", "complex 1"] | ["MnCl 2 $4H 2 O--24.0 mg, 0.12 mmol"] | [] | ["H 2 L--24.2 mg, 0.06 mmol"] | [] | ["one week"] | ["methanol--5 mL", "water--5 mL"]
cg1000107 | Preparations. {[Zn(1,2-bimb)(D-ca)] 3 2H 2 O} n (1). A mixture of Zn(NO 3 ) 2 3 6H 2 O (30 mg, 0.10 mmol), D-H 2 ca (20 mg, 0.10 mmol), 1,2-bimb (13 mg, 0.05 mmol), NaOH (2 mg, 0.05 mmol), and H 2 O (10 mL) was placed in a Teflon-lined stainless steel container and heated at 140 °C for 75 h. After the reaction mixture was slowly cooled to room temperature, colorless crystals of 1 were obtained. | [] | [] | ["{[Zn(1,2-bimb)(D-ca)] 3 2H 2 O} n", "NaN"] | ["Zn(NO 3 ) 2 3 6H 2 O--30 mg, 0.10 mmol"] | [] | ["D-H 2 ca--20 mg, 0.10 mmol", "1,2-bimb--13 mg, 0.05 mmol", "NaOH--2 mg, 0.05 mmol"] | ["140 \nC"] | ["75 h"] | ["H 2 O--10 mL"]
c4ce00550c | Preparation of [Co 2 (L) 5 (H 2 O) 2 (SiW 12 O 40 )] (1) A mixture of CoCl 2 ·6H 2 O (0.1 mmol, 24.0 mg), H 4 SiW 12 (0.02 mmol, 60 mg), L (0.05 mmol, 15 mg) and H 2 O(10mL) was sti rred at room temperature fo r about 4 hours. The pH of the mixture was adjusted to about 3.5 by adding one drop of hydrochloric acid (1 mol L −1 ). Th en the mixture was transferred into a 23 mL Teflon-lined stainle ss steel autoclave reactor and heated at 160 °C for 7 2 hours. Aft er cooling to room temperature at a rate of 10 °Ch −1 , orange block crystals suitable for X-ray structural analysis were isolated by ultrasonically cleaning the sample, washing with water several times, dry ing in air, and handpicking. Yield: ca. 25% (based on H 4 SiW 12 ). Anal. calcd for C 90 H 84 Co 2 N 30 O 42 SiW 12 (%): C, 23.45; H, 1. 84; N, 9.12. Found: C, 23.41; H, 1.82; N, 9.09. | ["160 °C"] | ["72 hours"] | ["[Co 2 (L) 5 (H 2 O) 2 (SiW 12 O 40)]"] | ["CoCl 2 ·6H 2 O--0.1 mmol, 24.0 mg"] | ["H 4 SiW 12--0.02 mmol, 60 mg"] | ["L--0.05 mmol, 15 mg"] | ["room temperature"] | ["4 hours"] | ["H 2 O--10mL"]
b315291j | According to elemental analysis, the bulk material also corresponded to the dihydrate.[NH 4 ][VO(O 2 )(3OH-pic)]ⴢH 2 O, [NH 4 ]3ⴢH 2 O. [NH 4 ][VO 3 ] (585 mg, 5 mmol) was dissolved in water (5 cm 3 ) and H 2 O 2 (2 cm 3 ). A solution of 3-hydroxypicolinic acid (1.391 g, 10 mmol) dissolved in 32% aqueous ammonia (2 cm 3 ) was added.The turbid, orange coloured mixture thus obtained (pH 3.3) was acidiﬁed with conc. HCl to a pH of ca.1 to generate a dark red solution, which was kept at 4 ⬚C. Orange red crystals separated from the liquid within several days. Yield 150 mg (7%).(Found: C, 34.92; H, 3.78; N, 10.15. Calc. for C 12 H 12 N 3 O 9 Vⴢ H 2 O: C, 35.05; H, 3.43; N, 10.22%.) [nBu 4 N][VO 2 (3OH-pic)], [nBu 4 N]4. V 2 O 5 (455 mg, 2.5 mmol) was suspended in a solution of [nBu 4 N]OH (6.5 cm 3 ) and treated with 3-hydroxypicolinic acid (2.08 g, 15 mmol). The suspension was stirred at 60 ⬚C for 3 h, and kept at room temp. for 5 days. A yellow solid formed, which was ﬁltered 844 Dalton Trans. | [] | [] | ["[NH 4 ][VO(O 2 )(3OH-pic)]ⴢH 2 O", "[NH 4 ]3ⴢH 2 O", "[NH 4 ][VO 3 ]", "[nBu 4 N][VO 2 (3OH-pic)]", "[nBu 4 N]4. V 2 O 5"] | ["[NH 4 ][VO 3 ]--585 mg, 5 mmol", "[nBu 4 N]4. V 2 O 5--455 mg, 2.5 mmol"] | [] | ["3-hydroxypicolinic acid--1.391 g, 10 mmol", "3-hydroxypicolinic acid--2.08 g, 15 mmol"] | ["4 ⬚C", "60 ⬚C", "room temp."] | ["several days", "3 h", "5 days"] | ["water--5 cm 3", "H 2 O 2--2 cm 3", "32% aqueous ammonia--2 cm 3", "[nBu 4 N]OH--6.5 cm 3"]
cg101652e | Compound 3 was also isolated at pH lower than 1.5 when NaOH is added to regulate the pH, yield 83%. IR data/cm 1 : 3507 (sh), 3228 (br), 3084 (sh), 2806 (w), 2724 (w), 1615 (m), 1586 (s), 1454 (w), 1423 (m), 1405 (m) 1289 (w), 1249 (w), 1210 (w), 1160 (m), 1136 (m), 1089 (w), 1061 (s), 994 (m), 968 (sh), 943 (m), 915 (m), 837 (m).CaLi(O 3 PCHOHCOO) (4) and Ca 2 Na(O 3 PCHOHCOO)(HO 3 PCH OHCOO) 3 1.5H 2 O (5). Single phases CaLi(O 3 PCHOHCOO) (4)and Ca 2 Na(O 3 PCHOHCOO)(HO 3 PCHOHCOO) 3 1.5H 2 O(5)wereobtained within a wide pH range, between 1.0 and 4.3 for 4 and from 1.0 to 7.2 for 5, following the general description described above. Anal. Calcd (%) for CaLiC 2 H 2 O 6 P: 12.01%C, 1.01%H. Found: 10.55%C, 1.13%H. Yield: 81% (based on metal). IR data/cm 1 : 3083 (br), 2972 (w), 2677 (w), 2613 (sh), 1620 (w), 1575 (s), 1432 (s), 1364 (sh), 1350 (m), 1273 (m), 1165 (m), 1146 (m), 1128 (m), 1077 (s), 1045 (m), 979 (s), 953 (w), 837 (m). | [] | [] | ["Compound 3", "CaLi(O 3 PCHOHCOO) (4)", "Ca 2 Na(O 3 PCHOHCOO)(HO 3 PCH OHCOO) 3 1.5H 2 O (5)"] | [] | [] | [] | [] | [] | []
s2053229619014451 | ﬁltration, washed with H 2 O and dried in air (yield 72%, based on Ni II ). Elemental analysis (EA) calculated (%) for C 70.50 H 58.50 N 5.50 Ni 3 O 22.5 : C 57.11, H 3.70, N 5.20; found: C 57.75, H 3.88, N 5.07. FT–IR (black line in Fig. S1 of the supporting information): 3554 (m) for O—H stretching vibrations, 1658 (s) for COO  stretching vibrations, 1519 (s) and 1517 (m) for COO  asymmetric stretching vibrations, 1386 (s) for COO  symmetric stretching vibrations, 1228 (m) and 1132 (m ) for COC symmetric stretching vibrations, and 754 (w) and 684 (w) for COO  vibrations of the bridging carboxylate. | [] | [] | ["Ni II"] | [] | [] | [] | [] | [] | []
acs.inorgchem.7b00681 | Well-formed elongated rectangular prisms of 1 were grown after several days of slow evaporation of a water/methanol solution (1/1 volume ratio) containing the solid. The crystals were collected by ﬁltration and air-dried. | [] | [] | [] | [] | [] | [] | [] | [] | ["water--1/1 volume ratio", "methanol--1/1 volume ratio"]
cg900416v | Synthesis of [CoL(H 2 O) 2 ] n (2). A similar reaction of CoCl 2 3 6H 2 O (1.0 mmol, 0.2379 g) with H 2 L (1.0 mmol, 0.1982 g) and Na 2 CO 3 (1.0 mmol, 0.1062 g) in 15 mL of distilled water gave [CoL(H 2 O) 2 ] n (2) as purple crystals (57% yield). IR (KBr, cm -1 ): 3548, 3430, 3092, 1617, 1577, 1480, 1387, 1182, 844, 732, 613. Anal. Calc. for C 8 H 9 CoNO 7 : C, 33.09; H, 3.10; N, 4.83. Found: C, 33.08; H, 3.08; N, 4.85%. | [] | [] | ["[CoL(H 2 O) 2 ] n", "C 8 H 9 CoNO 7"] | ["CoCl 2 3 6H 2 O--1.0 mmol, 0.2379 g"] | ["Na 2 CO 3--1.0 mmol, 0.1062 g"] | ["H 2 L--1.0 mmol, 0.1982 g"] | [] | [] | ["distilled water--15 mL"]
c1dt10778j | Anal (%). Calcd for La 2 [6]Cl ·35H 2 O: C, 18.51; H, 4.61; N, 4.32.Found: C, 18.46; H, 4.58; N, 4.25. IR spectrum (KBr disk, cm -1 ): 1594 (COO ). | [] | [] | ["La 2 [6]Cl ·35H 2 O"] | [] | [] | [] | [] | [] | []
j.jssc.2007.12.006 | Anal. calc. for C 12 H 8 N 2 O 4 Cu: C, 46.79 wt%; H, 2.60 wt%; N, 9.10 wt%; Found: C, 46.05 wt%; H, 2.68 wt%; N, 9.34 wt%. IR (KBr, cm 1 ): 3070(w) for u(=C–H); 1653(vs), 1616(vs) and 1603(w) for u as (=COO); 1365(vs) for u s (=COO), 1149(m) and 1048(m) for u(C–C); 850(m) and 766(s) for g(=C–H); 696(m) for d(OCO). | [] | [] | ["C 12 H 8 N 2 O 4 Cu"] | [] | [] | [] | [] | [] | []
cg0340345 | Synthesis of {[Cu 2 (5-OPr-bdc) 2 (py) 2 ] 4 •Guest } n (4). Green crystals of 4 were obtained within days from the slow diffusion of a methanolic solution (5 mL) of 5-OPr-1,3-H 2 bdc (113 mg, 0.511 mmol) and pyridine (0.20 mL, 2.5 mmol) into a methanolic solution of copper nitrate hemipentahydrate (117 mg, 0.503 mmol) in 5 mL of methanol that contains template molecules (3 mL) (nitrobenzene, benzene, o-dichlorobenzene, naphthalene, or none) in 18.0% yield. TG analysis reveals loss of guest molecules below 200 °C followed by a weight loss of 80.1% between 280 and 350 °C. Further heating of the sample resulted in decomposition. | [] | [] | ["{[Cu 2 (5-OPr-bdc) 2 (py) 2 ] 4 •Guest } n", "Not Available"] | ["copper nitrate hemipentahydrate--117 mg, 0.503 mmol"] | ["nitrobenzene--3 mL", "benzene--3 mL", "o-dichlorobenzene--3 mL", "naphthalene--3 mL", "none--3 mL"] | ["5-OPr-1,3-H 2 bdc--113 mg, 0.511 mmol", "pyridine--0.20 mL, 2.5 mmol"] | [] | ["days"] | ["methanol--5 mL"]
ch16663 | Synthesis of Bis(4-(4-carboxyphenyl)-(ethyne-2,1-yl)3,5-dimethyl-1H-pyrazolyl)methane (H 2 L2Me) To a stirred solution of Me 2 L2Me (100 mg, 0.192 mmol) in methanol (6 mL) was added potassium hydroxide solution (2 M, 1.5 mL). The reaction mixture was heated to reflux for 16 h and then allowed to cool down to room temperature. The solution was acidified to pH 1–2 by adding dropwise a 2 M HCl solution. | ["room temperature"] | [] | ["Bis(4-(4-carboxyphenyl)-(ethyne-2,1-yl)3,5-dimethyl-1H-pyrazolyl)methane", "H 2 L2Me"] | [] | [] | ["Me 2 L2Me--100 mg, 0.192 mmol"] | ["reflux"] | ["16 h"] | ["methanol--6 mL", "potassium hydroxide solution--2 M, 1.5 mL", "HCl solution--2 M"]
j.ica.2006.10.031 | Anal. Calc. for C 30 H 22 N 10 Cu 2 O 12  1 1 2 CH 2 Cl 2 (965.95): C, 39.04; H, 2.60; N, 14.45. Found: C, 39.28; H, 2.11; N, 14.29%.3.3.4.2. [(PdCl 2 ) 2 (5)] Æ H 2 O(21). Palladium chloride (15.5 mg, 0.087 mmol) was dissolved in 2 M hydrochloric acid (2 mL) and added to a methanol solution of 5 (19.9 mg, 0.043 mmol). Immediately a pale yellow precipitate formed, which was collected and dried in vacuo. Yield 28.0 mg (78%). M.p. > 290 C (dec.). Anal. Calc. for C 30 H 22 N 6 Cl 4 Pd 2 Æ H 2 O (839.20): C, 42.94; H, 2.88; N, 10.01. Found: C, 43.20; H, 2.80; N, 10.08%.3.3.5. Com plexes of 6 3.3.5.1. [Ag 2 (6)](BF 4 ) 2 Æ CH 3 CN Æ H 2 O(22 Æ CH 3 CN Æ H 2 O). Silver tetraﬂuoroborate (18 mg, 0.092 mmol) and 6 (20 mg, 0.043 mmol) were both dissolved in acetonitrile and combined. Vapour diﬀusion of diethyl ether into the acetonitrile reaction mixture gave colourless crystals, suitable for X-ray crystallography. Yield 24.4 mg (62%). | [] | [] | ["C 30 H 22 N 10 Cu 2 O 12", "[(PdCl 2 ) 2 (5)] Æ H 2 O", "[Ag 2 (6)](BF 4 ) 2 Æ CH 3 CN Æ H 2 O"] | ["Palladium chloride--15.5 mg, 0.087 mmol", "Silver tetrafluoroborate--18 mg, 0.092 mmol"] | [] | [] | [] | [] | ["2 M hydrochloric acid--2 mL", "methanol--not specified", "acetonitrile--not specified"]
b712351e | The residue was precipitated from a CHCl 3 –pentane mixture and washed with methanol affording a white solid (0.92 g, 76%). NMR study revealed that the powder was composed of compound 2 in both PC and 1,3-A conformations in a 1 : 1.5 ratio at room temperature. Mp = 335–337 ◦ C.1 HNMR(CDCl 3 ): d = 1.12 (s, 18H, PC); 1.32 (s, 36H, 1,3-A.); 1.34 (s, 9H, PC); 1.46 (s, 9H, PC); 4.31 (s, 2H, PC); 4.78 (d, 2H, J = 15.6 Hz, PC); 4.79 (s, 8H, 1,3-A); 4.92 (s, 2H, PC); 5.01 (d, 2H, J = 15.3 Hz, PC); 7.13 (d, 2H, J = 2.7 Hz, PC); 7.59 (s, 8H, 1,3-A); 7.60 (d, 2H, J = 2.7 Hz, PC); 7.93 (s, 2H, PC). | [] | [] | [] | [] | [] | [] | [] | [] | ["CHCl 3--NA", "pentane--NA", "methanol--NA"]
j.poly.2007.03.044 | Compound 2 [Cs(H 2 SSA)] n was synthesized using a parallel procedure to that in 1, by adding 0.23 g (1 mmol) of 5-sulfosalicylic acid to 30 mL of an aqueous solution containing 0.15 g (1 mmol) of cesium hydroxide. The crystals obtained after several weeks of room temperature evaporaCOOH OH HO 3 S COOH OH O 3 S COO OH O 3 S COO O O 3 S H 3 SSA H 2 SSA HSSA 2SSA 3Scheme 1. The 5-sulfosalicylic acid species. | [] | ["several weeks"] | ["[Cs(H 2 SSA)] n"] | ["cesium hydroxide--0.15 g, 1 mmol"] | [] | ["5-sulfosalicylic acid--0.23 g, 1 mmol"] | [] | [] | ["aqueous solution--30 mL"]
j.poly.2016.05.047 | Evaporation by heating to near dryness gave a white solid which was quickly transferred into a pre-warmed sintered frit and dried.Yield: 0.56 g (65% as 1Gd). C 21 H 17 O 10 Gd (586.61): Calc. Gd 26.81; found Gd 26.62. IR and XRPD were similar to those of 1Gd. | [] | [] | ["1Gd", "C 21 H 17 O 10 Gd"] | [] | [] | [] | [] | [] | []
00958972.2013.867023 | 2.3. Synthesis of [Co(atz)(nb)] n (2) To an aqueous solution (6.0 mL) of Co(NO) 3 ·6H 2 O (58.2 mg, 0.2 mM) was slowly added a methanol solution (4.0 mL) containing Hnb (16.6 mg, 0.1 mM) and Hatz (25.2 mg, 0.3 mM) with constant stirring and the initial pH value of the reactant mixture was adjusted to 7 by triethylamine. The resulting mixture was then transferred into a Teﬂon-lined stainless steel vessel (23.0 mL) and heated at 140 °C for three days. After the mixture was cooled to room temperature at a rate of 2.2 °C h −1 , purple block-shaped crystals of 2 suitable for X-ray analysis were obtained directly, washed with water and dried in air. Yield: 10.2 mg, 33% (based on Hnb). Anal. Calcd for C 9 H 7 CoN 5 O 4 : C, 35.08%; H, 2.29%; and N, 22.73%. Found: C, 35.07%; H, 2.28%; and N, 22.74%. IR (KBr, cm −1 ): 3474 br, 3414 br, 3138 w, 1631 s, 1581 s, 1524 s, 1413 s, 1391 s, 1346 s, 1216 m, 1061 m, 1014 m, 881 m, 830 s, 792 m, 748 s, 719 m, 612 m, and 485 w. | [] | ["cooled to room temperature at a rate of 2.2 °C h −1"] | ["[Co(atz)(nb)] n", "C 9 H 7 CoN 5 O 4"] | ["Co(NO) 3 ·6H 2 O--58.2 mg, 0.2 mM"] | ["triethylamine--adjust pH to 7"] | ["Hnb--16.6 mg, 0.1 mM", "Hatz--25.2 mg, 0.3 mM"] | ["140 °C"] | ["three days"] | ["aqueous solution--6.0 mL", "methanol solution--4.0 mL"]
b903986d | 5b Synthesis of the complexes [Cu 2 (mbpb) 2 ·2H 2 O(1). Cu(Ac) 2 ·H 2 O (0.103 g, 0.5 mmol) was added with continuous stirring to a hot methanol solution (20 mL) of the H 2 mbpb ligand (0.16 g, 0.5 mmol) and then the mixture was reﬂuxed for 2 h. The resulting black solid was ﬁltered off and washed with MeOH. Further recrystallisation was carried out from a H 2 O–MeOH (50 : 50) mixture. X-Ray quality dark green crystals of 1 were obtained after slow evaporation, ﬁltration and air-drying. Yield: 60%. Anal. Calcd. for C 36 H 28 N 8 O 6 Cu 2 :C, 54.34; H, 3.55; N, 14.08. Found: C, 54.45; H, 3.68; N, 13.90. IR (KBr, cm -1 ): 3423, n(OH); 1620, n(C = O); 1591, n(C = C); 1564, n(CN). | [] | [] | ["[Cu 2 (mbpb) 2 ·2H 2 O]"] | ["Cu(Ac) 2 ·H 2 O--0.103 g, 0.5 mmol"] | [] | ["H 2 mbpb ligand--0.16 g, 0.5 mmol"] | [] | ["2 h"] | ["methanol--20 mL", "H 2 O–MeOH--50 : 50"]
s11243-006-0076-3 | IR data (KBr pellet, m cm )1 ): 3437(w), 2925(vw), 1674(s), 1595(s), 1458(w), 1408(s), 1363(s), 1256(w), 1158(w), 1096(w), 1064(vw), 835(m), 795(m), 664(w), 566(w), 449(w). | [] | [] | [] | [] | [] | [] | [] | [] | []
s1600536805036433 | Experimental An aqueous solution (10 ml) of Cu(NO 3 ) 2 3H 2 O (0.30 mmol, 0.072 g) was added slowly to a solution (10 ml) of N,N-dimethylformamide containing 2,2 0 -dipyridylamine (0.30 mmol, 0.051 g) and thiophene2,5-dicarboxylic acid (0.30 mmol, 0.052 g). Blue crystals suitable for X-ray analysis were obtained on allowing the solution to stand at room temperature for about a month. | [] | [] | ["NaN"] | ["Cu(NO 3 ) 2 ?3H 2 O--0.30 mmol, 0.072 g"] | [] | ["2,2 0 -dipyridylamine--0.30 mmol, 0.051 g", "thiophene2,5-dicarboxylic acid--0.30 mmol, 0.052 g"] | [] | ["about a month"] | ["N,N-dimethylformamide--10 ml"]
ic0500457 | The test tube was left undisturbed at 4 °C for 15 days and 55 °C for 7 days to give colorless crystals. Yield: 62%. Anal. Calcd for C 22.5 H 17.5 TbO 7.5 N 0.5 (M r ) 573.8): C, 47.08; H, 3.08; N, 1.22.Found: C, 45.48; H, 3.18; N, 1.17.Synthesis of Ho(bpdc) 1.5 (H 2 O)‚0.5DMF (2). The procedure was the same as that for 1 except that Tb(NO 3 ) 2 ‚nH 2 O was replaced by Ho(NO 3 ) 3 ‚nH 2 O (40 mg, 0.1 mmol). Yield: 67%. Anal. Calcd for C 22.5 H 17.5 HoO 7.5 N 0.5 (M r ) 579.8): C, 46.59; H, 3.04; N, 1.21. | [] | [] | ["Ho(bpdc) 1.5 (H 2 O)‚0.5DMF", "C 22.5 H 17.5 HoO 7.5 N 0.5"] | ["Ho(NO 3 ) 3 ‚nH 2 O--40 mg, 0.1 mmol"] | [] | ["bpdc--NaN"] | [] | [] | ["H 2 O--NaN", "DMF--NaN"]
c9ce00313d | A solution of CuI (0.320 g, 1.65 mmol) in 12 mL of acetonitrile was added to a suspension of [Cu(TP)] n ( 2 ) (0.070 g, 0.40 mmol) in 2 mL of the same solvent. The resultant mixture was stirred for one night at room temperature. Then, the grey precipitate formed was filtered and washed with a solution of CuI (0.175 g, 0.90 mmol) in 8 mL of acetonitrile (4 x 2 mL) and diethyl ether (2 x 2 mL) and then dried in air (0.063 g, 80 % yield based on Cu). Anal. calcd (%) for C 22 H 21 Cu 6 I 3 N 2 S 3 : C, 22.55; H, 1.81; N, 2.39; S, 8.21. Found (%):C, 22.58; H, 1.92; N, 2.31; S, 8.15. IR (KBr, cm−1): 3043 (m), 2920 (m), 2305 (w), 2272 (w), 1576 (s), 1475 (s), 1435 (s), 1080(m), 1022 (m), 742 (s), 688 (s). The purity of the product was checked by X-ray powder diffraction (Figure S8). Single crystals of 1 suitable for X-ray diffraction were synthesized by heating a mixture of CuI (0.582 g, 3.00 mmol) and thiophenol (0.085 g, 0.75 mmol) in 5 mL of acetonitrile at 160 °C for 72 h. The resulting yellow solution was filtered off to separate the unreacted CuI and was allowed to stand in a refrigerator for one week. Synthesis of [Cu(TP)] n (2). | [] | ["one week"] | ["CuI", "[Cu(TP)] n"] | ["CuI--0.320 g, 1.65 mmol", "[Cu(TP)] n ( 2 )--0.070 g, 0.40 mmol"] | [] | ["thiophenol--0.085 g, 0.75 mmol"] | ["160 \nC"] | ["72 h"] | ["acetonitrile--12 mL"]
c002366c | for C 48 H 47.82 Mn 3 N 12 O 14.92 (%): C, 48.14; H, 4.00; N, 14.05.Found: C, 47.40; H, 4.13; N, 13.89. IR (KBr, cm 1 ): 3414 (s), 1636 (m), 1617(s), 1595(s), 1506(m), 1384(s), 1347(m), 1243(m), 1107 (m), 1079(s), 932(m), 847(s), 757(m), 651(w), 619(w).Preparation of [Ni 3 (tib) 2 (CTC) 2 ]$2H 2 O (3). Complex 3 was synthesized by the same procedure used for synthesis of 2 except that NiCO 3 (8.95 mg, 0.075 mmol) was taken into the mixture instead of MnCO 3 . Complex 3 was collected by ﬁltration and washed by water and ethanol several times with 73% yield. Anal. | [] | [] | ["[Ni 3 (tib) 2 (CTC) 2 ]$2H 2 O", "C 48 H 47.82 Mn 3 N 12 O 14.92"] | ["NiCO 3--8.95 mg, 0.075 mmol"] | [] | ["tib--not provided", "CTC--not provided"] | [] | [] | []
s0108270108041152 | Elemental analyses were performed by Desert Analytics, Tucson, Arizona.For the preparation of (I), a solution of LiTCNQ (42.2 mg, 0.200 mmol) in methanol (3 ml) was added to a mixture of Co(NO 3 ) 2 6H 2 O (29.1 mg, 0.100 mmol) and TPA (29.0 mg, 0.100 mmol) in methanol (4 ml). The mixture was stirred for 3 h at room temperature, and the blue–black precipitate that formed was ﬁltered off, washed with methanol and ether, and dried in vacuo.Dark-green plates of (I) were crystallized from methanol–diethyl ether by vapor diffusion at room temperature (yield 7.0 mg, 10%).Analysis calculated for C 37 H 28 CoN 10 O: C 64.63, H 4.10, N 20.34%; found: C 64.77, H 3.89, N 20.44%. IR (,cm 1 ): 2188, 2176, 2140, 2059, 824. | [] | [] | ["LiTCNQ"] | ["Co(NO 3 ) 2 \n6H 2 O--29.1 mg, 0.100 mmol"] | [] | ["TPA--29.0 mg, 0.100 mmol"] | ["room temperature"] | ["3 h"] | ["methanol--3 ml"]
c2ce06593b | Synthesis of [Cd 2 (pda) 2 (1,10 0 -phen) 2 $4H 2 O] n (2) Complex 2 was prepared from a mixture of Cd(OAc) 2 $2H 2 O (0.027 g, 0.1 mmol), H 2 pda (0.022 g, 0.1 mmol), 1,10 0 -phen (0.018 g, 0.1 mmol) and 7 mL H 2 O. The mixture was stirred and the pH was adjusted to 6 with 1 M NaOH. After stirring for another 10 min, the mixture was transferred to a 23 mL Teﬂonlined stainless steel bomb and kept at 120  C under autogenous pressure for 4 days. The reaction system was cooled to room temperature over 24 hours. A large amount of colorless plate crystals of 2 were obtained. Yield: 62% (based on Cd). Anal.Calcd for C 48 H 40 N 4 O 12 Cd 2 : C, 52.91%; H, 3.70%; N, 5.14%.Found: C, 53.07%; H, 3.62%; N, 5.25%. IR (cm 1 ): 3456 (s), 3060 (m), 1637 (s), 1560 (s), 1515 (s), 1419 (s), 1396 (s), 968 (s), 826 (s), 719 (s) (Fig. S1b†). | [] | [] | ["[Cd 2 (pda) 2 (1,10 0 -phen) 2 $4H 2 O] n", "C 48 H 40 N 4 O 12 Cd 2"] | ["Cd(OAc) 2 $2H 2 O--0.027 g, 0.1 mmol"] | ["1 M NaOH--pH adjusted to 6"] | ["H 2 pda--0.022 g, 0.1 mmol", "1,10 0 -phen--0.018 g, 0.1 mmol"] | ["120 \nC"] | ["4 days"] | ["H 2 O--7 mL"]
om200848d | Synthesis of [RuCl(CHPh)(O(CH 2 CH 2 ImMe) 2 )] 2 [ClB(C 6 F 5 ) 3 ] 2 (10). B(C 6 F 5 ) 3 (0.051 g, 0.098 mmol) in bromobenzene (5 mL) was added to 9 (0.048 g, 0.097 mmol) in bromobenzene (1 mL). The mixture was stirred for 30 min, filtered through Celite, and extracted with dichloromethane (5 mL). The extract was concentrated to 5 mL and let stand overnight to yield a crop of dark blue crystals. The solution was syringed off, and crystals were dried under high vacuum (yield 0.074 g, 76%).1 H NMR (CD 2 Cl 2 ): 2.98 (s, 6H, NMe), 3.76 (m, 4H, 2 × CH 2 ), 4.29 (m, 2H, CH 2 ), 4.79 (m, 2H, CH 2 ), 6.76 (d, 2H, Im), 6.87 (d, 2H, Im), 7.43 (t, 2H, m-H, Ph), 7.65 (d, 2H, o-H, Ph), 7.75 (t, 1H, p-H, Ph), 19.93 (s, 1H, RuCH). | [] | ["overnight"] | ["[RuCl(CHPh)(O(CH 2 CH 2 ImMe) 2 )] 2 [ClB(C 6 F 5 ) 3 ] 2", "10"] | ["B(C 6 F 5 ) 3--0.051 g, 0.098 mmol"] | [] | ["9--0.048 g, 0.097 mmol"] | [] | ["30 min"] | ["bromobenzene--5 mL"]
s1600536803007438 | Experimental An aqueous solution of Cu(ClO 4 ) 2 (1M, 0.5 ml) and 4 ml of an aqueous solution of Na(dca) (1 mmol, 91 mg) were thoroughly mixed, then 10 ml of an ethanol solution of 1,10-phen (0.5 mmol, 99 mg) was added dropwise with stirring. The resulting mixture was ®ltered and the ®ltrate was left undisturbed at room temperature. | [] | [] | [] | ["Cu(ClO 4 ) 2--1M, 0.5 ml", "Na(dca)--1 mmol, 91 mg"] | [] | ["1,10-phen--0.5 mmol, 99 mg"] | [] | [] | ["ethanol--10 ml"]
c2ce26929e | IR (cm 21 ): 3083 (br, w), 1690 (m), 1566 (s), 1522 (m), 1497 (m), 1426 (m), 1380 (s), 1335 (s), 1302 (m), 1263 (w), 1224 (w), 1211 (m), 1106 (w), 1074 (w), 1018 (m), 977 (w), 856 (m), 838 (m), 821 (m), 759 (m), 690 (m), 671 (s). | [] | [] | [] | [] | [] | [] | [] | [] | []
c1ce05541k | Anal. Calcd for C 40 H 46 N 3 O 13.5 Cd (2$0.5DMF$3.5H 2 O): C, 53.55; H, 5.17; N, 4.68. Found: C, 53.01; H, 4.70; N, 4.62%. IR (KBr, cm 1 ): 3416(w), 1656(m), 1585(vs), 1538(s), 1399(vs), 1184 (w), 1117(w), 1016(w), 860(s), 815(m), 784(s), 705(m), 672(m), 472(m). | [] | [] | ["C 40 H 46 N 3 O 13.5 Cd (2$0.5DMF$3.5H 2 O)"] | [] | [] | [] | [] | [] | []
acs.inorgchem.9b01234 | Synthesis (diﬀusion method) of {[Co(BDC)(L)·2H 2 O]·xG} n (CoMOF-2). H 2 BDC (benzene-1,4-dicarboxylic acid) (2.5 mmol) and NaOH (5 mmol) were dissolved in 20 mL to form a clear solution. N donor linker L (1.25 mmol) was separately solubilized in 20 mL of MeOH. A stock ligand solution was prepared by mixing the individual linker solution with constant stirring for 15 min and further diluted to 70 mL with a MeOH/H 2 O (1:1) mixture. A stock ligand solution (3 mL) was layered above the 3 mL of the Co(ClO 4 ) 2 ·6H 2 O (1 mmol in 15 mL of H 2 O) solution with 7−8 mL of the buﬀer solution (1:1 MeOH:H 2 O) between them. The test tube was sealed with paraﬁlm and allowed to stand at room temperature for slow diﬀusion for crystallization. X-ray diﬀraction quality crystals (red in color) appeared within 1 week. Yield: ∼79%. Elemental analysis (%). | [] | [] | ["[Co(BDC)(L)·2H 2 O]·xG"] | ["Co(ClO 4 ) 2 ·6H 2 O--1 mmol"] | [] | ["H 2 BDC (benzene-1,4-dicarboxylic acid)--2.5 mmol", "NaOH--5 mmol", "N donor linker L--1.25 mmol"] | ["room temperature"] | ["1 week"] | ["MeOH--70 mL", "H 2 O--15 mL"]
c4ra13501f | Synthesis of {[Cu(pta)(1,4-bimb) 0.5 (H 2 O) 0.5 ]$H 2 O} n (1) A mixture of H 2 pta (0.20 mmol, 0.046 g), 1,4-bimb (0.20 mmol, 0.048 g), CuCl (0.20 mmol, 0.019 g), NaOH (0.40 mmol, 0.016 g), and 14 mL H 2 O was placed in a Teon-lined stainless steel vessel, heated to 170  C for 3 days, followed by slow cooling (a descent rate of 10  Ch 1 ) to room temperature. Blue block crystals of 1 were obtained. Yield of 45% (based on Cu). Anal.(%) calcd for C 40 H 34 Cu 2 N 6 O 11 : C, 53.27; H, 3.80; N, 9.32. Found: C, 52.86; H, 3.91; N, 9.23. IR (KBr pellet, cm 1 ): 3549 (w), 3396 (m), 1619 (vs), 1580 (vs), 1538 (s), 1401 (s), 1361 (vs), 1269 (m), 846 (m), 755 (w). | [] | [] | ["{[Cu(pta)(1,4-bimb) 0.5 (H 2 O) 0.5 ]$H 2 O} n", "C 40 H 34 Cu 2 N 6 O 11"] | ["CuCl--0.20 mmol, 0.019 g"] | [] | ["H 2 pta--0.20 mmol, 0.046 g", "1,4-bimb--0.20 mmol, 0.048 g"] | ["170  C"] | ["3 days"] | ["H 2 O--14 mL"]
ejic.201200353 | Synthesis of Complexes 1–3: A mixture of Mn(ClO 4 ) 2 ·6H 2 O (0.25 mmol, 90 mg) and Hnic (0.5 mmol, 62 mg) was placed in a 20 mL Teflon-lined stainless steel vessel with mixed solvent of CH 3 CN/CH 3 OH (7 mL, v/v = 4:3). The mixture was heated to 160 °C over 4 h and kept at this temperature for 2 d. Then it was cooled slowly to room temperature for another 2 d. Yellow prism crystals of 1 were collected, washed thoroughly with alcohol, and dried in air at room temperature (yield 73% on the basis of Mn).Orange-yellow prismatic crystals of 2 (yield 57 % on the basis of Fe) or dark red prism crystals of 3 (yield 76% on the basis of Co) were obtained by procedures similar to that described for 1, except that Fe(ClO 4 ) 2 ·4H 2 Oor[Co 2 (CO) 8 ] were used instead of Mn(ClO 4 ) 2 · 6H 2 O. 1:C 28 H 28 Mn 4 N 4 O 12 (832.32): calcd. C 40.41, H 3.39, N 6.73; found C 40.29, H 3.27, N 6.57. IR (KBr): ν ˜ = 3433 (w), 3135 (w), 2918 (vw), 2888 (vw), 2868 (vw), 2798 (w), 1625 (m), 1614 (m), 1589 (m), 1567 (m), 1397 (s), 1197 (w), 1094 (vw), 1048 (w), 1035 (w), 940 (vw), 839 (w), 761 (m), 698 (w), 639 (vw), 522 (vw) cm –1 . | [] | ["2 d"] | ["C 28 H 28 Mn 4 N 4 O 12"] | ["Mn(ClO 4 ) 2 \n6H 2 O--0.25 mmol, 90 mg", "Fe(ClO 4 ) 2 \n4H 2 O--not available", "[Co 2 (CO) 8 ]--not available"] | [] | ["Hnic--0.5 mmol, 62 mg"] | ["160 \n°C"] | ["2 d"] | ["CH 3 CN--7 mL", "CH 3 OH--7 mL"]
chem.201000522 | Synthesis of [Zn 2 ACHTUNGTRENNUNG(ndc){(R)-man}ACHTUNGTRENNUNG(dmf)]·3DMF (1): ZnACHTUNGTRENNUNG(NO 3 ) 2 ·6H 2 O (4.5 g, 15 mmol), 2,6-naphthalenedicarboxylic acid (1.62 g, 7.5 mmol) and (R)-mandelic acid (1.47 g, 9.67 mmol) were dissolved in DMF (300 mL) and heated at 80 8 C for 4 days. After this time bundles of block-shaped colorless crystals of 1 were collected, washed with DMF (3 15 mL) and air-dried for several hours. Yield: 3.72 g (58%); elemental analysis calcd (%) for C 32 H 40 N 4 O 11 Zn 2 : C 48.8, H 5.1, N 7.1; found: C 48.5, H, 5.0, N, 7.2; thermogravimetric analysis data: found solvent weight loss for 1: 39.0% (37.1% calculated for 4DMF). | [] | ["several hours"] | ["[Zn 2 ACHTUNGTRENNUNG(ndc){(R)-man}ACHTUNGTRENNUNG(dmf)]·3DMF", "C 32 H 40 N 4 O 11 Zn 2"] | ["ZnACHTUNGTRENNUNG(NO 3 ) 2 ·6H 2 O--4.5 g, 15 mmol"] | [] | ["2,6-naphthalenedicarboxylic acid--1.62 g, 7.5 mmol", "(R)-mandelic acid--1.47 g, 9.67 mmol"] | ["80 8 C"] | ["4 days"] | ["DMF--300 mL"]
00958972.2015.1011145 | Found: C, 23.02; H, 2.90; N, 3.76%. IR (KBr, cm −1 ): 3416(b,s), 1598.7(vs), 1418.5(vs), 1350.8(s), 1260.3(m), 1123.9(m), 1026.6(s), 809.7(m), 743.3(s), 588.1(b,s). | [] | [] | [] | [] | [] | [] | [] | [] | []
ic0487528 | FT-IR (cm -1 ): 3422(w), 3127(m), 1529(m), 1520(m), 1455(m), 1445(m), 1364(m), 1280(w), 1250(w), 1106(s), 1071(s), 1028(m), 979(m), 952(s), 890(m), 844(m), 764(s), 748(s). Anal. Calcd for C 14 H 17 N 4 O 5 PZn: C, 40.26; H, 4.10; N, 13.41. Found: C, 39.54; H, 4.37; N, 13.17. The weight loss (23 to ∼255 °C) corresponds to the loss of lattice water molecules (obsd 4.4%, 1H 2 O calcd 4.3%). | [] | [] | ["C 14 H 17 N 4 O 5 PZn"] | [] | [] | [] | [] | [] | []
ic3000894 | [Ag 2 (tr 2 ad) 2 ](ClO 4 ) 2 (1). A mixture of AgClO 4 (15.4 mg, 0.074 mmol), tr 2 ad (10.0 mg, 0.037 mmol), and 5 mL of water was placed in aTeﬂon reactor and heated at 180 °C for 40 h. Cooling to room temperature during the next 60 h led to colorless prisms of the product in 24.7 mg yield (70%). Anal. Calcd for C 28 H 36 Ag 2 Cl 2 N 12 O 8 : C, 35.20; H, 3.80; N, 17.59. Found: C, 35.25; H, 3.68; N, 17.47. IR (KBr discs, selected bands, cm −1 ): 624s, 640s, 666m, 728m, 850m, 884m, 986s, 1094s, 1196s, 1238m, 1290m, 1326s, 1340m, 1370m, 1456m, 1520s, 2868m, 2916m, 2948m, 3128s. | [] | ["60 h"] | ["[Ag 2 (tr 2 ad) 2 ](ClO 4 ) 2", "C 28 H 36 Ag 2 Cl 2 N 12 O 8"] | ["AgClO 4--15.4 mg, 0.074 mmol"] | [] | ["tr 2 ad--10.0 mg, 0.037 mmol"] | ["180 °C"] | ["40 h"] | ["water--5 mL"]
cg100196j | [Ln(HIDC)(OX) 0.5 (H 2 O)] n (3Ln), (Ln = Pr, Nd, Eu, Tb). Compound 3Pr was prepared at 190 C, while compounds 3Nd, 3Eu, and 3Tb were prepared at 170 C by a procedure analogous to 1Pr.Yield: 0.104 g, 58% for 3Pr, 0.127 g, 70% for 3Nd, 0.118 g, 64% for 3Eu, and 0.113 g, 60% for 3Tb (based on Ln(NO 3 ) 3 3 6H 2 O). | [] | [] | ["[Ln(HIDC)(OX) 0.5 (H 2 O)] n", "3Ln"] | [] | [] | [] | [] | [] | []
chem.200700543 | Compound (R)-4: A solution of ZnACHTUNGTRENNUNG(ClO 4 ) 2 ·6H 2 O (0.060 g, 0.16 mmol), (R)-L3 (0.013 g, 0.050 mmol), and pyridine (0.10 mL) in ethanol (0.50 mL) and water (0.10 mL) was mixed in a Pyrex tube. The tube was frozen, sealed under vacuum, and placed inside an oven at 120 8C. After 15 days, colorless block crystals were collected and washed with ethanol. | [] | [] | ["Compound (R)-4"] | ["ZnACHTUNGTRENNUNG(ClO 4 ) 2 ?6H 2 O--0.060 g, 0.16 mmol"] | [] | ["(R)-L3--0.013 g, 0.050 mmol", "pyridine--0.10 mL"] | ["120 8C"] | ["15 days"] | ["ethanol--0.50 mL", "water--0.10 mL"]
b820481k | Compound {[Ag 2 (LL) 3 (NO 3 ) 2 ]·(H 2 O)} (2). This complex was synthesized following a reported procedure.14 Anal. calcd for C 54 H 68 Ag 2 N 14 O 7 found C 52.6, H 5.8, N 15.6% and requires C 52.3, H 5.5, N 15.8%). m/z 401.08 ([LL + Ag] + , 95%) and 501.03 ([LL + 2Ag] + , 45%) (ESI). | [] | [] | ["{[Ag 2 (LL) 3 (NO 3 ) 2 ]·(H 2 O)} (2)"] | [] | [] | [] | [] | [] | []
b907142c | 2.2.4. [Mn(tbip)(py) 2 ] n 4. The synthetic procedure for 4 is the same as that for 3 except that 50% Mn(NO 3 ) 2 aqueous solution (0.50 ml, 4.3 mmol) was used instead of Zn(NO 3 ) 2 $6H 2 O, brown platelet crystals (0.146 g, yield 66% based on H 2 tbip) were obtained. Elemental analysis: C 22 H 22 N 2 O 4 Mn, found (calc.) C 59.87 (60.97), H 5.05 (5.12), N 6.52 (6.46). FTIR (KBr, cm 1 ): 3436 (s), 2961(m), 1566 (vs), 1443 (s), 1376 (vs), 1046 (w), 785 (m), 723 (w).2.3. X-Ray crystallography Data collection for 1–4 was performed on an Oxford, Gemini S Ultra CCD diffractometer with graphite monochromated Mo Ka radiation (l ¼ 0.71073 A ˚ ). Absorption correction and data reduction were carried out by using the program CrysAlis RED, Oxford Diffraction Ltd., Version 1.171.32.5. The structures were solved by direct methods, and non-hydrogen atoms were reﬁned anisotropically by least-squares on F 2 using the SHELXS and SHELXL program.50 The hydrogen atoms were generated theoretically onto the speciﬁc atoms and reﬁned isotropically with ﬁxed thermal factors. Crystal data are summarized in Table 1. | [] | [] | ["[Mn(tbip)(py) 2 ] n", "C 22 H 22 N 2 O 4 Mn"] | ["Mn(NO 3 ) 2 aqueous solution--0.50 ml, 4.3 mmol"] | [] | ["H 2 tbip--not specified"] | [] | [] | []
c4dt01946f | {[Co(btb)(H 2 O) 2 (H 2 L 1 )]·0.5H 2 O} n (2). 2 was prepared by the similar method to that described for 1, except that bipy was replaced by btb (0.1 mmol, 19.3 mg) and Mn(OAc) 2 ·4H 2 Owas replaced by Co(OAc) 2 ·4H 2 O (0.1 mmol, 22.5 mg). Red prism crystals of 2 were obtained. Yield: 24.5 mg, 40% (based on Co). | [] | [] | ["[Co(btb)(H 2 O) 2 (H 2 L 1 )]·0.5H 2 O"] | ["Co(OAc) 2 ·4H 2 O--0.1 mmol, 22.5 mg"] | [] | ["btb--0.1 mmol, 19.3 mg"] | [] | [] | []
fchem.2019.00260 | C 6 H 15 O 13 Eu (5): Calc. (%): C 16.11, H 3.38; Found (%): C 16.72, H 3.92. IR (cm −1 ): ν = 34 01 (O-H), 1714, 1570 (COO) as , 1384(COO) s ; δ =1440, 1206 (C-H), 964 (COO); ρ = 711 (CH 2 ).(Malonic acid, ν = 3398 (O-H), 2992, 2948 (C-H), 1737, 170 6 (COO) as , 1418, 1398 (COO) s ; δ = 1438, 1 174 (C-H), 920 (COO); ρ = 804 (H 2 O), 771 (CH 2 )). | [] | [] | ["C 6 H 15 O 13 Eu (5)"] | [] | [] | ["Malonic acid--NaN"] | [] | [] | []
anie.200353126 | 2: Upon a solution of tdapb (50 mg, 0.0614 mmol) in CH 2 Cl 2 (6 mL) were successively layered benzene (4 mL), methanol (4 mL), and a sonicated solution of Ag(NO 3 ) (31 mg, 0.184 mmol) in methanol (6 mL). The vial was covered in aluminum foil, and the solvents were allowed to diffuse slowly over several days to afford colorless crystals of 2 (70 mg, 84%). Elemental analysis: calcd for Ag 3 C 54 H 39 N 12 O 9 ·1.5CH 2 Cl 2 : C 45.93, H 2.89, N 11.59; found: C 45.85, H 2.91, N 11.85.Received: October 21, 2003 Revised: March 29, 2004 [Z53126] .Keywords: luminescence · macrocycles · N ligands · silver · supramolecular chemistry [1] T. Gunnlaugsson, J. P. Leonard, K. Senechal, A. J. Harte, J. Am.Chem. Soc. 2003, 125, 12 062.[2] B. Manimaran, P. Thanasekaran, T. Rajendran, R. T. Liao, Y. H.Liu, G. H. Lee, S. M. Peng, S. Rajagopal, K. L. Lu, Inorg. Chem.2003, 42, 4795.[3] J. M. Haider, R. M. Williams, L. De Cola, Z. Pikramenou, Angew. Chem. 2003, 115, 2781; Angew. Chem. Int. Ed. 2003, 42, 1830.[4] M. Gutierrez-Nava, H. Nierengarten, P. Masson, A. Van Dorsselaer, J. F. Nierengarten, Tetrahedron Lett. 2003, 44, 3043. | [] | [] | ["Ag 3 C 54 H 39 N 12 O 9 ·1.5CH 2 Cl 2"] | ["Ag(NO 3 )--31 mg, 0.184 mmol"] | [] | ["tdapb--50 mg, 0.0614 mmol"] | [] | ["several days"] | ["CH 2 Cl 2--6 mL", "benzene--4 mL", "methanol--4 mL"]
chem.200701364 | [MnACHTUNGTRENNUNG(4dmap) 4 ] 3 [Mn(CN) 6 ] 2 ·10H 2 O (2): This compound was synthesized in a way similar to that for 1 except for using K 3 [Mn(CN) 6 ] (65 mg, 0.2 mmol), a different amount of 4dmap (147 mg, 1.2 mmol), and degassed water as solvent at 276 K instead of K 3 [Cr(CN) 6 ], 4dmap (220 mg, 1.8 mmol) and the water–ethanol mixture at room temperature. The resulting turbid mixture was allowed to stand for a week to obtain resulting reddish-brown cubic crystals. They were separated, collected by suction filtration, washed with water, and dried in vacuo. All the operations for the synthesis were carried out under cold condition in the dark to avoid the decomposition of K 3 [Mn(CN) 6 ]. Yield: 168 mg (75%). Elemental analysis (%) calcd for C 96 H 140 N 36 O 10 Mn 5 : C 51.63, H 6.32, N 22.58; found: C 51.39, H 6.01, N 22.63. Selected FT-IR dataACHTUNGTRENNUNG(KBr disk): n˜ = 2141, 2135, 2120, 2118 cm 1 (n CN ). | [] | [] | ["[MnACHTUNGTRENNUNG(4dmap) 4 ] 3 [Mn(CN) 6 ] 2 ·10H 2 O", "C 96 H 140 N 36 O 10 Mn 5"] | ["K 3 [Mn(CN) 6 ]--65 mg, 0.2 mmol"] | [] | ["4dmap--147 mg, 1.2 mmol"] | ["276 K"] | ["a week"] | ["degassed water--solvent"]
ic9809761 | Synthesis of UO 2 (O 2 PHC 6 H 5 ) 2 . A 2.00 g (4.0 mmol) amount of UO 2 (NO 3 ) 2 ‚6H 2 O (Strem Chemicals) was dissolved in 30 mL of deionized water in a plastic beaker, and 7.5 mL (215 mmol) of 48% HF (Aldrich) was added to it. Next, 2.272 g (16 mmol) of (HO)(O)PHC 6 H 5 (Aldrich) was dissolved in 30 mL of deionized water and slowly added into the uranyl solution. The U:P:F molar ratio was 1:4: 54, and no precipitate appeared. The beaker was covered with a plastic lid and set in an oven at 60 °C. After about 20 h small yellow crystals of irregular shape appeared, and after 3 days they were recovered by filtration, washed, and air-dried.Synthesis of UO 2 (O 3 PCH 3 ). A 1.00 g (2.0 mmol) amount of UO 2 (NO 3 ) 2 ‚6H 2 O was dissolved in about 10 mL of deionized water. Then, 0.288 g (3.0 mmol) of H 2 O 3 PCH 3 (Aldrich) was dissolved in 15 mL of doubly deionized (ddi) H 2 O and added to the uranyl solution. No precipitate appeared. The yellow solution was loaded into a 40 mL Teflon-lined steel pressure vessel and placed in an oven at 200 °C.After 5 days, the bomb was taken out, cooled in air, and opened, and the yellow suspension was filtered off, washed, and air-dried. | [] | ["3 days"] | ["UO 2 (O 2 PHC 6 H 5 ) 2", "UO 2 (O 3 PCH 3 )"] | ["UO 2 (NO 3 ) 2 \n6H 2 O (Strem Chemicals)--2.00 g (4.0 mmol)", "UO 2 (NO 3 ) 2 \n6H 2 O--1.00 g (2.0 mmol)"] | ["48% HF (Aldrich)--7.5 mL (215 mmol)"] | ["(HO)(O)PHC 6 H 5 (Aldrich)--2.272 g (16 mmol)", "H 2 O 3 PCH 3 (Aldrich)--0.288 g (3.0 mmol)"] | ["60 \n°C", "200 \n°C"] | ["20 h", "5 days"] | ["deionized water--30 mL", "doubly deionized (ddi) H 2 O--15 mL"]
ic0104712 | Synthesis of [Cu(dpdo) 6 ][ClO 4 ] 2 2 and Synthesis of [Cu 3 (dpdo) 8 (H 2 O) 6 ][ClO 4 ] 6 ‚2dpdo‚6H 2 O 3 and [Cu(dpdo)(H 2 O) 4 ][ClO 4 ] 2 ‚2dpdo 4. Method 1. 4,4′-dpdo (1 mmol, 0.224 g) and Cu(ClO 4 ) 2 ‚6H 2 O (0.5 mmol, 0.186 g) were mixed in 20 mL of aqueous solution. The mixture was heated for 10 min with stirring and condensed to 10 mL, and then filtered. Upon slow evaporation of filtrate at room temperature, wellshaped orange-red crystals of 2 were observed on the bottom of the reaction vessel after 5 days. Further evaporation left dark red and green crystals, identified as Cu 3 (dpdo) 8 (H 2 O) 6 ][ClO 4 ] 6 ‚2dpdo‚6H 2 O 3 and [Cu(dpdo)(H 2 O) 4 ][ClO 4 ] 2 ‚2dpdo 4. They were mechanically separated and washed with water. When the ratio between 4,4′-dpdo and Cu(ClO 4 ) 2 ‚ 6H 2 O was reduced to 2:1, compounds 3 and 4 were obtained as main products. Elemental anal. Calcd for 2 C 14 H 18 CuN 2 O 4 : C, 51.76; H, 3.45; N, 12.08. Found: C, 51.10; H, 3.69; N, 11.89. Calcd for 4 C 30 H 28 C l2 CuN 6 O 14 : C, 39.57; H, 3.56; N, 9.34. Found: C, 39.14; H, 3.48; N, 9.02. | [] | [] | ["[Cu(dpdo) 6 ][ClO 4 ] 2", "[Cu 3 (dpdo) 8 (H 2 O) 6 ][ClO 4 ] 6 ‚2dpdo‚6H 2 O", "[Cu(dpdo)(H 2 O) 4 ][ClO 4 ] 2 ‚2dpdo"] | ["Cu(ClO 4 ) 2 ‚6H 2 O--0.5 mmol, 0.186 g"] | [] | ["4,4′-dpdo--1 mmol, 0.224 g"] | [] | ["5 days"] | ["aqueous solution--20 mL"]
acs.inorgchem.9b01234 | Bulk Synthesis of CoMOF-2. The bulk powder material of CoMOF-2 was prepared by stirring a mixture of Co(NO 3 ) 2 ·6H 2 O (10 mmol), H 2 BDC (10 mmol), NaOH (20 mmol), and L (10 mmol) in 100 mL of a mixed solvent [5:4:1 (v:v) H 2 O:MeOH:EtOH] for 8 h at room temeperature in a 200 mL RBF. The resulting precipitate was ﬁltered and washed with a MeOH/ H 2 O mixture [1:1 (v:v)] and acetone and then air-dried. Yield: ∼92%.Elemental analysis (%). Calcd for CoMOF-2: C, 45.58; H, 4.74; N, 10.12. Found: C, 45.15; H, 4.83; N, 10.01. FTIR (cm −1 , KBr): 3382 (w), 3162 (br), 2899 (w), 2851 (w), 1686 (w), 1625 (m), 1580 (s), 1402 (s), 1290 (m), 1145 (w), 1065 (w), 1017 (w), 946 (w), 833 (w), 750 (w), 694 (m), 533 (w).Synthetic Procedure for Spiro-Epoxy Oxindole Derivatives.Spiro-epoxy oxindole derivatives (S1−S8) were synthesized according to a previous report.66,67 Trimethylsulfoxonium iodide (1.0 mmol) and CsCO 3 (2.0 mmol) were dissolved in dry CH 3 CN at 50 °C for 1 h under a N 2 atmosphere. The N-substituted isatin derivative (1.0 mmol) was dissolved in dry CH 3 CN (5 mL) and added dropwise over a 10 min period to the solution described above. Reaction progress and completion were monitored by thin layer chromatography. The reaction crude was ﬁltered through a Celite bed and evaporated to dryness. Column chromatography [silica gel (60−120 mesh), EtOAc/ hexane mixture (20:80) as the eluent] was used to purify the ﬁnal product, and it was identiﬁed by 1 H and 13 C NMR spectroscopy. | [] | [] | ["CoMOF-2"] | ["Co(NO 3 ) 2 ·6H 2 O--10 mmol"] | ["NaOH--20 mmol"] | ["H 2 BDC--10 mmol", "L--10 mmol"] | ["room temperature"] | ["8 h"] | ["mixed solvent [5:4:1 (v:v) H 2 O:MeOH:EtOH]--100 mL"]
ic500810d | Mp: >275 °C. Anal. Calcd for [C 68 H 84 N 4 O 16 P 4 Zn 4 ](M r = 1598.94): C, 51.08; H, 5.30; N, 3.50. Found: C, 49.68; H, 5.47; N, 3.46. FT-IR (KBr, cm −1 ): 3462(br), 2960(vs), 2866(vs), 1612(vs), 1466(vs), 1440(s), 1175(vs), 1070(vs), 1020(vs), 916(vs), 768(vs), 641(s).1 H NMR (DMSO-d 6 , 400 MHz): δ 8.7 (d 2H, 3 J HH = 5.93 Hz, ortho-N), 7.8 (d, 2H, 3 J HH = 6.1 Hz, meta-N), 6.9 (m, 6H, 3 J HH = 6.9 Hz, Ar), 3.6 (septet, 4H, 3 J HH = 6.7 Hz, i Pr-CH), 1.08 (d, 24H, 3 J HH = 6.8 Hz, i PrCH 3 ) ppm. | [] | [] | ["[C 68 H 84 N 4 O 16 P 4 Zn 4 ]", "M r = 1598.94"] | ["Zn--NaN"] | [] | ["NaN--NaN"] | [] | [] | ["NaN--NaN"]
chem.201705023 | 6H 2 O (1 mmol, 0.2380 g) and H 6 L (0.5 mmol, 0.1412 g) in 8 mL of CH 3 OH was added into a 23 mL Teflon−lined stainless steel autoclave and heated under autogenous pressure at 120°C for 72 hours. After cooling down to room temperature at a rate of 3°C h −1 , fuchsia bulk crystals of compound 1 were harvested (yield: 71%, based on cobalt). Elemental analysis calcd (%) for C 34 H 70 Cl 5 Co 7 N 6 O 19 (1456.72): C 28.03, H 4.84, N 5.77; found: C 27.91, H 4.93, N 5.92. Synthesis of [Co II 4 Co III 3 (H 2 L) 3 (CH 3 COO) 4 (HCOO) . | [] | ["cooling down to room temperature at a rate of 3°C h −1"] | ["C 34 H 70 Cl 5 Co 7 N 6 O 19"] | ["6H 2 O--1 mmol, 0.2380 g"] | [] | ["H 6 L--0.5 mmol, 0.1412 g"] | ["120°C"] | ["72 hours"] | ["CH 3 OH--8 mL"]
c3dt51114f | [Zn(dimb)(obda)·DMF] n (7). The synthesis of complex 7 was similar to that of 1 but using H 2 obda (19.4 mg, 0.10 mmol) instead of H 2 suc. Ammonia (25%, 23 drops) was added to dissolve the mixture. Yellow crystals of 7 were collected and washed with EtOH and dried in the air (yield: 53%). Elemental analysis: calc. (%) for 7 (C 23 H 29 N 5 O 5 Zn): C 53.03, H 5.61, N 13.44; found: C 53.23, H 5.66, N 13.82. Selected IR peaks (cm −1 ): 3440 (s), 1617 (s), 1565 (s), 1491 (s), 1389 (m), 1355 (m), 746 (m), 652 (m). | [] | [] | ["[Zn(dimb)(obda)·DMF] n", "C 23 H 29 N 5 O 5 Zn"] | [] | ["ammonia (25%)--23 drops"] | ["H 2 obda--19.4 mg, 0.10 mmol"] | [] | [] | ["DMF--not specified"]
c6dt01852a | 7 Synthesis of [Cu(η ηη η-1κ κκ κN,N’,N’’:2κ κκ κO,O’-L)(NO 3 )] n (1) A mixture of Cu(NO 3 ) 2 .2.5H 2 O (10 mg; 0.0217 mmol) and HL (20 mg; 0.0217 mmol) in 1 mL of DMF was sealed in a 8 mL glass vessel and heated at 75 ˚C for 24 h. Green crystals of 1 were obtained upon gradual cooling to room temperature, which were washed with deionized water, DMF and then dried in air. Yield: 60% (based on Cu). Anal. Calcd for C 32 H 27 CuN 5 O 7 : C, 58.49; H, 4.14; N, 10.66. Found: C, 58.53; H, 4.12; N, 10.64. IR (KBr, cm -1 ): 3447 (bs), 1604 (m), 1384 (s), 1261 (w), 1161 (w), 1020 (w). Crystal structure determination A single crystal of 1 was leaped in cryo-oil, mounted in a nylon loop and measured at room temperature. Intensity data were collected using a Bruker APEX-II PHOTON 100 diffractometer with graphite monochromated Mo-Kα (λ = 0.71069) radiation. Data were collected using phi and omega scans of 0.5° per frame and a full sphere of data was obtained. Cell parameters were retrieved using Bruker SMART 28a software and refined using Bruker SAINT 28a on all the observed reflections. Absorption corrections were applied using SADABS.28a Structures were solved by direct methods by using the SHELXS-2014/6 package 28b and refined with SHELXL-2014/6.28b Calculations were performed using the WinGX System–Version 1.80.03.28c The hydrogen atoms were inserted in calculated positions and included in the refinement using the riding-model approximation; Uiso (H) were defined as 1.2 Ueq of the parent carbon atoms for phenyl and methylene residues. PLATON/SQUEEZE 28d was used to correct the data since in compound 1 a potential volume of 996 Å 3 was found with 308 electrons per unit cell worth of scattering. The electron count suggests the presence of one dimethylformamide molecule per asymmetric unit. These were removed from the model but included in the empirical formula. The elemental analyses also Page 7 of 32 Dalton Transactions Dalton Transactions Accepted Manuscript Published on 18 July 2016. Downloaded by Macquarie University on 18/07/2016 13:29:41. View Article Online DOI: 10.1039/C6DT01852A | [] | [] | ["[Cu(η-1κN,N’,N’’:2κO,O’-L)(NO 3 )] n", "C 32 H 27 CuN 5 O 7"] | ["Cu(NO 3 ) 2 .2.5H 2 O--10 mg; 0.0217 mmol"] | [] | ["HL--20 mg; 0.0217 mmol"] | ["75 ˚C"] | ["24 h"] | ["DMF--1 mL"]
cg070599f | Preparation of {[Zn 2 (1,2-phda) 2 (dpa) 2 ] · 2H 2 O} ∞ (2). The prepara tion for 1 was followed with the exception of the use of 1,2phenylenediacetic acid (72 mg, 0.37 mmol). Colorless blocks of 2 (82 mg, 50% based on Zn) were obtained. Anal. Calcd for C 40 H 38 N 6 O 10 Zn 2 (2): C, 53.77; H, 4.29; N, 9.41%. Found: C, 53.52; H, 3.93; N, 9.78%.IR (cm -1 ): 2927 (w), 1591 (s), 1513 (s), 1476 (m), 1454 (m), 1437 (m), 1420 (m), 1383 (m), 1336 (s), 1310 (m), 1292 (m), 1233 (w), 1202 (m), 1082 (m), 1058 (m), 1020 (m), 1014 (m), 903 (m), 873 (m), 826 (s), 801 (m), 731 (s), 717 (m).Preparation of [Zn(1,3-phda)(dpa)] ∞ (3). The preparation for 1 was followed with the exception of the use of 1,3-phenylenediacetic acid (72 mg, 0.37 mmol). Colorless blocks of 3 (110 mg, 69% based on Zn) were obtained. Anal. Calcd for C 20 H 17 N 3 O 4 Zn (3): C, 56.03; H, 4.00; N, 9.80%. Found: C, 55.53; H, 3.86; N, 9.87%. IR (KBr, cm -1 ): 3265 (m), 3166 (m), 3082 (m), 3002 (m), 2933 (m), 1648 (s), 1602 (s), 1526 (s), 1453 (s), 1392 (s), 1350 (s), 1274 (m), 1213 (s), Figure 1. Coordination environment of 1, with thermal ellipsoids at 50% probability. Most hydrogen atoms have been removed for clarity. | [] | [] | ["{[Zn 2 (1,2-phda) 2 (dpa) 2 ] · 2H 2 O} ∞", "C 40 H 38 N 6 O 10 Zn 2"] | ["Zn--not specified"] | [] | ["1,2phenylenediacetic acid--72 mg, 0.37 mmol", "dpa--not specified"] | [] | [] | []
s0030400x1501018x | Synthesis of the Compound A mixture containing Cd(CH 3 COO) 2 ⋅ 2H 2 O (133 mg, 0.50 mmol), H 2 NPTA (106 mg, 0.50 mmol), 1,10 phenanthroline (100 mg, 0.50 mmol) and NaOH (40 mg, 1.0 mmol) in 8 mL of water was sealed in a Teflon lined autoclave and heated under autogenic pressure to 125 ° C for three days and then allowed to cool to room temperature at a rate of 1°C/hour. Col orless sheetshaped crystals were obtained that was collected by filtration, washed several times with dis tilled water, and dried in air. Yield: 106.5 mg, 41% yield based on Cd 2+ (Fig. 1). Elemental analysis: cal culated for C 20 H 13 N 3 O 7 Cd (Mr = 519.75): C, 46.22%; H, 2.52%; N, 8.08%. Found: C, 46.99%; H, 2.47%; N, 8.20%. IR (cm –1 ): 3450 (w, br), 3100 (w), 1620 (s), 1585 (m), 1540 (m), 1426 (m), 1392 (s), 1346 (vs), 854 (s), 729 (s). | [] | [] | ["Cd(CH 3 COO) 2 ⋅ 2H 2 O", "H 2 NPTA", "1,10 phenanthroline", "NaOH", "C 20 H 13 N 3 O 7 Cd"] | ["Cd(CH 3 COO) 2 ⋅ 2H 2 O--133 mg, 0.50 mmol"] | [] | ["H 2 NPTA--106 mg, 0.50 mmol", "1,10 phenanthroline--100 mg, 0.50 mmol", "NaOH--40 mg, 1.0 mmol"] | ["125 \n C"] | ["three days"] | ["water--8 mL"]
acs.inorgchem.9b01576 | 8b Me . A freshly isolated sample of 6b Me (0.238 g, 0.29 mmol) dissolved in DMF (3.9 mL) was treated with DIPEA (0.15 mL, 0.88 mmol). A sample of 7 (0.131 g, 0.482 mmol) was added to the reaction mixture. The resultant solution was stirred for 16 h, and the product was isolated by column chromatography [aluminum oxide, CH 3 CN/H 2 O (99:1) → CH 3 CN/H 2 O (9:1)]. The product was contaminated with DMF and DIPEA. An analytically pure sample was collected during a second column chromatography step [silica, CHCl 3 /acetone/MeOH (18:1:1) → CHCl 3 /acetone/MeOH (8:1:1)], albeit in a substantially lower yield. A beige solid was obtained (41%).1 H NMR (400 MHz, DMSO-d 6 ): δ 1.18 (t, J = 7.1 Hz, 3H), 1.30, 1.46, 1.59 (3s, 36H), 1.75−4.60 (m, 33H), 7.13 (d, J = 8.6 Hz, 1H), 7.30 (s, 1H), 7.62 (d, J = 7.7 Hz, 1H), 7.91 (m, 2H), 8.00 (t, J = 7.7 Hz, 1H), 12.09 (s, 1H).13 C NMR (101 MHz, DMSOd 6 ): δ 14.1, 15.3, 27.6, 51.6, 55.0, 55.5, 57.9, 60.2, 68.5, 79.3, 80.8, 81.7, 82.2, 113.1, 119.3, 120.3, 122.7, 125.3, 126.8, 138.2, 138.4, 142.2, 144.1, 146.8, 158.9, 161.5, 163.8, 167.7, 170.5, 170.9, 171.0, 208.4. RP-HPLC t R = 10.42 min (12 min method 10% → 50%). ESIMS obsd: 1007.45. Calcd: 1007.26 (M + H) + . HR-ESI-MS obsd: 1028.5708. Calcd: 1028.5679 [(M + Na) + ,M=C 53 H 79 N 7 O 12 ]. | [] | [] | ["8b Me"] | [] | [] | ["6b Me--0.238 g, 0.29 mmol", "DIPEA--0.15 mL, 0.88 mmol", "7--0.131 g, 0.482 mmol"] | [] | ["16 h"] | ["DMF--3.9 mL"]
cg301319u | Elemental analysis for C 38 H 54 SiCu 4 O 32 N 2 , calcd (%): C, 34.24; H, 4.08; N, 2.10. Found (%): C, 34.17; H, 4.00; N, 2.17. IR data (KBr, cm −1 ): 3429 (s), 2933 (m), 1625 (s), 1418 (s), 1363 (s), 1300 (s), 1253 (s), 1197 (s), 1120 (s), 1055 (w), 872 (m), 774 (s), 614 (w), 534 (m). | [] | [] | ["C 38 H 54 SiCu 4 O 32 N 2"] | [] | [] | [] | [] | [] | []
c4ce00997e | The solution in part A was evaporated at 63 °Cinanairflow drying oven over two days. Colorless block-shaped crystals with the f ormula CdĲNMIZ) 2 Ĳglutarate) were isola ted and washed with ethanol. Yie ld: ~71% (based on CdĲOAc) 2 ·2H 2 O).Elemental microanalysis calculated for C 13 H 18 N 4 O 4 Cd (1): C, 38.39; H, 4 .46; N 13.78%. Found: C, 37.82; H, 4.41; N, 13.11%. IR spectrum (KBr pellet, cm −1 ) and the assignments for the listed bands: 3120s, 3098s (ν C–H of imidazole ring); 2964m, 2944ms (ν C–H of –CH 3 ); 1552s Ĳν asĲCO) of COO − ) 1407 Ĳν sĲCO) of COO − ); 1105s (δ C–C–C of alkyl chain), where ‘s’, ‘ms’ and ‘m’ represent th e band inte nsity being strong, medium strong and medium, respectively. | [] | ["two days"] | ["Cd(NMIZ) 2 (glutarate)"] | [] | [] | [] | ["63 \nC"] | [] | []
j.jssc.2007.01.036 | (C 13 H 12 N 6 OF 2 ) 4 Ni 2 (MoO 4 ) 2  6H 2 O (6 ): The synthesis of complex 6 was carried out as described above for complex 1, but starting with the mixture of NiCl 2  6H 2 O (0.5 mmol, 0.119 g), Na 2 MoO 4  2H 2 O (1 mmol, 0.242 g), ﬂuconazole (0.5 mmol, 0.153 g) and water (10 mL). Yield: ca. 60% based on ﬂuconazole. Elemental Anal. Found: C, 35.51; H, 3.12; N, 18.66%. Calcd. for C 52 N 24 H 60 Ni 2 O 18 F 8 Mo 2 :C, ARTICLE IN PRESS Scheme 1. The structure of ﬂuconazole (a) and the geometrical conﬁguration of anions (b). | [] | [] | ["(C 13 H 12 N 6 OF 2 ) 4 Ni 2 (MoO 4 ) 2  6H 2 O"] | ["NiCl 2  6H 2 O--0.5 mmol, 0.119 g", "Na 2 MoO 4  2H 2 O--1 mmol, 0.242 g"] | [] | ["fluconazole--0.5 mmol, 0.153 g"] | [] | [] | ["water--10 mL"]
c3ce40858b | Found: C, 45.09; H, 2.09; N, 7.62%. IR (cm 21 ): 3602(w), 3550(w), 1583(s), 1384(m), 1145(w), 1014(w), 803(s), 742(s), 690(s).Synthesis of Ni(HL)(bpa)(H 2 O) (5). When the procedure for 4 was repeated using Ni(NO 3 ) 2 ?6H 2 O instead of CoCl 2 ?6H 2 O, dark-red crystals of 5 were obtained in 73% yield (based on H 3 L). Anal. calcd for C 26 H 17 NiN 5 O 8 (M r : 586.16): C, 53.24; H, 2.90; N, 11.95. Found: C, 52.12; H, 2.83; N, 11.85%. IR (cm 21 ): 3751(w), 3649(w), 3628(w), 2356(m), 2341(m), 1793(w), 1700(s), 1676(m), 1588(m), 1541(s), 1420(m), 1367(m), 1214(m), 853(s), 841(s), 778(s), 679(s).Synthesis of [Zn 2 (HL) 2 (bpy) 2 (H 2 O) 2 ]?(bpy)?6H 2 O (6). A mixture of H 3 L (5.6 mg, 0.015 mmol), bpy (3.7 mg, 0.02 mmol) and Zn(NO 3 ) 2 ?6H 2 O (18.6 mg, 0.03 mmol) in 4 mL of DMF–H 2 O (v:v = 1 : 1) was sealed in a Teflon-lined stainless steel autoclave and heated at 80 uC under autogenous pressure for 48 h, and then cooled to room temperature (cooling rate 0.1 uC min 21 ). | [] | [] | ["Ni(HL)(bpa)(H 2 O) (5)", "C 26 H 17 NiN 5 O 8", "[Zn 2 (HL) 2 (bpy) 2 (H 2 O) 2 ]?(bpy)?6H 2 O (6)"] | ["Ni(NO 3 ) 2 ?6H 2 O--NA", "Zn(NO 3 ) 2 ?6H 2 O--18.6 mg, 0.03 mmol"] | [] | ["H 3 L--5.6 mg, 0.015 mmol", "bpy--3.7 mg, 0.02 mmol"] | ["NA", "80 uC"] | ["NA", "48 h"] | ["DMF–H 2 O--4 mL"]
c002264k | Synthesis of Cu(pdp)$3H 2 O (3). Compound 3 was prepared in a similar way to the preparation of compound 1 using Cu(NO 3 ) 2 $3H 2 O (0.048 g, 0.2 mmol) instead of Cd(NO 3 ) 2 $4H 2 O. Yield: ca. 47%. Calcd for C 10 H 22 CuN 2 O 7 (345.84): C 34.73, H 6.42, N 8.10; found: C 34.56, H 6.61, N 7.96.IR (KBr, cm 1 ): 3390vs, 1587s, 1385s, 1259vw, 1006vw, 630vw.Crystal structure determination Single crystals of compounds 1, 2 and 3 with approximate dimensions (0.22  0.20  0.18 mm 3 for 1, 0.30  0.25  0.20 mm 3 for 2, and 0.35  0.18  0.15 mm 3 for 3) were mounted on glass ﬁbers and used for data collection respectively. Data collections were performed on a SCXmini CCD diffractometer with graphite-monochromated MoKa (l ¼ 0.71073  A) radiation at room temperature. All absorption corrections were performed by using the CrystalClear software package. | [] | [] | ["Cu(pdp)\n3H 2 O", "C 10 H 22 CuN 2 O 7"] | ["Cu(NO 3 ) 2 \n3H 2 O--0.048 g, 0.2 mmol"] | [] | [] | [] | [] | []
b607295j | Li 2 [(1) 2 MoO 2 ]/Li 4 [{(1) 2 MoO 2 } 2 ]. Yield: 74%, red solid.1 H NMR (acetone-d 6 ): monomer: d = 9.53 (s, 2H), 6.91 (d, J = 7.2 Hz, 2H), 6.64 (d, J = 7.2 Hz, 2H), 6.51 (t, J = 7.2 Hz, 2H); dimer: d = 8.62 (br, 2H), 8.57 (br, 2H), 6.74 (d, J = 9.1 Hz, 4H), 6.68 (br, 4H), 6.43 (br, 4H). IR (KBr): m = 3434, 2361, 2338, 1660, 1593, 1543, 1449, 1405, 1277, 1248, 1208, 1079, 919, 872, 747, 666, 599 cm −1 .C 28 H 16 O 16 Mo 2 Li 4 ·8MeOH: calcd. C 39.87, H 4.46; found C 39.93, H 4.63. | [] | [] | ["Li 2 [(1) 2 MoO 2 ]/Li 4 [{(1) 2 MoO 2 } 2 ]"] | [] | [] | [] | [] | [] | []
00958970903259469 | 2.2. Synthesis of [Cu(obtz)(bdc)] n (1) A solution of H 2 bdc (0.033 g, 0.2 mmol) in 10 mL H 2 O was adjusted to approximately pH 6 with dilute Et 3 N solution. Then obtz (0.048 g, 0.2 mmol) in 10 mL CH 3 OH was added and the mixture was placed on one side of an ‘‘H-shaped’’ tube. Cu(NO 3 ) 2  3H 2 O (0.048 g, 0.2 mmol) in 20 mL of water was added to the other side of the tube. Blue crystals of 1 were obtained in 61% yield (0.057 g) after 1 month. Anal. Calcd for C 20 H 16 CuN 6 O 4 (1) (%): C, 51.34; H, 3.44; N, 17.96. Found (%): C, 51.18; H, 3.36; N, 17.89. IR data (cm 1 ): 1689m, 1605s, 1566s, 1405w, 1350vs, 1288m, 1242m, 1188w, 1126w, 1096w, 1003w, 794w, 725m, 694w, 671w, and 440w. | [] | [] | ["[Cu(obtz)(bdc)] n", "C 20 H 16 CuN 6 O 4"] | ["Cu(NO 3 ) 2 \n3H 2 O--0.048 g, 0.2 mmol"] | [] | ["H 2 bdc--0.033 g, 0.2 mmol", "obtz--0.048 g, 0.2 mmol"] | [] | ["1 month"] | ["H 2 O--10 mL", "CH 3 OH--10 mL", "water--20 mL"]
s1600536806025608 | Experimental Colourless needle-like crystals of the title compound were synthesized hydrothermally from a mixture of Sm 2 O 3 , HCO 2 H, H 2 O, tetramethylammonium hydroxide (TMAOH) and dimethylformamide. In a typical synthesis, Sm 2 O 3 (0.15 g) was dissolved in a mixed solvent of dimethyl formamide (1.08 g) and water (10.0 g), followed by addition of HCO 2 H (0.57 g) and 10% TMAOH (1.08 g) with constant stirring. The mixture was kept in a 25 ml Teﬂon-lined steel autoclave at 453 K for 10 d. The autoclave was slowly cooled to room temperature, and the product was then ﬁltered, washed with distilled water, and dried at room temperature. Although the ﬁnal product did not contain TMAOH, this was needed for preparation of the title compound. | [] | [] | ["Sm compound"] | ["Sm 2 O 3--0.15 g"] | ["TMAOH--10%"] | ["HCO 2 H--0.57 g"] | ["453 K"] | ["10 d"] | ["dimethyl formamide--1.08 g", "water--10.0 g"]
ejic.201200686 | [Pb(fspa)]: A solution of H 2 fspa (0.2 g, 1.2 mmol) in ethanol (20 mL) was added to a solution of lead(II) acetate trihydrate (0.45 g, 1.2 mmol) in water (20 mL), and a yellow solid formed immediately. The reaction mixture was stirred for 1 h, and the solid separated by centrifugation was vacuum dried; yield 95%.C 7 H 4 O 3 PbS (375.37): calcd. C 22.40, H 1.07, S 8.54; found C 22.27, H 0.83, S 8.32. IR (KBr): ν ˜ = 1513 [vs, ν as (CO 2 – )], 1328 [vs, ν s (CO 2 – )]. ESI-MS (+): m/z (%) = 377 (46) ([Pb(fspa)] + H), 253 (100) [PbCO 2 +H].1 H NMR ([D 6 ]DMSO): δ = 7.34 (s, 1 H, 3-H], 7.18 (d, 3 J H,H = 3.4 Hz, 1 H, 5-H), 6.66 (dd, 3 J H,H = 3.5 Hz, 3 J H,H = 1.8 Hz, 1 H, 6-H), 7.75 (d, 3 J H,H = 1.8 Hz, 1 H, 7-H) ppm. | [] | [] | ["Pb(fspa)"] | ["lead(II) acetate trihydrate--0.45 g, 1.2 mmol"] | [] | ["H 2 fspa--0.2 g, 1.2 mmol"] | [] | ["1 h"] | ["ethanol--20 mL", "water--20 mL"]
c5ce01577d | Synthesis of compound 2 An acetonitrile solution (10 ml) of [NiL 2 ]ĲClO 4 ) 2 (0.100 g, 0.2 mmol) was mixed with an aqueous solution (10 ml) of Na 4 TCM (0.070 g, 0.1 mmol) with stirring, and the resulting solution was filtered. After filtration, slow evaporation of the filtrate gave purple crystals in two days. Yield: 80 mg, 52% based on Na 4 TCM. Anal. calcd. for C 57 H 110 N 12 Ni 2 O 29 :C, 44.34; H, 7.19; N, 10.89%. Found: C, 44.52; H, 7.06; N, 10.62%. IR: 3450(s), 2935(w), 2873(w), 1604(s), 1548(s), 1465(m), 1380(s), 1241(s), 1170(s), 861(m), 786(m).Synthesis of compound 3 The preparation procedure is similar to that of compound 2 but [NiL 3 ]ĲClO 4 ) 2 (0.109 g, 0.2 mmol) was used instead of [NiL 2 ]ĲClO 4 ) 2 . Purple crystals were obtained with a yield of 90 mg, 56% based on Na 4 TCM. Anal. calcd. for C 61 H 120 N 12 Ni 2 O 30 : C, 45.28; H, 7.48; N, 10.39%. Found: C, 45.19; H, 7.31; N, 10.28%. IR: 3450(s), 2967(w), 2937(w), Scheme 2 The structure of macrocyclic metallic tectons.CrystEngCommPaper Published on 16 November 2015. Downloaded by UNIVERSITY OF NEBRASKA on 02/12/2015 02:12:56. View Article Online CrystEngCommThis journal is © The Royal Society of Chemistry 2015 2806(w), 1604(s), 1548(s), 1459(m), 1382(s), 1240(s), 1170(m), 786(s). | [] | ["two days"] | ["compound 2"] | ["[NiL 2 ]ĲClO 4 ) 2--0.100 g, 0.2 mmol"] | [] | ["Na 4 TCM--0.070 g, 0.1 mmol"] | [] | [] | ["acetonitrile solution--10 ml", "aqueous solution--10 ml"]
cg400801s | Synthesis of MOFs. Synthesis of [Na 2 (SBA)] (1 or CYCU-6). The complex 1 has been synthesized by the reaction mixture of H 2 SBA (0.0612 g, 0.2 mmol), NaOH (0.04 g, 1 mmol), DMF (7.0 mL), EtOH (2.0 mL), and H 2 O (1.0 mL). The mixture was heated at 120 °C for 2 days. The colorless crystals of 1 were ﬁltered oﬀ, washed with EtOH, dried in room temperature atmosphere, and collected with the yield of 0.0375 g (53.57%, based on the H 2 SBA). Anal. found/calcd ([Na 2 (SBA)]·0.7EOH): C, 48.0/48.1; H, 2.3/2.3% for 1. IR (KBr, cm −1 ): 3426(br), 2930(w), 1934(w), 1814(w), 1674(s), 1611(s), 1560(s), 1480(w), 1400(s), 1293(s), 1162(s), 1100(m), 1011(s), 850(m), 787(m), 740(s), 688(m), 615(s), 578(w), 536(w), 458(s).Synthesis of [K 8 (H 2 O) 2 (SBA) 4 (DMF)] (2). It was obtained from a reaction mixture of H 2 SBA (0.0612 g, 0.2 mmol), KOH (0.0561 g, 1 mmol), DMF (7 mL), EtOH (2.0 mL), and H 2 O (1.0 mL). The mixture was heated at 120 °C for 2 days. The colorless crystals of 2 were ﬁltered oﬀ, washed with EtOH, dried at room temperature, and collected with the yield of 0.0725 g (41.26%, based on the H 2 SBA). | [] | [] | ["[Na 2 (SBA)]", "[K 8 (H 2 O) 2 (SBA) 4 (DMF)]"] | ["NaOH--0.04 g, 1 mmol", "KOH--0.0561 g, 1 mmol"] | [] | ["H 2 SBA--0.0612 g, 0.2 mmol"] | ["120 \nC"] | ["2 days"] | ["DMF--7.0 mL", "EtOH--2.0 mL", "H 2 O--1.0 mL"]
acs.inorgchem.6b02810 | The resulting solids were washed with methanol/water (1/1, 5 mL) followed by acetone (5 mL) to remove any unreacted starting material and then dried at 100 °C for 24 h in an oven (yield ∼82% for CP1G and ∼85% for CP2G). Data for CP1G are as follows. Anal. Calcd: C, 52.71; H, 3.10; N, 12.29. Found: C, 51.65; H, 3.39; N, 12.33. IR (cm −1 , KBr): 3428 (br), 3202 (w), 3037 (m), 1694 (m), 1612 (s), Inorganic Chemistry Article DOI: 10.1021/acs.inorgchem.6b02810 Inorg. Chem. XXXX, XXX, XXX−XXX B 1546 (s), 1395 (s), 1279 (m), 1148 (m), 1036 (w), 961 (w), 922 (w), 832 (w), 751 (m), 696 (m), 532 (w). Data for CP2G are as follows. | ["100 \nC"] | ["24 h"] | [] | [] | [] | [] | [] | [] | ["methanol/water--5 mL", "acetone--5 mL"]
cg1015109 | Preparation of {[Zn 2 (Hpyro) 2 (H 2 -4-bpmp)] 3 4H 2 O} n (2).Zinc nitrate hexahydrate (76 mg, 0.26 mmol), pyromellitic acid (76 mg, 0.30 mmol), 4-bpmp (109 mg, 0.41 mmol), and 8 mL of deionized water were placed into a 23 mL Teflon-lined acid digestion bomb. The bomb was sealed and heated in an oven at 120 C for 65 h and then cooled slowly to 25 C. Colorless blocks of 2 (110 mg, 87% yield based on Zn) were isolated after washing with distilled water and acetone and drying in air. Anal. calcd for C 36 H 36 N 4 O 20 Zn 2 (2): C, 44.33; H, 3.72; N, 5.74%. Found: C, 44.86; H, 3.39; N, 6.02%. IR (cm -1 ): 3427 (w), 3000 (w), 2413 (w), 1688 (w), 1539 (s), 1482 (s), 1455 (s), 1441 (s), 1340 (vs), 1237 (m), 1188 (m), 1135 (m), 1061 (m), 1036 (m), 983 (m), 955 (m), 941 (m), 923 (m), 909 (m), 861 (m), 834 (m), 802 (m), 775 (m), 708 (s), 672 (m), 654 (m). | [] | [] | ["[Zn 2 (Hpyro) 2 (H 2 -4-bpmp)] 3 4H 2 O", "C 36 H 36 N 4 O 20 Zn 2"] | ["Zinc nitrate hexahydrate--76 mg, 0.26 mmol"] | [] | ["pyromellitic acid--76 mg, 0.30 mmol", "4-bpmp--109 mg, 0.41 mmol"] | ["120 \nC"] | ["65 h"] | ["deionized water--8 mL"]
ic0615877 | [NBu 4 ][HB(mtda) 3 ] (4). A biphasic mixture of 1.00 g (2.59 mmol) of Na[HB(mtda) 3 ] in 50 mL of water and 1.00 g (3.10 mmol) of NBu 4 Br in 50 mL of CH 2 Cl 2 was vigorously stirred with occasional shaking for 30 min, and then the phases were separated.The aqueous phase was washed with two 25 mL portions of CH 2 Cl 2 , and the phases were separated. The combined organics were washed with two 25 mL portions of H 2 O, and the phases were separated. The solvent was removed from the organic phase by vacuum distillation. The resulting solid was dried at 60 °C under vacuum overnight to leave 1.34 g (86% based on Na) of [NBu 4 ][HB(mtda) 3 ] as a colorless solid. mp: 219-221 °C. Anal. Calcd (found) for C 22 H 40 BN 7 S 6 : C, 43.62 (43.35); H, 6.66 (6.87); N, 16.18 (16.28). IR (cm -1 , Nujol): ν BH 2517. IR (cm -1 ,CH 3 CN): ν BH 2504.1 H NMR (DMSO-d 6 ): δ H 8.56 (s, 3H, HCdN), 3.13 (m, t, J ) 8 Hz, 8H, NCH 2 ), 1.55 (m, 8H, CH 2 ), 1.27 (m, 8H, CH 2 ), 0.93 (t, J ) 8 Hz, 12H, CH 3 ). | [] | [] | ["[NBu 4 ][HB(mtda) 3 ]"] | ["Na[HB(mtda) 3 ]--1.00 g (2.59 mmol)", "NBu 4 Br--1.00 g (3.10 mmol)"] | [] | [] | [] | [] | ["water--50 mL", "CH 2 Cl 2--50 mL", "H 2 O--two 25 mL portions", "CH 2 Cl 2--two 25 mL portions"]
j.jssc.2011.04.029 | 2.2. Syntheses of the complexes 2.2.1. [Zn(HTTTA)(2,2 0 -bipy)(H 2 O) 3 ] n (1) and [Zn 2 (HTTTA) 2 (2,2 0 -bipy) 2 (H 2 O) 2 ](2) A mixture of H 3 TTTA (0.010 g, 0.025 mmol), 2,2 0 -bipy (0.004 g, 0.025 mmol), Zn(OAc) 2  6H 2 O (0.011 g, 0.05 mmol) with 10 mL H 2 O was placed in a Parr Teﬂon-lined stainless steel vessel and heated to 80 1C for 24 h. Then the reaction system was cooled to room temperature slowly and colorless block crystals of 1 and 2 were obtained. After ﬁltration, the crystals were washed with water and dried in air. | [] | [] | ["[Zn(HTTTA)(2,2 0 -bipy)(H 2 O) 3 ] n", "[Zn 2 (HTTTA) 2 (2,2 0 -bipy) 2 (H 2 O) 2 ]"] | ["Zn(OAc) 2 \n6H 2 O--0.011 g, 0.05 mmol"] | [] | ["H 3 TTTA--0.010 g, 0.025 mmol", "2,2 0 -bipy--0.004 g, 0.025 mmol"] | ["80 1C"] | ["24 h"] | ["H 2 O--10 mL"]
s0020-1693(03)00325-6 | 2.1. Synthesis 2.1.1. [Mn(pyz) 2 (H 2 O) 4 ](1) A mixture slurry composed of 0.245 g (1 mmol) of Mn(CH 3 COO) 2 ×/4H 2 O, 0.248 g (2 mmol) of pyrazinic acid and 0.236 g (1 mmol) of Ca(NO 3 ) 2 ×/4H 2 Oin14ml of mixed solvent (EtOH/H 2 O, v/v, 1:1) was sealed into a 25-ml stainless-steel reactor with a teflon liner and heated at 1458 for 72 h under autogenous pressure.After the reactor was cooled, light yellow crystals formed and were collected to afford 0.116 g of the product with yield of 31%. Anal. Calc. for C 10 H 14 MnN 4 O 8 : C, 32.18; H, 3.78; N, 15.01. Found: C, 33.58; H, 3.89; N, 15.71%. IR (KBr, cm 1 ): n CN (pyz) 1581(s), 1612(s); n CO (COO) 1676(s), 1713(s); n OH (H 2 O) 3570(s). | [] | [] | ["[Mn(pyz) 2 (H 2 O) 4 ]", "C 10 H 14 MnN 4 O 8"] | ["Mn(CH 3 COO) 2 \times/4H 2 O--0.245 g (1 mmol)"] | [] | ["pyrazinic acid--0.248 g (2 mmol)"] | ["1458"] | ["72 h"] | ["mixed solvent (EtOH/H 2 O, v/v, 1:1)--14 ml"]
j.ica.2005.06.002 | 2.2.3. [Ni(phen) 2 ][SiMo 10 VI Mo 2 V O 40 (V IV O) 2 ] Æ 2trea Æ 2H 2 O(3) The method is the same as 1, with the starting materials H 4 [SiMo 12 O 40 ] Æ xH 2 O (0.25 mmol), Ni(NO 3 ) 2 Æ 6H 2 O (0.25 mmol), NH 4 VO 3 (0.5 mmol), phen (0.25 mmol), trea (1.0 mmol) and H 2 O (9 ml) in a molar ration 1:1:2:1:4:2000. Black block crystals of 3 were ﬁltered, washed with water, and dried (yield 80%, based on molybdenum). Anal. Calc. for C 36 H 50 Mo 12 N 6 NiO 44 SiV 2 (2610.78): C, 16.55; H, 1.92; N, 3.22; Ni, 2.26; Mo, 44.12; V, 3.91. Found: C, 16.64; H, 2.01; N, 3.15; Ni, 2.31; Mo, 43.98; V, 3.98%. IR (cm 1 ): 1626(w), 1586(m), 1519(w), 1456(m), 1426(s) 1147(w), 982(w), 956(s), 898(s), 844(w), 794(s), 752(m ). | [] | [] | ["[Ni(phen) 2 ][SiMo 10 VI Mo 2 V O 40 (V IV O) 2 ] Æ 2trea Æ 2H 2 O", "C 36 H 50 Mo 12 N 6 NiO 44 SiV 2"] | ["Ni(NO 3 ) 2 Æ 6H 2 O--0.25 mmol", "NH 4 VO 3--0.5 mmol"] | [] | ["phen--0.25 mmol", "trea--1.0 mmol"] | [] | [] | ["H 2 O--9 ml"]
asia.201900866 | 6H 2 O (30 mg, 0.1 mmol), tpbn (23 mg, 0.05 mmol) and H 2 (mbhna) (39 mg, 0.1 mmol) in 2 mL H 2 O/DMF (1:1) was placed and heated at 120 o C for 48 h and then cooled to 25 o C in 24 h at a rate of 5 o C/h to form light yellow needle-shaped crystals. The crystals were collected via filtration, washed with water and dried in air. Yield: 62% (49.3 mg). Anal. Calc. (%) for C 78.5 H 81.5 N 7.5 O 19.5 Zn 2 (MW 1572.75): C, 59.95; H, 5.22; N, 6.68. Found (%): C, 60.63; H, 4.91; N, 7.23. Selected FTIR peaks (KBr, cm −1 ): 3422 (br), 1673 (s), 1642 (s), 1608 (s), 1453 (s), 1393 (s), 1350 (s), 1331 (s), 1201 (m), 1090 (s), 1027 (m), 834 (s), 810 (s), 760 (s), 599 (m), 550 (m), 414 (w). Synthesis of {[Cd 2 (tpbn)(mbhna) 2 ] . | ["25 o C"] | ["24 h"] | ["{[Cd 2 (tpbn)(mbhna) 2 ]"] | ["Cd(NO 3 ) 2 \n6H 2 O--30 mg, 0.1 mmol"] | [] | ["tpbn--23 mg, 0.05 mmol", "H 2 (mbhna)--39 mg, 0.1 mmol"] | ["120 o C"] | ["48 h"] | ["H 2 O/DMF--2 mL"]
b809730e | General preparation of alkali metal salts. To a solution of the amine (5.0 to 10.0 mmol) in ethanol (10 mL) was added dropwise carbon disulﬁde (5.0 to 10 mmol), followed by a solution of the metal hydroxide (5.0 to 10 mmol) in water (20 mL). After leaving at room temperature for 2–3 h, the solution was concentrated and the precipitate was collected. Recrystallisation was carried out by slow evaporation from aqueous ethanol solutions. | [] | [] | [] | [] | ["carbon disulfide--5.0 to 10 mmol"] | [] | [] | ["2-3 h"] | ["ethanol--10 mL", "water--20 mL"]
s10870-010-9948-7 | (Yield: 69%). Calcd. For C 25 H 22 CdClN 2 O 6 : C 50.52, H 3.74, N 4.71%. Found: C 50.32, H 3.78, N 4.80%. Selected IR data (KBr, cm -1 ): 3100–2500 (br, m, m (O–H) ), 1712 (s, m (C=O) ), 1556 (s, m as(O–C–O) ), 1440 (s, m s(O–C–O) ), 1392 (m, d (C–H) ), 768 (s, d (Aromatic C–H) ). | [] | [] | ["C 25 H 22 CdClN 2 O 6"] | [] | [] | [] | [] | [] | []
ic990611w | [Mn(bpe) 1.5 (H 2 O)(tp)] n (H 2 O) n (3). To a solution of 2 (0.10 mmol) in 10 mL of methanol was added an aqueous solution of dipotassium tp (0.10 mmol). After 10 min of stirring, the reaction mixture was filtered, and the filtrate was left undisturbed. Well-formed colorless crystals of 3, which were adequate for X-ray diffraction study, were obtained after several days in 94% yield based on Mn. Anal. Calcd for C 60 H 70 N 10 O 13 Cl 2 Mn: C, 58.76; H, 4.93; N, 7.91. Found: C, 58.68; H, 4.93; N, 7.77. Selected IR data (cm -1 , KBr pellet): 3396 (m), 3235 (m, broad, several spikes present), 1986 (w), 1938 (w), 1653 (m), 1614 (vs, triplet, tp ν a (CO 2 )), 1577 (vs, tp ν a (CO 2 )), 1544 (s), 1500 (m), 1444 (m), 1427 (s), 1380 (vs, tp ν s (CO 2 )), 1297 (m), 1227 (m), 1138 (w), 1092 (w), 1067 (w), 1017 (m), 929 (w), 897 (w), 866 (w), 830 (s), 758 (s), 650 (m), 599 (m), 546 (s), 514 (s). Compound 3 was also generated by allowing the hydrogen- and covalent-bond-linked 3D manganese array 1 in solid state to stand inside a desiccator equipped with CaCl 2 for several months at ambient temperature as confirmed by IR and elemental analysis. | [] | [] | ["[Mn(bpe) 1.5 (H 2 O)(tp)] n (H 2 O) n", "C 60 H 70 N 10 O 13 Cl 2 Mn"] | ["dipotassium tp--0.10 mmol"] | [] | ["2--0.10 mmol"] | [] | ["several days"] | ["methanol--10 mL"]
anie.200503992 | 2: Method A: A solution of 1·2MeCN (0.017 g, 0.025 mmol) in MeCN (5 mL) was carefully layered over a solution of Rh 2 (OAc) 4 ·2py (0.045 g, 0.075 mmol) in CHCl 3 (5 mL) in a test tube. | [] | [] | ["NaN"] | ["Rh 2 (OAc) 4 ·2py--0.045 g, 0.075 mmol"] | [] | ["1·2MeCN--0.017 g, 0.025 mmol"] | [] | [] | ["MeCN--5 mL", "CHCl 3--5 mL"]
chem.201403581 | Yield: 61 %. Elemental analysis calcd (%) for C 119 H 95 CuF 66 Dy 3 N 8 O 34 : C 35.86, H 2.40, N 2.81; found: C 35.53, H 2.63, N 2.91. IR (KBr): n= 1654 s, 1505 m, 1257 s, 1210 s, 1147 s, 800 m, 662 m cm 1 .[Gd 3 Cu(hfac) 11 (NitPhOPr) 4 ]2 Gd : A solution of Gd(hfac) 3 ·2H 2 O (0.016 g, 0.02 mmol) in dry boiling heptane (20 mL) was heated to reflux for 3 h and then cooled to 90 8C, 3 mL of a dichloromethane solution of NitPhOPr (0.012 g, 0.04 mmol) was slowly added with stirring about 10 min. Then the solid of Cu(hfac) 2 (0.008 g, 0.02 mmol) was added. The resulting green solution was stirred for another 10 min at this temperature, then cooled to room temperature and filtered. After two days, green elongated crystals suitable for single crystal diffraction were obtained. Yield 47 %. Elemental analysis calcd (%)for C 119 H 103 N 8 O 34 F 66 CuGd 3 : C 35.93, H 2.61, N 2.82; found: C 36.35, H 2.87, N 3.10. IR (KBr): n =3442 m, 1652 s, 1501 m, 1342 m, 1256 s, 1211 s, 1148 s, 799 w, 662 w cm 1 . | [] | ["2 days"] | ["Gd 3 Cu(hfac) 11 (NitPhOPr) 4"] | ["Gd(hfac) 3 \n2H 2 O--0.016 g, 0.02 mmol", "Cu(hfac) 2--0.008 g, 0.02 mmol"] | [] | ["NitPhOPr--0.012 g, 0.04 mmol"] | ["reflux"] | ["3 h"] | ["dry boiling heptane--20 mL", "dichloromethane--3 mL"]
j.jssc.2013.01.047 | 2.2.2. Syntheses of [Ag 2 (NO 2 -bdc)(phdat)] n (2) When 1,2-H 2 bdc of complex 1 was replaced by NO 2 -H 2 bdc (211 mg, 1 mmol), colorless block crystalline solids of 2 (213 mg) were obtained. Yield: 34.80 % (based on NO 2 -H 2 bdc). Anal. Calcd: C 17 H 12 Ag 2 N 6 O 6 (%): C 33.36, H 1.98, N 13.73. Found: C 33.26, H 1.92, N 13.53. IR (KBr pellet, cm  1 ): 3410, 3188, 3044, 1624, 1597, 1541, 1506, 1453, 1428, 1371, 1260, 1193, 1080, 988, 921, 825, 792, 780, 741, 619, 527.2.2.3. Syntheses of [Ag 4 (nta) 3 (phdat)NO 3 ] n (3) Replacement of 1,2-H 2 bdc in complex 1 by Hnta (123 mg, 1 mmol) at 120 1C for 3 days, gray block crystalline solids of 3 (86 mg) were obtained. Yield: 24.64 % (based on Hnta). Anal. | [] | [] | ["[Ag 2 (NO 2 -bdc)(phdat)] n", "C 17 H 12 Ag 2 N 6 O 6"] | [] | [] | ["NO 2 -H 2 bdc--211 mg, 1 mmol"] | [] | [] | []
ejic.201601235 | Synthesis of [Pb(bbp)Br 2 ][Hg(CN) 2 ]: Pale-grey plate crystals of [Pb(bbp)Br 2 ][Hg(CN) 2 ] were synthesized hydrothermally by heating PbBr 2 (37 mg, 0.1 mmol), bbp (31 mg, 0.1 mmol) and Hg(CN 2 ) (75 mg, 0.3 mmol) in H 2 O (3 mL) to 140 °C for 24 h, followed by cooling over 48 h. Crystals of [Pb(bbp)Br 2 ][Hg(CN) 2 ] were collected and washed with methanol. Yield: 64 mg (80 %). IR (ATR): ν ˜ = 3141 (br), 2188 (ν CN , vw), 1628 (w), 1608 (m), 1594 (m), 1581 (ms), 1494 (ms), 1477 (m), 1455 (ms), 1440 (s), 1432 (ms), 1409 (w), 1369 (w), 1317 (ms), 1288 (s), 1234 (m), 1192 (w), 1151 (m), 1116 (m), 1006 (m), 995 (m), 966 (m), 903 (w), 845 (m), 818 (s), 805 (m), 764 (ms), 745 (s), 736 (vs), 722 (m) cm –1 . Raman (785 nm; a: 1, % lp: 5): ν ˜ = 2194 (ν CN , vw), 1629 (m), 1609 (m), 1582 (m), 1544 (w), 1537 (s), 1492 (w), 1449 (s), 1288 (w), 1271 (s), 1259 (m), 1236 (w), 1154 (m), 1005 (s), 965 (m), 904 (vw), 805 (vw), 737 (vw), 665 (vw), 626 (vw), 573 (vw), 527 (m), 326 (w), 208 (w), 194 (w), 150 (w), 134 (m), 124 (w), 103 (m) cm –1 .C 40 H 26 Br 4 HgN 12 Pb 2 (1609.33): calcd. C 29.85, H 1.63, N 10.44; found C 29.57, H 1.60, N 10.01. | [] | ["48 h"] | ["[Pb(bbp)Br 2 ][Hg(CN) 2 ]", "C 40 H 26 Br 4 HgN 12 Pb 2"] | ["PbBr 2--37 mg, 0.1 mmol", "Hg(CN 2 )--75 mg, 0.3 mmol"] | [] | ["bbp--31 mg, 0.1 mmol"] | ["140 \nC"] | ["24 h"] | ["H 2 O--3 mL", "methanol--NA"]
j.inoche.2018.12.020 | Both mercury(II) nitrate complex 1 and mercury(II) perchlorate complex 2 were obtained by reaction of the corresponding mercury(II) salts with L in methanol/dichloromethane. In this procedure, the nitrate-form product 1 was isolated as single crystals suitable for X-ray analysis [38]. The perchlorate product obtained as a precipitate was dissolved in DMF and ether vapor diﬀusion allows the formation of the X-ray quality crystalline product 2 [39]. The yields of the crystalline products were 50–60%. | [] | [] | ["Mercury(II) nitrate complex 1", "Mercury(II) perchlorate complex 2"] | ["mercury(II) nitrate--NaN", "mercury(II) perchlorate--NaN"] | [] | ["L--NaN"] | [] | [] | ["methanol/dichloromethane--NaN", "DMF--NaN", "ether--NaN"]
j.ica.2016.04.038 | 2.2. Synthesis Compound I was synthesized under hydrothermal conditions by mixing Ni(CH 3 COO) 2 4H 2 O (1 mmol), 2-carboxyethylphosphonic acid (1 mmol), and 4,4 0 -bipyridine (1 mmol) in 12 mL of distilled water. The reaction mixture was stirred at room temperature to homogeneity, and then placed in Teﬂon-lined stainless vessels (40 mL) which was heated to 140 °C for 48 h under autogenous pressure, and afterwards cooled to room temperature. The solid was ﬁltered off, washed thoroughly with distilled water, and ﬁnally air-dried at room temperature. The resulting product was obtained as light green crystalline powder aggregates. Attempts to obtain single crystal by modifying the temperature were carried out (160 °C and 180 °C) but in all cases the ﬁnal product was a crystalline powder. | [] | [] | ["Compound I"] | ["Ni(CH 3 COO) 2 ?4H 2 O--1 mmol"] | [] | ["2-carboxyethylphosphonic acid--1 mmol", "4,4 0 -bipyridine--1 mmol"] | ["140 \nC"] | ["48 h"] | ["distilled water--12 mL"]
ch16008 | Selected bond lengths and angles are given in Tables S2–S7 (Supplementary Material).Synthesis of [Ln(tia)(C 2 O 4 ) 0.5 (H 2 O)] (1–6) A similar synthetic procedure was used to prepare complexes 1–6. The synthesis of 1 is given as an example: Nd(NO 3 ) 3 6H 2 O (0.0436 g, 0.01 mmol), (NH 4 ) 2 (C 2 O 4 ) (0.0141 g, 0.01 mmol), and a H 3 ctia aqueous solution (8 mL, 0.01 mmol) whose pH value was adjusted to 3.5 by NaOH were sealed in a 10 mL Teflon-lined stainless steel autoclave and kept at 1808C for 72 h.After cooling to room temperature at a rate of 2.58Ch 1 , colourless block-shaped crystals suitable for X-ray analysis were obtained directly, collected, washed with water, and dried in air. Yield ,56 % (based on Nd(NO 3 ) 3 U6H 2 O). Anal. Calc. for C 11 H 7 O 7 N 3 Nd (437.73): C 30.20, H 1.61, N 9.61. Found: C 29.89, H 1.59, N 9.59 %. n max (KBr pellets)/cm 1 3623, 3520, 1658, 1616, 1576, 1374, 1320, 1068, 775, 746, 712. | [] | [] | ["[Ln(tia)(C 2 O 4 ) 0.5 (H 2 O)]", "C 11 H 7 O 7 N 3 Nd"] | ["Nd(NO 3 ) 3 \n6H 2 O--0.0436 g, 0.01 mmol"] | ["NaOH--adjusted pH to 3.5"] | ["(NH 4 ) 2 (C 2 O 4 )--0.0141 g, 0.01 mmol", "H 3 ctia--8 mL, 0.01 mmol"] | ["1808C"] | ["72 h"] | []
j.ica.2011.02.092 | 2.3. Preparation of the complexes 2.3.1. [Zn(2-PBIM)(OH-BDC)] n (1) ZnSO 4 7H 2 O (0.029 g, 0.10 mmol) was added into a solution of 2-PBIM (0.019 g, 0.10 mmol) and OH-H 2 BDC (0.021 g, 0.10 mmol) in CH 3 OH (2 mL) and H 2 O (6 mL), which was adjusted to pH 8.0 with Et 3 N. The mixture was sealed in a 15 mL PTFE-lined stainless-steel acid digestion bomb and heated at 160 °C for 72 h. The colorless crystals of 1 were collected by ﬁltration and washed with water. Yield: 45% based on 2-PBIM. Anal. Calc. for C 20 H 13 N 3 O 5 Zn: C, 54.50; N, 9.53; H, 2.97. Found: C, 54.59; N, 9.49; H, 3.04%. IR (KBr, cm 1 ): 3063(s), 1697(m), 1447(s), 1399(s), 1117(vs), 745(m), 618(w).2.3.2. [Cd(2-PBIM)(OH-BDC)] n (2) Compound 2 was prepared in the same way as that for 1 but using CdSO 4 6H 2 O (0.032 g, 0.10 mmol) to replace ZnSO 4 7H 2 O, and colorless crystals of 2 were obtained and collected by ﬁltration, washed with water, then dried in air, 60% yield (based on 2-PBIM). | [] | [] | ["[Zn(2-PBIM)(OH-BDC)] n", "C 20 H 13 N 3 O 5 Zn"] | ["ZnSO 4 ?7H 2 O--0.029 g, 0.10 mmol"] | [] | ["2-PBIM--0.019 g, 0.10 mmol", "OH-H 2 BDC--0.021 g, 0.10 mmol"] | ["160 \nC"] | ["72 h"] | ["CH 3 OH--2 mL", "H 2 O--6 mL"]
ejic.200900779 | C 14 H 26 Cu 3 N 8 O 8 (625.04): calcd. C 26.90, H 4.19, N 17.93; found C 26.73, H 4.18, N 17.82.[Cu(acnm)(NH 3 ) 2 ] ⬁ (2): (Me 4 N)(dcnm) (40 mg, 237 µmol) was dissolved in pyridine (4 mL). Cu(ClO 4 ) 2 ·6H 2 O (44 mg, 119 µmol) dissolved in water (1 mL) and 28 % aqueous ammonia (0.5 mL) were added to the reaction solution. Deep blue crystals were isolated after two weeks (5 mg, 20%). C 3 H 7 CuN 5 O 2 (208.67): calcd. C 17.27, H 3.38, N 33.56; found C 17.50, H 3.40, N 33.54. | [] | [] | ["C 14 H 26 Cu 3 N 8 O 8", "[Cu(acnm)(NH 3 ) 2 ]"] | ["Cu(ClO 4 ) 2 ·6H 2 O--44 mg, 119 µmol"] | [] | ["(Me 4 N)(dcnm)--40 mg, 237 µmol"] | [] | ["two weeks"] | ["pyridine--4 mL", "water--1 mL", "28 % aqueous ammonia--0.5 mL"]
acs.inorgchem.9b03669 | Synt hesis of {[Tb 2 Zn(L) 4 (H 2 O) 8 ]·8H 2 O} n (2). Complex 2 was prepared by adding Zn(NO 3 ) 2 ·6H 2 O (0.1190 g, 0.4 mmol), 1 (0.1081 g, 0.1 mmol), H 2 O (8 mL), and CH 3 CH 2 OH (2 mL) to a 20 mL glass bottle, heating at 85 °C for 48 h, and then slowly cooling to room temperature. Light yellow laminar crystals were collected after washing with distilled water and ethanol, and air-dried. The yield was 74% based on 1. One-pot reaction was also performed to directly synthesize complex 2 but was not successful. Elemental analysis calcd (%): C, 22.88; H, 2.74; N, 3.81; found: C, 23.12; H, 2.62; N, 3.42.FTIR spectra (cm −1 ): 1613 (s), 1576 (s), 1428 (m), 1382 (vs), 1265 (m), 1020 (m), 738 (s), 612 (m), 532 (m), 428 (m) (Figure S1). | [] | [] | ["{[Tb 2 Zn(L) 4 (H 2 O) 8 ]\b8H 2 O} n", "Tb 2 Zn(L) 4 (H 2 O) 8"] | ["Zn(NO 3 ) 2 \b6H 2 O--0.1190 g, 0.4 mmol"] | [] | ["1--0.1081 g, 0.1 mmol"] | ["85 \bC"] | ["48 h"] | ["H 2 O--8 mL", "CH 3 CH 2 OH--2 mL"]
chem.200401225 | The product was purified by column chromatography (SiO 2 ,CH 2 Cl 2 /acetone, 95/5). Yield: 0.05 g, 0.021 mmol, 35%); m.p. | [] | [] | [] | [] | [] | [] | [] | [] | []
acs.inorgchem.8b02168 | Synthesis of CP2. To an acetonitrile solution of CuI (345 mg, 1.81 mmol) (40 mL) was added neat 2-methyl-1,3-dithiane (0.3 mL, 2.5 mmol). A white precipitate appeared within 5 min. The mixture was stirred for 3 h to complete the reaction. The precipitate was ﬁltered, washed with 2 × 30 mL acetonitrile, and dried to give CP2 as a white solid (372 mg, 63%) IR (ATR):2935 w, 2902 w, 1448 w, 1421 s, 1407 s, 1368 m, 1232 s, 1170 m, 1115 m, 1055 s, 907 s, 870 m, 819 m, 712 m, 669 s, 490 m. Anal. Calc for C 5 H 10 CuIS 2 (324.69): %C 18.49, %H 3.10, %S 19.75; found %C 19.02, %H 3.24, %S 20.65. | [] | [] | ["CP2"] | ["CuI--345 mg, 1.81 mmol"] | [] | ["2-methyl-1,3-dithiane--0.3 mL, 2.5 mmol"] | [] | ["3 h"] | ["acetonitrile--40 mL"]
bcsj.81.268 | at 5  C in a refrigerator. Pale yellow crystals were obtained after 24 h. 1: Elemental Analysis: Found: C, 23.53; H, 1.47; N, 16.27%. Calculated for C 20 H 12 Ag 4 Mn 2 N 12 O 2 : C, 24.17; H, 1.22; N, 16.92%. IR (nujol method, cm 1 ): 2248 ( CN (4-CNpy)), 2156 (  CN (CN)). 2: Elemental Analysis: Found: C, 23.32; H, 1.66; N, 15.90%. Calculated for C 20 H 16 Ag 4 Mn 2 N 12 O 4 : C, 23.32; H, 1.56; N, 16.32%; IR (nujol method, cm 1 ): 2152 ( CN ).Structure Determination. Crystal structures of the two complexes were determined using a BRUKER APEX SMART CCD area-detector diﬀractometer with monochrometed Mo K  radiation ( ¼ 0:71073 A ˚ ). The diﬀraction data were treated using SMART and SAINT, and absorption correction was performed using SADABS.15 The structures were solved by using direct methods with SHELXTL.16 All non-hydrogen atoms were reﬁned anisotropically, and the hydrogen atoms were generated geometrically. In the structure determination of 2, C(7)–C(10) and C(10)– N(6) bond lengths were reﬁned using DFIX command. The crystal data of 1 and 2 are listed in Table 1. | [] | [] | ["C 20 H 12 Ag 4 Mn 2 N 12 O 2", "C 20 H 16 Ag 4 Mn 2 N 12 O 4"] | [] | [] | [] | [] | [] | []
j.molstruc.2007.08.028 | 2.4. Preparation of [(Cu 3 Br 3 )(mbix)] n (3) CuBr (57.38 mg, 0.40 mmol) and mbix (23.80 mg, 0.10 mmol) in concentrated KBr solution (6 mL) and CH 3 OH (2 mL) were placed in a 20 mL stainless steel reactor with a Teﬂon liner and heated to 160 C for three days.The reaction system was then cooled to room temperature during two days. Pale yellow crystals of 3 (36.11 mg, 54% yield) were obtained. Anal. Calc. for 3: C, 25.13; H, 2.09; N, 8.38%. Found: C, 25.54; H, 2.24; N, 8.21%. IR (KBr pellet, cm 1 ): 1631 (s), 1516 (s), 1439 (m), 1385 (w), 1278 (w), 1235 (s), 1104 (m), 1089 (s), 1025 (w), 835 (m), 747 (s), 722 (s), 656 (s), 627 (w).2.5. Preparation of [(Cu 3 I 3 )(mbix)] n (4) A mixture of CuI (38.10 mg, 0.20 mmol), mbix (47.60 mg, 0.20 mmol), concentrated KI solution (2 mL) and CH 3 OH (6 mL) was sealed in a 20 mL Teﬂon-lined autoclave, which was heated to 160 C for three days. After slow cooling to room temperature, pale yellow crystals of 4 (25.90 mg, 28% yield) were obtained. Anal. Calc. for 4:C, 20.77; H, 1.74; N, 6.92%. Found: C, 20.51; H, 1.69; N, 6.87%. IR (KBr pellet, cm 1 ): 1636 (s), 1512 (m), 1384 (m), 1155 (w), 1103 (m), 1083 (m), 1023 (w), 822 (m), 741 (m), 742 (s), 656 (s), 630 (m). | [] | ["two days", "slow cooling to room temperature"] | ["[(Cu3Br3)(mbix)]n (3)", "[(Cu3I3)(mbix)]n (4)"] | ["CuBr--57.38 mg, 0.40 mmol", "CuI--38.10 mg, 0.20 mmol"] | [] | ["mbix--23.80 mg, 0.10 mmol", "mbix--47.60 mg, 0.20 mmol"] | ["160 \nC", "160 \nC"] | ["three days", "three days"] | ["concentrated KBr solution--6 mL", "CH3OH--2 mL", "concentrated KI solution--2 mL", "CH3OH--6 mL"]
aoc.6079 | 2.3.8 ¦ [Ag (BrCl-L 2 )NO 3 ] m (Ag8) Yield: 88%. Anal. Calcd for C 14 H 12 AgBrClN 3 O 4 :C, 33.00; H, 2.37; N, 8.25%. Found: C, 33.08; H, 2.41; N, 8.11%. | [] | [] | ["[Ag (BrCl-L 2 )NO 3 ] m (Ag8)", "C 14 H 12 AgBrClN 3 O 4"] | [] | [] | [] | [] | [] | []
chem.201405235 | [K(18-crown-6)] 6 [(PO 4 ) 2 (L 4 ) 3 ](4): Complex 4 was synthesized by a similar method to that used for 3, from L 4 (36.6 mg, 0.5 mmol), K 3 PO 4 ·10H 2 O (18.5 mg, 0.5 mmol), and 18-crown-6 (39.6 mg, 1.5 mmol), as yellow crystals (50 mg, 70%). M.p. 192 8C. Anal.calcd (%) for C 180 H 240 K 6 N 30 O 68 P 2 : C 51.37, H 5.75, N 9.98; found: C 51.03, H 5.87, N 9.66. | [] | [] | ["[K(18-crown-6)] 6 [(PO 4 ) 2 (L 4 ) 3]", "C 180 H 240 K 6 N 30 O 68 P 2"] | [] | [] | ["L 4--36.6 mg, 0.5 mmol"] | [] | [] | ["18-crown-6--39.6 mg, 1.5 mmol", "K 3 PO 4 \n10H 2 O--18.5 mg, 0.5 mmol"]
j.jorganchem.2017.05.015 | [CuI(SS Bn )] (6) Direct route A round-bottomed flask equipped with a stirring bar was charged with the ligand, SS Bn (0.1504 g; 0.383 mmol) and acetonitrile (10 mL) to give a white milky suspension. Anyhydrous CuI (0.073 g, 0.383 mmol) was added in one portion under vigourous stirring to give a pale green mixture which became transparent after a few minutes. The mixture was stirred overnight to give a white precipitate; it was sonicated for a few seconds and further stirred for 30 min. Diethyl ether (10 mL) was added and stirring was continued for 5 min to give the product as an off-white powder which was filtered, washed with diethyl ether (5 mL) and dried in air (0.1440 g, 0.247 mmol, 64%). Sulfur insertion route [CuI(CS Bn )] 2 (110.0 mg, 0.10 mmol) was partially in acetonitrile (20 mL) in a Schlenk flask. To this was added an excess of sulfur (64 mg, 2.00 mmol per sulfur). The mixture was stirred at 70 °C for 3 h which time the mixture was diluted with 10 mL of acetonitrile and filtered. The volume of the filtrate was reduced to 2 mL and diethyl ether was added to precipitate and off-white solid. The solid was isolated by filtration, washed with a portion of diethyl ether and dried under reduced pressure. Yield = 66 mg (0.11 mmol, 57%). 1 H-NMR (300 MHz, d 6 -DMSO): δ= 5.22 (s, 4H, PhCH 2 ), 6.65 (s, 2H, NCH 2 N), 7.29 (m, 10H, C 6 H 5 ), 7.46 (d, 3 J HH = 2.5 Hz, 2H, CH=CH), 7.67 (d, 3 J HH = 2.5 Hz, 2H, CH=CH). 13 C{ 1 H} NMR (d 6 -DMSO, 100 MHz) δ 50.7 (CH 2 Ph), 55.5 (NCH 2 N), 120.2 (CHCH), 120.8 (CHCH), 128.5 (o-C 6 H 5 ), 128.6 (p-C 6 H 5 ), 129.2 (m-C 6 H 5 ), 136.0 (i-C 6 H 5 ), 157.5 (C=S). IR: 3390.6, 3092.8, 1568.0, 1495.3, 1408.0, 1231.7, 1077.5, 1028.1, 956.4, 705.0 cm -1 . MS (ESI + ), m/z 1039 [Cu 2 I(SS Bn ) 2 ] + , 847 [Cu(SS Bn ) 2 ] + , 455 [Cu(SS Bn )] + . Elemental analysis: Calc. for C 21 H 20 CuI 2 N 4 S 2 : C: 32.61; H: 2.61; N: 7.24. Found: C: 32.66 ; H: 2.63; N: 7.22. General procedure for the conversion of [CuX(CS R )] into [Cu(SS R )X] in d 6 -DMSO An nmr tube was charged with the copper complex [CuX(CS R )] 2 and elemental sulfur. The system was placed under vacuum for a few minutes and refilled with a nitrogen atmosphere three times. Degassed dmso-d 6 (0.5 mL) was added to give a yellow suspension. The mixture was immersed in an oil bath at 80 °C and analysed by 1 H NMR spectroscopy. The results for each complex are outlined below. [CuBr(SS Me )] 2 : Using [CuBr(CS Me )] 2 (10.9 mg, 0.015 mmol) and elemental sulfur (11.4 mg, 0.36 mmol per sulfur). This required 50 min for complete conversion to complex 2. [CuI(SS Me )] 2 : Using [CuI(CS Me )] 2 (10.1 mg, 0.013 mmol) and elemental sulfur (10.6 mg, 0.33 mmol per sulfur). This required 30 min for complete conversion to complex 3. [CuBr(SS Bn )]: Using [CuBr(CS Bn )] 2 (5 mg, 0.005 mmol) and elemental sulfur (3.2 mg, 0.1 mmol per sulfur). The reaction was allowed to stir at 80 °C for 2 h after which time complete conversion to complex 5 was confirmed. [CuI(SS Bn )] n : Using [CuI(CS Bn )] 2 (10.7 mg, 0.019 mmol) and elemental sulfur (13.9 mg, 0.39 mmol per sulfur). This required 30 min for complete conversion to complex 6. Crystallography X-ray diffraction studies were carried out on the complexes 1, 2, 3, 4, 5, 6 and 7 at 100(2) K on a Bruker APEX II diffractometer using graphite monochromised Mo-K α radiation (λ = 0.71073 Å). Data collections were performed using a CCD area detector from a single crystal mounted on a glass fibre. Using Olex2 [18] , the structures were solved by direct methods in ShelXS-1997 [19] and refined by least squares minimisation against F 2 in ShelXL2015 [20] . Crystal structures and refinement data are given in Tables S1 and S2 in the supplementary information. Single crystals of complexes 1 - 6 were obtained by slow diffusion of acetonitrile solutions of the corresponding copper(I) salts into acetonitrile solutions of the SS Me or SS Bn ligands. Single crystals of complex 7 were obtained by slow diffusion of a methanolic solution of copper(II) tetrafluoroborate hydrate to a dichloromethane solution of SS Me . The crystals of 7 contained two molecules of methanol within the structure per complex. A suitable crystal from each sample was selected and placed on the diffractometer. Anisotropic parameters, bond lengths and (torsion) angles for these structures are available from the cif file which can be found in the supplementary crystallographic data for this paper. These data can be obtained free of charge from The Cambridge Crystallographic Data Centre via www.ccdc.cam.ac.uk/data_request/cif. The corresponding CCDC codes for complexes 1 – 7 are 1539313 - 1539319. Acknowledgments G.R.O. gratefully acknowledges the award of a Royal Society Dorothy Hodgkin Research Fellowship from the Royal Society. The authors would like to thank the Leverhulme Trust (R. C. d. C.) for funding (PRG-2015-097). ____________ [1] a) P. D. Akrivos, Coord. Chem. Rev., 213 (2001) 181. b) T. S. Lobana, R. Sharma, R. Sharma, R. J. Butcher, Z. Anorg. Allg. Chem., 634 (2008) 1785. c) J. K. Aulakh, T. S. Lobana, H. Sood, D. S. Arora, I. Garcia-Santos, G. Hundal, M. Kaur, V. A. Smolenski, J. P. Jasinski, Dalton Trans., 46, (2107) 1324. d) E. S. Raper, Coord. Chem. Rev. 165 (1997) 475. e) E. S. Raper, Coord. Chem. Rev. 153 (1996) 199. [2] a) M. D. Spicer, J. Reglinski, Eur. J. Inorg. Chem., (2009) 1553. b) M. Garner, J. Reglinski, I. Cassidy, M. D. Spicer, A. R. Kennedy, Chem. Commun., (1996) 1975. [3] a) D. J. Williams, D. Vanderveer, R. L. Jones, D. S. Menaldino, Inorg. Chim. Acta., 165 (1989) 173; b) L. S. Bark, N. Chadwick, O. Meth-Cohn, Tetrahedron, 48 (1992) 7863; c) D. J. Williams, A. Shilatifard, D. Vanderveer, L. A. Lipscomb, R. L. Jones, Inorg. Chim. Acta., 202 (1992) 53; d) F. Bigoli, P. Deplano, F. A. Devillanova, V. Lippolis, M. L. Mercuri, M. A. Pellinghelli, E. F. Trogu, Inorg. Chim. Acta, 267 (1998) 115; e) R. M. Silva, M. D. Smith, J. R. Gardinier, MANUS CRIP T ACCEP TED ACCEPTED MANUSCRIPT 10 J. Org. Chem. 70, (2005) 8755; f) R. M. Silva, M. D. Smith, J. R. Gardinier, Inorg. Chem., 45 (2006) 2132; g) I. R. Crossley, A. F. Hill, E. R. Humphrey, M. K. Smith, Organometallics, 25 (2006) 2242; h) L. Maria, C. Moura, A. Paulo, I. C. Santos, I. Santos, J. Organomet. Chem., 691 (2006) 4773; i) T. A. Pinder, D. VanDerveer, D. Rabinovich, Inorg. Chim. Acta., 10 (2007) 1381. j) W.-G. Jia, Y.-B. Huang, Y.-J. Lin, G.-L. Wang, G.-X. Jin, Eur. J. Inorg. Chem., (2008) 4063; k) W.-G. Jia, Y.-B. Huang, Y.-J. Lin, G.-X, Jin, Dalton Trans., (2008) 5612. l) W.-G. Jia, Y.-B. Huang, G-X, Jin, J. Organomet. Chem., 694 (2009) 3376; m) S. Meyer, S. Demeshko, S. Dechert, F. Meyer, Inorg. Chim. Acta, 363, (2010) 3088; n) J. Nunn, I. Zahedi, G. Bauer, M. F. Haddow, S. N. Abdul Halim, A. Perez-Redondo, G. R. Owen, Inorg. Chem. Acta, 365 (2011) 462; o) M. T. Aroz, M. C. Gimeno, M. Kulcsar, A. Laguna, V. Lippolis, Eur. J. Inorg. Chem., (2011) 2884. p) M. M. Kimani, D. Watts, L. A. Graham, D. Rabinovich, G. P. A. Yap, J. L. Brumaghim, Dalton Trans., 44 (2015) 16313; q) W.-G. Jia, Y.-C. Dai, D.D. Li, D.-S. Wang, E.-H. Sheng, Chin. J. Struc. Chem. 34 (2015) 1099; r) K. Srinivas, A. Sathyanarayana, C. N. Babu, G. Prabusankar, Dalton Trans. 45 (2016) 5196. [4] C. Gwengo, R. M. Silva, M. D. Smith, S. V. Lindeman, J. R. Gardinier, Inorg. Chim. Acta, 362 (2009) 4127. [5] Equivalent strength CH‒metal distances would be expected to be longer than BH‒metal distances however not to this extent. See M. J. Harvey, T. P. Hanusa, M. Pink, Chem. Commun., (2000) 489 for an example of a compound featuring both C‒H‒metal and B‒H‒metal interactions within the same structure. [6] a) A. F. Hill, G. R. Owen. A. J. P. White, D. J. Williams, Angew. Chem., Int. Ed., 38 (1999) 2759. b) G. R. Owen, Chem. Commun. 52 (2016) 10712; c) G. Bouhadir, D. Bourissou, Chem. Soc. Rev., 45 (2016) 1065; d) A. Maity, T. S. Teets, Chem. Rev., 116 (2016) 8873.(e) M. Devillard, G. Bouhadir, D. Bourissou Angew. Chem. Int. Ed. 54 (2015) 730; f) G. R. Owen, Chem. Soc. Rev. 41 (2012) 3535; g) H. Kameo, H. Nakazawa, Chem. Asian J., 8 (2013) 1720. [7] a) I. Kinoshita, L. J. Wright, S. Kubo, K. Kimura, A. Sakata, T. Yano, R. Miyamoto, T. Nishioka, K. Isobe, Dalton Trans., (2003) 1993. b) R. Miyamoto, R. Santo, T. Matsushita, T. Nishioka, A. Ichimura, Y. Teki, I. Kinoshita, Dalton Trans., (2005) 3179. c) N. Kuwamura, R. Kato, K. Kitano, M. Hirotsu, T. Nishioka, H. Hashimoto, I. Kinoshita, Dalton Trans., 39 (2010) 9988. d) K. Kitano, N. Kuwamura, R. Tanaka, R. Santo, T. Nishioka, A. Ichimura, I. Kinoshita, Chem. Commun., (2008) 1314. e) N. Kuwamura, K. Kitano, M. Hirotsu, T. Nishioka, Y. Teki, R. Santo, A. Ichimura, H. Hashimoto, L. J. Wright, I. Kinoshita, Chem. Eur. J., 17 (2011) 10708. [8] (a) M. Slivarichova, R. Ahmad, Y.-Y. Kuo, J. Nunn, M. F. Haddow, H. Othman, G. R. Owen, Organometallics 30 (2011) 4779. (b) M. Slivarichova, E. Reading, M. F. Haddow, H. Othman, G. R. Owen, Organometallics 31 (2012) 6595. (c) M. Slivarichova, M. F. Haddow, H. Othman, G. R. Owen, Eur. J. Inorg. Chem. (2013) 2782. [9] M. Albrecht, J. R. Miecznikowski, A. Samuel, J. W. Faller, R. H. Crabtree, Organometallics, 21 (2002) 3596. [10] For an overview of the field of NHCs see: M. M. Hopkinson, C. Richter, M. Schedler, F. Glorius, Nature 510 (2014) 485 and references therein. [11] There is only one additional example apart from the ones reported by ourselves (see reference 8a). W. Zeng, E. Wang, R. Qiu, M. Sohail, S. Wu, F.-X. Chen, J. Organomet. Chem. 743 (2013) 44. See also: A. G. Tskhovrebov, E. Solari, M. D. Wodrich, R. Scopelliti, K. Severin, Angew. Chem. Int. Ed., 51 (2012) 232. [12] a) J. P. Donahue, Chem. Rev., 106 (2006) 4747. b) M. E. Helton, D. Maitti, L. N. Zakharov, A. L. Rheingold, J. A. Porco, Jr., K. D. Karlin, Angew. Chem. Int. Ed., 45 (2006) 1138. c) G. Tan, H. Zhu, Inorg. Chem., 50 (2011) 6979. d) S. Jeannin, Y. Jeannin, G. Lavigne, Inorg. Chem., 18 (1979) 3528. [13] a) T. S. Lobana, R. Sultana, G. Hundal, R. J. Butcher, Dalton Trans., 39, (2010) 7870. b) T. S. Lobana, R. Sultana, R. J. Butcher, Dalton Trans., 40 (2011) 11382. c) T. S. Lobana, R. Sultana, R. J. Butcher, A. Castineiras, T. Akitsu, F. J. Fernandez, M. C. Vega, Eur. J. Inorg. Chem., (2013) 5161. d) T. S. Lobana, A. Rani, Y. N. Butt, J. P. Jasinski, J. Sulfur Chem., 36 (2015) 251. e) T. S. Lobana, A. Rani, A. K. Jassal, J. P. Jasinski, J. Chem. Sci., 127 (2015) 149. [14] B. Cordero, V. Gómez, A. E. Platero-Prats, M. Revés, J. Echeverría, E. Cremades, F. Barragán, S. Alvarez, Dalton Trans., (2008) 2832. [15] a) M. A. Carvajal, S. Alvarez, J. J. Novoa, Chem. Eur. J., 10 (2004) 2117; b) G. M. Chiarella, D. Y. Melgarejo, A. Rozanski, P. Hempte, L. M. Perez, C. Reber, J. P. Fackler Jr., Chem. Commun., 46 (2010) 136. [16] E. S. Raper, W. Clegg, Inorg. Chim. Acta, 180 (1991) 239. [17] C. Xie, L. Zhou, W. Feng, J. Wang, W. Chen, J. Mol. Struct. 921 (2009) 132. [18] O. V. Dolomanov, L. J. Bourhis, R. J. Gildea, J. A. K. Howard, H. Puschmann, H., J. Appl. Cryst. 42 (2009) 339. [19] G. M. Sheldrick, Acta Cryst. A64 (2008) 112. [20] G. M. Sheldrick, Acta Cryst. C71 (2015) 3. Graphical Abstract MANUS CRIP T ACCEP TED ACCEPTED MANUSCRIPT Highlights: Insertion of elemental sulfur into the copper‒NHC bonds Synthesis of bis(1-benzyl-imidazole-2-thione)methane via direct and indirect methods Structural diversity of copper(I) halides complexes containing bis-thione ligands | [] | [] | ["[CuI(SS Bn)]", "[CuI(CS Bn)]2", "[CuI(SS Me)]", "[CuBr(SS Me)]2", "[CuI(SS Me)]2", "[CuBr(SS Bn)]", "[CuI(SS Bn)]n", "[CuX(CS R)]", "[Cu(SS R)X]", "[CuBr(SS Me)]2", "[CuI(SS Me)]2", "[CuBr(SS Bn)]", "[CuI(SS Bn)]n", "[CuX(CS R)]", "[Cu(SS R)X]"] | ["CuI--0.073 g, 0.383 mmol", "CuI--110.0 mg, 0.10 mmol", "CuI--10.7 mg, 0.019 mmol", "CuBr--10.9 mg, 0.015 mmol", "CuI--10.1 mg, 0.013 mmol", "CuBr--5 mg, 0.005 mmol", "CuI--10.7 mg, 0.019 mmol", "CuX(CS R)--N/A", "CuX(CS R)--N/A", "CuBr(CS Me)--10.9 mg, 0.015 mmol", "CuI(CS Me)--10.1 mg, 0.013 mmol", "CuBr(CS Bn)--5 mg, 0.005 mmol", "CuI(CS Bn)--10.7 mg, 0.019 mmol", "CuX(CS R)--N/A", "CuX(CS R)--N/A"] | [] | ["SS Bn--0.1504 g, 0.383 mmol", "CS Bn--N/A", "SS Me--N/A", "SS Me--N/A", "SS Me--N/A", "SS Bn--N/A", "SS Bn--N/A", "CS R--N/A", "CS R--N/A", "SS Me--N/A", "SS Me--N/A", "SS Bn--N/A", "SS Bn--N/A", "CS R--N/A", "CS R--N/A"] | [] | ["overnight", "3 h", "50 min", "30 min", "2 h", "30 min", "80 °C", "80 °C", "80 °C", "80 °C", "80 °C", "80 °C", "80 °C", "80 °C", "80 °C"] | ["acetonitrile--10 mL", "acetonitrile--20 mL", "d6-DMSO--0.5 mL", "d6-DMSO--N/A", "d6-DMSO--N/A", "d6-DMSO--N/A", "d6-DMSO--N/A", "d6-DMSO--N/A", "d6-DMSO--N/A", "d6-DMSO--N/A", "d6-DMSO--N/A", "d6-DMSO--N/A", "d6-DMSO--N/A", "d6-DMSO--N/A", "d6-DMSO--N/A"]
j.ica.2018.09.041 | 2.1.4. Complex 4 Ligand L2 (0.10 g, 0.48 mmol) and zinc acetate (0.176 g, 0.96 mmol) were stirred in the presence of aqueous ammonium hydroxide (1 mL) in methanol at room temperature for 4 hrs. The reaction mixture pH value 9 was maintained. The resulting solution was ﬁltered and kept for crystallization in closed vial and obtained corresponding crystalline product in 20 days. (Yield: 45%). CHN Analysis (C 14 H 22 N 12 O 8 Zn): calculated C, 30.47; H, 4.02; N, 30.46; found C, 30.17; H, 3.89; N, 30.70.13 C NMR: (500 MHz, DMSO‑d 6 , 25 °C, TMS); δ (ppm) 46.52, 113.46, 139.83, 152.12, 156.19, 160.37, 171.88. | [] | ["20 days"] | ["Complex 4", "C 14 H 22 N 12 O 8 Zn"] | ["zinc acetate--0.176 g, 0.96 mmol"] | [] | ["Ligand L2--0.10 g, 0.48 mmol"] | ["room temperature"] | ["4 hrs"] | ["methanol--1 mL"]
b501105a | 4-Pyridinehydroxamic acid (4-pyhaH). This was prepared by the same method as for 3-pyhaH except ethylisonicotinate was used instead of methylnicotinate. Yield: 55%. (Found: C, 51.94; H, 4.29; N, 20.12. C 6 H 6 N 2 O 2 requires C, 52.17; H, 4.38; N, 20.28%); d H (d 6 -DMSO) 11.60 (s, 1H, OH), 9.37 (sb, 1H, NH), 8.70 (d, 3 J 5.6 Hz, 2H, H 2/6 ), 7.68 (d, 3 J 6.0 Hz, 2H, H 3/5 ); m max /cm −1 (KBr disc) 3186vs, 3061s, 2999s, 2850b, 1642vs, 1608s, 1551s, 1531s, 1321s, 1164s, 1009s 906s, 850vs, 688vs, 639vs. | [] | [] | ["C 6 H 6 N 2 O 2"] | [] | [] | ["4-Pyridinehydroxamic acid (4-pyhaH)--NaN"] | [] | [] | []
acs.inorgchem.5b00271 | [Gd(TTP) 2 H 2 O]Cl 3 ·C 3 H 6 O·8H 2 O (Gd-3) was obtained by a similar procedure as for 1 except for using GdCl 3 ·6H 2 O instead of EuCl 3 · 6H 2 O. Yield: 60%. Anal. Calcd for C 57 H 78 Cl 3 GdN 6 O 16 : C, 50.09; H, 5.75; N, 6.15. Found: C, 49.82; H, 5.54; N, 6.08%. The complexes 4− 14 were obtanied by a similar procedure as for 1, just changing the reactant stoichiometry of diﬀerent Ln 3+ ions as detailed in Supporting Information. | [] | [] | ["[Gd(TTP) 2 H 2 O]Cl 3 ·C 3 H 6 O·8H 2 O", "C 57 H 78 Cl 3 GdN 6 O 16"] | ["GdCl 3 \n6H 2 O--NaN"] | [] | [] | [] | [] | []
ic049787a | was used instead of L5 to perform the reaction. Compound 5 was obtained as bright yellow crystals by combination of L6 with AgPF 6 in a CHCl 3 /MeOH mixed solvent system at 67% yield. Single-crystal X-ray analysis revealed that the asymmetric unit consists of one Ag(I) center and one independent L6 ligand. As shown in Figure 4, each Ag(I) center lies in a {AgN5} coordination environment which consists of three N-donors (N(1), N(2), and N(5): Ag-N(1) ) 2.334(9) Å, Ag-N(2) ) 2.519(9) Å, and Ag-N(5) ) 2.271(8) Å) from three coordinated pyrazinyl groups and two N-donors (N(3) and N(4): Ag-N(3) ) 2.443(9) Å and AgN(4) ) 2.492(7) Å) from -C(CH 3 )dN-Nd(CH 3 )C- spacers. It is worthy to point out that L6 in 5 uses five of six N-donors to bind Ag(I) centers and one terminal N pyrazine is free, which is distinctly different from the coordination Table 8. Interatomic Distances (Å) and Bond Angles (deg) with esds () for 6 a Ag(1)-N(4)#1 2.242(2) Ag(1)-N(1) 2.258(2) Ag(1)-O(1) 2.579(2) Ag(1)-O(11) 2.582(2) Ag(1)-O(12)#2 2.701(3) Ag(2)-N(2) 2.254(2) Ag(2)-N(3) 2.292(2) Ag(2)-O(21) 2.510(2) Ag(2)-O(23)#3 2.565(2) Ag(2)-O(2) 2.658(3) N(4)#1-Ag(1)-N(1) 159.44(9) N(4)#1-Ag(1)-O(1) 91.02(7) N(1)-Ag(1)-O(1) 68.53(7) N(4)#1-Ag(1)-O(11) 86.71(8) N(1)-Ag(1)-O(11) 93.51(8) O(1)-Ag(1)-O(11) 96.89(8) N(4)#1-Ag(1)-O(12)#2 89.22(9) N(1)-Ag(1)-O(12)#2 108.25(9) O(1)-Ag(1)-O(12)#2 143.18(8) O(11)-Ag(1)-O(12)#2 119.87(8) N(2)-Ag(2)-N(3) 151.06(9) N(2)-Ag(2)-O(21) 119.64(8) N(3)-Ag(2)-O(21) 82.78(8) N(2)-Ag(2)-O(23)#3 106.15(8) N(3)-Ag(2)-O(23)#3 88.79(8) O(21)-Ag(2)-O(23)#3 94.12(8) N(2)-Ag(2)-O(2) 86.09(8) N(2)-Ag(2)-O(2) 86.09(8) N(3)-Ag(2)-O(2) 66.07(8) O(21)-Ag(2)-O(2) 119.06(10) O(23)#3-Ag(2)-O(2) 133.26(10) a Symmetry transformations used to generate equivalent atoms: #1 x - 1, y, z - 1; #2 -x, -y, -z;#3x, -y + 1 / 2 , z 1 / 2 ;#4x + 1, y, z + 1; #5 x, -y + 1 / 2 , z + 1 / 2 . | [] | [] | ["NaN"] | [] | [] | [] | [] | [] | []
s10870-014-0516-4 | Preparation of {[Mn(HFlu) 2 (OH-BDC)]8H 2 O} n (3) The same synthetic procedure as that for 2 was used except that CdSO 4 (208 mg, 1.0 mmol) was replaced by MnCl4H 2 O (198 mg, 1.0 mmol) (yield: 82.5 % based on Mn). Elemental analysis (%) for C 34 H 44 F 4 N 12 O 15 Mn: calcd. C 41.18, H 4.47, N 16.95; found. C 41.11, H 4.51, N 16.87. IR (KBr, cm -1 ): 3,509 s, 3,255 s, 3,140 m, 1,618 m, 1,558 s, 1,541 m, 1506w, 1,418 m, 1,394 s, 1,281 s, 1213w, 1,137 s, 1117w, 984w, 853w, 789w, 734 m, 676 m, 654w. | [] | [] | ["{[Mn(HFlu) 2 (OH-BDC)]\n8H 2 O}\nn", "C 34 H 44 F 4 N 12 O 15 Mn"] | ["MnCl\n4H 2 O--198 mg, 1.0 mmol"] | [] | [] | [] | [] | []
c2dt32044d | Synthesis of [Ag(DLMAceMox) 2 ]BF 4 (6). To a stirred solution of AgBF 4 (0.097 g, 1 2 mmol) in 10 cm 3 of ethanol was added slowly an ethanolic solution of the oxime ligand (0.132 g, 1 2 mmol). X-ray quality, colourless crystals of the product slowly grew over a period of 5 days. The crystals were collected by filtration, washed with a small amount of ethanol, and dried in air. Yield: 40%. Elem. anal. found (calcd for AgC 22 H 26 N 10 O 6 BF 4 ): C, 36.58 (36.64); H, 3.63 (3.60); N, 19.28 (19.42).Main IR bands (KBr, cm −1 ): 3391 (s), 2986 (w), 2955 (m), 1724 (s), 1678 (s), 1575 (m), 1551 (s), 1497 (m), 1410 (m), 1377 (m), 1360 (m), 1266 (s), 1115 (s), 1080 (s), 1039 (s), 1009 (m), 960 (m), 933 (m), 750 (m), 684 (m), 518 (w), 486 (m), 439 (w).1 H-NMR data (δ, ppm, DMSO-d 6 ): 11.69 (1H, s, N61–OH), 3.52 (3H, s, N1CH 3 ), 3.31 (3H, s, N3CH 3 ), 2.74 (3H, s, C7CH 3 ), 2.22 (3H, s, C61CH 3 ). | [] | [] | ["[Ag(DLMAceMox) 2 ]BF 4", "6", "AgC 22 H 26 N 10 O 6 BF 4"] | ["AgBF 4--0.097 g, 1 2 mmol"] | [] | ["oxime ligand--0.132 g, 1 2 mmol"] | [] | ["5 days"] | ["ethanol--10 cm 3"]
b003375h | Reaction of PhOH with NaBH 4 in THF PhOH (1.92 g, 20.4 mmol) was added to a stirred solution of NaBH 4 (0.19 g, 5.0 mmol) in THF (50 mL) and the reaction mixture was stirred at room temperature overnight. The reaction mixture was concentrated and cooled to ⫺22 ⬚C for several days. The resulting white crystals were collected by ﬁltration. | ["-22 °C"] | ["several days"] | ["PhOH", "NaBH 4 ", "THF"] | [] | [] | [] | ["room temperature"] | ["overnight"] | []
j.molstruc.2013.12.029 | 2.3. Procedure In a 50 mL round bottom ﬂask equipped with magnetic stirrer, and reﬂux condenser were mixed a solution consisting of A. Vlad et al. / Journal of Molecular Structure 1060 (2014) 94–101 95 0.1011 g (0.33 mmol) 1,3-bis(3-carboxypropyl)tetramethyldisiloxane in 5 mL methanol and one consisting of 0.0608 g (0.33 mmol) 4,4 0 -azopyridine. Then, 0.05 mL 2,6-dimethylpyridine was added to create a basic pH. The mixture was vigurous stirred at room temperature for 15 min after which was carefully poured into a glass tube already containing a solution of 0.2458 g (0.66 mmol) zinc perchlorate dissolved in 5 mL distilled water. The tube was allowed to stand unperturbed at room temperature. Brown crystal bars were formed after two weeks on the tube walls that were separated by ﬁltration, washed with methanol and petroleum ether and dried at room temperature. Yield: 0.09 g (89.2%). The product is soluble in DMF, DMSO, THF, CH 3 Cl, CH 2 Cl 2 . | [] | ["two weeks"] | [] | ["zinc perchlorate--0.2458 g, 0.66 mmol"] | ["2,6-dimethylpyridine--0.05 mL"] | ["1,3-bis(3-carboxypropyl)tetramethyldisiloxane--0.1011 g, 0.33 mmol", "4,4 0 -azopyridine--0.0608 g, 0.33 mmol"] | ["room temperature"] | ["15 min"] | ["methanol--5 mL", "distilled water--5 mL"]
s0040-4020(03)00150-9 | 4.2.14. Compound 16. A mixture of 1e (2.010 g, 7.02 mmol) and morpholine (150 mL) was heated at 1288C for 96 h. The excess amine was removed by rotary evaporation and the residue was dried under high vacuum.The solid was washed with hot MeOH (50 mL), ﬁltered, and dried under high vacuum to give 16 (1.599 g, 3.95 mmol, 56%) as a white solid. Mp 211–2148C. IR (KBr, cm 21 ): 3417m, 3256s, 2867m, 1675s, 1638s, 1382m, 1364w, 1162m, 1104m, 1044m, 1025m.1 H NMR (400 MHz, DMSO-d 6 ): 6.92 (s, 4H), 3.72 (t, J¼4.6 Hz, 8H), 3.00 (t, J¼4.6 Hz, 8H).13 C NMR (100 MHz, DMSO-d 6 ): 170.9, 161.2, 79.6, 63.9, 43.2. ES-MS: m/z 483 (100, [2Mþ4Hþ Na22C 4 H 10 NO] þ ), 405 (2, [MþH] þ ). ES-MS: m/z 229 (100, [MþH22C 4 H 10 NO] 2 ). | [] | [] | ["16"] | [] | [] | ["1e--2.010 g, 7.02 mmol", "morpholine--150 mL"] | ["128 \b8C"] | ["96 h"] | []
ch14159 | Synthesis of Crystalline {[Cd 2 (p-H 2 MOPhIDC) 2 (4,4 0 -bipy)]H 2 O} n (2) A mixture of Cd(NO 3 ) 2 (30.8 mg, 0.1 mmol), p-H 3 MOPhIDC (26.3 mg, 0.1 mmol), 4,4 0 -bipy (19.2 mg, 0.1 mmol), EtOH/H 2 O (3 : 4, 7 mL), and Et 3 N (0.056 mL, 0.4 mmol) were sealed in a 25 mL Teflon-lined bomb and heated at 1508C for 72 h. The Zn O C N H a (c) (b) (a) c O1A N2A Zn1 N1 N2 N5 O1 Fig. 4. (a) Diagram showing the molecular structure of complex 3 (H atoms are omitted for clarity). (b) Infinite 1D chain joined by the imidazole dicarboxylate ligands. (c) Wall-like 2D grid connected with 4,4 0 -bipy viewed from b-axis. | [] | [] | ["{[Cd 2 (p-H 2 MOPhIDC) 2 (4,4 0 -bipy)]H 2 O} n", "NaN"] | ["Cd(NO 3 ) 2--30.8 mg, 0.1 mmol"] | [] | ["p-H 3 MOPhIDC--26.3 mg, 0.1 mmol", "4,4 0 -bipy--19.2 mg, 0.1 mmol"] | ["1508C"] | ["72 h"] | ["EtOH/H 2 O--3 : 4, 7 mL", "Et 3 N--0.056 mL, 0.4 mmol"]
b206638f | Found: C 51.73, H 2.96, N 21.51, S 12.62%.Preparation of the inclusion compound {[Ni(NCS) 2 (3ABN) 2 ]ⴢ C 6 H 6 } n (5) 3ABN (0.591 g, 5 mmol) and 0.391 g (5 mmol) of benzene were dissolved in 3 ml of ethanol and added to 5 ml of a 0.2 mmol ml ⫺1 ethanolic solution of Ni(NCS) 2 . The resultant crystalline sample consisted of a mixture of diﬀerently coloured crystals.The majority were light blue in colour representing compound 2 while a small amount of dark blue crystals of 5 also formed. | [] | [] | ["{[Ni(NCS) 2 (3ABN) 2 ]ⴢ C 6 H 6 } n"] | ["Ni(NCS) 2--0.2 mmol ml ⫺1"] | [] | ["3ABN--0.591 g, 5 mmol", "benzene--0.391 g, 5 mmol"] | [] | [] | ["ethanol--3 ml"]
s10876-015-0943-1 | W-J Wang et al.123 Syntheses of Compound 1 GeO 2 (0.1012 g, 0.97 mmol), Na 2 MoO 4 •2H 2 O (0.2048 g, 0.85 mmol), ZnAC 2 • 2H 2 O (0.1120 g, 0.51 mmol) and 1,2-bis(4-pyridyl)ethane (0.1029 g, 0.56 mmol) were added to a solution with 0.3 ml 1,2-diaminopropane. The pH of the reaction solution was adjusted to 2.8 with HF. The mixture was stirred and sealed in a Teﬂon-lined autoclave, and then heated at 160 C for 6 days. Brown crystals of 1 (yield: 45 %) were collected by ﬁltration, washed with water and dried in air.Compound 1 is insoluble in water and general organic solvents like most compounds synthesized by the hydrothermal method, and it cannot be recrystallized. Elemental analysis (%) calcd for C 6 H 6 NZnMoO 4 : C 22.70, H 1.91, N 4.41, Zn 20.60, Mo 30.22; Found: C 22.63, H 1.82, N 4.47, Zn 20.58, Mo 30.34.IR (KBr, cm -1 ): v = 1616 (m), 1559 (w), 1506 (w), 1429 (m), 1224 (w), 1068 (w), 1030 (m), 928 (w), 833 (m), 721 (s), 602 (s), 544 (s). | [] | [] | ["Compound 1", "C 6 H 6 NZnMoO 4"] | ["GeO 2--0.1012 g, 0.97 mmol", "Na 2 MoO 4 •2H 2 O--0.2048 g, 0.85 mmol", "ZnAC 2 • 2H 2 O--0.1120 g, 0.51 mmol"] | [] | ["1,2-bis(4-pyridyl)ethane--0.1029 g, 0.56 mmol"] | ["160 \nC"] | ["6 days"] | ["1,2-diaminopropane--0.3 ml"]
acs.organomet.6b00566 | Synthesis of AdAm DIPP CaN(SiMe 3 ) 2 . The complex can be obtained following two diﬀerent synthetic procedures, route A and B (see Scheme 3b).Route A. AdAm DIPP H (300 mg, 0.60 mmol) and KN(SiMe 3 ) 2 (240 mg, 1.20 mmol) were dissolved in 20 mL of Et 2 O and stirred at room temperature for 1 h. CaI 2 (177 mg, 0.60 mmol) was added under N 2 , and the slurry was stirred at 40 °C under reﬂux conditions for 3 days. | ["40 °C"] | ["3 days"] | ["AdAm DIPP CaN(SiMe 3 ) 2"] | ["CaI 2--177 mg, 0.60 mmol"] | [] | ["AdAm DIPP H--300 mg, 0.60 mmol", "KN(SiMe 3 ) 2--240 mg, 1.20 mmol"] | ["room temperature"] | ["1 h"] | ["Et 2 O--20 mL"]
b316931f | BCDC was synthesized by the reaction of (1R,2R)-diaminocyclohexane with 4-fluorobenzonitrile.10 Crystals grown by diffusion of hexane into ethyl acetate solution are found to belong to the P2 1 2 1 2 1 space group with one molecule in the asymmetric unit. | [] | [] | ["BCDC"] | [] | [] | [] | [] | [] | []
j.poly.2012.05.047 | 2.2. Preparation of [Zn 2 L 2 (1,2-bdc) 2 ](1) A mixture of Zn(NO 3 ) 2 6H 2 O (29.7 mg, 0.1 mmol), L (37.6 mg, 0.1 mmol) and 1,2-H 2 bdc (16.6 mg, 0.1 mmol) in 10 mL of water was adjusted to pH = 9 using 0.25 mol L 1 NaOH solution. The mixture was then sealed in a Teﬂon-lined stainless steel container and heated at 160 °C for 3 days. After cooling to room temperature, block crystals were obtained in 53% yield. Anal. Calc. for C 62 H 40 N 12 O 8 Zn 2 : C, 61.45; H, 3.33; N, 13.87%. Found: C, 61.42; H, 3.38; N, 13.86%. IR (KBr pellet, cm 1 ): 3408 (m), 3058 (m), 1604 (s), 1532 (m), 1474 (m), 1369 (s), 1273 (m), 1225 (m), 1149 (m), 1060 (w), 1015 (m), 974 (m), 856 (m), 827 (m), 788 (m), 745 (m), 697 (w), 661 (m).2.3. Preparation of [CuZnL 2 (1,2-bdc) 2 ](2) Complex 2 was prepared by the same procedure as used for the preparation of 1 except that the metal salt was replaced by Zn(NO 3 ) 2 6H 2 O (14.9 mg, 0.05 mmol) and Cu(NO 3 ) 2 3H 2 O (12.1 mg, 0.05 mmol). Yield: 67%. Anal. Calc. for C 62 H 40 N 12 O 8 CuZn: C, 61.54; H, 3.33; N, 13.89%. Found: C, 61.51; H, 3.36; N, 13.87%.The Zn:Cu ratio in 2 is 1:1, as determined by ICP. IR (KBr pellet, cm 1 ): 3401 (s), 3062 (m), 1599 (s), 1477 (m), 1350 (s), 1286 (m), 1147 (m), 1020 (w), 972 (w), 832 (m), 792 (w), 748 (m), 651 (w). | [] | [] | ["[Zn 2 L 2 (1,2-bdc) 2 ]", "C 62 H 40 N 12 O 8 Zn 2"] | ["Zn(NO 3 ) 2 \n6H 2 O--29.7 mg, 0.1 mmol"] | [] | ["L--37.6 mg, 0.1 mmol", "1,2-H 2 bdc--16.6 mg, 0.1 mmol"] | ["160 °C"] | ["3 days"] | ["water--10 mL"]
c8ce01324a | Synthesis of [Co (H 2 O) 2 (DPPB)]·(NO 3 )·3.5H 2 O. First, DPPB (21.4 mg, 0.05 mmol) was dissolved in a mixture of water and methanol (1 : 2). Then, a methanol solution of CoĲNO 3 ) 2 ·6H 2 O (14.5 mg, 0.05 mmol) was carefully layered onto the above solution. The red crystal was obtained after two weeks. Elemental analysis: calcd (%) for C 29 H 30 CoN 2 O 7.5 (585.48): C 52.75, H 4.63, N 6.49%; found C 52.69, H 4.67, N 6.38%.DFT calculations and noncovalent interaction analysis The interaction energy of the complexes was computed at the M06/6-31 G(d) level of theory by means of the Gaussian 09 package. | [] | [] | ["[Co (H 2 O) 2 (DPPB)]·(NO 3 )·3.5H 2 O", "C 29 H 30 CoN 2 O 7.5"] | ["CoĲNO 3 ) 2 ·6H 2 O--14.5 mg, 0.05 mmol"] | [] | ["DPPB--21.4 mg, 0.05 mmol"] | [] | ["two weeks"] | ["water and methanol--1 : 2", "methanol solution--carefully layered"]
j.ica.2008.03.111 | dissolved in a minimum amount of water (1 mL). The ﬁnal solution was stirred for about 3 h to allow for the complete air oxidation of Co(II). The resulting solution was ﬁltered off and the ﬁltrate was kept undisturbed for 2 days, giving dark brown crystals. Anal. Calc.for C 17 H 16 CoN 8 NaO 2 : C, 45.7; H, 3.6; N, 25.1. Found: C, 46.0; H, 3.7; N, 25.4%. Infrared spectra (m/cm 1 ): 3436 br, 2927 w, 2048 s, 2028 s, 1624 s, 1598 m, 1547 m, 1474 m, 1443 m, 1413 w, 1367 w; 1353 w, 1345 w, 1318 m, 1308 m, 1283 m, 1222 w, 1197 w, 1151 w, 1131 m, 1112 w, 1079 w, 1033 w, 978 w, 968 sh, 902 w, 805 w, 749 m, 735 w, 607 w, 593 sh, 478 w, 463 w, 443 m, 405 w, 376 m, 352 w, 327 w. | [] | ["2 days"] | ["NaN"] | ["NaN--NaN"] | [] | [] | [] | ["3 h"] | ["water--1 mL"]
ejic.200300384 | [Co 6 L 1 6 (OH)(H 2 O) 3 ]Cl 2 ·10H 2 O (1): Co(OAc) 2 ·4H 2 O (100 mg, 0.40 mmol), H 2 L 1 ·HCl·1.5H 2 O (89 mg, 0.40 mmol), aqueous NaOH (0.3 mL, 4 , 1.2 mmol), and a few drops of H 2 O 2 were added successively to methanol (100 mL). The resulting solution was then boiled under reflux for 3 h, and concentrated in vacuo. | [] | [] | ["[Co 6 L 1 6 (OH)(H 2 O) 3 ]Cl 2 ·10H 2 O", "Co(OAc) 2 ·4H 2 O"] | ["Co(OAc) 2--100 mg, 0.40 mmol"] | ["aqueous NaOH--0.3 mL, 4 M, 1.2 mmol", "H 2 O 2--a few drops"] | ["H 2 L 1--89 mg, 0.40 mmol"] | ["reflux"] | ["3 h"] | ["methanol--100 mL"]
c5dt03731j | Colorless prism crystals of 6 were obtained in 47% yield based on Cd. Anal. calcd for C 38 H 48 Cd 2 N 4 O 10 (945.62): C, 48.22; H, 5.08; N, 5.92%. Found: C, 48.52; H, 4.65; N, 5.66%. IR (cm −1 ): 3239 (m), 2946 (m), 1612 (s), 1568 (s), 1502 (m), 1449 (s), 1410 (s), 1363 (w), 1313 (m), 1296 (w), 1222 (w), 1175 (w), 1145 (w), 1070 (w), 1015 (m), 929 (w), 884 (w), 858 (w), 817 (m), 717 (w), 651 (w), 614 (w), 517 (m). | [] | [] | ["Cd-based MOF 6"] | [] | [] | [] | [] | [] | []
1521-3765(20021018)8:20<4803::aid-chem4803>3.0.co;2-h | Preparation of [Ni(SCN) 2 (acrylH) 2 ]¥ 1 ³2C 14 H 8 Cl 2 (2): Green crystals of 2 were obtained by the same procedure used in the preparation of 1, however, KSCN (2.15 g, 22.1 mmol), 3-(4-pyridyl)-2-acrylic acid [25] (2.6 g, 17 mmol) and 9,10-dichloroanthracene were used instead of KSCN (1.76 g, 18.1 mmol), isonicotinic acid and biphenyl, respectively. Elemental analysis calcd (%) for C 25 H 18 N 4 O 4 ClS 2 Ni (596.71): C 50.31, H 3.05, N 9.39; found: C 50.48, H 3.05, N 9.20.Preparation of [Ni(SCN) 2 (isoH) 2 (fumaricH 2 )] ¥ 1 ³2C 20 H 12 (3): KSCN (2.48 g, 2.5 mmol) was added with vigorous stirring to acetonitrile (100 mL) in which NiCl 2 ¥ 6H 2 O (2.49 g, 10.1 mmol) was suspended. After refluxing the mixture for 1 h, precipitated KCl was filtered off, and isonicotinic acid (2.49 g, 20.2 mmol), fumaric acid (2.34 g, 20.2 mmol) and perylene were added. Brown crystals of the clathrate were obtained after slowly evaporating the solvent for a few days at ambient temperature. Elemental analysis calcd (%) for C 28 H 20 N 4 O 8 S 2 Ni (663.31): C 50.69, H 3.05, N 8.45; found: C 50.79, H 2.99, N 8.68. | ["ambient temperature"] | ["a few days"] | ["[Ni(SCN) 2 (acrylH) 2 ]¥ 1 ³2C 14 H 8 Cl 2", "[Ni(SCN) 2 (isoH) 2 (fumaricH 2 )] ¥ 1 ³2C 20 H 12"] | ["KSCN--2.15 g, 22.1 mmol", "NiCl 2 ¥ 6H 2 O--2.49 g, 10.1 mmol"] | [] | ["3-(4-pyridyl)-2-acrylic acid--2.6 g, 17 mmol", "isonicotinic acid--2.49 g, 20.2 mmol", "fumaric acid--2.34 g, 20.2 mmol"] | ["NaN"] | ["NaN"] | ["9,10-dichloroanthracene--NaN", "acetonitrile--100 mL"]
j.poly.2004.05.008 | completely. The deep blue solution was allowed to stand at room temperature without any further disturban ce for about six days to give deep blue crystals. Anal. Calc.for 4: C, 16.93; H, 3.99; N, 4.93 (%). Found: C, 16.86; H, 3.58; N, 4.71 (%). IR (KBr pellet, cm 1 ): 3381 (s), 1612 (s), 1406 (s), 1375 (s), 1275 (m), 1219 (m), 1128 (m), 1007 (w), 957 (s), 916 (s), 739 (s), 629 (w). Yield: 68%. | [] | [] | [] | [] | [] | [] | [] | ["six days"] | []
ejic.200500082 | iPr 2 NC(O)(CF 2 ) 3 COOH (5): Diisopropylamine (590 μL, 4.2 mmol) was added dropwise to a solution of hexafluoroglutaric anhydride (2) (577 μL, 4.2 mmol) in dichloromethane (30 mL) and the reaction mixture was stirred for1hatroomtemperature.Aqueous HCl (6 m, 20 mL) was added and the reaction mixture was stirred for an additional 10 min. The organic layer was separated and dried over MgSO 4 . This solution was allowed to concentrate slowly under vacuum and small amounts of hexane were added.Large, colorless X-ray quality crystals of 5 were obtained after 2 days. Yield: 767 mg (57%), m.p. 125–126 °C. C 11 H 15 F 6 NO 3 (323.23): calcd. C 40.87, H 4.68, N 4.33; found C 41.0, H 4.6, N 4.2.1 H NMR (250 MHz, CDCl 3 ): δ = 1.28 (d, 3 J =6.6Hz,12H, E-CH 3 ), 1.43 (d, 3 J = 6.8 Hz, 12 H, Z-CH 3 ), 3.62 (sept, 3 J = 6.8 Hz, 2H,Z-CH), 4.38 (sept, 3 J = 6.6 Hz, 2 H, E-CH), 10.04 (s, 1 H, COOH) ppm. | [] | [] | ["iPr 2 NC(O)(CF 2 ) 3 COOH"] | [] | ["Diisopropylamine--590 μL, 4.2 mmol", "hexafluoroglutaric anhydride--577 μL, 4.2 mmol", "Aqueous HCl (6 m)--20 mL"] | [] | ["room temperature"] | ["1 h", "10 min", "2 days"] | ["dichloromethane--30 mL"]
c4ce01981d | Synthesis of ĳZn 2 Ĳ4TMP)ĲOH)ĲH 2 O)ĲSO 4 )] (5). A mixture of ZnSO 4 (0.162 g; 1 mmol), NaN 3 (0.170 g; 0.24 mmol) and 4-pyridylacetonitrile (0.100 g; 0.065 mmol) in H 2 O (10 mL) was sealed in a 23 ml Teflon reactor and kept under autogenous pressure at 170 °C for 3 days. The mixture was cooled to room temperature at a rate of 5 °Ch −1 , and yellow block crystals were obtained in a yield of 33% based on Zn. Elemental anal. calcd (%) for 5,Zn 2 C 7 N 5 H 9 O 6 S: C 19.92, H 2.15, CrystEngCommPaper Published on 15 December 2014. Downloaded by Mahidol University on 03/03/2015 12:05:37. View Article Online CrystEngComm,2015,17,1305–1317 ¦ 1307This journal is © The Royal Society of Chemistry 2015 N 16.59; found: C 19.95, H 2.12, N 16.59; IR (KBr, cm −1 ): 3441vs, 2949w, 2376w, 1626m, 1564m, 1441m, 1348vs, 1280w, 1171m, 1101s, 1066m, 991m, 877w, 792w, 717m, 607m. | [] | [] | ["ĳZn 2 Ĳ4TMP)ĲOH)ĲH 2 O)ĲSO 4 )] (5)", "5,Zn 2 C 7 N 5 H 9 O 6 S"] | ["ZnSO 4--0.162 g; 1 mmol"] | [] | ["NaN 3--0.170 g; 0.24 mmol", "4-pyridylacetonitrile--0.100 g; 0.065 mmol"] | ["170 \nC"] | ["3 days"] | ["H 2 O--10 mL"]
cg0503752 | Yield: 75%. Mp: does not melt up to 300 °C. FAB-MS, m/z (%): 509 (100) [mtaH 3 ] + .1 H NMR (400 MHz, DMSO-d 6 , TMS, 25 °C): δ (ppm) 3.4 (br, 6H, CH 2 ), 4.5 (br, 6H, CH 2 ), 7.5 (m, 12H, aromatic), 12.6 (br s, 3H, COOH). IR (KBr, cm -1 , selected peaks): 3416 (ν(OH)), 1704 (ν(CO)). Anal. Calcd for C 27 H 27 O 9 N (%): C, 63.65; H, 5.34; N, 2.75. Found: C, 63.48; H, 5.87; N, 3.11.{[Cd(ptaH)]‚5H 2 O} n ,1.The tripodal ligand ptaH 3 (0.13 g, 0.25 mmol) was dissolved in THF (10 mL) solution containing pyridine (2 mL). To this, an aqueous solution of Cd(NO 3 ) 2 ‚6H 2 O (0.15 g, 0.38 mmol) was added dropwise, and the reaction mixture was stirred for 2 h at RT. The filtrate on slow evaporation at RT afforded colorless crystals of 1 after 7 days in ∼40% yield. Anal. Calcd for C 27 H 35 NO 14 Cd: C, 45.68; H, 4.96; N, 1.97%. Found: C, 45.93; H, 4.82; N, 1.94%. | [] | ["7 days"] | ["{[Cd(ptaH)]‚5H 2 O} n"] | ["Cd(NO 3 ) 2 ‚6H 2 O--0.15 g, 0.38 mmol"] | [] | ["ptaH 3--0.13 g, 0.25 mmol"] | [] | ["2 h"] | ["THF--10 mL", "pyridine--2 mL"]
00958972.2016.1227971 | 2.2.2. Synthesis of {[Co(L)(4,4′-bipy)(H 2 O)]·H 2 O} n (2) H 2 L (0.108g, 0.5mmol) in distilled water (5mL) was added dropwise to a stirred solution of Co(NO 3 ) 2 ·6H 2 O (0.146g, 0.5mmol) in water (10mL). For this mixed solution, the pH value was adjusted to 6 with NaOH solution (0.1molL −1 ). The resulting mixture was stirred at 323K for 3h. Then 5mL of a methanol solution | [] | [] | ["{[Co(L)(4,4′-bipy)(H 2 O)]·H 2 O} n", "NaN"] | ["Co(NO 3 ) 2 ·6H 2 O--0.146 g, 0.5 mmol"] | ["NaOH solution--0.1 mol L −1"] | ["H 2 L--0.108 g, 0.5 mmol", "4,4′-bipy--NaN"] | ["323 K"] | ["3 h"] | ["distilled water--5 mL"]
ejic.201501113 | [HoL(H 2 O) 2 ]·DMF·H 2 O (3): Complex 3 was synthesized by applying the same synthetic procedure as that for 1 with Eu(NO 3 ) 3 ·6H 2 Owas replaced by Ho(NO 3 ) 3 ·6H 2 O. The yield was 86 % based on Ho(NO 3 ) 3 ·6H 2 O. C 22 H 22 NO 10 Ho (625.0547): calcd. C 42.23, H 3.52, N 2.24; found C 42.17, H 3.57, N 2.19. Selected FTIR (KBr): ν ˜ = 1662, 1653, 1630, 1589, 1548, 1431, 1384, 1109, 782, 746, 717, 676 cm –1 . | [] | [] | ["[HoL(H 2 O) 2 ]·DMF·H 2 O", "C 22 H 22 NO 10 Ho"] | ["Ho(NO 3 ) 3 ·6H 2 O--NaN"] | [] | [] | [] | [] | []
ejic.200500978 | Preparation of {[Cu 6 (CN) 6 (dmtrz)] 2 [Cu 2 (CN) 2 (dmtrz) 2 ]} n (7): This compound was synthesized by a procedure analogous to that described above but with CuCN (5.6 mmol), K 3 Fe(CN) 6 (1 mmol), and dmtrz (1 mmol). Colorless platelike crystals (0.21 g; yield: 31%, based on Cu). C 30 H 32 Cu 14 N 30 (1702.4): calcd. C 21.17, H 1.89, N 24.68; found C 21.39, H 2.14, N 24.96. IR (solid KBr pellet): ν ˜ = 3365 (m), 3323 (m), 3278 (m), 2158 (s), 2108 (s), 1616 (m), 1543 (m), 1419 (m), 1394 (m), 1263 (w), 1049 (w), 887 (m), 779 (m), 744 (m), 660 (w) cm –1 .X-ray Crystallographic Study: Suitable single crystals of the compounds were carefully selected and glued to thin glass fibers with epoxy resin. Crystal structure measurements for compounds 1–7 were performed with a Rigaku Mercury CCD diffractometer with graphite-monochromated Mo-K α radiation (λ = 0.71073 Å)at room temperature. The structures were solved by direct methods and refined on F 2 with the SHELXL-97 program.[32] For all compounds the µ 2 -bridging cyanide group between two Cu I atoms indicated disorder with respect to the C and N termini; this disorder was treated by adopting 50% C and N occupancies at those sites. | [] | [] | ["{[Cu 6 (CN) 6 (dmtrz)] 2 [Cu 2 (CN) 2 (dmtrz) 2 ]} n", "C 30 H 32 Cu 14 N 30"] | ["CuCN--5.6 mmol", "K 3 Fe(CN) 6--1 mmol"] | [] | ["dmtrz--1 mmol"] | [] | [] | []
anie.200462715 | 2: Product was obtained by hydrothermal reaction of starting materials listed above for 1 in similar molar ratios and NiO (0.633 mmol) in place of Co(OH) 2 . The reactants were heated at 1408C for 36 h, and gradually cooled to room temperature over 24 h.The products consisted of green crystals in > 90% yield based on Ni.Received: November 24, 2004 Published online: March 16, 2005 .Keywords: cobalt · hydrothermal synthesis · microporous materials · nickel · solid-state structures [1] N. Guillou, Q. Gao, P. M. Forster, J.-S. Chang, M. Nogues, S.-E. | [] | ["24 h"] | [] | [] | [] | [] | ["1408C"] | ["36 h"] | []
ejic.201000516 | C 75.25, H 6.32, N 4.88; found C 71.94, H 6.12, N 4.81. M.p. 135– 136 °C (dec.).(Li-L 8 ) 2 ·DME: Tan solid (1.05 g, 67%).1 H NMR: δ = 7.26 (d, J = 8 Hz, 2 H, Ar-H), 7.05–6.99 (m, 6 H, 2,6-iPr 2 C 6 H 3 ), 6.66 (d, J = 8 Hz, 2 H, Ar-H), 4.81 (s, 4 H, OCH 2 O), 3.27 (s, 4 H, MeOCH 2 ), 3.08 (s, 6 H, OMe), 2.79 (sept, J = 7 Hz, 4 H, CHMe 2 ), 1.92 (s, 6 H, N=CMe), 0.99 (d, J =7Hz,12H,CHMe 2 ), 0.90 (d, J =7Hz, 12 H, CHMe 2 ) ppm. | [] | [] | ["(Li-L 8 ) 2 ·DME"] | [] | [] | [] | [] | [] | []
c4dt02762k | Synthesis of the title compounds [Cd 3 (cpph) 2 (bpa) 2 (H 2 O)]·0.5H 2 O1. The colorless block crystals of 1 were obtained from a simple hydrothermal self-assembly of cadmium acetate dihydrate (Cd(CH 3 COO) 2 ·2H 2 O, 53 mg, 0.2 mmol), H 3 (cpph) (30 mg, 0.1 mmol) and bpa (36 mg, 0.2 mmol) in a 10 mL aqueous solution at 120 °C for 3 days.Yield: approximately 15% based on Cd( II). Anal. Calcd: C 54 H 41 N 4 O 15.5 Cd 3 1: C 48.72, H 3.10, N 4.21. Found: C 48.56, H 3.16, N 4.23%. IR (cm −1 ): 1610 w, 1601 m, 1549 s, 1399 s, 1303 w, 1258 m, 1240 s, 1018 m, 946 m, 850 w, 830 m, 545 w. | [] | [] | ["[Cd 3 (cpph) 2 (bpa) 2 (H 2 O)]\b0.5H 2 O", "C 54 H 41 N 4 O 15.5 Cd 3"] | ["Cd(CH 3 COO) 2 \b2H 2 O--53 mg, 0.2 mmol"] | [] | ["H 3 (cpph)--30 mg, 0.1 mmol", "bpa--36 mg, 0.2 mmol"] | ["120 \b0C"] | ["3 days"] | ["aqueous solution--10 mL"]
anie.200601627 | [Co 2 (6-mna) 2 ]·3H 2 O (CUK-2): A solution of 90% 6-mercapto-3pyridinecarboxylic acid (155 mg, 0.90 mmol) and KOH (1.0m, 2.0 cm 3 )inH 2 O (4.0 cm 3 ) was stirred during the addition of CoCl 2 ·6H 2 O (238 mg, 1.0 mmol) dissolved in H 2 O (4.0 cm 3 ). The mixture was heated for 18 h at 200 8C in a 23-cm 3 teflon-lined steel autoclave. Slow cooling over 4 h afforded a few very large blue-black blocks of CUK-2 that were manually isolated from other amorphous products and washed with H 2 O (yield 188 mg, 79%). Elemental Figure 4. Adsorption of selected gases by CUK-1 dehydrated at 573 K under vacuum: N 2 at 77 K ( & ), O 2 at 87 K ( ~ ), H 2 at 77 K ( ! ), CH 4 at 186 K ( ^ ), CO 2 at 196 K (3). | [] | ["4 h"] | ["[Co 2 (6-mna) 2 ]·3H 2 O", "CUK-2"] | ["CoCl 2 ·6H 2 O--238 mg, 1.0 mmol"] | ["KOH--1.0m, 2.0 cm 3"] | ["90% 6-mercapto-3pyridinecarboxylic acid--155 mg, 0.90 mmol"] | ["200 8C"] | ["18 h"] | ["H 2 O--4.0 cm 3"]
cg034248m | [Cu(terpy)Cl 2 (µ-Hg(CN) 2 )] (5). To a 10 mL aqueous solution of CuCl 2 ‚2H 2 O (0.075 g, 0.44 mmol),a5mLmethanolic solution of terpy (0.103 g, 0.44 mmol) was added. While stirring,a5mLaqueous solution of Hg(CN) 2 (0.112 g, 0.44 mmol) was added to the green solution. The mixture was allowed to slowly evaporate. Large dark green crystal bars of [Cu(terpy)Cl 2 (µ-Hg(CN) 2 )] (5) were collected by vacuum filtration, washed with cold H 2 O followed by cold methanol, and left to air-dry.Yield: 0.252 g(91.0%). Anal. Calcd.for C 17 H 15 N 5 Cl 2 CuHg: C, 32.92; H, 1.72; N, 11.29. Found: C, 33.20; H, 1.79; N, 11.14. IR (KBr, cm -1 ): 3195 (w), 3137 (w), 3074 (m), 3035 (w), 2997 (w), 2927 (w), 2860 (w), 2770 (w), 2177 (vw), 2037 (w), 1936 (w), 1893 (w), 1860 (w), 1807 (w), 1764 (w), 1599 (s), 1574 (m), 1566 (m), 1539 (w), 1500 (m), 1475 (s), 1450 (s), 1419 (m), 1410 (m), 1387 (m), 1363 (w), 1328 (s), 1302 (s), 1289 (m), 1255 (s), 1244 (m), 1187 (m), 1176 (m), 1141 (w), 1118 (w), 1098 (m), 1070 (m), 1038 (m), 1021 (s), 1009 (m), 978 (w), 902 (w), 834 (m), 784 (vs), 734 (s), 726 (m), 671 (m), 651 (s), 539 (w), 515 (m), 438 (m), 423 (m), 411 (m). | [] | [] | ["[Cu(terpy)Cl 2 (µ-Hg(CN) 2 )]"] | ["CuCl 2 ‚2H 2 O--0.075 g, 0.44 mmol", "Hg(CN) 2--0.112 g, 0.44 mmol"] | [] | ["terpy--0.103 g, 0.44 mmol"] | [] | [] | ["aqueous solution--10 mL", "methanolic solution--5 mL"]
ic302548z | Synthesis of [Mn(azpy)(N 3 ) 2 ] n (2). An aqueous solution (10 mL) of NaN 3 (2 mmol, 0.130 g) was added to 5 mL of an aqueous solution of Mn(ClO 4 ) 2 ·6H 2 O (1 mmol, 0.361 g), and the resulting solution was stirred for about 15 min. This solution was slowly and carefully layered with 15 mL of a methanolic solution of azpy (1 mmol, 0.184 g).Orange colored plate-like single crystals suitable for X-ray diﬀraction were obtained on the wall of the tube after 2−3 weeks.Complex 2:Yield:0.22g;67%.Anal.Calcd.for C 10 H 8 MnN 10 (323.20): C, 37.16; H, 2.50; N, 43.34 Found: C, 37.25; H, 2.41; N, 43.23. IR (KBr pellet, cm −1 ): 2073 v broad (NN) (bridging azide), 1593 v(NN). | [] | [] | ["[Mn(azpy)(N 3 ) 2 ] n", "C 10 H 8 MnN 10"] | ["Mn(ClO 4 ) 2 ·6H 2 O--1 mmol, 0.361 g"] | [] | ["azpy--1 mmol, 0.184 g"] | [] | ["2−3 weeks"] | ["NaN 3--2 mmol, 0.130 g", "methanol--15 mL", "water--10 mL"]
j.ica.2012.01.027 | 2.6. Synthesis of complex [Ag(abn)(moba)] 2 (5) The synthesis of 5 was similar to that of 1, but with Hmoba (30 mg, 0.2 mmol) in place of 4-cbaH. Colorless crystals of 5 were obtained in 22% yield (based on silver). They were washed with a small volume of cold ethanol and dried in air. Anal. Calc. for Ag 2 C 30 H 26 N 4 O 6 : C, 47.77; H, 3.47; N, 7.43. Found: C, 46.52; H, 3.08; N, 6.18%. IR (KBr): m (cm 1 ) = 3460 (s), 3368 (s), 2210 (w), 1626 (m), 1602 (s), 1588 (s), 1562 (s), 1494 (m), 1457 (m), 1405 (s), 1241 (m), 1101 (w), 1024 (w), 847 (w), 751 (m), 661 (w), 571 (w), 494 (m). | [] | [] | ["[Ag(abn)(moba)] 2", "Ag 2 C 30 H 26 N 4 O 6"] | [] | [] | ["Hmoba--30 mg, 0.2 mmol"] | [] | [] | []
zaac.201600356 | IR (KBr): ν ˜ = 3508 (m) 3200 (s) 2920 (w), 2835 (w), 2330 (w), 1713 (s) 1636 (s) 1614 (s) 1553 (m) 1430 (m) 1348 (m) 1309 (m) 1229 (s) 1091 (w) 1029 (m) 837 (w) 755(m) 703 (w) 652 (w) 551 (w) cm –1 . | [] | [] | [] | [] | [] | [] | [] | [] | []
c5dt05060j | [Cu(bzlida) 2 {Er(AcO)(H 2 O) 5 } 2 ][Cu(bzlida) 2 ]⋅6H 2 O (7) and [Cu(Hbzlida) 2 ]·4H 2 O (8) H 2 bzlida (180 mg, 0.81 mmol) and Cu(AcO) 2 ·H 2 O (80 mg, 0.44 mmol) were dissolved in 15 mL of water and the pH value was adjusted to 1.6 with NaOH aqueous solution. The resulting solution was placed in a Teflon-lined stainless vessel and Er 2 O 3 (50 mg, 0.13 mmol) was added. The reaction system was heated at 120 °C for 72 h. Then, it was cooled 20 °C per day until room temperature was reached. Final pH value was 3.7. Any solid present was removed by filtration and discarded. The solution was allowed to evaporate in the air at room temperature. After three weeks, blue needle-shaped crystals of (7) were obtained, filtered off and washed with water. Upon further evaporation, crystals of (8) were obtained, filtered off and washed with Page 6 of 36Dalton Transactions Dalton Transactions Accepted Manuscript Published on 11 February 2016. Downloaded by Emory University on 12/02/2016 05:20:24. View Article Online DOI: 10.1039/C5DT05060J | [] | [] | ["[Cu(bzlida) 2 {Er(AcO)(H 2 O) 5 } 2 ][Cu(bzlida) 2 ]⋅6H 2 O", "[Cu(Hbzlida) 2 ]·4H 2 O"] | ["Cu(AcO) 2 ·H 2 O--80 mg, 0.44 mmol", "Er 2 O 3--50 mg, 0.13 mmol"] | [] | ["H 2 bzlida--180 mg, 0.81 mmol"] | ["120 °C"] | ["72 h"] | ["water--15 mL"]
cg300434k | Synthesis of Cu 3 (teaH 2 ) 2 (oba) 2 (H 2 O) 2 (5). 5 can be synthesized by a procedure similar to that used for 1 except that equal volumes of alcohol/H 2 O mixture were used in place of MeOH. The optimal mixture solvent is n-PrOH and H 2 O (v/v: 17:1) at a yield of 63.8% based on the added amounts of Cu(NO 3 ) 2 ·3H 2 O. Elemental analysis: Calcd: C, 46.40; H, 4.67; N, 2.71, Found: C, 46.33; H, 4.60; N, 2.82.Synthesis of Cu 3 (MedeaH) 2 (oba) 2 (MeOH) 2 (6). A mixture of Cu(NO 3 ) 2 ·3H 2 O (0.0314 g, 0.13 mmol) and obaH 2 (0.0336 g, 0.13 mmol) in methanol (10 mL) was stirred for 10 min, and then 4 drops of MedeaH 2 was added to the mixture with further stirring for 20 min. | [] | [] | ["Cu 3 (teaH 2 ) 2 (oba) 2 (H 2 O) 2", "Cu 3 (MedeaH) 2 (oba) 2 (MeOH) 2"] | ["Cu(NO 3 ) 2 ·3H 2 O--0.0314 g, 0.13 mmol"] | [] | ["obaH 2--0.0336 g, 0.13 mmol", "MedeaH 2--4 drops"] | [] | [] | ["methanol--10 mL", "n-PrOH and H 2 O--v/v: 17:1"]
zaac.201100399 | Preparation of [Cd(bipy)(H 2 O)(male)] n ·2nH 2 O (2): Complex 2 was synthesized using the same procedure for 1 but 2,2⬘-bipyridine (0.156 g, 1.0 mmol) from 1,10-phenanthroline hydrate. The crystals are colorless block, and the yield is 63% (based on Cd).C 14 H 16 CdN 2 O 7 (436.69): calcd. C 38.55, H 3.77, N 6.41%; found: C 38.25; H 3.57; N 6.20 %. IR (KBr): ν ˜ = 3406 s, 3101 m, 3069 w, 1638 m, 1578 s, 1476 s, 1438 s, 1386 s, 1361 m, 1194 m, 1016 s, 864 s, 771 m, 742 m, 702 m, 547 m, 412 s cm –1 . | [] | [] | ["[Cd(bipy)(H 2 O)(male)] n ·2nH 2 O", "C 14 H 16 CdN 2 O 7"] | [] | [] | ["male--not specified", "2,2'-bipyridine--0.156 g, 1.0 mmol"] | [] | [] | []
cg049797m | Experimental Procedures Synthesis of [ ∞ 1 Cu 2 (bipy) 2 (NA) 2 ](ClO 4 ) 2 ‚H 2 O (1) and [ ∞ 1 Cu 2 (Me 2 bipy) 2 (NA) 2 ](ClO 4 ) 2 (2). Compounds 1 and 2 were obtained by following the same procedure: 10 mL of aqueous solution containing 0.2 mmol of nicotinic acid and 10 mL of ethanolic solution containing 0.2 mmol of 2,2′-bipyridine for compound 1 (4,4′-dimethyl-2,2′-bipyridine for compound 2), were added over 0.2 mmol of Cu(ClO 4 ) 2 ‚6H 2 O dissolved in 10 mL water. The slow evaporation of the resulted mixtures leads to blue crystals of 1 and 2. IR data (KBr, cm -1 ): 1: 1610s, 1570m, 1472w, 1444m, 1413m, 1317w, 1089vs, 763m, 729w, 698w, 622m; 2: 1614vs, 1571m, 1410s, 1245w, 1088vs, 830m, 760m, 699w, 623m, 561w, 514w. | [] | [] | ["[ ∞ 1 Cu 2 (bipy) 2 (NA) 2 ](ClO 4 ) 2 ‚H 2 O", "[ ∞ 1 Cu 2 (Me 2 bipy) 2 (NA) 2 ](ClO 4 ) 2"] | ["Cu(ClO 4 ) 2 ‚6H 2 O--0.2 mmol"] | [] | ["nicotinic acid--0.2 mmol", "2,2′-bipyridine--0.2 mmol", "4,4′-dimethyl-2,2′-bipyridine--0.2 mmol"] | [] | [] | ["water--10 mL", "ethanol--10 mL"]
s1600536806037603 | Experimental 4-Carboxy-1-carboxymethylpyridinium hydroxide was synthesized according to the literature procedure of Wang et al. (2003). The sodium salt NaL was obtained by dissolving 4-carboxy-1-carboxymethylpyridinium hydroxide in aqueous sodium bicarbonate, and methanol was added to precipitate out the product. Compound (I) was prepared by reaction of NaL (0.204 g, 1 mmol) and Co(ClO 4 ) 2 6H 2 O (0.366 g, 1 mmol) in 8 ml distilled water. The resulting mixture was stirred at about 296 K for 15 min and then ﬁltered. The ﬁltrate was left to stand in air at room temperature for several days and pink block- and plate-shaped crystals of (I) were obtained in 85% yield. Analysis calculated for C 16 H 16 CoN 2 O 10 :C 42.21, H 3.54, N 6.15%; found: C 42.67, H 3.55, N 5.91%. IF–IR (KBr, cm 1 ): (CO) 1601 (vs), 1377 (vs). | [] | ["several days"] | ["C 16 H 16 CoN 2 O 10"] | ["Co(ClO 4 ) 2 ?6H 2 O--0.366 g, 1 mmol"] | ["NaL--0.204 g, 1 mmol"] | ["4-Carboxy-1-carboxymethylpyridinium hydroxide--NaN"] | ["296 K"] | ["15 min"] | ["distilled water--8 ml"]
ejic.201600261 | The mixture was sealed in a 50 mL vessel and heated to 120 °C for 2 d. After this treatment; small yellow octahedral-shaped crystals were obtained. The resulting MOF was washed several times with DMF and activated at 120 °C in vacuo. Yield 82 %. Analytical data for dried DUT-122 [Zr 6 O 4 (OH) 4 (FDC) 6 )·0.1BA·7.6H 2 O]: calcd.C 44.95, H 2.15, Zr 22.60; found by elemental analysis C 45.02, H 2.14; found by TG/DTA Zr 21.98 %.General Remarks: ZrCl 4 (98 % purity) and HfCl 4 (98 % purity) were purchased from Sigma-Aldrich. 9-Fluorenone-2,7-dicarboxylic acid (H 2 FDC) was purchased from Fluorochem Ltd. The DMF (p.a. purity) for synthesis was purchased from ABCR GmbH. All dry solvents were purchased from Sigma-Aldrich and have purities as follows: tetrahydrofuran (> 99.9 %), 1,4-dioxane (99.8 %), ethyl acetate (99.8 %), diethyl ether (> 99 %), toluene (99.8 %), benzene (99.8 %), n-heptane (99 %), dichloromethane (> 99.8 %), cyclohexane (99.5 %), | [] | [] | ["DUT-122 [Zr 6 O 4 (OH) 4 (FDC) 6 )·0.1BA·7.6H 2 O"] | ["ZrCl 4--NaN"] | [] | ["H 2 FDC--NaN"] | ["120 \nC"] | ["2 d"] | ["DMF--NaN"]
chem.200900915 | The clear solution turned cloudy after stirring for 24 h. The product was obtained by filtration as a colorless solid (96%, 0.45 g). M.p. 228–230 8 C; 1 H NMR (CDCl 3 ): d = 2.06 (12H; o-CH 3 ), 2.25 (6H; p-CH 3 ), 3.60 (24H; [18]crown-6), 6.90 ppm (m, 7 H); 13 C NMR (CDCl 3 ): d =20.2, 20.9, 70.4, 127.5, 127.8, 128.0, 128.4, 128.8, 133.6, 135.7, 150.8 ppm; elemental analysis calcd (%) for C 36 H 49 F 4 O 6 RbSi: C 56.35, H 6.44; found: C 55.99, H 6.12. | [] | ["24 h"] | ["Rb[18]crown-6"] | [] | [] | [] | [] | [] | []
00958972.2013.818138 | Blue crystalline products 1–3 were ﬁltered off, washed with distilled water, and dried in air.For 1 : Yield: 38% (based on Cu). Anal. Calcd for C 37 H 47 Cu 2 N 12 O 28.5 (1) (%): C, 35.75; H, 3.78; N, 13.52. Found: C, 35.84; H, 3.35; N, 13.02. | [] | [] | ["C 37 H 47 Cu 2 N 12 O 28.5"] | [] | [] | [] | [] | [] | []
om4000538 | Recrystallization resulted in yellow blocks coated in dark oil, and they were extracted and washed with a mixture of hexanes and CH 2 Cl 2 (80/ 20) and isolated in 3% yield on the basis of Cu (0.0082 g). A small amount of yellow-green crystals suitable for single-crystal X-ray diﬀraction were grown from the recrystallization mixture at −35 °C.Due to the low yield of the reaction only structural crystallographic characterization is provided at this time.Synthesis of {K(18C6)}[K 2 {Cu(OC(C 6 H 5 )(CF 3 ) 2 ) 2 } 3 ] (4). A solution of KOC(C 6 H 5 )(CF 3 ) 2 (0.3952 g, 1.40 mmol) was added to an orange-brown slurry of CuBr 2 (0.1036 g, 0.464 mmol) in THF. The reaction mixture turned cloudy brown-green and was stirred at room temperature overnight. The cloudy brown-green solution was ﬁltered through Celite to remove KBr and triturated three times with CH 2 Cl 2 . | [] | [] | ["{K(18C6)}[K 2 {Cu(OC(C 6 H 5 )(CF 3 ) 2 ) 2 } 3 ]"] | ["KOC(C 6 H 5 )(CF 3 ) 2--0.3952 g, 1.40 mmol", "CuBr 2--0.1036 g, 0.464 mmol"] | ["K(18C6)--not specified"] | [] | [] | [] | ["THF--not specified", "CH 2 Cl 2--not specified"]
jo025952x | Ammonium Salt of (2,2-Dinitroacetyl)biuret (10) and Ureoidocarbonylurea (8). 5,5-Dinitrobarbituric acid (3b)(2 g, 0.009 mol) was added to ammonia (40 mL, 25%) at 5-10 °C. A yellow precipitate was formed. A sample was collected and dried, yielding yellow crystals of the ammonium salt of (2,2-dinitroacetyl)biuret (10) as a dihydrate; 94 °C dec; IR (KBr) 3447 (NH 4 + ), 1742 (CONH 2 ), 1510 (C(NO 2 ) 2 ), 1395 (C(NO 2 ) 2 ); 1 H NMR (DMSO-d 6 ) δ 11.04 (s, 1H), 10.06 (s, 1H), 7.35 (s, 2H), 7. 7 (s, 4H); 13 C NMR (DMSO-d 6 ) δ 158.88, 153.79, 152.37, 134.54. Anal. Calcd for C 4 H 8 N 6 O 7 ‚2H 2 O: C, 16.67; H, 4.16; N, 29.16. Found: C, 16.37; H, 4.16; N, 29.16. The reaction mixture was refluxed for 20 min and a white precipitate was formed. The precipitate was collected, washed with ethanol, and dried, yielding ureoidocarbonylurea (8) (0.32 g, 0.002 mol, 24%). Elemental analysis and spectroscopic data were in all respects identical with data given in the literature. | [] | [] | ["Ammonium Salt of (2,2-Dinitroacetyl)biuret (10) dihydrate", "Ureoidocarbonylurea (8)"] | [] | [] | [] | ["reflux"] | ["20 min"] | ["ammonia--40 mL, 25%", "ethanol--wash"]
j.molstruc.2008.03.058 | 2.4. Preparation of polymer {[Co(pbbt) 2 (NCS) 2 ]H 2 O} n (2) A methanol solution (5 ml) of pbbt (55.6 mg, 0.2 mmol) was slowly added to a stirred aqueous solution (3 ml) of Co(NO 3 ) 2 6H 2 O (29.1 mg, 0.1 mmol) at 50 o C. One hour later an aqueous solution of KSCN (2 ml, 19.4 mg, 0.2 mmol) was added into the above mixture. | [] | ["one hour"] | ["{[Co(pbbt) 2 (NCS) 2 ]?H 2 O} n"] | ["Co(NO 3 ) 2 ?6H 2 O--29.1 mg, 0.1 mmol"] | ["KSCN--19.4 mg, 0.2 mmol"] | ["pbbt--55.6 mg, 0.2 mmol"] | ["50 o C"] | [] | ["methanol--5 ml", "aqueous solution--3 ml"]
j.molstruc.2014.12.034 | 2.3. Preparation of {[Zn(bpa)(bpa) 1/2 (2-TPA)].ClO 4 } n (2) A mixture of zinc perchlorate hexahydrate (0.1169 g, 0.3139 mmol), 2thiophenepropionic acid (0.200 g, 1.2820 mmol), bpa (0.1031 g, 0.5603 mmol) water (30 mL) and ethanol (30 mL). This mixture was stirred for 30 min and stoichiometrically neutralized with sodium hydroxide. This solution was sealed in a polyfluoroethylene-lined stainless steel bomb, heated to 90 ºC in 6 hours and kept at 90 ºC under autogenous pressure for 72 h. After cooling at a ramp of 0.77 ºC/h to room temperature, the solution was transferred to a beaker and then suitable single crystals were obtained after a few days and separated by filtration. Elemental analysis for compound 2: Anal. Calc: C 25 H 25 ClN 3 O 6 SZn: C, 50.35 %; H, 4.23 %; N, 7.05 %. Found: C, 51.93 %; H, 4.33 %; N, 6.93%. | [] | ["a few days"] | ["{[Zn(bpa)(bpa) 1/2 (2-TPA)].ClO 4 } n"] | ["zinc perchlorate hexahydrate--0.1169 g, 0.3139 mmol"] | ["sodium hydroxide--stoichiometrically neutralized"] | ["2-thiophenepropionic acid--0.200 g, 1.2820 mmol", "bpa--0.1031 g, 0.5603 mmol"] | ["90 \nC"] | ["72 h"] | ["water--30 mL", "ethanol--30 mL"]
zaac.201600103 | Synthesis of [Fe(phen) 3 ]Sb 6 Se 10 (1): Fe (28 mg, 0.5 mmol), Sb (121 mg, 1.0 mmol), Se (236 mg, 3.0 mmol), phen·H 2 O (298 mg, 1.5 mmol), and 1,4-diazabicyclo[2.2.2]octane (90 mg, 0.8 mmol) were dispersed in mixed MeOH/H 2 O [4 mL, 3:1(v/v)] by stirring for 15 min.Afterwards, the dispersion was loaded into a Teflon-lined stainless steel autoclave of 10 mL volume. The sealed autoclave was heated under autogenous pressure at 150 °C for 6 d. Upon cooling to room temperature, black block crystals of 1 were filtered off, washed with ethanol, and stored under a vacuum (58% yield based on Sb). | [] | [] | ["[Fe(phen) 3 ]Sb 6 Se 10"] | ["Fe--28 mg, 0.5 mmol", "Sb--121 mg, 1.0 mmol", "Se--236 mg, 3.0 mmol"] | [] | ["phen·H 2 O--298 mg, 1.5 mmol", "1,4-diazabicyclo[2.2.2]octane--90 mg, 0.8 mmol"] | ["150 °C"] | ["6 d"] | ["MeOH/H 2 O--4 mL, 3:1(v/v)"]
j.molstruc.2010.04.013 | 2.4. Synthesis of {[Zn(OOC(CH 2 ) 3 Fc)( g 2 -OOC(CH 2 ) 3 Fc)(bbbm)] CH 3 OH} n (2) The procedure was similar to that of 1 except that Zn(NO 3 ) 2 6H 2 O was used instead of Cd(OAc) 2 2H 2 O. Good quality orange crystals were obtained (yield: 57%). Crystals of 2 are stable in the air. Anal. Calcd. for C 47 H 52 Fe 2 N 4 O 5 Zn: C, 60.70; H, 5.64; N, 6.02. Found: C, 61.03; H, 5.59; N, 5.94%. IR (cm 1 , KBr): 3433 m, 3094 m, 2934 m, 1605 s, 1513 s, 1461 m, 1390 s, 1296 m, 1196 m, 1103 m, 1003 m, 921 m, 816 m, 748 s, 490 s. | [] | [] | ["{[Zn(OOC(CH 2 ) 3 Fc)( ? 2 -OOC(CH 2 ) 3 Fc)(bbbm)] CH 3 OH} n", "C 47 H 52 Fe 2 N 4 O 5 Zn"] | ["Zn(NO 3 ) 2 \n6H 2 O--NaN"] | [] | [] | [] | [] | []
cg2008655 | Synthesis of [Ln(TATB)H 2 O] (Ln = Y 1, Eu 2, Gd 3, Tb 4, Dy 5, Ho 6 and Er 7). In a typical reaction, a mixture of Y(NO 3 ) 3 ·6H 2 O (0.25 mmol) and H 3 TATB (0.15 mmol) were placed in a 20 mL of Teflon-lined stainless steel vessel with 6 mL of mixed-solvent of dimethyl sulfoxide (DMSO) and H 2 O(V/V = 1:1). The mixture was heated to 120 °C in 4 h and kept to this temperature for 3 days. The reaction system was cooled slowly to room temperature during another 2 days. White prismatic crystals of 1 were obtained (yield 56% based on Y(NO 3 ) 3 ·6H 2 O). Elemental analysis calcd (%) for C 24 H 14 N 3 O 7 Y (544.99): C 52.86, H 2.59, N 7.71; found: C 53.16, H 2.54, N 7.68. IR: 3389m, 1943w, 1563s, 1538s, 1358s, 1173m, 1015m cm −1 . | [] | ["2 days"] | ["[Ln(TATB)H 2 O]", "Y", "Eu", "Gd", "Tb", "Dy", "Ho", "Er"] | ["Y(NO 3 ) 3 \n6H 2 O--0.25 mmol"] | [] | ["H 3 TATB--0.15 mmol"] | ["120 \n°C"] | ["3 days"] | ["dimethyl sulfoxide (DMSO) and H 2 O(V/V = 1:1)--6 mL"]
zaac.201300203 | Silver 5-Azido-3-nitro-1,2,4-triazolate (6): A solution of silver nitrate (170 mg, 1.00 mmol) in water (20 mL) was added drop wise to a solution of 1 (155 mg, 1.00 mmol) in water (40 mL). The resulting suspension was stirred in the dark for 30 min, filtered, and washed with water and ethanol to yield a pale yellow powder (174 mg, 664 μmol, 66%). EA (C 2 AgN 7 O 2 ): calcd. C 9.17, N 37.43%; found C 9.62, N 36.73%. IR (ATR): ν ˜ = 2429 (w), 2141 (s), 1553 (m), 1493 (s), 1467 (vs), 1403 (m), 1347 (m), 1307 (s), 1220 (s), 1116 (m), 1104 (m), 846 (m), 798 (m), 718 (w) cm –1 . Raman (300 mW): ν ˜ = 2141 (7), 1541 (6), 1492 (4), 1460 (57), 1407 (30), 1347 (100), 1310 (5), 1118 (15), 1105 (28), 1046 (7) cm –1 . MS (DEI+): m/z = 106.9 ([Ag] + ). | [] | [] | ["Silver 5-Azido-3-nitro-1,2,4-triazolate (6)"] | ["silver nitrate --170 mg, 1.00 mmol"] | [] | ["1--155 mg, 1.00 mmol"] | [] | ["30 min"] | ["water --20 mL"]
znb-2017-0116 | 744  G.A. Echeverría etal.: Structural and IR-spectroscopic characterization of cadmium and lead(II) acesulfamates heated to 75°C. To this solution, 1.0mmol of CdCO 3 was slowly added, under constant stirring. After this addition, the solution was stirred for another 30min at the same temperature, and finally it was left to evaporate in air. After a few days a colorless powder, highly soluble in water, was collected and re-crystallized from water. The preparation of the corresponding lead(II) salt was performed in the same way, starting from 6.0mmol of acesulfamic acid and 1.0mmol of 2PbCO 3 ·PbO·H 2 O (yields: ca. 0.40 g for Cd(C 4 H 4 NO 4 S) 2 ·2H 2 O and ca. 0.80 g for Pb(C 4 H 4 NO 4 S) 2 ). | [] | [] | ["Cd(C 4 H 4 NO 4 S) 2 \n2H 2 O", "Pb(C 4 H 4 NO 4 S) 2 "] | ["CdCO 3--1.0 mmol", "2PbCO 3 \n·\n PbO \n·\n H 2 O--1.0 mmol"] | [] | ["acesulfamic acid--6.0 mmol"] | ["75 \n°C"] | ["30 min"] | []
cg300540d | Synthesis of [Pb(L)(phen)]·H 2 O(14).AmixtureofPb(OAc) 2 ·3H 2 O (0.0379 g, 0.1 mmol), H 2 L (0.034 g, 0.1 mmol), phen (0.018 g, 0.1 mmol), DMF (2 mL), and H 2 O (6 mL) was placed in a 15 mL Teﬂon reactor, and the pH value was adjusted to 5.0 by addition of 0.25 mol/L HCl solution. The mixture was heated at 110 °C for 3 days, and then it was gradually cooled to room temperature. The colorless crystals were obtained in a 68% yield. Anal. | [] | [] | ["[Pb(L)(phen)]·H 2 O", "NaN"] | ["Pb(OAc) 2 ·3H 2 O--0.0379 g, 0.1 mmol"] | [] | ["H 2 L--0.034 g, 0.1 mmol", "phen--0.018 g, 0.1 mmol"] | ["110 \nC"] | ["3 days"] | ["DMF--2 mL", "H 2 O--6 mL"]
c3ce41592a | Synthesis 1 ∞ [Ni(L 1 )Gd(NO 3 ) 3 (azbbpy)]·CH 3 CN (1). 0.1 mmol of Gd(NO 3 ) 3 ·6H 2 O (45 mg) dissolved in acetonitrile (5 mL) was added under stirring to an acetonitrile solution (20 mL) containing 0.1 mmol of [NiL 1 (H 2 O) 2 ] (45 mg), followed by the addition of 0.1 mmol azbbpy (28 mg) dissolved in acetonitrile (10 mL). The resulting solution was heated at 70 °C for 30 minutes. The formed solution was filtered hot and allowed to stand at room temperature. Suitable crystals for X-ray diffraction were obtained by slow evaporation of the solution within several days on standing at room temperature. Yield: 46%.Selected IR data (KBr, cm −1 ): 2989(m), 2900(m), 2841(m), 1604(s), 1497(s), 1315(s), 1214(s), 780(s). Analysis found (%): C 46.01, H 3.40, N 10.95; calcd. for C 41 H 37 GdN 8 NiO 13 (1065.72): C, 46.21; H, 3.50; N, 10.51. | [] | ["several days"] | ["[Ni(L 1 )Gd(NO 3 ) 3 (azbbpy)]·CH 3 CN", "C 41 H 37 GdN 8 NiO 13"] | ["Gd(NO 3 ) 3 ·6H 2 O--0.1 mmol, 45 mg", "[NiL 1 (H 2 O) 2 ]--0.1 mmol, 45 mg"] | [] | ["azbbpy--0.1 mmol, 28 mg"] | ["70 °C"] | ["30 minutes"] | ["acetonitrile--5 mL"]
b718852h | [CuCN(L2)] n (4). The procedure was the same as that for 2 using ligand L2 instead of L1. Well-shaped yellow crystals were obtained in two weeks. Yield 35%. Anal. Calcd for C 11 H 10 N 5 S 2 Cu (339.90): C, 38.86; H, 2.97; N, 20.60. Found: C, 38.84; H, 2.96; N, 20.62. IR (KBr pellet, cm 1 ): 2979 (w), 2360 (s), 2165 (vs), 1650 (m), 1557 (m), 1382 (s), 1123 (m), 1010 (w), 776 (w). | [] | [] | ["[CuCN(L2)] n"] | [] | [] | ["L2--NaN"] | [] | ["two weeks"] | []
c8ce01209a | Synthesis of [CdĲH 2 L)ĲH 2 O) 2 ] n ·nH 2 O (3). An identical procedure to that of 1 was followed to prepare 3 except ZnĲNO 3 ) 2 ·6H 2 O was replaced by CdCl 2 ·2.5H 2 O. The transparent colorless plate crystals of 2 formed in 56% yield (based on Cd).Anal. calcd for C 24 H 23 NO 11 Cd (3) (%): C 46.96, H 3.78, N 2.28.Found (%): C 46.90, H 3.80, N 2.31. IR (KBr pellet, cm −1 ): 3403 (s), 1678(s), 1555(s), 1424(m), 1362(m), 1283(m), 1177(s), 1089(s), 983(s), 905(m), 808(s), 747(m), 649(m), 605(s), 535(s).Synthesis of [Pb 2 LĲH 2 O)] n ·3nH 2 O·nDMF (4). A mixture of PbĲNO 3 ) 2 (0.0331 g, 0.1 mmol), H 4 L (0.0225 g, 0.05 mmol), 6 mL of deionized water and 6 mL of DMF was stirred for 10 min. The resultant solution was heated at 85 °C in a 20 mL glass bottle for 3 days. Afterwards, the reaction system was cooled slowly to room temperature. The obtained solid is a mixture of yellow block crystals and powder. The crystals of complex 4 are obtained from the solid mixture in 53% yield (based on Pb). Anal. calc. for C 27 H 26 N 2 O 13 Pb 2 (Mr = 1000.88) (%): C, 32.37; H, 2.60; N, 2.79. Found (%): C, 32.85; H, 2.58; N, 2.86. IR (KBr pellet, cm −1 ): 3422(s), 1646(s), 1585(s), 1530(w), 1390(m), 1281(w), 1232(m), 1099(m), 850(s), 770(s), 722(m), 668(m), 571(m). Fig. S1a–d† show the IR spectra of complexes 1–4, respectively. | [] | [] | ["[Cd(H 2 L)(H 2 O) 2 ] n ·nH 2 O", "[Pb 2 L(H 2 O)] n ·3nH 2 O·nDMF"] | ["CdCl 2 ·2.5H 2 O--NaN", "Pb(NO 3 ) 2--0.0331 g, 0.1 mmol"] | [] | ["H 2 L--NaN", "H 4 L--0.0225 g, 0.05 mmol"] | ["85 °C"] | ["3 days"] | ["deionized water--6 mL", "DMF--6 mL"]
j.jssc.2019.02.024 | 2.3.2. Syntheses of [Cd(PycAla) 2 H 2 O]⋅4H 2 O(1) A mixture of Cd(NO 3 ) 2 ⋅4H 2 O (0.0185 g, 0.06 mmol), pyridine-4carbonyl-( L-alanine) (0.0055 g, 0.03 mmol), water (2.5 mL), methanol (0.5 mL) and 0.1 mol L 1 NaOH (0.5 mL) was sealed in 20 mL glass vial, and stirred for 40 min in room temperature. It was heated to 90  C for two days, and then cooled to 30  C with a constant rate of 10  C/h. | ["30 \nC"] | [] | ["[Cd(PycAla) 2 H 2 O]⋅4H 2 O", "NaN"] | ["Cd(NO 3 ) 2 ⋅4H 2 O--0.0185 g, 0.06 mmol"] | [] | ["pyridine-4carbonyl-( L-alanine)--0.0055 g, 0.03 mmol"] | ["room temperature", "90 \nC"] | ["40 min", "two days"] | ["water--2.5 mL", "methanol--0.5 mL", "NaOH--0.5 mL"]
c000723d | FT-IR (KBr, 4000–450 cm 1 ): 3451 (br s), 3154 (w), 2951 (m), 2765 (w), 1821 (m), 1652 (s), 1547 (m), 1402 (m), 1352 (s), 1120 (m), 1017 (s), 902 (s), 754 (w), 654 (w), 602 (w), 465 (w). | [] | [] | [] | [] | [] | [] | [] | [] | []
b512048a | Dark purple crystals of 2 were obtained by slow evaporation of the combined fractions. The crystals were ﬁltered, washed with diethyl ether and dried in air. Yield: 0.650 g (58%). Anal.: calcd.for C 10 H 10 FeN 4 O 6 : C 35.53, H 2.98, N 16.57; found: C 35.61, H 2.74, N 16.94. IR (m max /cm −1 ): 3382br, 1652s, 1558m, 1417m, 1347s, 1157m, 1034s, 859m, 792m, 733m, 668m, 472s, 434m, 303s. | [] | [] | ["2"] | [] | [] | [] | [] | [] | ["diethyl ether--NaN"]
j.synthmet.2015.02.024 | Blue crystals of 5 were obtained in 67% yield.Elemental Analysis (wt%) for C 14 H 22 CuN 4 O 11 S 2 (552.04) calcd.: C 30.46, H 4.38, N 10.15; Found: C 30.60, H 4.11, N 10.22.IR (KBr, cm 1 ): 3453 (OH), 1640 (C¼C, C¼N), 2944 (C—H), 1388 (C—H), 1457 (C—H).2.3.6.Synthesis of [Zn(hta)(bpy) 2 ]2H 2 O(bpy = 4,4 0 -bipyridine) (6) The synthesis of 6 is similar to that of 5 except that the 49.8 mg bpy (0.1 mmol) was added as the auxiliary ligand and Zn (NO 3 ) 2 6H 2 O (59.4 mg, 0.2 mmol) was used instead of CuCl 2 2H 2 O.Colorless crystals of 6 were obtained in 32% yield.Elemental Analysis (wt%) for C 22 H 22 N 5 O 5 SZn (533.90) calcd.: C 49.49, H 4.15, N 13.12; Found: C 49.42, H 4.21, N 13.08.IR (KBr, cm 1 ): 3391 (OH), 1655 (C¼N), 1606 (C¼C), 1467 (C—H).2.4.Degradation of methyl blue (MB) Methyl blue (MB) degradation experiments are conducted in a 100 mL glass beaker.50 mL MB sample with the original concentration of 15 mg/L is used in the experiment and six parallel experiments conducted at the same time.All of the experiments were carried out under conditions of sunlight and room temperature.The concentration of MB is measured by the UV maximum absorption wavelength at 665 nm.2.5.Catalytic oxidation of benzyl alcohol Catalytic oxidations of benzyl alcohol were carried out under air atmosphere in a 25-mL round-bottom ﬂask equipped with a magnetic stirrer. | [] | [] | ["C 14 H 22 CuN 4 O 11 S 2", "[Zn(hta)(bpy) 2 ]?2H 2 O", "C 22 H 22 N 5 O 5 SZn"] | ["CuCl 2--NaN", "Zn (NO 3 ) 2--59.4 mg, 0.2 mmol"] | [] | ["NaN--NaN", "bpy--49.8 mg, 0.1 mmol"] | [] | [] | []
c000586j | [Cd 2 (H 2 O) 2 (ptz) 2 (ox)] n (6). Complex 6 was prepared by the same procedures as 1 except that CoCl 2 $6H 2 O and H 4 btec were replaced by CdCl 2 $2.5H 2 O (45.7 mg, 0.2 mmol) and H 2 ox$2H 2 O (12.7 mg, 0.1 mmol), respectively. Colourless block-shaped crystals suitable for X-ray analysis were obtained directly, washed with ethanol, and dried in air. Yield: 64% based on 2-cyanopyrazine. Anal. calcd for C 6 H 5 CdN 6 O 3 : C 22.41, H 1.57, N 26.14%. | [] | [] | ["[Cd 2 (H 2 O) 2 (ptz) 2 (ox)] n", "C 6 H 5 CdN 6 O 3"] | ["CdCl 2 $2.5H 2 O--45.7 mg, 0.2 mmol"] | [] | ["ptz--not provided", "ox--12.7 mg, 0.1 mmol"] | [] | [] | []
j.ica.2020.119593 | 2.1.2. Synthesis of [Ln(HL) 2 (H 2 O) 4 ](Cl) 4 ·2H 2 O (1-2), [Ln(HL) 2 (H 2 O) 4 ]OH·3H 2 O (3‒4) and [Pr(HL) 2 (NO 3 )(H 2 O) 3 ]NO 3 ·4H 2 O (5) A mixture of HoCl 3 ·6H 2 O (30.84 mg, 0.1 mmol), H 2 L (45.6 mg, 0.15 mmol), CH 3 CN (5 mL) and H 2 O (1 mL) were placed in a 25-mL Toflon-lined stainless-steel autoclave, and heated at 140 o C for 12 h, and then cooled down to ambient temperature. The dark yellow, block-shaped crystals were obtained by washing with acetonitrile and drying under air. Yield: ~68% (based on H 2 L ligand). Elemental analysis (%): Anal. Calcd for C 34 H 37 Cl 4 N 8 O 10 Ho: C 39.86, H 3.64, N 10.94. Found: C 39.72, H 2.96, N 10.81. IR data (KBr, cm -1 ): 3302(m), 1592(m), 1514(s), 1403(s), 1058(m), 839(s), 790(s), 725(m). The dark yellow, block-shaped crystals of 2–5 were obtained by the procedures similar to that of complex 1 except that HoCl 3 ·6H 2 O was replaced by DyCl 3 ·6H 2 O, SmCl 3 ·6H 2 O, TbCl 3 ·6H 2 O, and Pr(NO 3 ) 3 ·6H 2 O with the same molar amount in a yield of 70%, 68%, 65% and 71%, respectively. Elemental analysis (%): For 2: Anal. Calcd for C 34 H 37 Cl 4 N 8 O 10 Dy: C 39.96, H 3.65, N 10.96. Found: C 39.81, H 3.52, N 10.84. IR data (KBr, cm -1 ): 3225(m), 1593(m), 1519(s), 1407(s), 1058(m), 841(m), 751(w). For 3: Anal. Calcd for C 34 H 54 N 8 O 20 Sm: C 39.07, H 5.20, N 10.72. Found: C 38.96, H 5.08, N 10.63. IR data (KBr, cm -1 ): 3298(m), 1593(s),1511(s), 1422(s), 1246(m), 1046(m), 842(w), 741(w). For 4: Anal. Calcd for C 34 H 52 N 8 O 20 Tb: C 38.83, H 4.98, N 10.65. Found: C 38.74, H 4.81, N 10.51. IR data (KBr, cm -1 ): 3239(m), 1591(m), 1514(s), 1404(s), 1058(m), 790(m), 740(m). For 5: Anal. Calcd for C 34 H 37 N 10 O 17 Pr: C 40.89, H 3.73, N 14.03. Found: C 40.72, H 3.59, N 13.93. IR data (KBr, cm -1 ): 3316(m), 1607(s), 1432(s), 1341(s), 1054(m), 858(w), respectively. | [] | [] | ["[Ln(HL)2(H2O)4](Cl)4·2H2O", "[Ln(HL)2(H2O)4]OH·3H2O", "[Pr(HL)2(NO3)(H2O)3]NO3·4H2O", "C34H37Cl4N8O10Ho", "C34H37Cl4N8O10Dy", "C34H54N8O20Sm", "C34H52N8O20Tb", "C34H37N10O17Pr"] | ["HoCl3·6H2O--30.84 mg, 0.1 mmol", "DyCl3·6H2O--same molar amount", "SmCl3·6H2O--same molar amount", "TbCl3·6H2O--same molar amount", "Pr(NO3)3·6H2O--same molar amount"] | [] | ["H2L--45.6 mg, 0.15 mmol"] | ["140 oC"] | ["12 h"] | ["CH3CN--5 mL", "H2O--1 mL"]
acs.cgd.9b01657 | 5 of this compound were obtained by preparing a saturated solution at 100°C, which was cooled gradually within one week to 70°C. | ["100 \nC to 70 \nC"] | ["within one week"] | [] | [] | [] | [] | [] | [] | []
j.ica.2008.02.021 | 2.4.13. [Cu(I)S en N bu ]  BF 4 To a solution of 1,4-diaminobutane (0.17 mmol, 0.014 g) and Cu(BF 4 ) 2  H 2 O (0.165 mmol, 0.095 g) in 10 ml methanol was added dropwise a solution of the S en aldehyde (0.17 mmol, 0.05 g) in 20 ml methanol. The bright blue solution was reﬂuxed for 4 h after which it had turned bright yellow. The solvent was removed to give a bright yellow powder which was dissolved in acetonitrile, ﬁltered through Celite and recrystallised by diﬀusion with diethylether. Bright orange prisms were formed which were suitable for X-ray analysis. Anal. Calc. for C 20 H 22 N 2 S 2 CuBF 4 : C, 47.58; H, 4.39; N, 5.55; S, 12.70. Found: C, 47.70; H, 4.43; N, 5.68%. | [] | [] | ["[Cu(I)S en N bu ]  BF 4"] | ["Cu(BF 4 ) 2  H 2 O--0.165 mmol, 0.095 g"] | [] | ["1,4-diaminobutane--0.17 mmol, 0.014 g", "S en aldehyde--0.17 mmol, 0.05 g"] | ["reflux"] | ["4 h"] | ["methanol--10 ml", "acetonitrile--not specified", "diethylether--not specified"]
b810479d | Synthesis of biphenyl-3,3 0 -dicarbonitrile (3) An alternate synthesis to the known compound 20,56 is given. The catalyst Ni(PPh 3 ) 4 was generated as previously described 23 by heating a mixture of triphenylphosphine (1.25 g, 4.8 mmol), nickel(II) chloride (0.078, 0.6 mmol), and zinc powder (1.25 g, 19 mmol) in 20 mL DMF to 50  C under an atmosphere of N 2 (Schlenk line) until the mixture turned the characteristic deep red colour of Ni(0). m-Bromobenzonitrile (2.00 g, 11 mmol) was added and the mixture stirred at 50  C for 4 h. The resultant solution was ﬁltered and 50 mL of chloroform was added to the ﬁltrate. Washing with 1 M HCl and rotary evaporation yielded crude 3, which was twice puriﬁed by gradient vacuum sublimation in a tube furnace (120–80  C) to yield 0.96 g (4.6 mmol, 85%) of pure 3. Mp 189–191  C. | [] | [] | ["biphenyl-3,3 0 -dicarbonitrile (3)"] | ["Ni(PPh 3 ) 4--NaN", "nickel(II) chloride--0.078 g, 0.6 mmol", "zinc powder--1.25 g, 19 mmol"] | [] | ["triphenylphosphine--1.25 g, 4.8 mmol", "m-Bromobenzonitrile--2.00 g, 11 mmol"] | ["50 \nC"] | ["4 h"] | ["DMF--20 mL", "chloroform--50 mL"]
j.ica.2013.02.008 | 2.2. Synthesis of H 2 CcbpBr and complexes 1–6 2.2.1. Synthesis of H 2 CcbpBr To a solution of 4-(bromomethyl)benzoic acid (2.15 g, 10 mmol) in DMF (10 mL) was added drop wise a solution of isonicotinic acid (1.23 g, 10 mmol) in DMF (80 mL). The resulting mixture was stirred at 70 °C for 6 h. The white precipitates formed were collected by ﬁltration and washed with DMF (5 mL) and ether (5 mL) to afford H 2CcbpBr (3.14 g, 93%) having 1 H NMR (400 MHz, D 2 O, Fig. S1) d 8.85 (d, J = 6.4 Hz, H4, H5, 2H), 8.15 (d, J = 6.4 Hz, H3, H6, 2H), 7.78 (d, J = 8.0 Hz, H10, H12, 2H), 7.37 (d, J = 8.0 Hz, H9, H13, 2H), 5.76 (s, H7, 2H); ESI-MS m/z: 258.08 ([MBr] + ; HR-ESI-MS for C 14 H 12 NO 4 ([MBr] + ) Calc.: 258.0766, Found: 258.0807; Anal. Calc. for C 14 H 12NO 4 Br: C, 49.72; H, 3.58; N, 4.14. Found: C, 49.76; H, 3.27; N, 4.36% and main IR bands (KBr disc, cm 1 ) m 3448 (s), 3050 (m), 1675 (s), 1634 (s), 1563 (m), 1376 (m), 759 (m), 542 (m). | [] | [] | ["H 2 CcbpBr"] | [] | [] | [] | ["70 \nC"] | ["6 h"] | ["DMF--10 mL", "DMF--80 mL", "ether--5 mL"]
j.solidstatesciences.2003.09.002 | Elemental analysis (%) calculated: C: 14.74, N: 5.73, H: 1.65; found: C: 14.75, N: 5.68, H: 1.65. Single crystals were prepared by the reaction of 160.6 mg (0.84 mmol) CuI and 91.1 mg (0.84 mmol) 2-ethylpyrazine in 1.5 ml acetonitrile in a glass ampule at 100 ◦ C. Slow cooling leads to large yellow needles of IV, which are suitable for single crystal structure determination. | [] | [] | ["CuI(2-ethylpyrazine)"] | ["CuI--160.6 mg, 0.84 mmol"] | [] | ["2-ethylpyrazine--91.1 mg, 0.84 mmol"] | ["100 \b0C"] | [] | ["acetonitrile--1.5 ml"]
c2dt12166b | Anal. calcd for C 23.30 H 20.30 AgN 5.30 O 2 : C, 54.40; H, 3.98; N, 14.43%. Found: C, 54.15; H, 3.91; N, 14.61%. IR (cm −1 , KBr): 3436, 3128, 3030, 2923, 2837, 2700, 2624, 2250, 1625, 1562, 1448, 1426, 1390, 1320, 1275, 1261, 1072. | [] | [] | ["C 23.30 H 20.30 AgN 5.30 O 2"] | [] | [] | [] | [] | [] | []
ic400743h | General Synthetic Procedure for 1−3. In a round-bottom ﬂask (50 mL), H 4 L (41 mg, 0.125 mmol) was mixed with ethanol (20 mL) under constant stirring. To that stirred suspension [VO(acac) 2 ] (66 mg, 0.25 mmol) was added. The obtained mixture was reﬂuxed for 2 h resulting, after cooling to room temperature (∼25 °C), in a brown clear solution. To this solution an aqueous solution (10 mL) of alkali metal carbonate [Na 2 CO 3 (27 mg, 0.25 mmol) for 1;K 2 CO 3 (35 mg, 0.25 mmol) for 2;orCs 2 CO 3 (81 mg, 0.25 mmol) for 3] was added, causing the immediate formation of a yellow precipitate. It was allowed to settle for about 1 h, then ﬁltered, washed with ethanol, and dried over fused CaCl 2 to furnish compounds 1, 2, and 3 as yellow solids in 72, 70, and 76% yields based on H 4 L, respectively. The X-ray quality single crystals of 1−3 were grown by a slow evaporation of their H 2 O/ DMF solutions (3:2, v/v), in air at room temperature. | [] | ["1 h"] | [] | ["VO(acac) 2--66 mg, 0.25 mmol", "Na 2 CO 3--27 mg, 0.25 mmol"] | [] | ["H 4 L--41 mg, 0.125 mmol"] | [] | ["2 h"] | ["ethanol--20 mL", "H 2 O/ DMF--3:2, v/v"]
zaac.201500135 | Synthesis of {[Mn(Hbidc)(2,2⬘-bpy)(H 2 O) 2 ]·2H 2 O} n (2):The procedure is similar to the synthesis of 1 except that MnSO 4 ·H 2 O (0.034 g, 0.2 mmol) was used instead of CuSO 4 ·5H 2 O. Yellow blocklike single crystals of 2 were obtained after two weeks (yield 65% based on MnSO 4 ·H 2 O). C 19 H 16 MnN 4 O 8 (483.30): calcd. C 46.83, H 4.13, N 11.49%; found: C 46.62, H 4.06, N 11.31%. IR (KBr): ν ˜ = 3095 (vs), 1600 (s), 1563 (vs), 1490 (s), 1473 (s), 1440 (s), 1402 (vs), 1363 (s), 1336 (m), 1313 (m), 1280 (w), 1267 (w), 1245 (w), 1182 (w), 1157 (w), 1058 (vw), 1016 (w), 971 (vw), 937 (w), 885 (w), 811 (w), 804 (w), 763 (s), 736 (m), 666 (m), 647 (w), 617 (m), 449 (vw), 406 (ww) cm –1 .X-ray Crystal Structure Determination: Single-crystal X-ray analysis of complexes 1 and 2 were carried out with a Bruker SMART APEX CCD diffract meter using graphite-monochromatized Mo-K α radiation (λ = 0.71073 Å) at room temperature using the ω-scan technique. | [] | [] | ["{[Mn(Hbidc)(2,2⬘-bpy)(H 2 O) 2 ]·2H 2 O} n", "C 19 H 16 MnN 4 O 8"] | ["MnSO 4 ·H 2 O--0.034 g, 0.2 mmol"] | [] | ["2,2⬘-bpy--not provided", "Hbidc--not provided"] | [] | ["two weeks"] | []
acsami.9b23356 | Synthesis of H 2 CDC. H 2 CDCwas synthesized according to a reported method.52 Synthesis of FJU-82-Co and FJU-82-Zn. FJU-82-Co/Zn were synthesized by a solvothermal method, with details as follows: Co(NO 3 ) 2 ·6H 2 O (0.1 mmol, 29.1 mg), BPY (0.1 mmol, 15.6 mg), and H 2 CDC (0.1 mmol, 25.5 mg) were dissolved in a mixture of DMF (4 mL) and distilled water (2 mL). Then, the transparent mixture was sealed in a clear glass bottle for 24 h at 100 °C. Crimson rod-shaped crystals were obtained. Yield 45%. Anal. Calcd (%) for {[Co(CDC)(BPY)]·DMF·3H 2 O} n : C, 53.91; H, 4.65; N, 9.31.Found: C, 53.84; H, 4.52; N, 9.17. IR (KBr, cm −1 ): 3733 (s), 3510 (m), 3380 (m), 3050 (m), 2899 (m), 1663 (s), 1606 (s), 1537 (s), 1465 (m), 1397 (s), 1299 (s), 1249 (s), 1218 (s), 1123 (w), 817 (s), 782 cm −1 (s).The synthesis of FJU-82-Zn (yellow rod-shaped crystal) was performed similarly to FJU-82-Co by using 0.1 mmol of Zn(NO 3 ) 2 · 6H 2 O (0.1 mmol, 29.8 mg) instead of Co(NO 3 ) 2 ·6H 2 O. Yield 40%. | [] | [] | ["H 2 CDC", "[Co(CDC)(BPY)]·DMF·3H 2 O"] | ["Co(NO 3 ) 2 ·6H 2 O--0.1 mmol, 29.1 mg", "Zn(NO 3 ) 2 · 6H 2 O--0.1 mmol, 29.8 mg"] | [] | ["BPY--0.1 mmol, 15.6 mg", "H 2 CDC--0.1 mmol, 25.5 mg"] | ["100 °C"] | ["24 h"] | ["DMF--4 mL", "distilled water--2 mL"]
b401802h | [Co(pydc)(H 2 O) 2 ] n .nH 2 O (2). A mixture of Co(NO 3 ) 2  6H 2 O (0.070 g, 0.24 mmol) and H 2 pydc (0.040 g, 0.24 mmol) in 10 ml H 2 O and 1 ml pyridine was heated at 160 1C for 4 days. After cooling to room temperature at 5 1Ch 1 , red crystals of 2 were ﬁltered oﬀ the solution (yield 36.5%, based on Co). Anal. calcd for C 7 H 9 NO 7 Co: C, 30.23; H, 3.26; N, 5.04; found: C, 30.11; H, 3.02; N, 5.00%. IR (KBr, cm 1 ): n(OH) 3288 (m, br), n s (COO) 1622 (vs.), n s (COO  ) 1566 (s), w Electronic supplementary information (ESI) available: TGA/DSC of complexes 1 and 2. See http://www.rsc.org/suppdata/nj/b4/b401802h/ PAPER NJC www.rsc.org/njc DOI: 10.1039/b401802h 1590 New J. Chem., 2004, 28, 1590–1594 This journal is & The Royal Society of Chemistry and the Centre National de la Recherche Scientifique 2004 Published on 12 November 2004. Downloaded by University of Illinois at Chicago on 27/10/2014 04:05:15. View Article Online / Journal Homepage / Table of Contents for this issue | [] | [] | ["[Co(pydc)(H 2 O) 2 ] n .nH 2 O", "C 7 H 9 NO 7 Co"] | ["Co(NO 3 ) 2 \n6H 2 O--0.070 g, 0.24 mmol"] | [] | ["H 2 pydc--0.040 g, 0.24 mmol"] | ["160 1C"] | ["4 days"] | ["H 2 O--10 ml", "pyridine--1 ml"]
c3ce27028a | Calculated for C 22 H 30 CdN 2 O 11 (%): C, 43.25; H, 4.95; N, 4.59.Found for 3L (%): C, 43.18; H, 4.97; N, 4.55. Found for 3D (%): C, 43.22; H, 4.91; N, 4.58. IR (KBr pellet, cm 21 ): 3434 (br), 3054 (w), 2450–2700 (br, w), 1600 (vs), 1542 (m), 1464 (w), 1396 (s), 1362 (s), 1106 (w). | [] | [] | ["C 22 H 30 CdN 2 O 11"] | [] | [] | [] | [] | [] | []
j.molstruc.2009.05.032 | 2.3. Synthesis of {[Zn(4,4 0 -bipy)(H 2 O) 4 ](4-sb)} n (2) A mixture of Zn(CH 3 COO) 2 2H 2 O (0.112 g, 0.5 mmol), 4-sulfobenzoic acid mono-potassium salt (0.120 g, 0.5 mmol), 4,4 0 -bipyridine (0.078 g, 0.5 mmol) and 15 ml H 2 O was placed in a 30 ml Teﬂon-lined stainless-steel and heated at 433 K for 3 days. The vessel was slowly cooled to room temperature, and then ﬁltered and the ﬁltrate was standing for 2 days. Colorless crystal of 2 was obtained. Yield: 37% based on zinc salt. Anal. Calcd. for C 17 H 20 N 2 O 9 ZnS: C, 41.35%; H, 4.08%; N, 5.67%; found: C, 41.33%; H, 4.08%; N, 5.62%. IR (KBr pellet, cm 1 ): 3301(s), 1613(s), 1545(m), 1498(w), 1421(m), 1377(s), 1228(s), 1176(s), 1115(s), 1034(s), 1010(s), 883(w), 820(m), 795(m), 734(s), 706(w), 636(s), 571(w). | [] | ["2 days"] | ["{[Zn(4,4 0 -bipy)(H 2 O) 4 ]\n(4-sb)} n", "C 17 H 20 N 2 O 9 ZnS"] | ["Zn(CH 3 COO) 2 \n2H 2 O--0.112 g, 0.5 mmol"] | [] | ["4-sulfobenzoic acid mono-potassium salt--0.120 g, 0.5 mmol", "4,4 0 -bipyridine--0.078 g, 0.5 mmol"] | ["433 K"] | ["3 days"] | ["H 2 O--15 ml"]
c1ce05254c | Found: C, 53.35; H, 3.16; N, 3.11; Co, 10.53%. FT/IR data (cm 1 ): 3425(br), 3116(m), 3076(m), 3040(m), 2655(w), 2530(w), 1951(w), 1818(w), 1700(s), 1611(s), 1564(s), 1490(m), 1475(m), 1441(m), 1403(s), 1327(m), 1297(m), 1276(w), 1162(s), 1136(m), 1121(m), 1099(m), 1070(w), 1014(m), 971(w), 915(w), 865(m), 846(w), 808(w), 778(m), 759(m), 739(s), 707(m), 694(m), 653(w), 617(s), 580(m), 538(w), 496(m), 459(w), 439(w), 416(w).[Ni 2 (bpda) 2 (bim) 2 ]$H 2 O (6). A mixture of Ni(OAc) 2 $4H 2 O (99 mg, 0.4 mmol), H 2 bpda (108 mg, 0.4 mmol), bim (76 mg, 0.4 mmol), Et 3 N (0.4 mL) and distilled water (9 mL) was stirred for about 15 min in air, then transferred and sealed in a 17 mL Teﬂon-lined autoclave, which was heated at 150  C for 72 h.After being cooled slowly to room temperature, green block crystals of 6 were ﬁltered off, washed with distilled water, and dried at ambient temperature (yield: 62% based on Ni).Elemental analysis (%) calcd for C 50 H 46 N 8 Ni 2 O 11 : C, 57.07; H, 4.41; N, 10.65; Ni, 11.15%. Found: C, 56.92; H, 4.60; N, 10.44; Ni, 11.32%. FT/IR data (cm 1 ): 3462(br), 3149(m), 3123(m), 3060(w), 2938(m), 2866(w), 2361(w), 1984(w), 1661(s), 1631(m), 1584(s), 1529(s), 1503(s), 1422(s), 1303(m), 1271(s), 1233(m), 1176(m), 1158(m), 1115(m), 1097(s), 1037(m), 1016(m), 988(w), 947(m), 930(m), 889(m), 851(s), 821(m), 790(m), 737(s), 703(m), 663(m), 621(m), 537(w), 488(m), 435(w). | [] | [] | ["[Ni 2 (bpda) 2 (bim) 2 ]$H 2 O", "C 50 H 46 N 8 Ni 2 O 11"] | ["Ni(OAc) 2 $4H 2 O--99 mg, 0.4 mmol"] | [] | ["H 2 bpda--108 mg, 0.4 mmol", "bim--76 mg, 0.4 mmol"] | ["150°C"] | ["72 h"] | ["distilled water--9 mL"]
j.ica.2010.07.045 | 2.3. Preparation of {[Cu(ip)(4-bpfp)]2H 2 O} n (1) Cu(NO 3 ) 2 2.5H 2 O (90 mg, 0.39 mmol), 4-bpfp (110 mg, 0.37 mmol), isophthalic acid (62 mg, 0.37 mmol) and 10 mL deionized water were placed into a 23 mL Teﬂon-lined acid digestion bomb. The bomb was sealed and heated in an oven at 120 °C for 48 h, and then cooled slowly to 25 °C. Purple blocks of 1 (74 mg, 0.13 mmol, 35% yield based on 4-bpfp) were isolated after washing with distilled water, ethanol, and acetone and drying in air. Anal.Calc. for C 24 H 24 CuN 4 O 8 1: C, 51.47; H, 4.32; N, 10.00. Found: C, 50.95; H, 4.30; N, 9.90%. IR (cm 1 ): 3396 (w), 3098 (w), 3068 (w), 2283 (w), 2162 (w), 1979 (w), 1638 (s), 1618 (s), 1604 (s), 1568 (s), 1502 (w), 1459 (w), 1433 (w), 1417 (s), 1395 (s), 1360 (s), 1286 (w), 1262 (s), 1219 (w), 1170 (w), 1157 (w), 1094 (w), 1077 (w), 1066 (w), 1031 (w), 1004 (s), 945 (w), 907 (w), 838 (s), 746 (s), 716 (s).2.4. Preparation of [Cu 2 (tBuip) 2 (4-bpfp)(H 2 O) 2 ] n (2) Cu(NO 3 ) 2 2.5H 2 O (39 mg, 0.17 mmol), 4-bpfp (48 mg, 0.16 mmol), 5-tert-butylisophthalic acid (36 mg, 0.16 mmol) and 10 mL deionized water were placed into a 23 mL Teﬂon-lined acid digestion bomb. The bomb was sealed and heated in an oven at 120 °C for 48 h, and then cooled slowly to 25 °C. Blue-green blocks of 2 (20 mg, 28% yield based on 4-bpfp) were isolated after washing with distilled water, ethanol, and acetone and drying in air. | [] | [] | ["{[Cu(ip)(4-bpfp)]?2H 2 O} n", "C 24 H 24 CuN 4 O 8 1"] | ["Cu(NO 3 ) 2 ?2.5H 2 O--90 mg, 0.39 mmol"] | [] | ["4-bpfp--110 mg, 0.37 mmol", "isophthalic acid--62 mg, 0.37 mmol"] | ["120 \nC"] | ["48 h"] | ["deionized water--10 mL"]
j.molstruc.2005.02.013 | 2.2.2. Synthesis of [AgL(BF 4 )] N (1) AgBF 4 (40 mg, 0.2 mmol) and L (37 mg, 0.2 mmol) were dissolved in 5 ml CH 3 OH with stirring at room temperature. A white precipitate formed immediately, which was dissolved by the addition of CH 3 CN. After ﬁltration, the solution was placed in the dark for a week to give light yellow crystals of 1. Yield: 73%. Anal. for C 11 H 8 BF 4 N 2 OAg: Calcd. C 34.87, H 2.13, N 7.39; Found C 35.03, H 2.16, N 7.42. IR (KBr): 1653s, 1585s, 1477w, 1419m, 1333m, 1298s, 1196w, 1119s, 1080s, 1034s, 931m, 843w, 814w, 721m, 698m, 671w, 623w, 525w cm K1 . | [] | [] | ["[AgL(BF 4 )] N"] | ["AgBF 4--40 mg, 0.2 mmol"] | [] | ["L--37 mg, 0.2 mmol"] | [] | ["a week"] | ["CH 3 OH--5 ml", "CH 3 CN--not specified"]
j.poly.2020.114728 | 6 Teflon-lined autoclave, and heated at 160 °C for 3 days. After the mixture was cooled to room temperature, the colorless plate crystals of 4 were obtained. Yield: 28%. Anal. Calcd for [Eu(L)(OH)(H 2 O)] n (C 6 H 9 EuNO 6 P:374.07): C, 19.25%; H, 2.41%; N, 3.74%. Found: C, 19.85%; H, 2.27%; N, 3.73%. IR (KBr, cm -1 ): 3625(w), 3355(s), 3089(m), 3054(m), 2910(m), 2361(m), 1489(s), 1452(m), 1247(s), 1188(w), 1116(s), 1075(m), 1029(s), 994(s), 859(w), 796(m), 756(w), 671(w), 600(m), 540(m).The synthesis of complexes 5 and 6 were the same as that for 4 except that the EuCl 3 ·6H 2 O was replaced by TbCl 3 ·6H 2 O and DyCl 3 ·6H 2 O.Synthesis of [Tb(L)(OH)(H 2 O)] n (5).Yield: 38%. Anal. Calcd for [Tb(L)(OH)(H 2 O)] n (C 6 H 9 TbNO 6 P:381.03): C, 18.90%; H, 2.36%; N, 3.67%. Found: C, 19.64%; H, 2.33%; N, 3.69%. IR (KBr, cm -1 ): 3625(w), 3337(s), 3093(m), 3054(m), 2919(m), 1570(w), 1489(s), 1452(m), 1408(w), 1251(s), 1190(w), 1114(s), 1077(m), 1029(s), 1001(s), 937(m), 861(w), 800(m), 782(w), 687(w), 602(m), 562(m). | [] | [] | ["[Eu(L)(OH)(H 2 O)] n"] | [] | [] | ["L--not specified"] | ["160 \nC"] | ["3 days"] | []
cg201535x | Mp 142−144 °C. C 10 H 19 N 3 ·1/2H 2 O (190.3), C 63.12, H 10.59, N 22.08; found, C 62.96, H 11.14, N 22.29. | [] | [] | ["C 10 H 19 N 3 ·1/2H 2 O"] | [] | [] | [] | [] | [] | []
j.solidstatesciences.2007.04.017 | 2.2.2. (EtO) 2 P(O)Na Sodium metal (9.2 g) was added in portions to a solution containing 41.40 g (0.3 mol) diethyl phosphite and 250 mL anhydrous ether in an ice bath. After sodium disappeared, the reaction was stirred overnight and the white deposition of (EtO) 2 P(O)Na appeared.2.2.3. 2-Quinolinephosphonic acid In an ice bath, dimethyl sulphate (0.1 mol) was added dropwise to N-oxide quinoline (0.1 mol) with ﬁerce stirring for 2 h. | [] | [] | ["(EtO) 2 P(O)Na", "2-Quinolinephosphonic acid"] | ["Sodium metal--9.2 g"] | [] | ["diethyl phosphite--41.40 g, 0.3 mol", "dimethyl sulphate--0.1 mol", "N-oxide quinoline--0.1 mol"] | [] | ["overnight", "2 h"] | ["anhydrous ether--250 mL"]
aoc.5518 | Found (%): C, 64.14; H, 3.57; N, 9.73. IR (KBr pellet, cm −1 ): 3417 (w), 3138 (w), 1676 (m), 1616 (vs), 1597 (vs), 1553 (m), 1536 (m), 1361(vs), 1233 (m), 1108 (m), 1086 (m), 1014 (w), 850 (w), 826 (m), 788 (s), 744 (w), 711 (m), 644 (w).2.3 ¦ Synthesis of {[Zn 2 (bpydb) 2 (bimb)] [Zn (bpydb)(bimb)]H 2 O} n (2) The synthesis step of Zn-MO F 2 was similar to that of 1, only the bimmb (0.075 mmol, 0.0279 g) and 6 mL of 2of11 ZHU ET AL. DMA-H 2 O(v/v = 1:2) were replaced with the bimb (0.075 mmol, 0.0143 g) and 6 mL of DMF-H 2 O (v/v = 1:1). Colorless block crystals with a yield of 60.7% were obtained (based on Mo). Elemental analysis (%) calcd for C 92 H 72 N 14 O 13 Zn 3 : C, 62.15; H, 4.08; N, 11.03.Found (%): C, 61.98; H, 3.9 7; N, 11.15. IR (KBr pellet, cm −1 ): 3478 (w), 3132 (w), 1599 (vs), 1536 (m), 1468 (w), 1435 (m), 1376 (vs), 1235 (m), 1137 (w), 1112 (m), 1035 (w), 1015 (m), 951 (m), 864 (w), 787 (s), 745 (m), 667 (m), 556 (w). | [] | [] | ["{[Zn 2 (bpydb) 2 (bimb)] [Zn (bpydb)(bimb)]H 2 O} n", "C 92 H 72 N 14 O 13 Zn 3"] | [] | [] | ["bimmb--0.075 mmol, 0.0279 g", "bimb--0.075 mmol, 0.0143 g"] | [] | [] | ["DMA-H 2 O--6 mL", "DMF-H 2 O--6 mL"]
cryst8070288 | 2.2. Methods 2.2.1. Synthesis of {[Zn(1,4-bmimb)(PhAA) 2 ]·H 2 O} n (1) Zn(NO 3 ) 2 · 6H 2 O (0.2974 g, 1 mmol), PhAA (0.0681 g, 0.5 mmol), and 1,4-bmimb (0.1282 g, 0.5 mmol) were dissolved in a mixture of DMF (2.5 mL) and deionized water (2.5 mL). The solution was then transferred to a 10 mL glass bottle. The sealed bottle was heated under autogenous pressure at 100 ◦ C for 2 days and cooled in air to room temperature. After being collected by ﬁltration, colorless crystals were washed several times with DMF/H 2 O (V DMF /V water = 1/1), and dried at 45 ◦ C. Yield: 62%. Anal. calcd for C 32 H 34 N 4 O 5 Zn (%): C 61.99, H 5.53, N 9.03. Found: C 61.78, H 5.64, N 8.96. IR (KBr disc, cm −1 ): 3453 (m), 3142 (s), 3026 (s), 2931 (s), 1640 (w), 1627 (w), 1516 (m), 1433 (w), 1339 (m), 1281 (m), 1167 (w), 1073 (m), 1020 (s), 943 (m), 886 (s), 833 (m), 685 (m), 661 (m), 605 (m). | [] | [] | ["{[Zn(1,4-bmimb)(PhAA) 2 ]·H 2 O} n", "C 32 H 34 N 4 O 5 Zn"] | ["Zn(NO 3 ) 2 \n6H 2 O--0.2974 g, 1 mmol"] | [] | ["PhAA--0.0681 g, 0.5 mmol", "1,4-bmimb--0.1282 g, 0.5 mmol"] | ["100 \nC"] | ["2 days"] | ["DMF--2.5 mL", "deionized water--2.5 mL"]
acs.chemmater.7b02417 | [Zn 2 (BDC) 2 (AnEPy) 2 ·DMF], 6. Compound 6 was reproduced from the reported procedure. Brown rectangular single crystals of 6 were obtained, which were ﬁltered and dried. Yield (52%). Elemental analysis for 6 (%). Calcd: C, 69.67; H, 3.66; N, 5.42. Found: C, 68.37; H, 3.77; N, 5.51.[Zn(BTC-H)(An2Py)]· DMF, 7. Compound 7 was prepared solvothermally by react ing Zn(ClO 4 ) 2 ·6H 2 O (4.65 mg, 0.0125 mmol), H 3 BTC (5.25 mg, 0.025 mmol), and An2Py (9.6 mg, 0.025 mmol) in 3 mL of dimethylformamide (DMF) and 1 mL of H 2 Oat 120 °C for 2 days. Yellow hexagonal crystals of 7 were obtained, ﬁltered, and further dried. Yield (61%). Elemental analysis (%). Calcd: C, 65.53; H, 4.54; N, 5.73. Found: C, 64.64; H, 4.49; N, 5.76. | [] | [] | ["[Zn 2 (BDC) 2 (AnEPy) 2 ·DMF]", "[Zn(BTC-H)(An2Py)]· DMF"] | ["Zn(ClO 4 ) 2 ·6H 2 O--4.65 mg, 0.0125 mmol"] | [] | ["H 3 BTC--5.25 mg, 0.025 mmol", "An2Py--9.6 mg, 0.025 mmol"] | ["120 °C"] | ["2 days"] | ["dimethylformamide (DMF)--3 mL", "H 2 O--1 mL"]
s11243-011-9471-5 | 25-mL Teﬂon-lined stainless steel vessel, and heated at 160 °C for 3 days, followed by cooling to room temperature at a rate of 10 °C/h. Green block-shaped crystals of 1 were isolated manually and washed with distilled water. Yield 0.039 g, 78% (based on Ni). Anal. Found for C 25 H 17 N 3 NiO 5 (498.13 gmol -1 ):C,60.7;H,3.6;N,8.3.Calcd:C,60.3;H,3.4;N,8.4.IR (KBr, cm -1 ): 3,122 w, 3,062 w, 1,610 s, 1,574 s, 1,545 m, 1,515 w, 1,425 m, 1,385 s, 1,284 w, 850 m, 766 m, 727 m. | [] | [] | ["[Ni(L) 2 (H 2 O) 2 ]"] | [] | [] | ["L--not provided"] | ["160 \nC"] | ["3 days"] | ["distilled water--not provided"]
s1070328414090048 | IR spectrum (KB; ν , cm –1 ): 3605 w, 3245 w, 1612 s, 1571 s, 1505 w, 1466 w, 1432 w,1375 m, 1353 s, 1308 w, 1243 m, 1022 m, 1012 w, 945 w, 868 w, 779 m, 727 m. | [] | [] | [] | [] | [] | [] | [] | [] | []
c8ra01900b | Synthesis of [Ni 3 (L) 2 (H 2 O) 6 ]$4H 2 O (3). The preparation of CP 3 is similar to that of 1, except that MnCl 2 $4H 2 O was replaced by NiCl 2 $6H 2 O (0.10 mmol, 0.024 g). Green block crystals were isolated in a yield of 65% based on Co. Anal. calc. for C 28 H 32 Ni 3 N 2 O 22 : C, 36.44; H, 3.50; N, 3.04. Found: C, 36.45; H, 3.52; N, 3.06%. IR (KBr, cm 1 ): 3388s, 1627s, 1588s, 1446m, 1376s, 1267m, 1072m, 1016m, 903m, 868m, 778m, 719m, 658m.Synthesis of [Co 1.01 Ni 1.99 (L) 2 (H 2 O) 6 ]$4H 2 O (4). The preparation of CP 4 is similar to that of 1. The reaction of CoCl 2 $6H 2 O (0.05 mmol, 0.012 g), NiCl 2 $6H 2 O (0.05 mmol, 0.012 g), H 3 L (0.1 mmol, 0.029 g), H 2 O (4 mL) at 100  C for 3 days. Grey green block crystals were isolated in a yield of 60% based on Co or Ni. | [] | [] | ["[Ni 3 (L) 2 (H 2 O) 6 ]$4H 2 O", "C 28 H 32 Ni 3 N 2 O 22", "[Co 1.01 Ni 1.99 (L) 2 (H 2 O) 6 ]$4H 2 O"] | ["NiCl 2 $6H 2 O--0.10 mmol, 0.024 g", "CoCl 2 $6H 2 O--0.05 mmol, 0.012 g", "NiCl 2 $6H 2 O--0.05 mmol, 0.012 g"] | [] | ["H 3 L--0.1 mmol, 0.029 g"] | ["100  C"] | ["3 days", "3 days"] | ["H 2 O--4 mL"]
cphc.200600586 | ACHTUNGTRENNUNG[LNi 2 (N 3 ) 2 ] n ACHTUNGTRENNUNG(ClO 4 ) n (5): 1 equivalent KOtBu (112 mg, 1.0 mmol) and 2 equivalents NiACHTUNGTRENNUNG(ClO 4 ) 2 ·6H 2 O (731 mg, 2.0 mmol) were added to a solution of HL (480 mg, 1.0 mmol) in methanol (50 mL). The reaction mixture was stirred for 1 h, filtered, and 1 equivalent NaN 3 (33 mg, 0.5 mmol) was added to the filtrate which was again stirred for further 2 h. The resulting green precipitate was separated by filtration, washed with acetone and CH 2 Cl 2 and dissolved in CH 2 Cl 2 (20 mL). The green solution was then layered with light petroleum. Green crystals of 5 separated after several days. Due to the loss of solvent molecules the crystals crumble after separation from the mother liquor. The composition of the vacuum-dried compound was determined by elemental analysis. Yield: 75 mg (10%). IR (KBr): 2964 (w), 2929 (w), 2868 (w), 2102 (sh), 2080 (vs), 2041 (vs) [nACHTUNGTRENNUNG(N 3  )], 1457 (w), 1420 (w), 1094 cm 1 (vs) [nACHTUNGTRENNUNG(ClO 4  )]. Elemental analysis (%) calcd for C 21 H 41 ClN 10 Ni 2 S 4 O 4 (778.7): C 32.39, H 5.31, N 17.99; found: C 32.27, H 5.37, N 17.62. | [] | [] | ["LNi 2 (N 3 ) 2 ] n ACHTUNGTRENNUNG(ClO 4 ) n", "C 21 H 41 ClN 10 Ni 2 S 4 O 4"] | ["NiACHTUNGTRENNUNG(ClO 4 ) 2 ?6H 2 O--731 mg, 2.0 mmol"] | ["KOtBu--112 mg, 1.0 mmol", "NaN 3--33 mg, 0.5 mmol"] | ["HL--480 mg, 1.0 mmol"] | [] | ["1 h", "2 h"] | ["methanol--50 mL", "acetone--wash", "CH 2 Cl 2--wash", "CH 2 Cl 2--20 mL", "light petroleum--layering"]
c2ce26368h | Synthesis of [Ni(HL)(H 2 O)]?2H 2 O (4). A mixture of Ni(CH 3 COO) 2 ?4H 2 O (0.1696 g, 0.6816 mmol) and H 3 L (0.1040 g, 0.3997 mmol) in 8.0 mL distilled water with the pH value adjusted to 3.15 was sealed into a Parr Teflon-lined autoclave (23 mL) and heated at 120 uC for 120 h. After slow cooling to room temperature with a rate of 0.038 uC min 21 , green crystals were obtained as a homogenous phase based on powder XRD patterns. Yield: 0.10 g (67%). Anal. Calc. for C 9 H 17 N 2 O 8 PNi: C 29.14, H 4.62, N 7.55%. Found: C 28.95, H 4.70, N 7.30%. IR (KBr pellet, cm 21 ): 3418 s (n O–H ), 2965 w (n C–H ), 2928 w, 2854 w, 1620 m, 1587 s, 1466 w, 1427 m, 1403 m, 1367 w, 1326 w, 1277 w, 1224 w, 1207 w, 1140 m (n PLO ), 1085 w, 1073 m (n P–O ), 1053 s (n P–O ), 1028 w (n P–O ), 954 m (n P–O ), 895 w, 865 w, 813 w, 793 w, 753 w, 654 w, 588 w, 533 w. | [] | [] | ["[Ni(HL)(H 2 O)]?2H 2 O", "C 9 H 17 N 2 O 8 PNi"] | ["Ni(CH 3 COO) 2 ?4H 2 O--0.1696 g, 0.6816 mmol"] | [] | ["H 3 L--0.1040 g, 0.3997 mmol"] | ["120 \nC"] | ["120 h"] | ["distilled water--8.0 mL"]
c3ce40157j | Preparation of [Ni(5-NO 2 -ip)(L 1 ) 2 (H 2 O)] n (2). The complex 2 was obtained by the similar method as described for 1 by use of 5-NO 2 -ip (0.5 mmol, 0.106 g) in place of 5-CH 3 -ip. The green crystals were obtained in pure phase, washed with water and ethanol, and dried at room temperature (yield: 54% based on Ni, 0.163 g). Anal. calc. (%) for C 26 H 20 NiN 7 O 7 : C, 51.95; H, 3.34; N, 16.31. Found: C, 51.93; H, 3.36; N, 16.32. IR/cm 21 (KBr): 3445 (br), 1612 (s), 1527 (s), 1449 (s), 1306 (m), 1246 (m), 1135 (m), 1061 (m), 955 (m), 830 (m), 720 (m), 654 (m). | [] | [] | ["[Ni(5-NO 2 -ip)(L 1 ) 2 (H 2 O)] n", "C 26 H 20 NiN 7 O 7"] | [] | [] | ["5-NO 2 -ip--0.5 mmol, 0.106 g"] | [] | [] | ["water--NaN", "ethanol--NaN"]
c0dt00231c | The product was collected and washed with water. Yield 0.072 g.The IR spectrum of this product showed that it is Ag 2 SO 4 : Hmimt (1 : 4)·H 2 O. The amount of this product was such as to change the ratio of reactants in the remaining solution from 1 : 2.67 to 1 : 2.43. | [] | [] | ["Ag 2 SO 4 : Hmimt·H 2 O"] | [] | [] | [] | [] | [] | []
cg2004672 | Here also all operations were computer controlled and automatic.Synthesis of {[Cu(azpy)(glut)](H 2 O) 2 } n (1). An aqueous solution (50 mL) of disodium glutarate (Na 2 glut) (1 mmol, 0.162 g) was mixed with methanolic solution (50 mL) of N,N 0 -bis-pyridin-4-ylmethylene-hydrazine (azpy) (1 mmol, 0.210 g), and the resulting solution was stirred for 15 min to mix well. Cu(NO 3 ) 2 3 3H 2 O (1 mmol, 0.241 g) was dissolved in 50 mL of water, and 2 mL of this Cu(II) solution was slowly and carefully layered with the above mixed ligand solution using 1 mL of buffer (1:2 of water and MeOH) solution. After one day, a greenish compound was formed at the bottom of the tube. Shiny green single crystals suitable for X-ray diffraction analysis were obtained at the wall of the tube after two weeks (yield 76%). Anal. Calc. for C 11 H 11 CuN 2 O 4 , 2H 2 O: C, 39.44; H, 4.51; N, 8.36. Found: C, 39.41; H, 4.48; N, 8.33. IR spectra (in cm 1 ): ν(OH), 35303170; ν(CO), 1613; ν(CH-Ar), 31002900 and ν(NH), 1566. | [] | [] | ["{[Cu(azpy)(glut)](H 2 O) 2 } n"] | ["Cu(NO 3 ) 2 3 3H 2 O--1 mmol, 0.241 g"] | [] | ["Na 2 glut--1 mmol, 0.162 g", "N,N 0 -bis-pyridin-4-ylmethylene-hydrazine (azpy)--1 mmol, 0.210 g"] | [] | ["one day", "two weeks"] | ["water--50 mL", "methanol--50 mL"]
c9dt02164g | {[Mn II (imH) 2 ] 2 [Mn II (H 2 O)(imH) 3 ][Mn II (imH) 4 ][Re(CN) 7 ] 2 ·6H 2 O} n (1Re). Anhydrous MnCl 2 (32 mg, 0.25 mmol) and imidazole (360 mg, 5.29 mmol) were dissolved in 20 mL of H 2 O and added dropwise to a solution of K 4 [Re III (CN) 7 ]·2H 2 O (41 mg, 0.07 mmol) in 20 mL of H 2 O. Large dark yellow needles formed over the period of 12 h and were collected by decantation. Yield: 30 mg (47%). EA Found: C, 31.26; H, 2.95; N, 27.91; calculated for [Mn II (imH) 2 ] 2 [Mn II (H 2 O)(imH) 3 ][Mn II (imH) 4 ] [Re III (CN) 7 ] 2 ·6H 2 O: C, 30.82; H, 3.19; N, 27.53. The small discrepancy between predicted and observed values is attributed to partial loss of water of crystallization. The purity of the sample was also confirmed by powder X-ray diﬀraction (Fig. S5 in the ESI‡). IR (cm −1 ): 3607s, 3406vs, 3140vs(br), 2956vs, 2852vs, 2711s, 2617s, 2547m, 2508m, 2382w, 2321w, 2146s, 2119vs, 2095vs, 2055vs, 1618s(br), 1532s, 1491s, 1420s, 1324s, 1282w, 1259s, 1205w, 1173m, 1158w, 1141m, 1127w, 1102s, 1089s, 1060vs (Fig. S4‡). | [] | [] | ["{[Mn II (imH) 2 ] 2 [Mn II (H 2 O)(imH) 3 ][Mn II (imH) 4 ][Re(CN) 7 ] 2 ·6H 2 O} n", "[Mn II (imH) 2 ] 2 [Mn II (H 2 O)(imH) 3 ][Mn II (imH) 4 ] [Re III (CN) 7 ] 2 ·6H 2 O"] | ["MnCl 2--32 mg, 0.25 mmol", "K 4 [Re III (CN) 7 ]·2H 2 O--41 mg, 0.07 mmol"] | [] | ["imidazole--360 mg, 5.29 mmol"] | [] | ["12 h"] | ["H 2 O--20 mL"]
j.ejmech.2010.10.031 | 2.1.2. Synthesis of the C 48 H 32 N 4 O 8 Co 2 (2) The complex was synthesized in an identical manner as that described for (1) with bipy (0.016 g,10 mmol) in place of phen. Grey crystals were produced in a yield of 53%. Anal. calcd. (%) for C 48 H 32 N 4 O 8 Co 2 (2): C, 63.31; H, 3.54; N, 6.15. Found (%): C, 63.39; H, 3.51; N, 6.12. IR (cm 1 , s, strong; m, medium; w, weak): g (COO  ) 1575(s),1387(s); g (C]C) 1606(s),1448(m); g (CeN) 1154(s); d (CeH) 714(m). | [] | [] | ["C 48 H 32 N 4 O 8 Co 2 (2)"] | [] | [] | ["bipy--0.016 g,10 mmol"] | [] | [] | []
b914592c | 2.3 Synthesis of 2 An ethanol solution (6 ml) of Co(OAc) 2 ·4H 2 O (0.10 g, 0.40 mmol) was mixed with the water solution (3 ml) of L (0.072 g, 0.40 mmol), the pink solution was reﬂuxed for 10 minutes, and then NaOCN (0.026 g, 0.4 mmol) was added, yielding a pink polycrystalline precipitate immediately. After reﬂuxing for 4 hours, the solid product was collected by ﬁltration, washed with water and ethanol, and dried in air. Yield: 25.1% based on L. Our attempts to get single crystals of 2 by different methods were in vain. Elem. anal. Calcd (%) for C 9 H 8 CoN 2 O 6 : C, 36.10; H, 2.70; N, 9.37. Found: C, 36.40; H, 3.00; N, 9.40. IR (cm -1 , KBr): 2168 s, 1632 s, 1564 m; 1452w 1383 s, 1327 m, 759 m, 688 m, 673 m. | [] | [] | ["2", "C 9 H 8 CoN 2 O 6"] | ["Co(OAc) 2 ·4H 2 O--0.10 g, 0.40 mmol"] | ["NaOCN--0.026 g, 0.4 mmol"] | ["L--0.072 g, 0.40 mmol"] | [] | ["10 minutes", "4 hours"] | ["ethanol--6 ml", "water--3 ml"]
c1dt11209k | Syntheses of 3 and 5. To 26.5 mg (0.1 mmol) of 1 in methanol (50 mL) were added 6.9 mg (0.1 mmol) NaNO 2 and 22.4 mg (0.4 mmol) KOH [or 16.0 mg (0.4 mmol) NaOH for the synthesis of 5]. The mixture was stirred for 5 min at r.t. and left for slow evaporation in air. Red X-ray quality crystals of 3 or dark red powder of 5 startedtoformin1d. | [] | ["1d"] | [] | [] | ["NaNO 2--6.9 mg, 0.1 mmol", "KOH--22.4 mg, 0.4 mmol"] | [] | [] | ["5 min"] | ["methanol--50 mL"]
ic0301268 | Synthesis of Mn(bpy)(C 5 H 6 O 4 ) (2). 2 was prepared analogously to 1 except that 0.106 g (0.52 mmol) of Mn(C 5 H 6 O 4 )‚4H 2 O was used in place of Mn(C 4 H 4 O 4 )‚4H 2 O. The resulting solution (pH ) 6.71) was kept at 50 °C, and slow evaporation for about 2 months afforded yellow needlelike crystals. Yield: ca. 84% based on the initial Mn(C 5 H 6 O 4 )‚4H 2 O input. Anal. Calcd for C 15 H 14 MnN 2 O 4 : C, 52.80; H, 4.14; N, 8.21. Found: C, 52.94; H, 4.27; N, 8.33. IR (cm -1 ): 3085 w, 3061 w, 3045 w, 2953 w, 2907 w, 1602 vs, 1587 vs, 1556 vs, 1489 m, 1454 s, 1410 vs, 1340 m, 1319 m, 1306 m, 1237 w, 1290 vw, 1219 m, 1156 w, 1065 m, 1040 m, 1005 m, 909 w, 826 m, 814 vs, 719 m, 629 vs, 479 w. The TGA shows that 2 is stable below 240 °C. The weight loss of 78.5% over 240-503 °C suggests liberation of one bpy and one glutaric anhydride molecules (calculated value: 79.21%), and the white residue of 21.5% collected at 600 °C is very close to the calculated value of 20.79% expected for MnO solid. | [] | [] | ["Mn(bpy)(C 5 H 6 O 4 )", "C 15 H 14 MnN 2 O 4"] | ["Mn(C 5 H 6 O 4 )‚4H 2 O--0.106 g (0.52 mmol)"] | [] | ["bpy--NaN"] | ["50 °C"] | ["about 2 months"] | []
15533174.2012.684233 | Synthesis of Complex 1 A mixture of Zn(OAc) 2 ·2H 2 O (21.9 mg, 0.1 mmol), 2-bpt (12.0 mg, 0.05 mmol), and H 2 tp (8.3 mg, 0.05 mmol) in H 2 O (10 mL) was heated at 140 ◦ C for 3 days in a sealed Teﬂonlined stainless steel vessel (20 mL) under autogenous pressure and then gradually cooled to room temperature at a rate of 5 ◦ C/h. After the reaction system was slowly cooled down to the room temperature, colorless block crystals of 1 were collected in a yield of ca. 60%. Anal. Calc. (%) for C 20 H 18 ZnN 6 O 6 (1): C, 47.68; H, 3.60; N, 16.68%. Found: C, 47.80; H, 3.30; N, 16.72%. IR (cm −1 ): 3435 bs, 3239 s, 1582 vs, 1497 m, 1459 s, 1390 vs, 1293 m, 1152 w, 1091 w, 1013 w, 886 w, 839 w, 806 m, 788 m, 751 s, 699 s, 633 w, 568 w, 528 m. | [] | [] | ["Complex 1", "C 20 H 18 ZnN 6 O 6"] | ["Zn(OAc) 2 \n2H 2 O--21.9 mg, 0.1 mmol"] | [] | ["2-bpt--12.0 mg, 0.05 mmol", "H 2 tp--8.3 mg, 0.05 mmol"] | ["140 \nC"] | ["3 days"] | ["H 2 O--10 mL"]
j.jssc.2004.10.047 | The light orange suspension was separated from the yellow crystalline powder by decantation. The greenyellow microcrystalline compound was ﬁltrated, washed with water and dried under vacuum (yield 40%). Several attempts of growing single crystals were made and, at last, a suitable but twinned crystal was isolated, when cyclohexane was added to the initial mixture (few mL). Analyses: Calcd. for (NH 4 )[Fe 2 (OH){O 3 P(CH 2 ) 2CO 2 } 2 ], C 6 H 13 NO 11 P 2 Fe 2 :C¼ 16.05%; H ¼ 2.92%; N ¼ 3.12%. Found: C ¼ 16.01%; H ¼ 2.96%; N ¼ 3.09%.2.3. Characterization and physical measurements Elemental analyses were carried out by the Servizio di Microanalisi—Istituto Struttura della Materia C.N.R.and by the Laboratorio de Ana ´ lisis Cuantitativo Elemental of the University of Oviedo (Spain). Thermogravimetric (TGA) data were obtained in ﬂowing dry nitrogen at a heating rate of 101 min 1 on a StantonRedcroft STA-781 thermoanalyzer. The FT-IR absorption spectra were recorded on a Perkin Elmer 621 spectrophotometer using KBr pellets. Static magnetic susceptibility measurements were performed by using a Quantum Design MPMS5 SQUID magnetometer in ﬁelds up to 5 T. A cellulose capsule was ﬁlled with a freshly prepared polycrystalline sample and placed inside a polyethylene straw to the end of the sample rod. All the experimental data were corrected for the core magnetization using Pascal’s constants. | [] | [] | ["(NH 4 )[Fe 2 (OH){O 3 P(CH 2 ) 2CO 2 } 2 ]", "C 6 H 13 NO 11 P 2 Fe 2"] | [] | ["cyclohexane--few mL"] | [] | [] | [] | []
ic902483m | was sealed in a 25 mL Teflon-lined bomb and heated at 160 C for 96 h, and then cooled to room temperature at a rate of 10 C/h. Colorless flake-shaped crystals of 3 were collected, washed with distilled water, and dried in air. Yield: 53% (based on H 3 EIDC). Anal. calcd for C 48 H 48 N 12 O 20 Mn 6 : C, 39.96; H, 3.32; N, 11.65%. Found: C, 39.78; H, 3.52; N, 11.42%. IR (cm -1 , KBr): 3440 s, 2847 w, 1570 s, 1446 w, 1374 w, 1245 w, 1221 w, 837 s, 699 s. | [] | [] | ["3", "C 48 H 48 N 12 O 20 Mn 6"] | [] | [] | ["H 3 EIDC--NaN"] | ["160 \nC"] | ["96 h"] | ["NaN--25 mL Teflon-lined bomb"]
15533174.2011.652281 | Synthesis of {[Cd(bdc)(btx)H 2 O]·H 2 O} n (1) A mixture of Cd(NO 3 )·4H 2 O (0.1 mmol, 0.0308 g), H 2 bdc (0.1 mmol, 0.0166 g), and btx (0.1 mmol, 0.0240 g) and 10 mL water, was placed in a Teﬂon-lined stainless steel vessel, and then the pH was adjusted to 6.0 by addition of methanolic NaOCH 3 solution. The mixture was sealed and heated at 150 ◦ C for three days, and then the reaction system was cooled to room temperature. The colorless block crystal was obtained. Yield: 56%, based on Cd. Elemental analysis (%) Anal. Calcd. for C 20 H 20 CdN 6 O 6 : C, 43.45; H, 3.65; N, 15.20. Found: C, 43.69; H, 3.41; N, 15.11. IR(KBr/pellet, cm −1 ): 3538s, 3456s, 1605s, 1553s, 1517s, 1472m, 1457m, 1394s, 1310w, 1279m, 1132m, 1013w, 991w, 837w, 753s, 726s, 559w. | [] | [] | ["{[Cd(bdc)(btx)H 2 O]·H 2 O} n", "C 20 H 20 CdN 6 O 6"] | ["Cd(NO 3 )·4H 2 O--0.1 mmol, 0.0308 g"] | ["methanolic NaOCH 3 solution--adjust pH to 6.0"] | ["H 2 bdc--0.1 mmol, 0.0166 g", "btx--0.1 mmol, 0.0240 g"] | ["150 \b0 C"] | ["three days"] | ["water--10 mL"]
c4ce00490f | Synthesis of Zn(L)(nip) (3) and [Zn(nip) 2 ][H 2 L] (4).Hydrothermal reaction was performed by using Zn(NO 3 ) 2 ·6H 2 O (0.1 mmol), L (0.1 mmol), and 5-nitroisophthalic acid (0.2 mmol) as raw materials and H 2 O (2 ml) as solvent at 115 °C for 50 h, which produced colorless crystals of 3. The colourless crystals were obtained in 17% yield based on Zn for 3. Using the same raw materials at 130 °C for 72 h produced colorless crystals of 4. The colourless crystals were obtained in 77% yield based on Zn for 4. The phase purity of 4 was confirmed by both EA and XRD studies (Fig. S1†). Elemental analysis (%) of 4: calcd: C 59.18, H 2.48, N 8.63; found: C 59.26, H 2.44, N 8.60. | [] | [] | ["Zn(L)(nip) (3)", "[Zn(nip) 2 ][H 2 L] (4)"] | ["Zn(NO 3 ) 2 \n6H 2 O--0.1 mmol"] | [] | ["L--0.1 mmol", "5-nitroisophthalic acid--0.2 mmol"] | ["115 °C", "130 °C"] | ["50 h", "72 h"] | ["H 2 O--2 ml"]
c6ta08376e | A solution of AgNO 3 (2.00 g, 12 mmol) in H 2 O (20 mL) was added dropwise to the solution of 2 (3.00 g, 12 mmol) in H 2 O (50mL) and MeOH (50 mL) under stirring. After 2h, the precipitate was removed by filtration, and dried in air to leave pale-yellow solid (yield 97%); 1 H NMR ([D 6 ] DMSO, 500 MHz, 25°C, TMS): δ= 8.44 (s, 2H) ppm. 13 C NMR ([D 6 ] DMSO, 500 MHz, 25°C): δ= 157.7, 149.4, 146.9, 109.0 ppm. Anal. calcd. for AgC 4 H 2 N 9 O 4 : C 13.81, H 0.58, N 36.23%; found C 13.89 , H 0.61, N 36.55 %. General procedures for the preparation of energetic salts 4–15 3 (698 mg, 2 mmol) was added to a solution of the corresponding hydrochloride or hydrobromide (2 mmol) in H 2 O (30 mL) and the resulting mixture was stirred at 80°C for 8 h. The hot solution was filtered and evaporated in vacuo and the residue was recrystallized from H 2 O to give the target product. K ANTP (4). | [] | [] | ["AgC 4 H 2 N 9 O 4"] | ["AgNO 3--2.00 g, 12 mmol"] | [] | ["2--3.00 g, 12 mmol"] | [] | ["2h"] | ["H 2 O--20 mL", "MeOH--50 mL"]
ejic.201000018 | Lithium Tris(1-pyrazolyl)methanesulfonate Ligand [LiTpms] n : CH 3 CN (5 mL) was added to the unreacted ligand, isolated by filtration (see above) in the synthesis of 1, and to increase the solubility of the compound, the mixture was heated to around 85 °Cfor 30 min. The hot solution was then filtered into an open flask and slowly cooled to room temperature, thereby affording white crystals of polymeric [LiTpms] n suitable for X-ray analysis.Tricarbonyliodo[tris(1-pyrazolyl)methanesulfonato]molybdenum(II) {[Mo(Tpms)I(CO) 3 ] (3)}: One equivalent of elemental I 2 (0.0693 g, 0.273 mmol) was added to a solution of 1 (0.131 g, 0.273 mmol) in CH 3 CN (20 mL), thereby resulting in a colour change of the reaction mixture from green to reddish-brown. After 1 h, the solution was taken to dryness under vacuum and the resulting reddishbrown solid was extracted with 15 mL of a 1:1 CHCl 3 /thf mixture.After filtration, the solution was evaporated under reduced pressure to afford a reddish-brown powder of 3. Yield: 0.098 g (0.164 mmol, 60 %). Compound 3 is readily soluble in chlorinated hydrocarbons, CH 3 CN, thf and also in water (S 25 °C ≈ 5mgmL –1 ), but not considerably soluble in alcohols, diethyl ether and hydrocarbon solvents. | [] | [] | ["[LiTpms] n", "{[Mo(Tpms)I(CO) 3 ] (3)}"] | ["Li--NaN", "I 2--0.0693 g, 0.273 mmol"] | [] | ["1-pyrazolyl)methanesulfonate Ligand--NaN"] | ["85 \n°C"] | ["30 min", "1 h"] | ["CH 3 CN--5 mL", "CH 3 CN--20 mL", "CHCl 3 /thf mixture--15 mL"]
acs.inorgchem.6b00464 | 6-(tert-Butyl)-4-methylpyridazine-3(2H)-thione. 6-(tert-Butyl)4-methylpyridazin-3(2H)-one (11.9 g, 71.6 mmol) and Lawesson’s reagent (20.3 g, 50.1 mmol) were suspended in 150 mL of dry toluene and heated to reﬂux, whereupon the solids got dissolved. After 1 h the reaction was allowed to cool to room temperature and concentrated in vacuo. The resulting orange solid was puriﬁed via sublimation (0.6 mbar, 100 °C) to obtain the product as a pale yellow crystalline solid (12.1 g, 92%).1 H NMR (300 MHz, CDCl 3 ) δ 12.85 (bs, 1H, NH), 7.23 (s, 1H, Ar−H), 2.45 (s, 3H, Me), 1.30 (s, 9H, tBu) ppm; 1 H NMR (300 MHz, DMSO-d 6 ) δ 14.50 (bs, 1H, NH), 7.63 (d, J = 1.1 Hz, 1H, Ar−H), 2.28 (d, J = 1.1 Hz, 3H, Me), 1.25 (s, 9H, tBu) ppm; 13 C NMR (75 MHz, CDCl 3 ) δ 179.5 (CS), 161.2 (CN), 149.4 (arom. C-Me), 124.0 (arom. C−H), 36.2 (tBu quart. C), 29.1 (tBu-Me C), 21.5 (Me) ppm; IR (ATR, cm −1 ): 2956, 1604, 1558, 1277, 1163 (CS), 1059, 997, 934, 893, 820, 710, 628; R f = 0.55 (2:1 EtOAc/ cyclohexane); EI-MS (70 eV) m/z (%): 182 (74) [M + ], 167 (100) [M + −Me], 140 (85). | [] | [] | ["6-(tert-Butyl)-4-methylpyridazine-3(2H)-thione", "6-(tert-Butyl)4-methylpyridazin-3(2H)-one"] | [] | [] | ["Lawesson’s reagent--20.3 g, 50.1 mmol"] | ["reflux"] | ["1 h"] | ["dry toluene--150 mL"]
chem.201405563 | Synthesis of CPNB Crystals of CP were ground for 2 h with an agate mortar and pestle.The resulting powder was dissolved in methanol and placed in a Teflon autoclave, which was heated in a microwave oven at 300 W for 3 h. The CPNB was separated by centrifugation, rinsed with water, then dried in a vacuum drier at 80 8C for 24 h.Synthesis of FCF CF (1.0 g) was dissolved in an aqueous solution of HNO 3 (6m, 30 mL) at RT and dispersed in an ultrasonic bath. After 40 min, an aqueous solution of H 2 O 2 (16m, 10 mL) was added slowly at RT. | ["80 8C"] | ["24 h"] | ["CP", "FCF"] | [] | [] | [] | ["RT", "300 W"] | ["2 h", "3 h", "40 min"] | ["methanol--not specified", "aqueous solution--30 mL"]
zaac.201900354 | [{FeL(pina)} n ]: [FeL(EtOH)(H 2 O)] (0.15 g, 0.24 mmol, 1 equiv.) and N-(4-pyridyl)isonicotinamide (0.47 g, 2.34 mmol, 9.5 equiv.) were dissolved in 13 mL degassed EtOH. The dark red solution was heated to reflux for 2 h. After storing the solution at room temperature overnight, a brown precipitate was filtered off and washed with 2 mL degassed EtOH. Yield: 0.09 g (50 %). MS (DEI-(+), 70 eV): m/z = 199 (pina, 97%), 550 (M+-pina, 97%). C 31 H 25 F 6 FeN 5 O 7 (749.40 g·mol –1 ): C 49.63 (calcd. 49.68); H 3.19 (3.36); N 9.33 (9.35)%. IR: ν ˜ = 1681 (s, C=O), 1139 (s, C–F) cm –1 . | [] | ["overnight"] | ["[FeL(pina)] n", "C 31 H 25 F 6 FeN 5 O 7"] | ["FeL(EtOH)(H 2 O)--0.15 g, 0.24 mmol, 1 equiv."] | [] | ["N-(4-pyridyl)isonicotinamide--0.47 g, 2.34 mmol, 9.5 equiv."] | ["reflux"] | ["2 h"] | ["degassed EtOH--13 mL"]
c2ce25561h | Anal. Calcd for C 32 H 36 MnN 4 O 11 : C, 54.47; H, 4.85; N, 7.94.Found: C, 54.85; H, 5.93; N, 8.00.Synthesis of 8 An aqueous solution (2 mL) of L1 (6 mg, 0.032 mmol), Cd(OAc) 2 (7.3 mg, 0.032 mmol) and bpa (5.8 mg, 0.031 mmol) was sealed in a glass tube and heated at 150 uC for 2 days, and then exposed to ambient light for a week to generate colorless crystals of 8 ({[Cd(L1) 2 (bpa)(H 2 O) 2 ]?0.5(bpa)?5H 2 O} n , 5.5 mg, 39% based on L1). IR (KBr pellet, cm 21 ): 3479(m), 2989(w), 1952(w), 1649(vs), 1609(vs), 1546(s), 1503(m), 1429(s), 1364(s), 1263(m), 1199(m), 1015(m), 883(m), 825(m), 752(s), 644(m), 544(m), 476(m).1 H NMR (600 MHz, DMSO-d 6 ,25uC, TMS, ppm): 11.78 (s, 2H, Ar–OH), 8.46 (d, 4H, ArH, J = 6 Hz), 8.29 (d, 2H, ArH, J = 7.8 Hz), 7.50 (t, 2H, ArH, J = 8.4 Hz & 8.4 Hz), 7.32 (d, 2H, ArH, J = 7.8 Hz), 7.27 (d, 4H, ArH, J = 4.8 Hz), 7.17 (t, 2H, ArH, J = 7.2 Hz & 8.4 Hz), 6.63 (s, 2H, Py-H), 2.94 (s, 4H, Py-CH 2 -). Anal. Calcd for C 38 H 40 CdN 5 O 12 : C, 52.39; H, 4.63; N, 8.04. Found: C, 52.38; H, 4.20; N, 8.25. | [] | ["a week"] | ["8 {[Cd(L1) 2 (bpa)(H 2 O) 2 ]?0.5(bpa)?5H 2 O} n", "C 38 H 40 CdN 5 O 12"] | ["Cd(OAc) 2--7.3 mg, 0.032 mmol"] | [] | ["L1--6 mg, 0.032 mmol", "bpa--5.8 mg, 0.031 mmol"] | ["150 uC"] | ["2 days"] | ["aqueous solution--2 mL"]
acs.cgd.6b00151 | 820, 785, 643, 566, 527 cm −1 . Elem. Anal. (%) Calcd (found) for C 13 H 15 AgN 3 O 3 : C, 42.30 (42.43); H, 4.10 (4.04); N, 11.38 (11.41). Synthesis of 2, [Ag 2 (L)(NO 3 ) 2 ] n . A solution of AgNO 3 (4.26 mg, 0.025 mmol) in acetone (2 mL) was added to a solution of L (10 mg, 0.025 mmol) in acetone (3 mL). Colourless needle-like crystals were obtained in about 65− 70% yield within one hour. IR (KBr, pellet): 2946, 2907, 2850, 2357, 2241, 1604, 1501, 1297, 1202, 1117, 1063, 1018, 962, 862, 850, 782, 744, 643, 566, 531 cm −1 . Elem. Anal. (%) Calcd (found) for C 13 H 15 AgN 3 O 3 : C, 42.30 (42.46); H, 4.10 (4.02); N, 11.38 (11.43). Synthesis of 3, {[Ag 2 (L)(NO 3 ) 2 )](C 16 H 10 )}n. A solution of AgNO 3 (8.52 mg, 0.050 mmol) in acetone (2 mL) was added to a solution of L (10 mg, 0.025 mmol) in acetone (3 mL). Then, three equivalent of pyrene (15.18 mg, 0.075 mmol) was dissolved in 2-3 mL of acetone and added to that previous solution of AgNO 3 and L. Yellow colour needle-like poor-quality crystals were obtained in about 70% yield within 12 hours. IR (KBr, pellet): 2946, 2907, 2849, 2358, 2241, 2049, 1607, 1297, 1109, 1036, 1018, 969, 862, 850, 782, 744, 643, 566, 550, 531 cm −1 . Elem. Anal. (%) Calcd (found) for C 26 H 30 Ag 2 N 6 O 6 ·C 16 H 9 : C, 53.63 (54.03); H, 4.18 (4.22); N, 8.94 (9.02). Synthesis of 4, {[Ag 2 (L)(NO 3 ) 2 )](C 20 H 12 )}n. A solution of AgNO 3 (8.52 mg, 0.050 mmol) in acetone (2 mL) was added to a solution of L (10 mg, 0.025 mmol) in acetone (3 mL). Then three equivalent of perylene (18.98 mg, 0.075 mmol) was dissolved in 2-3 mL of acetone and added to that previous solution of AgNO 3 and L. Yellow colour needle-like crystals were obtained in about 75% yield within 12 hours. IR (KBr, pellet): 2963, 2843, 2358, 2234, 1762, 1590, 1297, 1228, 1109, 1082, 1034, 965, 853, 817, 776, 650, 571, 487, 460 cm −1 . Elem. Anal. (%) Calcd (found) for C 26 H 30 Ag 2 N 6 O 6 ·C 20 H 12 : C, 55.77 (56.15); H, 4.27 (4.33); N, 8.48 (8.60). Synthesis of 5, [Ag 2 (L)(ClO 4 ) 2 ] n . A solution of AgClO 4 (10.41 mg, 0.050 mmol) in acetone (2 mL) was added to a solution of L (10 mg, 0.025 mmol) in acetone (3 mL). Colourless block-like crystals were obtained in about 65− 70% yield within 1-2 days. IR (KBr, pellet): 2940, 2872, 2358, 2255, 1607, 1439, 1372, 1261, 1230, 1091, 1047, 967, 852, 785, 654, 617, 533, 453 cm −1 . Elem. Anal. (%) Calcd (found) for C 13 H 15 AgClN 2 O 4 : C, 38.40 (38.56); H, 3.72 (3.69); N, 6.89 (6.84). Page 21 of 31 ACS Paragon Plus Environment Crystal Growth & Design 1 2 3 4 5 6 7 8 9 10 11 12 13 14 15 16 17 18 19 20 21 22 23 24 25 26 27 28 29 30 31 32 33 34 35 36 37 38 39 40 41 42 43 44 45 46 47 48 49 50 51 52 53 54 55 56 57 58 59 60 | [] | [] | ["{[Ag 2 (L)(NO 3 ) 2 ] n", "{[Ag 2 (L)(NO 3 ) 2 )](C 16 H 10 )}n", "{[Ag 2 (L)(NO 3 ) 2 )](C 20 H 12 )}n", "[Ag 2 (L)(ClO 4 ) 2 ] n", "C 13 H 15 AgN 3 O 3", "C 26 H 30 Ag 2 N 6 O 6 ·C 16 H 9", "C 26 H 30 Ag 2 N 6 O 6 ·C 20 H 12", "C 13 H 15 AgClN 2 O 4"] | ["AgNO 3--4.26 mg, 0.025 mmol", "AgNO 3--8.52 mg, 0.050 mmol", "AgNO 3--8.52 mg, 0.050 mmol", "AgClO 4--10.41 mg, 0.050 mmol"] | ["pyrene--15.18 mg, 0.075 mmol", "peryelene--18.98 mg, 0.075 mmol"] | ["L--10 mg, 0.025 mmol", "L--10 mg, 0.025 mmol", "L--10 mg, 0.025 mmol", "L--10 mg, 0.025 mmol"] | [] | ["1 hour", "12 hours", "12 hours", "1-2 days"] | ["acetone--2 mL", "acetone--3 mL", "acetone--3 mL", "acetone--3 mL"]
c8ce01925h | {[CdĲOBA)ĲL)]·DMF} n ,1 A mixture of L (0.1 mmol, 0.023 g), H 2 OBA (0.1 mmol, 0.026 g), and CdĲNO 3 ) 2 ·4H 2 O (0.1 mmol, 0.031 g) was dissolved in DMF and EtOH (v/v = 4/2 in mL). The mixture was stirred for 1 h and then, it was kept at room temperature for slow evaporation. Colorless crystals of 1 were obtained after 7 days in 70% yield based on the metal. Elemental analysis for C 29 H 25 CdN 5 O 7 , calcd: C, 52.10%; H, 3.74%; N, 10.48%. | [] | ["7 days"] | ["[Cd(OBA)(L)]·DMF) n"] | ["CdĲNO 3 ) 2 ·4H 2 O--0.1 mmol, 0.031 g"] | [] | ["L--0.1 mmol, 0.023 g", "H 2 OBA--0.1 mmol, 0.026 g"] | [] | ["1 h"] | ["DMF and EtOH--v/v = 4/2 in mL"]
s0108768100020280 | several days, producing red crystalline products: triaqua-N-(6amino-3,4-dihydro-3-methyl-5-nitroso-4-oxopyrimidine-2-yl)glycinatolithium (1); elemental analysis: found C 29.4, H 5.3, N 24.1; C 7 H 14 LiN 5 O 7 requires C 29.3, H 4.9, N 24.4%; triaquabis[N-(6-amino-3,4-dihydro-3-methyl-5-nitroso-4-oxopyrimidin-2-yl)glycinato]disodium (2); elemental analysis: found, C 30.5, H 4.2, N 25.5; C 14 H 22 N 10 Na 2 O 11 requires C 30.4, H 4.0, N 25.4%; aqua-N-(6-amino-3,4-dihydro-3-methyl-5-nitroso-4oxopyrimidin-2-yl)glycinatopotassium (3); elemental analysis: found C 29.7, H 3.9, N 24.7; C 7 H 10 KN 5 O 5 requires C 29.7, H 3.6, N 24.7%. Compound (4) was prepared by mixing aqueous solutions of K + L ÿ and MnCl 2 to give a ligand:metal ratio of 2:1. The resulting solution was left to evaporate in air until the appearance of a crystalline solid tetraaqua-bis[N-(6-amino3,4-dihydro-3-methyl-5-nitroso-4-oxopyrimidin-2-yl)glycinato]manganese(II) hexahydrate (4), which, once separated by ®ltration, degraded rapidly in air to afford the amorphous tetraaqua-bis[N-(6-amino-3,4-dihydro-3-methyl-5-nitroso-4oxopyrimidin-2-yl)glycinato]manganese(II) (4a). Analysis for (4a): found C 29.1, H 4.1, N 23.7; C 14 H 24 MnN 10 O 12 (MnL 2 4H 2 O) requires C 29.1, H 4.2, N 24.2%; a satisfactory analysis for (4) could not be achieved because of its very ready loss of water. | [] | [] | ["triaqua-N-(6amino-3,4-dihydro-3-methyl-5-nitroso-4-oxopyrimidine-2-yl)glycinatolithium (1)", "triaquabis[N-(6-amino-3,4-dihydro-3-methyl-5-nitroso-4-oxopyrimidin-2-yl)glycinato]disodium (2)", "aqua-N-(6-amino-3,4-dihydro-3-methyl-5-nitroso-4oxopyrimidin-2-yl)glycinatopotassium (3)", "tetraaqua-bis[N-(6-amino3,4-dihydro-3-methyl-5-nitroso-4-oxopyrimidin-2-yl)glycinato]manganese(II) hexahydrate (4a)"] | ["MnCl 2--NaN"] | [] | ["L ÿ--NaN"] | [] | ["several days"] | ["aqueous solutions--NaN"]
ch14442 | Synthesis of [Dy(pytza) 2 Cl(H 2 O) 2 ] n (3) and [Pr(pytza) 2 Cl (H 2 O) 2 ] n (4) Similar methods were adopted to prepare 3 and 4 except that Htzpya was replaced by Hpytza. Colourless crystals of 3 and light yellow crystals of 4 were obtained. For 3, a yield of 55 % based on Dy 3þ consumed was obtained. n max (KBr)/cm 1 3343 (m), 3059 (m), 2963 (w), 1629 (s), 1611 (m), 1576 (s), 1451 (s), 1419 (s), 1394 (w), 1377 (m), 1313 (m), 1196 (m), 1037 (m), 827 (m). Anal. Calc. for C 16 H 16 ClN 10 O 6 Dy: C 29.92, H 2.51, N 21.81. Found: C 30.02, H 2.60, N 21.67 %. For 4, a yield of 53 % based on Pr 3þ consumed was obtained. n max (KBr)/cm 1 3351 (s), 3058 (w), 3007 (w), 1611 (s), 1567 (s), 1444 (s), 1419 (s), 1393 (m), 1378 (m), 1308 (m), 1197 (w), 1037 (m), 1004 (w), 827 (m). Anal. Calc. for C 16 H 16 ClN 10 O 6 Pr: C 30.96, H 2.60, N 22.57. Found: C 30.90, H 2.68, N 22.55 %. | [] | [] | ["[Dy(pytza) 2 Cl(H 2 O) 2 ] n"] | ["Dy 3þ--NaN"] | [] | ["Hpytza--NaN"] | [] | [] | []
j.ica.2014.01.010 | 2.1.7. Synthesis of dinuclear copper(II) complex (6) 2-[1-(proylaminoethylimino)-methyl]-phenol [Cu(SAPEN)] 2 (ClO 4 ) 2 To a methanolic solution (50 mL) of 5 mmol Cu(ClO 4 ) 2 6H 2 O, a methanolic solution (10 mL) of 5 mmol/1.025 g SAPEN was added and stirred magnetically for 30 min. Triethylamine (5 mmol, 0.85 mL) was added drop wise to the contents with constant stirring. A green coloured product was obtained which was ﬁltered and washed with a minimum volume of methanol. Dark green coloured hexagonal single crystals suitable for X-ray analysis were grown by dissolving the product in acetonitrile solution and slow dispersion of n-hexane. Yield: 54% (1.98 g); decomposition temN N H R 2 OH R 1 Ligand R 1 R 2 SAMENH H CH 3 SAPENH H C 3 H 7 HAPMENH CH 3 CH 3 HAPPENH CH 3 C 3 H 7 Fig. 1. Structure of tridentate ligands. | [] | [] | ["[Cu(SAPEN)] 2 (ClO 4 ) 2"] | ["Cu(ClO 4 ) 2 ?6H 2 O--5 mmol"] | ["Triethylamine--5 mmol, 0.85 mL"] | ["SAPEN--5 mmol/1.025 g"] | [] | ["30 min"] | ["methanol--50 mL", "acetonitrile solution--not specified", "n-hexane--not specified"]
c3ce00060e | Preparation of 2:Compound2 was prepared through the transformation of a single crystal or bulk crystals of the 1-D compound 1 (10 25 mol), which were heated at 175–180 uC for 2 d under vacuum to produce a single crystal and bulk crystals of 2 for single-crystal X-ray diffraction and other measurements, respectively. Anal. calcd for C 9 H 4 ClEr 2 N 2 O 8 : C 22.94, H 0.85, N 5.95. Found: C 22.91, H 0.92, N 5.89%. FI-IR data (KBr, cm 21 ): 3299–3565 (s), 1631 (s), 1584 (s), 1451 (s), 1395 (s), 1125 (m), 1069 (m), 875 (m), 717 (w). | [] | [] | ["Compound2"] | [] | [] | [] | ["175–180 \rC"] | ["2 d"] | []
c3ce00060e | Thecrystalswerefilteredanddriedin air. Yield: 56% (based on Er). Anal.calcd for C 9 H 16 ClErN 2 O 14 : C 18.65, H 2.76, N 4.84. Found: C 18.61, H 2.83, N4.81.FI-IRdata(KBr,cm 21 ): 3238–3558 (s), 1635 (s), 1582 (s), 1396 (s), 1267 (s), 1135 (m), 1109 (m), 879 (m), 727 (w). | [] | [] | ["C 9 H 16 ClErN 2 O 14"] | [] | [] | [] | [] | [] | []
j.jorganchem.2015.04.036 | [Ph 2 Pb(CH 3 O-pspa)] (12). Light yellow solid. Yield 62%. Mp. 215  C (dec.). Anal. Calc. for C 22 H 18 O 3 PbS (569.64): C, 46.39; H, 3.18; S, 5.63. Found: C, 45.89; H, 2.90; S, 5.46. IR (KBr): ~ n ¼ 1525 [vs, n as (CO 2 e )], 1339 [s, n s (CO 2 e )]. ESI-MS (þ), methanol: m/z (%) ¼ 571 (16) [Ph 2 Pb(CH 3 O-pspa) þ H] þ , 439 (19) [Ph 2 Pb(CO 2 S) þ H] þ ,407 (57) [Ph 2 Pb(CO 2 ) þ H] þ . | [] | [] | ["[Ph 2 Pb(CH 3 O-pspa)]"] | [] | [] | [] | [] | [] | []
ja069353+ | Compound 1 was prepared by adding an aqueous solution of Cs I 3 [W V (CN) 8 ]‚2H 2 O 4 to a mixed aqueous solution of Cu II Cl 2 ‚2H 2 O and pyrimidine at room temperature. A single crystal for X-ray structural analysis was prepared by a diffusion method. Elemental analyses confirmed that the formula is Cu 3 [W(CN) 8 ] 2 (pyrimidine) 2 ‚ 8H 2 O: (calcd) Cu, 14.9; W, 28.7; C, 22.5; H, 1.9; N, 21.9%; (found) Cu, 15.1; W, 28.7; C, 22.7; H, 1.7; N, 22.2%. Single-crystal structural analysis reveals that 1 consists of a three-dimensional cyanide-bridged network, in which Cu and W ions are linked in alternating fashion (orthorhombic, Ibam, a ) 11.419(2), b ) 24.830(4), c ) 30.005(4) Å, and Z ) 8) (Figure 1a, left). | [] | [] | ["Cu 3 [W(CN) 8 ] 2 (pyrimidine) 2 ‚ 8H 2 O"] | ["Cs I 3 [W V (CN) 8 ]‚2H 2 O--NaN", "Cu II Cl 2 ‚2H 2 O--NaN"] | [] | ["pyrimidine--NaN"] | [] | [] | ["water--NaN"]
cg1015934 | For the conventional hydrothermal preparation of I, Cu(CH 3 COO) 2 3 H 2 O (0.079 g, 0.4 mM) was dissolved in 10 mL of water. | [] | [] | ["Cu(CH 3 COO) 2 3 H 2 O"] | ["Cu(CH 3 COO) 2 3 H 2 O--0.079 g, 0.4 mM"] | [] | [] | [] | [] | ["water--10 mL"]
j.jssc.2008.11.012 | 2.2. Syntheses of the compounds 2.2.1. Synthesis of [Pr(PYDC)(C 2 O 4 ) 0.5 (H 2 O) 2 ]  H 2 O(1) A mixture of Pr 6 O 11 (0.031 g, 0.03 mmol) and H 2 PYDC (0.034 g, 0.20 mmol) in deionized water (10 mL) was adjusted to pH ¼ 2.5 with 2 mol/L HNO 3 , sealed in a 25 mL Teﬂon-lined stainless steel autoclave, and heated at 180 1C for 72 hours, then slowly cooled to room temperature during 24 hours. Prismatic crystals were recovered by ﬁltration, washed by distilled water, and dried in air at ambient temperature. Yield: 56% (based on H 2 PYDC). Calcd for C 8 H 9 PrNO 9 (404.07): C 23.78, H 2.25, N 3.47; found: C 23.38, H 2.41, N 3.25. IR (KBr, cm 1 ): 3435 (s, br), 1658 (s), 1613 (m), 1562 (vs), 1489 (m), 1432 (s), 1393 (m), 1312 (w), 1162 (w), 1125 (w), 1050 (w), 849 (w), 820 (w), 727 (w), 682 (w).2.2.2. Synthesis of [Nd(PYDC)(C 2 O 4 ) 0.5 (H 2 O) 2 ]  H 2 O(2) Compound 2 was prepared in the same way as that for 1 but using Nd 2 O 3 (0.034 g, 0.10 mmol) and H 2 PYDC (0.034 g, 0.20 mmol) as the reactants. Yield: 49% (based on H 2 PYDC). Calcd for C 8 H 9 NdNO 9 (407.40): C 23.59, H 2.23, N 3.44; found: C 23.19, H 2.47, N 3.32. IR (KBr, cm 1 ): 3442 (s, br), 1657 (s), 1615 (m), 1564 (vs), 1490 (m), 1432 (s), 1394 (m), 1313 (w), 1163 (w), 1128 (w), 1052 (w), 850 (w), 820 (w), 728 (w), 680 (w). | [] | ["24 hours"] | ["[Pr(PYDC)(C 2 O 4 ) 0.5 (H 2 O) 2 ]\nH 2 O", "C 8 H 9 PrNO 9", "[Nd(PYDC)(C 2 O 4 ) 0.5 (H 2 O) 2 ]\nH 2 O", "C 8 H 9 NdNO 9"] | ["Pr 6 O 11--0.031 g, 0.03 mmol", "Nd 2 O 3--0.034 g, 0.10 mmol"] | [] | ["H 2 PYDC--0.034 g, 0.20 mmol"] | ["180 1C"] | ["72 hours"] | ["deionized water--10 mL"]
ic026181i | Synthesis of Catena[CuBr(µ 2 -pyridazine-N,N)] (LII). Copper(I) bromide (143.45 mg, 1.0 mmol) and 80.09 mg (1.0 mmol) of pyridazine were reacted in 3 mL of acetonitrile at room temperature for 1 day. The orange precipitate was filtered off and washed with ethanol and diethyl ether. Yield: 91.8%. Elemental anal. Calcd: C, 21.49; N, 12.53; H, 1.80. Found: C, 21.36; N, 12.44; H, 1.75.X-ray powder diffraction: phase pure.Synthesis of Poly[(CuBr) 2 (pyridazine-N,N)] (III). This compound was prepared by thermal decomposition of compound LII. | [] | [] | ["Catena[CuBr(µ 2 -pyridazine-N,N)] (LII)", "Poly[(CuBr) 2 (pyridazine-N,N)] (III)"] | ["Copper(I) bromide--143.45 mg, 1.0 mmol"] | [] | ["pyridazine--80.09 mg, 1.0 mmol"] | ["room temperature"] | ["1 day"] | ["acetonitrile--3 mL", "ethanol--not specified", "diethyl ether--not specified"]
ic501978u | After the mixture was shaken at room temperature for 2 h, the resultant crystals were ﬁltered, rinsed with deionized water, dried in air, and used for XRD and IR analyses. | [] | [] | [] | [] | [] | [] | [] | ["2 h"] | []
d0ce00476f | Preparation of {[Cd(NO 2 -BDC)(4-TPT)]·2H 2 O} n (Cd-MOF-2). Cd(NO 3 ) 2 (0.05 mmol, 0.015 g), NO 2 -H 2 BDC (0.05 mmol, 0.011 g), and 4-TPT (0.05 mmol, 0.016 g) were mixed in IPA/H 2 O (4/2 mL) with one drop of HBF 4 (wt. 40%), and the mixture was heated at 120 o C for 3 days. After a gradual cooling procedure to room temperature, pale yellow rod-shaped crystals of 2 were collected with a 72% yield based on Cd(NO 3 ) 2 . The phase purity of the bulk product was confirmed by PXRD experiments. Elemental analysis calc. for C 26 H 19 N 7 O 8 Cd (M = 669.88): C, 46.62; H, 2.86; N, 14.64. Found: C, 46.23; H, 2.92; N, 14.83%. IR (KBr, cm -1 ): 3423 (br), 1612 (s), 1563 (s), 1519 (vs), 1454 (m), 1430 (m), 1374 (vs), 1346 (s), 1317 (s), 1213 (m), 1161 (w), 1100 (w), 1079 (m), 1062 (s), 1018 (m), 931(m), 871(w), 805 (s), 788 (s), 733 (s), 717 (s), 668(m), 647 (s), 512 (m) (Fig. S1).Preparation of {[Cd(Me-BDC)(4-TPT)]·2H 2 O} n (Cd-MOF-3). Cd(NO 3 ) 2 (0.05 mmol, 0.015 g), Me-H 2 BDC (0.05 mmol, 0.009 g), and 4-TPT (0.05 mmol, 0.016 g) were mixed in DMA/CH 3 CN (4/4 mL), and the mixture was heated at 130 o C for 3 days. After a gradual cooling procedure to room temperature, orange rod-shaped crystals of 3 were collected with a 61% yield based on Cd(NO 3 ) 2 . The phase purity of the bulk product was confirmed by PXRD experiments. Elemental analysis calc. for C 27 H 22 N 6 O 6 Cd (M = 638.90): C, 50.76; H, 3.47; N, 13.15. Found: C, 50.54; H, 3.69; N, 13.06%. IR (KBr, cm -1 ): 3377 (br), 3055(m), 1612 (m), 1579(s), 1519 (vs), 1443(m), 1414 (s), 1372 (vs), 1319 (s), 1277(m), 1217(m), 1160 (w), 1126(w), 1102 (w), 1062 (s), 1017 (m), 1001(m), 974(m), 936(w), 916(w), 883 (w), 871(m), 808 (s), 781 (s), 724 (s), 668(m), 649(s) (Fig. S1). | [] | [] | ["{[Cd(NO2-BDC)(4-TPT)]·2H2O}n", "C26H19N7O8Cd", "{[Cd(Me-BDC)(4-TPT)]·2H2O}n", "C27H22N6O6Cd"] | ["Cd(NO3)2--0.05 mmol, 0.015 g"] | ["HBF4--one drop"] | ["NO2-H2BDC--0.05 mmol, 0.011 g", "4-TPT--0.05 mmol, 0.016 g", "Me-H2BDC--0.05 mmol, 0.009 g"] | ["120 oC", "130 oC"] | ["3 days", "3 days"] | ["IPA/H2O--4/2 mL", "DMA/CH3CN--4/4 mL"]
chem.201001256 | Tetraethylammonium trisACHTUNGTRENNUNG[1,3-bis(4 ’ -cyanophenyl)-1,3-propanedionato]manganate(II) (2a): EtOH (260 mL) and a 35% aqueous solution of NEt 4 OH (754.8 mg, 1.794 mmol) were added to the ligand HL (401.9 mg, 1.465 mmol). After the further addition of a solution of MnCl 2 ·4H 2 O (96.8 mg, 0.489 mmol) in EtOH (30 mL), the mixture was left under stirring for 15 h. Compound 2a was recovered as a dark-orange solid by filtration, washed with water and dried in air. Yield: 61%; IR (KBr): n˜ = 3068, 3042, 2984, 2950, 2226, 1590, 1546, 1520, 1460, 1434, 1392, 1292, 1222, 862, 780, 550 cm 1 . Crystals of 2a suitable for structural investigation were obtained after slow diffusion of n-hexane vapour into a solution in CH 2 Cl 2 for 5 days. | [] | ["5 days"] | ["Tetraethylammonium tris[1,3-bis(4 ’ -cyanophenyl)-1,3-propanedionato]manganate(II)", "NaN"] | ["MnCl 2 ·4H 2 O--96.8 mg, 0.489 mmol"] | ["NEt 4 OH--754.8 mg, 1.794 mmol"] | ["HL--401.9 mg, 1.465 mmol"] | [] | ["15 h"] | ["EtOH--260 mL"]
c3dt00125c | synthesized under hydrothermal conditions. The complexity of the hydrothermal domain is manifested in the variety of factors which may influence the identity and purity of the products. With the aim to obtain pure phase materials we tried to adjust the synthetic conditions of compounds 1 and 2.Results indicate that the molar ratio of starting materials plays an important role in the growth of high-quality single crystals. | [] | [] | [] | [] | [] | [] | [] | [] | []
chem.201500727 | Zinc(II) 5,10,15,20-Tetrakis(4’-chloromercuriophenyl)porphyrin (3): HgCl 2 (36 mg, 0.13 mmol) was dissolved in THF (10 mL) and the solution added to a solution of 2 (20 mg, 0.015 mmol) in Et 2 O (20 mL). The reaction mixture was stirred at room temperature for 4 h. The solvent was removed under reduced pressure and the residue was washed with water (4  10 mL) and dried. Subsequent washing with Et 2 O (45 mL) and drying gave 3 as a purple solid. | [] | [] | ["Zinc(II) 5,10,15,20-Tetrakis(4’-chloromercuriophenyl)porphyrin"] | ["HgCl 2--36 mg, 0.13 mmol"] | [] | [] | ["room temperature"] | ["4 h"] | ["THF--10 mL", "Et 2 O--20 mL"]
j.ica.2020.119631 | 2.7.1. Synthesis of Pt IV 2 Ni II 2 (O) 2 (OOCMe) 8 (MeCOOH) 4 ·2(MeCOOH) (14) Yellow-green substance, yield 468 mg (83% based on Pt). Anal.Calculated for C 10 H 15 NiO 11 Pt (%): C, 21.20; H, 2.83. Found: C, 21.14; H, 3.16. IR data (FTIR, cm −1 ): 2929 (broad, m), 1713 (w), 1582 (s), 1369 (s), 1324 (s), 1020 (m), 699 (s). | [] | [] | ["Pt IV 2 Ni II 2 (O) 2 (OOCMe) 8 (MeCOOH) 4 ·2(MeCOOH)", "C 10 H 15 NiO 11 Pt"] | [] | [] | [] | [] | [] | []
b914702k | Synthesis of [Cd(abpt)(N 3 ) 2 ] n (1) A solution of abpt (0.060 g, 0.25 mmol) in MeOH–DMF (V/V = 5 : 3, 8 mL) was added to a methanol (5 mL) solution of Cd(OAc) 2 ·2H 2 O (0.067 g, 0.25 mmol) with stirring. A solution of NaN 3 (0.016 g, 0.25 mmol) in methanol (5 mL) was then added dropwise to the resulting colorless solution. The mixture was heated at 40 ◦ C for 1 h, and then cooled to room temperature, ﬁltered and allowed to evaporate. Colorless block crystals along with a large amount of amorphous colorless powder were yielded for approximately a week. The colorless crystals were picked out, washed with a small amount of ice water and dried in air (yield of crystals: ca. 5%basedonNaN 3 ). Elemental analysis calcd (%) for C 12 H 10 CdN 12 : C, 33.12; H, 2.32; N, 38.67. Found: C, 33.08; H, 2.12; N, 38.82. IR (KBr, cm -1 ): 3408 w, 3069 s, 2964 s, 2366 m, 2059 m, 1836 s, 1643 s, 1608 m, 1568 s, 1532 s, 1498 s, 1467 m, 1417 m, 1281 s, 1153 s, 1092 s, 1054 s, 1020 s, 951 s, 790 s, 750 s, 641 s. | [] | ["approximately a week"] | ["[Cd(abpt)(N 3 ) 2 ] n", "C 12 H 10 CdN 12"] | ["Cd(OAc) 2 \b2H 2 O--0.067 g, 0.25 mmol"] | ["NaN 3--0.016 g, 0.25 mmol"] | ["abpt--0.060 g, 0.25 mmol"] | ["40 \b0C"] | ["1 h"] | ["MeOH–DMF--V/V = 5 : 3, 8 mL", "methanol--5 mL"]
j.molstruc.2017.03.030 | 2.2.2. Synthesis of [Cu 3 (H 2 L) 2 (H 2 O) 2 ]2 A mixture of CuSO 4 $5H 2 O (0.0745 g, 0.30 mmol), H 5 L (0.0272 g, 0.15 mmol) and 10 mL deionized water was kept in a Teﬂon-lined autoclave at 150  C for 5 days. After slow cooling to room temperature, blue needle-like cluster crystals were obtained by vacuum ﬁltration, washing with deionized water, and drying in air (yield 61% based on Cu). Elemental Anal. Calc. for C 14 H 20 Cu 3 N 2 O 16 P 4 : C, 21.35; H,2.54; N, 3.55. Found: C, 21.37; H, 2.60; N, 3.75%.IR data (cm 1 ): 3380 (w), 1620 (w), 1542 (w), 1508 (w), 1408 (w), 1440 (w), 1384 (w), 1270 (w), 1113 (s), 1058 (w), 1035 (w), 1006 (w), 986 (w), 957 (w), 926 (w), 912 (w), 872 (w), 819 (w), 705 (w), 654 (w), 568 (w), 536 (w), 464 (w), 417 (w) (Fig. S1, see Supplementary Material). | [] | [] | ["[Cu 3 (H 2 L) 2 (H 2 O) 2 ]2", "C 14 H 20 Cu 3 N 2 O 16 P 4"] | ["CuSO 4 $5H 2 O--0.0745 g, 0.30 mmol"] | [] | ["H 5 L--0.0272 g, 0.15 mmol"] | ["150 \nC"] | ["5 days"] | ["deionized water--10 mL"]
j.jssc.2017.06.015 | 6 days. After a natural cooling procedure to room temperature, colorless block crystals were obtained in ca. 47.0% yield (based on H 3 tzbt ligand). Anal. calcd for C 26 H 26 N 12 O 19 Zn 4 : C, 29.13; H, 2.44; N, 15.68%. Found: C, 29.15; H, 2.42; N, 15.65%. IR (KBr, cm −1 ): 3440(s), 3335(s), 3131(s), 1615(s), 1524(w), 1453(s), 1399(s), 1361(s), 1298(w), 1278(w), 1213(w), 1171(w), 1148(w), 1117(w), 1091(w), 1039(w), 1004(w), 980(w), 933(w), 911(w), 823(w), 785(w), 755(s), 721(w), 659(w), 590(w), 532(w), 447(w). | [] | [] | ["C 26 H 26 N 12 O 19 Zn 4"] | [] | [] | ["H 3 tzbt ligand--NaN"] | [] | ["6 days"] | []
s2053229619001396 | 2.1.2. Preparation of [Na 2 (dca) 2 (phen) 2 (H 2 O) 2 ], 2.A solution of Na 2 CO 3 (0.106 g, 1.0 mmol) and dcaH (0.205 g, 1.0 mmol) in MeOH (15 ml) was reﬂuxed for 1 h, followed by the dropwise addition of a solution of phen (0.198 g, 1.0 mmol) in MeOH (2 ml). The resulting solution was stirred with gentle heating for 1 h. The solution was then ﬁltered and the ﬁltrate left undistu rbed at room temperature. Colourless crystals suitable for X-ray diffraction analysis appeared over a period of 10 d (yield: 0.423 g, 50%; m.p. 230  C). FT–IR (cm 1 ):  OH = 3683–2740,  C O = 1650 and 1510,  C N = 1510. Analysis calculated (%) for C 40 H 30 Cl 4 N 4 Na 2 O 6 : C 56.49, H 3.56, N 6.59; found: C 56.33, H 3.66, N 6.58. | ["room temperature"] | ["10 d"] | ["[Na 2 (dca) 2 (phen) 2 (H 2 O) 2 ]", "C 40 H 30 Cl 4 N 4 Na 2 O 6"] | ["Na 2 CO 3--0.106 g, 1.0 mmol"] | [] | ["dcaH--0.205 g, 1.0 mmol", "phen--0.198 g, 1.0 mmol"] | [] | ["1 h"] | ["MeOH--15 ml"]
b808496c | Anal. Calc. For C 12 H 18 CdN 10 O 10 P 2 (2): 22.64, H, 2.85, N, 21.99%. Found: 22.49, H, 3.06, N, 22.08%. IR(cm 1 ): 1626(s), 1465(w), 1443(s), 1402(w), 1275(w), 1143(s), 1105(s), 1045(s), 998(s), 847(m), 835(m), 759(w), 721(s).Synthesis of [Zn(pytz) 2 (H 2 O) 4 ]$2H 2 O (3). Hydrothermal treatment of ZnCl 2 or Zn(OAc) 2 $4H 2 O (1.0 mmol), 4-cyanopyridine (1.0 mmol)) and NaN 3 (1.0 mmol) in H 2 O (15 ml) at 150  C for 4 d yielded colourless crystals of 3 in about 60% yield based on Zn. Anal. Calc. For C 12 H 20 N 10 O 6 Zn: C, 31.08; H, 4.35; N, 30.20%. Found: C, 30.95; H, 4.36; N, 30.15%. IR(cm 1 ): 3556(m), 1625(s), 1436(s), 1382(s), 1224(w), 1175(w), 1019(m), 832(s), 719(s), 641(m). | [] | [] | ["[Zn(pytz) 2 (H 2 O) 4 ]$2H 2 O", "C 12 H 20 N 10 O 6 Zn"] | ["ZnCl 2 or Zn(OAc) 2 $4H 2 O--1.0 mmol"] | [] | ["4-cyanopyridine--1.0 mmol", "NaN 3--1.0 mmol"] | ["150  C"] | ["4 d"] | ["H 2 O--15 ml"]
s41598-020-65687-6 | Synthesis of {[Co(μ-2ain) 2 ]·DMF} n (1). 5 mL of a DMF solution containing 0.20 mmol of Co(NO 3 ) 2 ·6H 2 O (0.0582 g) were added dropwise under continuous stirring over 15 mL of a DMF/H 2 O (1:1) solution of H2ain ligand (0.40 mmol, 0.0552 g) at 70 °C. e nal pH of the solution was 5.6. e dark pink coloured solution was introduced in a Teon-lined container enclosed into a stainless steel autoclave solution, where it was heated up to 120 °C for two days. e mixture was slowly cooled down to room temperature and purple plate shaped single crystals were observed when opening the recipient. Crystals were ltered o and washed several times with water and methanol. Yield 50–60% (based on metal). Homogeneity and purity of samples were checked by means of elemental and thermogravimetric analyses, FT-IR, and X-ray powder diraction data (see section S5 in the ESI). Anal. Calcd. for (hydrated) C 15 H 19 CoN 5 O 6 (%): C, 44.35; H, 4.22; Co, 14.51; N, 17.24. Found: C, 42.32; H, 4.38; Co, 13.83; N, 16.60. | [] | [] | ["{[Co(μ-2ain) 2 ]·DMF} n", "C 15 H 19 CoN 5 O 6"] | ["Co(NO 3 ) 2 ·6H 2 O--0.0582 g, 0.20 mmol"] | [] | ["H2ain ligand--0.40 mmol, 0.0552 g"] | ["120 °C"] | ["two days"] | ["DMF--5 mL", "DMF/H 2 O--15 mL (1:1)"]
j.ica.2017.11.062 | 2.2. Preparation of {[Cu 8 (sip) 4 (pbn) 3 (nic)( l 3 -OH) 2 ( l 2 -OH)( l 2 -H 2 O) (H 2 O) 4 ]5H 2 O} n (1) Cu(NO 3 ) 2 2.5H 2 O (65 mg, 0.28 mmol), sodium 5-sulfoisophthalate (75 mg, 0.28 mmol), and pbn (87 mg, 0.28 mmol) were mixed with 10 mL of distilled H 2 O in a 23 mL Teﬂon-lined acid digestion bomb. The bomb was sealed and heated in an oven at 120 °C for 24 h, and then was cooled slowly to 25 °C. Blue crystals of 1 (71 mg, 76% yield based on Cu) were isolated after washing with distilled water, ethanol, and acetone and drying in air. Anal. Calc. for C 83 H 86 Cu 8 N 13 O 49 S 4 1: C, 37.11; H, 3.23; N, 6.78% Found: C, 37.48; H, 3.59; N, 7.00%. IR (cm 1 ): 3722 (m), 1650 (s), 1617 (m), 1556 (m), 1479 Scheme 1. Ligands used in this study. | [] | [] | ["{[Cu 8 (sip) 4 (pbn) 3 (nic)( l 3 -OH) 2 ( l 2 -OH)( l 2 -H 2 O) (H 2 O) 4 ]?5H 2 O} n", "C 83 H 86 Cu 8 N 13 O 49 S 4 1"] | ["Cu(NO 3 ) 2 ?2.5H 2 O--65 mg, 0.28 mmol"] | [] | ["sodium 5-sulfoisophthalate--75 mg, 0.28 mmol", "pbn--87 mg, 0.28 mmol"] | ["120 \nC"] | ["24 h"] | ["distilled H 2 O--10 mL"]
j.jssc.2018.04.034 | 2.2. Synthesis of 1 0.5 mL of a MnCl 2 (1 M, 0.5 mmol) aqueous solution, 0.5 mL of a H 2 MMA (1 M, 0.5 mmol) aqueous solution, 0.062 g HINA (0.5 mmol) and 2 mL deionized water were placed in a 15 mL vial. 0.1 M NaOH aqueous solution was added dropwise to adjust the pH value of the resulting solution to about 3.5 under stirring. The vial was sealed and heated at 90 °C in an oven for 48 h, then cooled to room temperature.Colourless block crystals of the products were collected.[Mn 3 (MMA) 2 (INA) 2 ] n (1): Yield, 78% based on H 2 MMA. Anal. Calcd. | [] | [] | ["[Mn 3 (MMA) 2 (INA) 2 ] n"] | ["MnCl 2 (1 M, 0.5 mmol) aqueous solution--0.5 mL"] | ["NaOH aqueous solution--0.1 M"] | ["H 2 MMA (1 M, 0.5 mmol) aqueous solution--0.5 mL", "HINA--0.062 g, 0.5 mmol"] | ["90 \nC"] | ["48 h"] | ["deionized water--2 mL"]
s11243-020-00400-0 | For coordination polymer 3, transparent green block-like crystals. Yield: 45.3%. Elemental analysis: Anal. Calc. for ∞ 2 [Ni 2 (DMF) 2 (L) 2 Pr 2 (bdc) 3 ]·CH 3 OH (C 71 H 74 Ni 2 Pr 2 N 6 O 27 ) (%): C, 46.28; H, 4.02; N, 4.56; Ni, 6.37; Pr, 15.30. Found (%): C, 46.54; H 3.84; N 4.45; Ni, 6.23; Pr, 15.12.For coordination polymer 4, transparent green blocklike crystals. Yield: 46.4%. Elemental analysis: Anal. Calc. for ∞ 2 [Ni(DMF)(L)Nd(bdc) 1.5 ] (C 35 H 35 NiNdN 3 O 13 ) (%): C, 46.27; H, 3.88; N, 4.62; Ni, 6.46; Nd, 15.88. Found (%): C, 46.55; H, 3.72; N 4.51; Ni, 6.33; Nd, 15.62. | [] | [] | ["∞2 [Ni2(DMF)2(L)2Pr2(bdc)3]·CH3OH", "C71H74Ni2Pr2N6O27", "∞2 [Ni(DMF)(L)Nd(bdc)1.5]", "C35H35NiNdN3O13"] | [] | [] | [] | [] | [] | []
acs.cgd.5b01760 | as 97− 99% pure crystalline powders. Single crystals of t hese compounds were prepared by slow solvent evaporation at room temperature from the corresponding concentrated solutions. Crystals of bk01, bk03, bk04, bk06, bk07, bk08, bk12, bk11, bk13, bk14, bk15, and bk16 were obtained from acetone solutions. Crystals of bk05 and bk09 were grown from 1:1 acetone/water solutions; bk02 hydrate was crystallized from water solution, whereas crystals of bk10 were grown from tetrahydrofuran (THF) solution. | [] | [] | ["bk01", "bk03", "bk04", "bk06", "bk07", "bk08", "bk12", "bk11", "bk13", "bk14", "bk15", "bk16", "bk05", "bk09", "bk02 hydrate", "bk10"] | [] | [] | [] | [] | [] | ["acetone--pure crystalline powders", "acetone/water--1:1", "water--concentrated solutions", "tetrahydrofuran (THF)--solution"]
ic050906b | Synthesis of Eu(pydc)(Hpydc) (2). An identical procedure with 1 was followed to prepare 2 except Sm 2 O 3 was replaced by Eu 2 O 3 (88 mg, 0.25 mmol) (yield: 181 mg, 75% based on Eu). Anal. | [] | [] | ["Eu(pydc)(Hpydc)", "Eu 2 O 3"] | ["Eu 2 O 3--88 mg, 0.25 mmol"] | [] | ["pydc--NaN", "Hpydc--NaN"] | [] | [] | []
cg401236b | ESI-MS m/z (M + H): 293.1258.Synthesis of Compound 1. ({[Mn (H 2 PMPC)(MeCN) 2 ]·2(ClO 4 )} n : 0.0292 g (0.01 mmol) of H 2 PMPC and 0.0253 g (0.01 mmol) of Mn(ClO 4 ) 2 ·xH 2 O were placed in a round-bottom ﬂask containing 5 mL of acetonitrile, and the mixture was heated in an oil bath at 80 °C for 24 h. After slow cooling of the light yellow solution plate-shaped light yellow crystals of 1 which were suitable for X-ray data collection were obtained within two days; they were washed with acetonitrile and dried.Yield: 63% based on H 2 PMPC.Anal. calcd (found) for C 19 H 18 Cl 2 N 8 O 9 Mn (%): C, 36.29 (36.10); H, 2.86(2.61); N, 17.82 (17.94).IR (KBr cm −1 ): 3427(b), 3207(b), 1641(s), 1566(s), 1091(s).Synthesis of Compound 2. ([Co 5 (HPMPC) 6 (BF 4 ) 4 ·14 H 2 O]): 0.0292 g (0.01 mmol) of H 2 PMPC and 0.034 g (0.01 mmol) of Co(BF 4 ) 2 were placed in a round-bottom ﬂask containing 3:2 DMF,/ EtOH, and the mixture was heated in an oil bath at 80 °C for 30 h. | [] | ["two days"] | ["{[Mn (H 2 PMPC)(MeCN) 2 ]·2(ClO 4 )} n", "C 19 H 18 Cl 2 N 8 O 9 Mn", "[Co 5 (HPMPC) 6 (BF 4 ) 4 ·14 H 2 O]"] | ["Mn(ClO 4 ) 2 ·xH 2 O--0.0253 g, 0.01 mmol", "Co(BF 4 ) 2--0.034 g, 0.01 mmol"] | [] | ["H 2 PMPC--0.0292 g, 0.01 mmol", "H 2 PMPC--0.0292 g, 0.01 mmol"] | ["80 °C", "80 °C"] | ["24 h", "30 h"] | ["acetonitrile--5 mL", "3:2 DMF/EtOH--not specified"]
s10904-010-9389-y | Attempts were made to grow crystals of 1 suitable for X-ray analysis and the formation of yellow luminescent crystals settled on in a Schlenk ﬂash after several days. | [] | ["several days"] | ["Compound 1"] | [] | [] | [] | [] | [] | []
ic101756t | Synthesis of 4. Compound 4 was prepared by following the procedure described for 1 except by using benzene instead of 1,4-dioxane to afford 4 (7.08 mg) as yellow crystal (yield, 78%, based on L). IR (KBr pellet, cm -1 ): 3394(m), 1638(vs), 1610(s), 1490(s), 1420(m), 1270(vs), 1210(s), 1163(s), 1075(s), 1016(m), 840(m), 755(m), 732(m), 672(m), 511(m). | [] | [] | ["Compound 4"] | [] | [] | [] | [] | [] | ["benzene--not specified"]
c0ce00117a | Preparation of [Cd(NO 3 ) 2 (4-bpfp)] n (2) A solution of Cd(NO 3 ) 2 $4H 2 O (54 mg, 0.18 mmol) in 3 mL H 2 O was placed into a 15 mL glass vial, followed by 1 mL of a 1 : 1 methanol/water mixture. A solution of 4-bpfp (32 mg, 0.11 mmol) in 3 mL methanol was carefully layered on the top. | [] | [] | ["[Cd(NO 3 ) 2 (4-bpfp)] n"] | ["Cd(NO 3 ) 2 $4H 2 O--54 mg, 0.18 mmol"] | [] | ["4-bpfp--32 mg, 0.11 mmol"] | [] | [] | ["H 2 O--3 mL", "methanol--3 mL"]
j.ica.2012.06.034 | 2.3.2. [Co 3 L 2 (titb) 2 ]2H 2 O2.5DMF (1) To the solution of H 3 L (0.030 g, 0.052 mmol) and titb (0.018 g, 0.050 mmol) in 4 mL of N,N-dimethylformamide (DMF) was added the solution of Co(NO 3 ) 2 6H 2 O (0.029 g, 0.10 mmol) in 2 mL of H 2 O to give a turbid mixture. Two drops of aqueous HCl (1:1 volume) were added to the mixture and a clear solution with pH 5 was obtained. The solution was transferred into a vial, which was then sealed and heated at 100 °C for 3 days. The vial was then allowed to cool down to room temperature. Blue crystals (0.033 g) were obtained by ﬁltration and washed with DMF and CH 2 Cl 2 three times each, respectively. Yield: 58.9% (based on titb). Anal. Calc. for C 115.5 H 123.5 Co 3 N 14.5 O 22.5 : C, 61.61; H, 5.53; N, 9.02. Found: C, 61.74; H, 5.47; N, 8.57%. FT-IR (KBr, cm 1 ): 3394 m, b, 3119 m, 2925 m, 2353 m, 1668 s, 1598 s, 1552 s, 1505 s, 1362 s, 1296 s, 1229 s, 1163 s, 1097 s, 987 s, 854 s, 778 s, 691 m, 651 s, 611 m, 508 w, 422 w. | [] | [] | ["[Co 3 L 2 (titb) 2 ]2H 2 O2.5DMF", "C 115.5 H 123.5 Co 3 N 14.5 O 22.5"] | ["Co(NO 3 ) 2 6H 2 O --0.029 g, 0.10 mmol"] | ["aqueous HCl (1:1 volume)--two drops"] | ["H 3 L--0.030 g, 0.052 mmol", "titb--0.018 g, 0.050 mmol"] | ["100 °C"] | ["3 days"] | ["N,N-dimethylformamide (DMF)--4 mL", "H 2 O--2 mL"]
c6dt04270h | Synthesis of {[Co 2 L(μ 2 -H 2 O)(μ 2 -DMA)]·DMA} n (7) A mixture of Co(NO 3 ) 2 ·6H 2 O (0.075 mmol, 21.8 mg), H 4 L (0.025 mmol, 10.2 mg), DMA (5 mL) and H 2 O (1 mL) was sealed in a 15 mL Teflon-lined bomb and heated at 85 °C for 2 days, and then cooled to room temperature at a rate of 5°Ch −1 . The magenta block crystals of 7 were isolated in 65% yield. Elemental analysis calcd for C 30 H 30 Co 2 N 2 O 11 : C, 50.53; N, 3.93; H, 4.21%. Found: C, 50.28; N, 4.01; H, 4.35%. IR (KBr, cm −1 ): 3572 w, 3383 w, 1593 vs, 1413 vs, 1341 s, 1252 w, 1020 w, 866 m, 778 s, 714 w, 617 m, 507 w, 446 w. | [] | [] | ["{[Co 2 L(μ 2 -H 2 O)(μ 2 -DMA)]·DMA} n", "C 30 H 30 Co 2 N 2 O 11"] | ["Co(NO 3 ) 2 ·6H 2 O--0.075 mmol, 21.8 mg"] | [] | ["H 4 L--0.025 mmol, 10.2 mg"] | ["85 °C"] | ["2 days"] | ["DMA--5 mL", "H 2 O--1 mL"]
c4dt00297k | The reaction mixture immediately became a deep shade of emerald green, and a similarly colored green precipitate formed. The reaction mixture was allowed to stir at room temperature for 5.5 h. The resulting solid was collected by filtration in air and was washed with MeOH (3 × 50 mL). The solid was then dissolved in CH 2 Cl 2 by continuous extraction under nitrogen. The CH 2 Cl 2 was then removed under vacuum.The resulting green solid was washed with hexanes and collected by gravity filtration in air. Yield: 553 mg (25.3%).Suitable crystals for X-ray diﬀraction were obtained by slow diﬀusion of hexanes into a saturated solution of Mo 2 (SNS) 2 (OAc) 2 in CH 2 Cl 2 . Anal. calcd for C 14 H 18 Mo 2 N 2 O 4 S 4 : C, 28.10%; H, 3.03%; N, 4.68%. Found: C, 27.97%; H, 3.09%; N, 4.61%. | [] | [] | ["Mo 2 (SNS) 2 (OAc) 2 "] | ["NaN--NaN"] | [] | ["NaN--NaN"] | [] | ["5.5 h"] | ["NaN--NaN"]
c6dt02630c | THF was added and the yellow solution was stirred for 1 hour at room temperature. To this solution, UI 4 (OC 4 H 8 O) 2 (2.44 g, 2.65 mmol) in THF was added by cannula transfer from a separate Schlenk flask. The resulting dark green solution was stirred at room temperature for 48 hours, yielding a pale green suspension. The colourless precipitate was removed by filtration and the solvent was removed under reduced pressure giving a light green solid. (1.87 g, 82%). Green plate crystals suitable for single crystal X-ray analysis were grown from slow evaporation of concentrated benzene or thf solutions at room temperature. | [] | [] | ["UI 4 (OC 4 H 8 O) 2 "] | ["UI 4 (OC 4 H 8 O) 2 --2.44 g, 2.65 mmol"] | [] | [] | ["room temperature"] | ["48 hours"] | ["THF--added", "benzene--concentrated"]
j.poly.2014.12.003 | Anal. Calc. for C 33 H 35 N 13 O 13 Cu 2 (948.82): C, 41.77; H, 3.70; N, 4.43.Found: C, 41.82; H, 3.67; N, 4.41%. IR data (KBr, cm 1 ):3441, 3058, 2930, 1622, 1574, 1466, 1380, 1291, 1016, 736, 587. | [] | [] | ["C 33 H 35 N 13 O 13 Cu 2 "] | [] | [] | [] | [] | [] | []
a807398h | Ligand preparations 1,4-Bis(2-pyridylsulfanylmethyl)benzene II. 1,4-Bis(bromomethyl)benzene (0.59 g, 2.24 mmol) was added, with stirring, to an ice-cooled solution of pyridine-2-thiol (0.50 g, 4.48 mmol) and triethylamine (0.57 g, 5.6 mmol) in acetonitrile (10 ml). The mixture was stirred for 24 h at room temperature, ﬁltered and concentrated to give a yellow residue that was dissolved in chloroform (15 ml). This solution was washed with water (2 × 30 ml), dried (Na 2 SO 4 ), and concentrated to give crude compound II as a white solid. Recrystallisation from light petroleum (bp 40–60 8C) gave pure II (0.40 g, 55%), mp 76 8C (Found: C, 66.26; H, 4.90; N, 8.71. C 9 H 8 NS requires C, 66.63; H, 4.97; N, 8.63%). 1 H NMR (CDCl 3 ): δ 4.41 (4 H, s, CH 2 ), 6.98 (2 H, t, H59), 7.15 (2 H, d, H39), 7.33 (4 H, s, H2,3,5,6), 7.46 (2 H, t, H49), 8.45 (2 H, d, H69). 13 C NMR (CDCl 3 ): δ 33.92 (CH 2 ), 119.44 (C39), 121.92 (C59), 128.96 (C2,3,5,6), 135.82 (C49), 136.71 (C1,4), 149.23 (C69), 158.59 (C29). | [] | [] | ["1,4-Bis(2-pyridylsulfanylmethyl)benzene"] | [] | [] | ["1,4-Bis(bromomethyl)benzene--0.59 g, 2.24 mmol", "pyridine-2-thiol--0.50 g, 4.48 mmol", "triethylamine--0.57 g, 5.6 mmol"] | ["room temperature"] | ["24 h"] | ["acetonitrile--10 ml", "chloroform--15 ml", "water--2 × 30 ml"]
cg300330p | 5-Hydroxy-isophthalic acid diethyl ester 12 (3.5 g, 14.7 mmol) was mixed with dry K 2 CO 3 (3.1 g, 22.1 mmol) in a 50 mL round-bottom ﬂask under dinitrogen atmosphere and then treated with 20 mL of dry DMF. The mixture was stirred for 15 min at 80 °C followed by addition of 2-ﬂuoro-benzonitrile (1.8 mL, 16.6 mmol) and the resulting mixture was stirred for 24 h in an oil-bath at 80 °C. At the end of the period, the solution was allowed to cool to room temperature and then poured into ice-cold water (100 mL) with vigorous stirring that aﬀorded a white precipitated which was collected by ﬁltration, washed with water, and dried in air. Yield: 4.6 g (92%). | [] | [] | ["5-Hydroxy-isophthalic acid diethyl ester"] | [] | [] | ["K 2 CO 3--3.1 g, 22.1 mmol", "2-ﬂuoro-benzonitrile--1.8 mL, 16.6 mmol"] | ["80 °C"] | ["24 h"] | ["dry DMF--20 mL", "ice-cold water--100 mL"]
hc.20016 | It was recrystallized from ether–dichloromethane.Yield, 89%. m.p. 126–128 ◦ C. Anal. Found: C, 57.76; H, 8.74; N, 3.93. Calc. for C 34 H 62 Cl 2 N 2 Sn 2 : C, 57.80; H, 8.77; N, 3.96. IR (KBr)  max : 2910 (m, C H), 1599 (s, C N), 1380 (s, C N), 550, 536 (Sn C), 410 (m, Sn N), 280 (Sn Cl) cm −1 .1 H NMR (CDCl 3 ) δ: 8.46 (d, 4H), 7.71 (d, 4H), 1.10–1.50 (t, 36H, CH 2 ). 0.84 (t, 18H, CH 3 ), 13 C (CDCl 3 ) δ: 156.1, 145.8, 122.2 (C 10 H 8 N 2 ); 13.06, 16.40, 27.10, 27.73 ( n Bu, 2 J 119 Sn13 C = 45.9 Hz). | [] | [] | ["C 34 H 62 Cl 2 N 2 Sn 2"] | [] | [] | [] | [] | [] | ["ether--recrystallized", "dichloromethane--recrystallized"]
cg501855k | 4 H 2 TCPP (90 mg, 0.11 mmol) and FeCl 3 .6H 2 O (90 mg, 0.33 mmol) were dissolved in 10 mL of DMF in a 45 mL teflon lined reactor, no base was added for this synthesis. After stirring 5 minutes at room temperature, the solution was allowed to react at 180°C for 15 hours (heating rate 0.5°C per minute, cooling rate 0.8°C per minute). The solid obtained was filtered under vacuum and washed with DMF and acetone until the filtrate solution became clear, 120mg of material was obtained. Synthesis of FeTCPPFepz and FeTCPPFepz 2 mixed phase compound (4 A and 4 B ) H 2 TCPP (90 mg, 0.11 mmol) and FeCl 3 .6H 2 O (90 mg, 0.33 mmol) were dissolved in 10 mL of DMF in a 45 mL teflon lined reactor. Pyrazine was added to the reaction mixture (20 mg, 0.25 mmol) and the solution was stirred for 5 minutes at room temperature. The reactor was then transferred in a programmable oven at 180°C for 15 hours (heating rate 0.5°C per minute, cooling rate 0.8°C per minute). The crystalline solid obtained was filtered under vacuum and washed with DMF and acetone until the filtrate solution became clear, 110 mg of material was obtained. Synthesis of FeTCPPFepz (4 B ) 100 mg of the compound (3) were placed in 10 mL DMF in a 45 mL teflon lined autoclave and pyrazine was added to the suspension (20 mg, 0.25mmol). The mixture was placed in a programmable oven at 180°C for 15 hours (heating rate 0.5°C per minute, cooling rate 0.8°C per minute). The crystalline solid obtained was filtered under vacuum and washed with DMF and acetone until the filtrate solution became clear, 85 mg of material was obtained. Characterizations The Supporting Information contains details of the different techniques used in this study (single crystal and powder X-ray diffraction, Infrared spectroscopy, scanning electron microscopy, thermal analyses, gas sorption measurements and 57 Fe Mössbauer spectrometry). Results and discussion Synthesis Page 4 of 26 ACS Paragon Plus Environment Crystal Growth & Design 1 2 3 4 5 6 7 8 9 10 11 12 13 14 15 16 17 18 19 20 21 22 23 24 25 26 27 28 29 30 31 32 33 34 35 36 37 38 39 40 41 42 43 44 45 46 47 48 49 50 51 52 53 54 55 56 57 58 59 60 | [] | [] | ["FeTCPPFepz", "FeTCPPFepz 2", "FeTCPPFepz (4 B)"] | ["H 2 TCPP--90 mg, 0.11 mmol", "FeCl 3 .6H 2 O--90 mg, 0.33 mmol"] | [] | ["pyrazine--20 mg, 0.25 mmol"] | ["180°C"] | ["15 hours"] | ["DMF--10 mL"]
aoc.6079 | 2.3.6 ¦ [Ag (Br 2 -L 2 )NO 3 ] m (Ag6) Yield: 93%. Anal. Calcd for C 14 H 12 AgBr 2 N 3 O 4 :C, 30.36; H, 2.18; N, 7.59%. Found: C, 30.42; H, 2.15; N, 7.51%.1 H NMR (400 MHz, DMSO-d 6 ) δ: 8.42 (s, C N), 7.28–8.54 (m, H aromatic), 4.02 (t, CH 2 ), 3.20 (t, CH 2 ). IR data (KBr, cm −1 ): 3056 (w), 2850 (w), 1739 (w), 1659 (s, C N), 1596 (s), 1566 (w), 1489 (s), 1383 (s), 1307 (m), 1219 (m), 1133 (m), 1043 (w), 862 (m), 693 (m), 518 (w), 473(w). | [] | [] | ["[Ag (Br 2 -L 2 )NO 3 ] m (Ag6)"] | ["Ag--NaN"] | [] | ["NaN--NaN"] | [] | [] | ["NaN--NaN"]
ja300034j | Mg 2 (dobpdc)(DEF) 2 ·DEF 1.5 ·H 2 O (DEF-2). Into a 10-mL Pyrex cell, H 4 dobpdc (24 mg, 0.088 mmol), MgBr 2 ·6H 2 O (60 mg, 0.21 mmol), and 3 mL of solvent (1:1 DEF:EtOH) were loaded and sealed with a PTFE cap. The mixture was irradiated in a microwave reactor (CEM Discover) for 30 min at 120 °C. After 30 min, the solution was cooled, and the resulting solid was collected via ﬁltration and washed with hot DEF. The solid was dried under vacuum to yield 57.5 mg (95%) of product as a white powder. Anal. Calcd for C 31.5 H 46.5 Mg 2 N 3.5 O 10.5 :C, 54.77; H, 6.78; N, 7.10. Found: C, 54.85; H, 7.07; N, 6.86. IR (KBr): 1661 (vs), 1612 (s), 1570 (s), 1468 (vs), 1419 (s), 1298 (s), 1242 (s), 1149 (m), 1111 (m), 1047 (w), 945 (w), 885 (m), 842 (m), 825 (m), 725 (w), 692 (m), 660 (w), 590 (m), 501 (w), 447 (w) cm −1 . Heating at 420 °C for 65 min in vacuo yielded the fully activated adsorbent Mg 2 (dobpdc) (2). | [] | [] | ["Mg 2 (dobpdc)(DEF) 2 ·DEF 1.5 ·H 2 O"] | ["MgBr 2 ·6H 2 O--60 mg, 0.21 mmol"] | [] | ["H 4 dobpdc--24 mg, 0.088 mmol"] | ["120 \nC"] | ["30 min"] | ["DEF--3 mL", "EtOH--3 mL"]
v04-006 | Synthesis of {[Cu(cda)(H 2 O) 2 ]·(ClO 4 )·3H 2 O} n (2) Method 1 Cu(ClO 4 ) 2 ·6H 2 O (0.7256 g, 1.96 mmol) and Na(cda) (0.2510 g, 1.91 mmol) were each dissolved in ca. 80 cm 3 of H 2 O, respectively, and the two solutions were mixed to gether. The resulting solution turned green when solid Na(cda) (4.9640 g, 0.0379 mol) was added in batches. Green single crystals were obtained after the green solution was kept at room temperature for ca. half a year. Anal. calcd. for C 4 H 12 ClCuN 3 O 10 : C 13.30, H 3.35, N 11.64, Cu 17.59; found: C 13.56, H 3.68, N 12.04, Cu 17.24. | [] | [] | ["{[Cu(cda)(H 2 O) 2 ]·(ClO 4 )·3H 2 O} n", "C 4 H 12 ClCuN 3 O 10"] | ["Cu(ClO 4 ) 2 \n6H 2 O--0.7256 g, 1.96 mmol"] | [] | ["Na(cda)--0.2510 g, 1.91 mmol"] | [] | ["ca. half a year"] | ["H 2 O--ca. 80 cm 3"]
c3dt52829d | ESI-MS (MeOH) 449 (2Ala5OMe − H + ).Synthesis of [Cu(Ala5NO 2 )], 1. To LiOH (1 mmol, 0.024 g) dissolved in H 2 O (3 mL) was added Ala5NO 2 (0.5 mmol, 0.120 g). Cu(NO 3 ) 2 ·3H 2 O (0.5 mmol, 0.121 g) in EtOH (3 mL) was then added and the mixture was stirred for 0.5 h. The green precipitate was filtered oﬀ, washed with H 2 O, acetone and Et 2 O, and dried under vacuum. 1 (Yield: 0.11 g, 74%).Decomposition point: 267 °C. Anal. Calcd for C 10 H 10 N 2 O 5 Cu: C, 39.80; H, 3.34; N, 9.28. Found C, 39.66; H, 3.69; N, 9.32%.λ max (MeOH–DMSO, 95 : 5, v/v)/nm 373 (ε/dm 3 mol −1 cm −1 98 700). IR (KBr, cm −1 ): 2964 ν(NH), 1625 ν as (COO − ), 1602 ν as (NvO), 1383 ν s (COO − ), 1345 ν s (NvO), 1297 ν(CO) phenolic.ESI-MS (MeOH–DMSO, 95 : 5, v/v) 633 (2Cu(Ala5NO 2 )+CH 3 OH − H + ), 936 (3Cu(Ala5NO 2 )+CH 3 OH + H + ). Green single crystals of [Cu(Ala5NO 2 )(H 2 O)], 1a, were obtained after 3 days when H 2 O was allowed to diﬀuse slowly into a saturated DMF solution of 1.Synthesis of [Cu 2 (Ala5OMe) 2 ], 3. 3 was prepared as 1 except that Ala5OMe was used instead of Ala5NO 2 . 3 (Yield: 0.20 g, 70%). Decomposition point: 225 °C. Anal. Calcd for C 22 H 26 N 2 O 8 Cu 2 : C, 46.07; H, 4.57; N, 4.88. Found C, 46.06; H, 4.60; N, 4.88%. λ max (MeOH–DMSO, 95 : 5, v/v)/nm 409 (ε/dm 3 mol −1 cm −1 1290). IR (KBr, cm −1 ): 2937 ν(NH), 1631 ν as (COO − ), 1382 ν s (COO − ), 1263 ν(CO) phenolic. ESI-MS (MeOH–DMSO, 95 : 5, v/v) 527 (Cu 2 (Ala5OMe) 2 − COO − H + ), 603 (Cu 2 (Ala5OMe) 2 +CH 3 OH − H + ), 891 (Cu 2 (Ala5OMe) 2 + Cu(Ala5OMe) + CH 3 OH + H + ). Green single crystals of [Cu 2 (Ala5OMe) 2 (H 2 O) 2 ], 3a, were obtained after 4 days when toluene was allowed to diﬀuse slowly into a saturated DMF solution of 3. | [] | [] | ["[Cu(Ala5NO 2 )]", "[Cu 2 (Ala5OMe) 2 ]"] | ["Cu(NO 3 ) 2 ·3H 2 O--0.5 mmol, 0.121 g"] | [] | ["Ala5NO 2--0.5 mmol, 0.120 g", "Ala5OMe--not specified"] | [] | ["0.5 h"] | ["H 2 O--3 mL", "EtOH--3 mL"]
c2ce26892b | Preparation of the complexes 1–4 [Zn(L 1 )(BDC)]?H 2 O (1). A mixture containing of ZnSO 4 ?7H 2 O (0.058 g, 0.2 mmol), L 1 (0.032 g, 0.1 mmol), 1,4-H 2 BDC (0.025 g, 0.15 mmol) and water (8 mL) was placed in a 25 mL Teflon reactor and the pH value was adjusted around 7 by addition of 0.1 M NaOH solution. The mixture was heated at 120 uC for 6 days, and then the autoclave was gradually cooled to room temperature. Yellow block-shaped crystals of 1 were obtained in 54% yield (based on Zn). Elemental anal.(%) Anal. Calc. for C 25 H 19 N 5 O 7 Zn: C 52.97, H 3.38, N 12.36. Found: C 52.62, H 3.42, N 12.71. IR (KBr, cm 21 ): 3238 m, 3057 w, 1689 s, 1604 s, 1544 m, 1494 m, 1350 s, 1288 w, 1207 w, 889 m, 821 w, 744 w, 657 m.[Cd(L 1 )(BDC)]?H 2 O (2). The same synthetic method as that for 1 was used except that ZnSO 4 ?7H 2 O was replaced by 3CdSO 4 ?8H 2 O (0.052 g, 0.067 mmol). Yellow block-shaped crystals of 2 were obtained. Yield: 45% (based on Cd). | [] | [] | ["[Zn(L 1 )(BDC)]?H 2 O", "[Cd(L 1 )(BDC)]?H 2 O"] | ["ZnSO 4 ?7H 2 O--0.058 g, 0.2 mmol", "3CdSO 4 ?8H 2 O--0.052 g, 0.067 mmol"] | ["0.1 M NaOH solution--adjusted around 7"] | ["L 1--0.032 g, 0.1 mmol", "1,4-H 2 BDC--0.025 g, 0.15 mmol"] | ["120 uC"] | ["6 days"] | ["water--8 mL"]
c4nj01506a | Elemental analysis (%) calcd for 1: C 32.36, H 3.17; found: C 32.29, H 3.22.IR (KBr, cm 1 ) for 1: 3615 w, 3299 m, 3175 w, 2965 s, 2910 w, 2866 w, 1628 w, 1609 w, 1598 s, 1518 s, 1430 m, 1370 m, 1356 m, 1312 m, 1273 m, 1205 w, 1180 m, 1130 w, 1114 m, 927 w, 910 m, 822 s, 787 s, 754 s, 726 s, 696 m, 602 w, 578 w, 520 w, 481 w. | [] | [] | [] | [] | [] | [] | [] | [] | []
cg3000526 | Synthesis of [Cd 2 (L) 2 (biim-2)]·H 2 O (5). A mixture of H 2 L (34.6 mg, 0.1 mmol), Cd(CH 3 COO) 2 ·2H 2 O (27.0 mg, 0.1 mmol), biim-2 (16.2 mg, 0.1 mmol), NaOH (4.0 mg, 0.1 mmol), DMF (2 mL), and water (6 mL) was placed in a Teﬂon reactor (15 mL) and heated at Table 1. Crystal Data and Structure Reﬁnements for Compounds 1−12 12 3 4 formula C 21 H 16 CdO 6 C 42 H 30 CdNa 2 O 11 C 33 H 22 CdN 2 O 5 C 33 H 26 CdN 2 O 7 fw 476.75 869.04 638.93 674.96 space group Pbca P1  P1  P1  a (Å) 12.701(5) 6.5428(6) 10.1491(7) 9.9307(10) b (Å) 7.340(5) 13.4439(13) 11.2091(7) 11.8889(10) c (Å) 39.243(5) 22.2129(16) 12.6834(7) 12.7078(13) α (deg) 90 101.771(7) 103.803(5) 79.514(8) β (deg) 90 92.372(7) 105.730(6) 75.083(9) γ (deg) 90 100.630(8) 95.165(6) 79.507(8) V (Å 3 ) 3658(3) 1873.6(3) 1330.15(14) 1411.1(2) Z 82 2 2 D calcd [g cm −3 ] 1.731 1.540 1.595 1.589 F(000) 1904 880 644 684 R(int) 0.0560 0.0386 0.0374 0.0509 GOF on F 2 1.078 0.778 0.641 0.899 R 1 a [I >2σ(I)] 0.0416 0.0379 0.0305 0.0475 wR 2 b 0.0731 0.0733 0.0381 0.1085 CCDC 870695 870696 870697 870698 5678 formula C 50 H 40 Cd 2 N 4 O 10.5 C 31 H 32 CdN 4 O 7 C 31 H 30 CoN 4 O 6 C 28 H 24 CdN 6 O 5 fw 1089.64 685.01 613.52 636.93 space group P1  P1  P1  P2(1)/c a (Å) 10.426(5) 9.282(5) 9.2554(8) 13.655(5) b (Å) 14.228(5) 13.083(5) 12.3680(11) 8.902(5) c (Å) 15.195(5) 13.145(5) 13.2738(11) 21.908(5)) α (deg) 101.070(5) 78.899(5) 75.178(8) 90 β (deg) 100.043(5) 76.087(5) 85.892(7) 92.364(5) γ (deg) 92.132(5) 74.571(5) 75.422(8) 90 V (Å 3 ) 2172.4(15) 1479.4(11) 1421.6(2) 2660.8(19) Z 2 224 D calcd [g cm −3 ] 1.666 1.538 1.433 1.590 F(000) 1096 700 638 1288 R(int) 0.0392 0.0288 0.0430 0.0376 GOF on F 2 1.016 1.049 1.016 1.037 R 1 a [I >2σ (I)] 0.0435 0.0412 0.0606 0.0412 wR 2 b 0.0772 0.0882 0.1490 0.0870 CCDC 870699 870700 870701 870702 910 1112 formula C 25 H 20 CdN 3 O 5 C 26 H 26 Cd 0.5 N 3 O 7 C 25 H 24 Co 0.5 N 3 O 7 C 48 H 46 CdN 9 O 9 fw 554.84 548.70 507.94 1005.34 space group P2(1/c) P1  P1  P1  a (Å) 22.0506(8) 9.467(5) 9.4457(5) 10.3440(4) b (Å) 13.8182(5) 10.099(5) 9.8630(4) 14.9830(6) c (Å) 7.1851(3) 13.961(5) 14.2574(6) 15.6820(5) α (deg) 90 77.044(5) 71.897(4) 85.423(3) β (deg) 90.829(3) 72.448(5) 73.467(4) 71.030(3) γ (deg) 90 85.341(5) 85.931(4) 89.647(3) V (Å 3 ) 2189.07(14) 1240.1(10) 1210.09(10) 2290.63(15) Z 42 2 2 D calcd [g cm −3 ] 1.684 1.461 1.394 1.458 F(000) 1116 560 529 1034 R(int) 0.0428 0.0213 0.0224 0.0256 GOF on F 2 1.029 1.096 1.029 1.049 R 1 a [I >2σ (I)] 0.0504 0.0382 0.0526 0.0398 wR 2 b 0.0950 0.0994 0.1502 0.0848 CCDC 870703 870704 870705 870706 a R 1 = Σ¦¦F o ¦ − ¦F c ¦¦/Σ¦F o ¦. | [] | [] | ["[Cd 2 (L) 2 (biim-2)]·H 2 O", "C 21 H 16 CdO 6"] | ["Cd(CH 3 COO) 2 \n2H 2 O--27.0 mg, 0.1 mmol"] | [] | ["H 2 L--34.6 mg, 0.1 mmol", "biim-2--16.2 mg, 0.1 mmol", "NaOH--4.0 mg, 0.1 mmol"] | [] | [] | ["DMF--2 mL", "water--6 mL"]
j.ica.2008.03.067 | was distilled in-house. [Mn 3 O(O 2 CMe) 6 (py) 3 ]  py (3) and NBu n 4 MnO 4 were prepared as described elsewhere [6a,10]. Warning: Appropriate care should be taken in the use of NBu n 4 MnO 4 and readers are referred to the detailed warning given elsewhere [11]. Elemental analyses were performed by the in-house facilities of the Chemistry Department, University of Cyprus.2.1.1. {[Mn 4 O(O 2 CMe) 8 (py)]  2MeCN} 1 (1  2MeCN) 1 2.1.1.1. Method A. Solid 3 (1.53 g, 1.79 mmol) was dissolved in MeCN/MeOH (15/1 ml) resulting in a dark brown solution. This solution was left under magnetic stirring for 45 min, ﬁltered off and the ﬁltrate was left undisturbed at room temperature. After a few weeks, crystals of (1  2MeCN) 1 suitable for X-ray crystallography were formed. The crystals were collected by ﬁltration, washed with MeCN (10 ml) and Et 2 O(2 10 ml) and dried in vacuo. The yield was 45%. Anal. Calc. for C 25 H 35 Mn 4 N 3 O 17 : C, 34.54; H, 4.06; N, 4.83. Found: C 34.75; H 4.24; N 4.63%. IR data (KBr pellet, cm 1 ): 3415 (m, br), 3007 w, 2930 w, 1609 (s, br), 1580 (s, br), 1411 (s, br), 1340 m, 1219 m, 1070 w, 1045 m, 1020 m, 939 w, 769 w, 696 m, 656 s, 617 m. | [] | [] | ["[Mn 3 O(O 2 CMe) 6 (py) 3 ]", "{[Mn 4 O(O 2 CMe) 8 (py)]  2MeCN} 1 (1  2MeCN)"] | ["NBu n 4 MnO 4--NaN"] | [] | [] | [] | ["45 min", "a few weeks"] | ["MeCN/MeOH--15/1 ml", "MeCN--10 ml", "Et 2 O--2 10 ml"]
ejic.201100227 | Synthesis of Compound 2: The same synthetic procedure reported for 1 was used to prepare 2, except that 4-PYTZ was replaced by 4-BPT, and acetonitrile was replaced by EtOH. Red prism crystals of 2 were collected in 70% yield (based on Zn).C 64.5 H 52.5 N 10.5 O 13.5 Zn 3 (1386.78): calcd. C 55.81, H 3.79, N 10.37; found C 55.84, H 3.77, N 10.54. IR (KBr): ν ˜ = 3060 (w), 2927 (w), 1676 (s), 1639 (m), 1606 (s), 1394 (s), 1089 (w), 841 (m), 769 (m), 603 (m), 455 (w) cm –1 . | [] | [] | ["Compound 2"] | [] | ["4-BPT--NaN", "EtOH--NaN"] | [] | [] | [] | []
chem.201403162 | Syntheses {[Zn 2 (pdpa)(H 2 O) 2 ]·2H 2 O} n (1): A mixture of [Zn(NO 3 ) 2 ]·6H 2 O (0.059 g, 0.2 mmol), H 4 pdpa (0.043 g, 0.1 mmol), NaOH (0.016 g, 0.4 mmol), H 2 O (8 mL), and CH 3 OH (2 mL) was placed in a 25 mL Teflon-lined stainless steel container. The mixture was sealed and heated at 130 8C for three days. After the mixture was cooled to ambient temperature at a rate of 5 8Ch 1 , colorless crystals of 1 were obtained with a yield of 39 % (based on Zn). IR (KBr): n ˜ = 3255 (w), 2948 (m), 2167 (w), 1614 (w), 1542 (m), 1455 (m), 1413 (w), 1380 (s), 1324 (w), 1264 (m), 1134 (m), 1041 (m), 933 (w), 887 (w), 774 (s), 720 (m), 671 (w), 598 cm 1 (w); elemental analysis calcd (%) for C 21 H 24 Zn 2 O 14 : C 39.96; H 3.83; found: C 40.11; H 3.75. | [] | [] | ["[Zn 2 (pdpa)(H 2 O) 2 ]\b2H 2 O", "C 21 H 24 Zn 2 O 14"] | ["[Zn(NO 3 ) 2 ]\b6H 2 O--0.059 g, 0.2 mmol"] | ["NaOH--0.016 g, 0.4 mmol"] | ["H 4 pdpa--0.043 g, 0.1 mmol"] | ["130 \b8C"] | ["three days"] | ["H 2 O--8 mL", "CH 3 OH--2 mL"]
zaac.201900299 | 2.2 Synthesis of [Mn 2 (L)(DMPU) 3 ] n (1) MnCl 2 ·4H 2 O (0.2 mmol, 0.039 g), H 4 L (0.1 mmol, 0.033 g), DMPU (4 mL), N,N⬘-dimethylacetamide (2 mL) and H 2 O (2 mL) were sealed into a 20 mL small glass vial, and the glass vial was further heated to 110 °C and kept at that temperature for 3 d. After cooling slowly to the room temperature, colorless block crystals of 1 were obtained in 32% yield based on MnCl 2 ·4H 2 O. C 34 H 42 Mn 2 N 6 O 11 : calcd. C, 49.72%; N, 10.24 %; H, 5.12%; found: C, 49.78%; N, 10.28%; H, 5.06%. IR (KBr): ν ˜ = 3042 (w), 1732 (s), 1617 (s), 1583 (w), 1564 (w), 1526 (m), 1437 (s), 1371 (s), 1283 (s), 1214 (s), 1036 (m), 965 (m), 872 (m),667 (m) cm –1 . | [] | [] | ["[Mn 2 (L)(DMPU) 3 ] n", "C 34 H 42 Mn 2 N 6 O 11"] | ["MnCl 2 ·4H 2 O--0.2 mmol, 0.039 g"] | [] | ["H 4 L--0.1 mmol, 0.033 g"] | ["110 °C"] | ["3 d"] | ["DMPU--4 mL", "N,N⬘-dimethylacetamide--2 mL", "H 2 O--2 mL"]
j.ica.2012.08.027 | 2.3. Synthesis of [Cr(L)(N 3 )(OCH 3 )] 2 (1) The crystals of complexes are obtained by slow diffusion in an H-shaped tube [41–43]. In this method of synthesis, the HL (0.04 g, 0.2 mmol) was placed into one arm of an H-tube, and Cr(NO 3 ) 3 .9H 2 O (0.08 g, 0.2 mmol) and NaN 3 (0.08 g,1.2 mmol) were placed into the other arm. Then 25 mL of methanol was carefully added until the bridge of the tube was ﬁlled. After 4 days slow diffusion between the two solutions, pure dark blue crystals (decomposed in 310 °C) formed, which were isolated, ﬁltered off, washed with acetone and diethyl ether and dried in air. Yield: 0.015 g, 30%. Anal. Calc. for C1 6 H 20 Cr 2 N 14 O 4 : C, 33.31; H, 3.47; N, 34.00. Found: C, 33.43; H, 3.47; N, 34.01%. Characteristic IR absorptions (cm 1 ): 3411 m, m (NH 2 ); 1609 s, m (C@N); 1154 s, m (NN); 1645 s, m (C@O); 2060 s, m (N 3  ). | [] | [] | ["[Cr(L)(N 3 )(OCH 3 )] 2", "C1 6 H 20 Cr 2 N 14 O 4"] | ["Cr(NO 3 ) 3 .9H 2 O--0.08 g, 0.2 mmol"] | [] | ["HL--0.04 g, 0.2 mmol", "NaN 3--0.08 g, 1.2 mmol"] | ["310 \nC"] | ["4 days"] | ["methanol--25 mL"]
c4ra02457e | Yield 1.16 g (34%). Analysis. Found. C : H : N (%) 6.91 : 1.23 : 1.0, calc. 7.40 : 1.41 : 0.92. IR (4000–100 cm 1 , KBr): 2989 w, 2882 s, 2820 m, 1725 w, 1450 s, 1376 w, 1351 s, 1284 m, 1245 s, 1200 s, 1112 vs, 1081 vs, 1016 s, 938 m, 863 s, 836 m, 540 w, 196 m, 155 m, 141 m, 105 s.[K 2 (diglyme)(CH 3 CN) 5 ][Mo 6 I 14 ] (2). Complex 1 (50 mg, 0.02 mmol) was heated with 3 ml of CH 3 CN at 100  C in a highpressure vessel for 10 h. The solution was ltered and the ltrate was allowed to be saturated with diethyl ether vapors. A crop of single crystals of 2 was obtained. Yield 80%. The IR spectrum of 2 virtually coincides with that of 1.Methods The dynamic light scattering (DLS) measurements in aqueous solutions containing 1 and triblock copolymers were carried out with a Malvern Mastersize 2000 particle analyzer. The measured autocorrelation functions were analyzed with the Malvern DTS soware and the second-order cumulant expansion methods. | [] | [] | ["[K 2 (diglyme)(CH 3 CN) 5 ][Mo 6 I 14 ]"] | [] | [] | [] | ["100  C"] | ["10 h"] | ["CH 3 CN--3 ml"]
00958972.2012.700053 | 2.3. Synthesis of bis(2,2 0 -dioxybiphenyl)bis(2-phenoxy-5-(4-pyridyl)-1,3,4-oxadiazole)cyclotriphosphazene (L) To solution of A (2-phenoxy-5-(4-pyridyl)-1,3,4-oxadiazole (0.50 g, 2.1 mmol) in 30 mL THF) was added NaH (50.4 mg, 2.1 mmol) and the mixture was stirred for 1 h at room temperature, then B ([N 3 P 3 (2,2 0 -dioxybiphenyl) 2 Cl 2 ] (0.574 g, 1 mmol) in 20 mL THF) was added. The mixture was heated at reflux over 3 h, allowed to cool, the precipitate separated by filtration, washed several times with water, and the residue was purified on a silica gel column using CH 2 Cl 2 : MeOH ¼ 20 : 1 as the eluent to afford L as a white crystalline solid (yield: 0.62 g, 60.8%). IR (KBr pellet, cm 1 ): 1608(m), 1540(w), 1477(m), 1435(m), 1410(w), 1276(m), 1233(m), 1175(s), 1090(m), 1033(m), 932(w), 890(s), 818(w), 785(m), 750(m), 716(m), 701(m), 630(w), 608(m), 532(m), 409(w). | [] | [] | ["bis(2,2 0 -dioxybiphenyl)bis(2-phenoxy-5-(4-pyridyl)-1,3,4-oxadiazole)cyclotriphosphazene (L)"] | [] | ["NaH--50.4 mg, 2.1 mmol", "[N 3 P 3 (2,2 0 -dioxybiphenyl) 2 Cl 2 ]--0.574 g, 1 mmol"] | ["2-phenoxy-5-(4-pyridyl)-1,3,4-oxadiazole--0.50 g, 2.1 mmol"] | ["reflux"] | ["3 h"] | ["THF--30 mL"]
j.poly.2008.11.059 | 2.3.4. Synthesis of [Cd(2,2 0 -bpy)(btec) 1/2 (H 2 O)] 4 Using the above procedure, complex 4 resulted in colorless tiny round shaped crystals after three weeks, which were washed with methanol followed by diethylether. Yield: 69%. Anal. Calc. for Table 1 Summary of crystallographic data for complexes 1–4. | [] | ["three weeks"] | ["[Cd(2,2 0 -bpy)(btec) 1/2 (H 2 O)] 4"] | [] | [] | [] | [] | [] | []
polym9120691 | 2.3.4. {[Ni(L 2 )(5-tert-IPA)(H 2 O) 2 ]·2H 2 O} n , c3 A mixture of Ni(OAc) 2 · 4H 2 O (0.025 g, 0.10 mmol), L 2 (0.030 g, 0.10 mmol) and 5-tert-H 2 IPA (0.022 g, 0.10 mmol) in 10 mL H 2 O was used. Yield: 0.0423 g (65.28%). Anal. Calcd for C 28 H 38 NiN 4 O 10 (M W = 649.31): C, 51.84; H, 5.90; N, 8.64%. Found: C, 51.56; H, 5.92; N, 8.59%.FT–IR (cm −1 ): 3251(w), 3069(w), 2960(w), 1686(m), 1614(m), 1553(s), 1489(s), 1434(m), 1408(m), 1372(s), 1294(m), 1123(w), 1060(w), 1030(w). | [] | [] | ["{[Ni(L 2 )(5-tert-IPA)(H 2 O) 2 ]·2H 2 O} n", "C 28 H 38 NiN 4 O 10"] | ["Ni(OAc) 2 \n4H 2 O--0.025 g, 0.10 mmol"] | [] | ["L 2--0.030 g, 0.10 mmol", "5-tert-H 2 IPA--0.022 g, 0.10 mmol"] | [] | [] | ["H 2 O--10 mL"]
acsami.8b15894 | 6H 2 O (30 mg, 0.099 mmol), TPOM (22 mg, 0.05 mmol) and H 2 (1,4NDC) (21 mg, 0.099 mmol) in 2 mL EtOH/H 2 O (1:1) was placed and heated at 120 o C for 48 h and then cooled to 25 o C in 36 h at a rate of 5 o C/h to form green block-shaped crystals. The crystals were collected via filtration, washed with water Page 2 of 12 ACS Paragon Plus Environment ACS Applied Materials & Interfaces 1 2 3 4 5 6 7 8 9 10 11 12 13 14 15 16 17 18 19 20 21 22 23 24 25 26 27 28 29 30 31 32 33 34 35 36 37 38 39 40 41 42 43 44 45 46 47 48 49 50 51 52 53 54 55 56 57 58 59 60 | ["25 \nC"] | ["36 h"] | [] | ["Cu(NO 3 ) 2 \n6H 2 O--30 mg, 0.099 mmol"] | [] | ["TPOM --22 mg, 0.05 mmol", "H 2 (1,4NDC) --21 mg, 0.099 mmol"] | ["120 \nC"] | ["48 h"] | ["EtOH/H 2 O--2 mL (1:1)"]
b502209f | Synthesis of {[(CoCl 2 ) 3 (dpztz) 2 ](CH 2 Cl 2 ) 2 (MeCN) 0.5 } ‘ 1 To a solution of CoCl 2 (53.2 mg, 0.410 mmol) in MeCN (10 cm 3 ) was added drop-wise a solution of dpztz (97.5 mg, 0.410 mmol) in CH 2 Cl 2 (25 cm 3 ). The resulting black solid, {[(CoCl 2 ) 3 (dpztz) 2 ](CH 2 Cl 2 ) 2 (MeCN) 0.5 } ‘ , was collected by ﬁltration and dried in air. Yield 76.4 mg, 64.6%. Single crystals were prepared by layering a solution of CoCl 2 (3.1 mg, 0.024 mmol) in MeCN (20 cm 3 ) over a solution of dpztz (5.5 mg, 0.023 mmol) in CH 2 Cl 2 (4 cm 3 ). Found (calc. | [] | [] | ["{[(CoCl 2 ) 3 (dpztz) 2 ](CH 2 Cl 2 ) 2 (MeCN) 0.5 } ‘"] | ["CoCl 2--53.2 mg, 0.410 mmol"] | [] | ["dpztz--97.5 mg, 0.410 mmol"] | [] | [] | ["MeCN--10 cm 3", "CH 2 Cl 2--25 cm 3"]
ejic.201300948 | [(PdCl 2 ) 2 (μ-L2)] (2): The product was obtained by careful diffusion of an acetone solution (1 mL) of L2 (10.0 mg, 0.021 mmol) into an acetone solution (2 mL) of [PdCl 2 (PhCN) 2 ] (15.0 mg, 0.042 mmol); acetone (1 mL) was used as the middle phase to slow the diffusion. | [] | [] | ["(PdCl 2 ) 2 (μ-L2)"] | ["[PdCl 2 (PhCN) 2 ]--15.0 mg, 0.042 mmol"] | [] | ["L2--10.0 mg, 0.021 mmol"] | [] | [] | ["acetone--1 mL", "acetone--2 mL"]
j.poly.2012.11.045 | 2.2.6. Synthesis of [Ni(L)(pytp)] (5) A mixture of NiCl 2 6H 2 O (0.012 g, 0.05 mmol), H 2 L (0.018 g, 0.05 mmol), NaOH (0.004 g, 0.1 mmol), and water (8 mL) was placed in a Teﬂon reactor. The mixture was heated at 150 °C for 3 days. Green crystals of 5 were collected in a 57% yield. Anal. Calc.for C 42 H 30 NiN 4 O 5 (Mr = 729.41): C, 69.16; H, 4.15; N, 7.68. Found: C, 69.29; H, 4.01; N, 7.79%. IR data (KBr, cm 1 ): 3056 (s), 2951 (s), 1648 (w), 1595 (w), 1461 (m), 1441 (m), 1387 (w), 1248 (m), 1220 (s), 820 (s), 791 (m), 751 (m). | [] | [] | ["[Ni(L)(pytp)] (5)", "C 42 H 30 NiN 4 O 5"] | ["NiCl 2 ?6H 2 O--0.012 g, 0.05 mmol"] | ["NaOH--0.004 g, 0.1 mmol"] | ["H 2 L--0.018 g, 0.05 mmol"] | ["150 \nC"] | ["3 days"] | ["water--8 mL"]
acsami.0c05208 | Synthesis of 2-5. A procedure similar to 1 was employed to synthesize similar D-Zn-A CPs 2-5 except that the L1 was replaced by 4-methoxy cinnamic acid (L2), 4trifluoromethyl cinnamic acid (L3), benzoic acid (L4), acetic acid (L5), respectively. The molecular formula is obtained for by analyzing the crystal data, {[Zn(L 2 ) 2 (bpe)]•H 2 O} n ; for 2, {[Zn 0.5 (L 3 )(bpe)]} n for 3, {[Zn(L 4 ) 2 (bpe) 1.5 ]•2H 2 O} n for 4, {[Zn 0.5 (L 5) (bpe) 0.5 ]•H 2 O} n for 5. | [] | [] | ["{[Zn(L 2 ) 2 (bpe)]\b1•H 2 O} n", "{[Zn 0.5 (L 3 )(bpe)]} n", "{[Zn(L 4 ) 2 (bpe) 1.5 ]\b2H 2 O} n", "{[Zn 0.5 (L 5) (bpe) 0.5 ]\bH 2 O} n"] | [] | [] | ["4-methoxy cinnamic acid (L2)--NaN", "4-trifluoromethyl cinnamic acid (L3)--NaN", "benzoic acid (L4)--NaN", "acetic acid (L5)--NaN"] | [] | [] | []
s10904-010-9401-6 | Calc. for C 22 H 14 AgPF 6 N 4 O 4 : C, 40.58, H, 2.17, N, 8.60.Found: C, 40.49, H, 2.34, N, 8.11%. IR(KBr, cm -1 ): 3074(w), 2424(w), 1772(m), 1723(vs), 1600(w), 1482(w), 1430(m), 1360(m), 1189(w), 1117(m), 1052(w), 962(w), 837(s), 824(w), 784(w), 733(m), 665(w), 635(w), 583(w), 557(w). ESI-MS: m/z, 505.01(100%), 1156.98(81%). | [] | [] | ["C 22 H 14 AgPF 6 N 4 O 4 "] | [] | [] | [] | [] | [] | []
b810287b | Synthesis of [Cu I 2 (Cu II fcz) 2 (H 2 O) 2 (PMo VI 8 V V 3 V IV 3 O 42 )]·6H 2 O(2) A mixture of H 3 PMo 12 O 40 (0.18 g, 0.10 mmol), [(CufczCH 3 OH) 2 · (NO 3 ) 2 ] (0.09 g, 0.10 mmol), Cu(NO 3 ) 2 ·3H 2 O (0.05 g, 0.20 mmol), NH 4 VO 3 (0.07 g, 0.60 mmol), Et 3 N (0.10 mL) and H 2 O(10mL) was adjusted to approximately pH ª 2 and stirred for 1 h, and then transferred and sealed in a 25 mL Teﬂon-lined stainless steel container, which was heated at 140 ◦ C for 48 h and then cooled to room temperature at a rate of 10 ◦ C·h -1 . Black crystals of 2 This journal is © The Royal Society of Chemistry 2009 Dalton Trans., 2009, 940–947 ¦ 941 Published on 16 December 2008. Downloaded on 25/07/2013 07:30:50. View Article Online | [] | [] | ["[Cu I 2 (Cu II fcz) 2 (H 2 O) 2 (PMo VI 8 V V 3 V IV 3 O 42 )]·6H 2 O", "H 3 PMo 12 O 40"] | ["[(Cu fczCH 3 OH) 2 · (NO 3 ) 2 ]--0.09 g, 0.10 mmol", "Cu(NO 3 ) 2 ·3H 2 O--0.05 g, 0.20 mmol", "NH 4 VO 3--0.07 g, 0.60 mmol"] | ["Et 3 N--0.10 mL"] | [] | ["140 \nC"] | ["48 h"] | ["H 2 O--10mL"]
s0108270109035501 | Experimental A mixture of CdCl 2 2.5H 2 O (0.114 g, 0.5 mmol) and H 2 ddb (0.135 g, 0.5 mmol) was dissolved in distilled water (12 ml), followed by the addition of triethylamine until the pH of the system was about 5.5. | [] | [] | ["NaN"] | ["CdCl 2 ?2.5H 2 O--0.114 g, 0.5 mmol"] | ["triethylamine--NaN"] | ["H 2 ddb--0.135 g, 0.5 mmol"] | [] | [] | ["distilled water--12 ml"]
ic200464t | Found: C, 55.32; H, 7.31; N, 24.72.Synthesis of [PPN][(Tp*)Mn III (CN) 3 ] (8). Treatment of [PPN] 3 [Mn III (CN) 6 ] (0.020 g, 0.11 mmol) in CH 2 Cl 2 (5 mL) with a CH 2 Cl 2 (5 mL) solution of (Tp*)SnBu 2 Cl (0.061 g, 0.11 mmol) afforded a yellow solution that was allowed to magnetically stir for 15 min at room temperature. The yellow mixture was layered with Et 2 O (30 mL) and rapidly precipitated a white solid which was removed via filtration. The filtrate was allowed to stand for 7 days, and the yellow crystals were isolated via filtration, washed with Et 2 O(2 5 mL), and dried under vacuum conditions for 2 h at room temperature. Yield: 0.037 g (35.0%). | [] | ["2 h"] | ["[PPN][(Tp*)Mn III (CN) 3 ]", "[PPN] 3 [Mn III (CN) 6 ]"] | ["[PPN] 3 [Mn III (CN) 6 ]--0.020 g, 0.11 mmol", "(Tp*)SnBu 2 Cl--0.061 g, 0.11 mmol"] | [] | [] | ["room temperature"] | ["15 min", "7 days"] | ["CH 2 Cl 2--5 mL", "Et 2 O--30 mL"]
ja803783c | Cu 2 (S,S-DMEDBA) 2 (H 2 O) 2 · (DEF) 0.5 (H 2 O) 4 , MOF-222. Equimo lar amounts of H 2 S,S-DMEDBA (0.027 g, 0.082 mmol) and Cu(NO 3 ) 2 · 2.5H 2 O (0.020 g, 0.082 mmol) in a solvent mixture of DEF/EtOH/H 2 O (2.5:3.0:3.0 mL) were placed in a capped vial (20 mL). The vial was heated at 85 °C for 3 days. Block-shaped blue crystals of MOF-222 were formed and isolated by washing with DMF/methanol (4 × 2 mL) and drying brieﬂy in the air (yield: 15 mg, 35% based on H 2 S,S-DMEDBA). Anal. Calcd for C 38.5 H 49.5 O 18.5 N 0.5 Cu 2 ) Cu 2 (S,S-DMEDBA) 2 (H 2 O) 6 (DEF) 0.5 : C, 48.69; H, 5.53; N, 0.72%. Found: C, 48.32; H, 5.69; N, 1.09%. FT-IR: (KBr, 3500-400 cm -1 ): 3436 (br), 2982 (w), 2936 (w), 1643 (m), 1617 (m), 1419 (vs), 1388 (s), 1358 (s), 1098 (w), 874 (w), 787 (w), 675 (s), 517 (w), 435 (w). | [] | [] | ["Cu 2 (S,S-DMEDBA) 2 (H 2 O) 2 · (DEF) 0.5 (H 2 O) 4", "MOF-222"] | ["Cu(NO 3 ) 2 · 2.5H 2 O--0.020 g, 0.082 mmol"] | [] | ["H 2 S,S-DMEDBA--0.027 g, 0.082 mmol"] | ["85 \nC"] | ["3 days"] | ["DEF/EtOH/H 2 O--2.5:3.0:3.0 mL"]
c3dt52910j | Preparation of crystalline polymer [Pb 4 (DMPhIDC) 2 (OH) 2 ] n (2). A mixture of Pb(NO 3 ) 2 (0.1 mmol, 33.1 mg), H 3 DMPhIDC (0.1 mmol, 26.0 mg), CH 3 OH–H 2 O (3/4, 7 mL), Et 3 N (0.028 mL, 0.2 mmol) was sealed in a 25 mL Teflon-lined stainless steel autoclave, heated at 160 °C for 72 h, and then cooled to room temperature. The colorless long strips of crystals of 2 were Scheme 1 Ligands used in this work. | [] | [] | ["[Pb 4 (DMPhIDC) 2 (OH) 2 ] n", "NaN"] | ["Pb(NO 3 ) 2--0.1 mmol, 33.1 mg"] | [] | ["H 3 DMPhIDC--0.1 mmol, 26.0 mg", "Et 3 N--0.028 mL, 0.2 mmol"] | ["160 °C"] | ["72 h"] | ["CH 3 OH–H 2 O (3/4)--7 mL"]
cg1008973 | (3) T 3 PyP (0.008 mmol) and Cu(OAc) 2 3 2H 2 O (0.032 mmol) were dissolved in 3 mL of 1:1 ethanol/DMF mixture and placed in a sealed reactor. Then, one drop of concentrated hydrochloric acid was added to increase the reactants solubility, and the reactor was heated to 100 °C for 3 days in a dry bath. Red crystals were obtained after slow cooling for 6 h. | [] | ["6 h"] | [] | ["Cu(OAc) 2 3 2H 2 O --0.032 mmol"] | ["concentrated hydrochloric acid--one drop"] | ["T 3 PyP--0.008 mmol"] | ["100 °C"] | ["3 days"] | ["1:1 ethanol/DMF mixture--3 mL"]
c5ra04559b | Synthesis of [Cu 2 (H 2 DDB) 2 (1,4-bib) 2 ]·H 2 O (4). The synthetic method is similar to that of complex 2 except that CuSO 4 5H 2 O (0.20 mmol, 0.050g) replaced NiCl 2 6H 2 O (0.20 mmol, 0.048g). Blue block crystals of 4 were obtained with the yield of 31% (based on H 4 DDB). Anal. (%) calcd. for C 68 H 44 Cu 2 N 8 O 16 : C, 60.22; H, 3.27; N, 8.26. Found: C, 60.61; H, 3.30; N, 8.42. IR (KBr pellet, cm -1 ): 3186 (s), 2164 (m), 1686 (vs), 1607 (s), 1562 (m), 1546 (s), 1439 (m), 1422 (s), 1366 (vs), 1215 (s), 1163 (m), 1123 (s), 896 (m), 766 (s), 680 (m), 648 (w),. Synthesis of {[Cu 1.5 (HDDB)(1,2-bimb)]·H 2 O} n (5). The synthetic method is similar to that of complex 4 except that 1,2-bib (0.30 mmol, 0.063 g) replaced 1,3-bib (0.30 mmol, 0.063 g). Purple blue crystals of 5 were obtained with the yield of 57% (based on H 4 DDB). Anal. (%) calcd. for C 72 H 54 Cu 3 N 8 O 18 : C, 57.27; H, 3.60; N, 7.42. Found: C, 57.47; H, 3.73; N, 7.38. IR (KBr pellet, cm -1 ): 3124 (s), 2659 (m), 2116 (s), 1620 (s), 1525 (s), 1439 (m), 1403 (s), 1293 (m), 1240 (s), 1093 (s), 837 (s), 776 (m), 724 (s), 668 (m), 622 (vs). X-ray crystallography. Intensity data collection was carried out on a Siemens SMART diffractometer equipped with a CCD detector using Mo-Kα monochromatized radiation (λ = 0.71073 Å) at 296(2) K. The absorption correction was based on multiple and symmetry-equivalent reflections in the data set using the SADABS program based on the method of Blessing. The structures were solved by direct methods and refined by fullmatrix least-squares using the SHELXTL package. | [] | [] | ["[Cu 2 (H 2 DDB) 2 (1,4-bib) 2 ]·H 2 O", "[Cu 1.5 (HDDB)(1,2-bimb)]·H 2 O"] | ["CuSO 4 \n5H 2 O--0.20 mmol, 0.050g"] | [] | ["H 4 DDB--NaN", "1,2-bib--0.30 mmol, 0.063 g"] | [] | [] | []
ic700415w | Yield: 0.54 g (∼90% based on Ag). Anal. Calcd (%) for C 12 H 26 Ag 6 Mo 24 N 24 O 81 P 2 : C, 2.99; H, 0.54; N, 6.98; Mo, 47.83. Found (%): C, 3.01; H, 0.55; N, 6.93; Mo, 47.90. IR (solid KBr pellet, cm -1 ): ν 3340 (br), 1624 (s), 1579 (w), 1547 (w), 1375 (w), 1246 (w), 1060 (s), 981 (w), 969 (w), 950 (s), 869 (m), 845 (w), 791 (s), 593 (w). | [] | [] | ["C 12 H 26 Ag 6 Mo 24 N 24 O 81 P 2"] | [] | [] | [] | [] | [] | []
j.jorganchem.2008.07.034 | 2.2.3. {[Zn (L)(dpa)]  2MeOH} n (2) A methanol solution (10 ml) of dpa (0.0198 g, 0.1 mmol) was added dropwise to a methanol solution (5 ml) of Zn(NO 3 ) 2  6H 2 O (0.0295 g, 0.1 mmol), and then a methanol solution (10 ml) of L (0.035 g, 0.1 mmol) was added to the above mixture solution. With triethylamine slowly diffusing into the mixture for a month, orange block crystals suitable for X-ray single crystal diffraction analysis were obtained in 47% yield based on Zn. Anal. Calc. for C 30 H 29 FeN 3 O 6 Zn: C, 55.54; H, 4.51; N, 6.48. Found: C, 56.02; H, 4.48; N, 6.35%. IR (KBr, cm 1 ): 3427 m, 3090 m, 1624 m, 1584 s, 1481 s, 1433 s, 1368 s,1236 m, 1160 m, 1024 m, 774 m, 732 m, 494 m. | [] | ["for a month"] | ["{[Zn (L)(dpa)]  2MeOH} n", "C 30 H 29 FeN 3 O 6 Zn"] | ["Zn(NO 3 ) 2 ?6H 2 O--0.0295 g, 0.1 mmol"] | ["triethylamine--NaN"] | ["dpa--0.0198 g, 0.1 mmol", "L--0.035 g, 0.1 mmol"] | [] | [] | ["methanol solution--10 ml"]
cg901121c | [(UO 2 ) 2 (CB6)(ReO 4 ) 4 (H 2 O) 3 ] 3 2HReO 4 3 5H 2 O (1). CB6 3 5H 2 O (30 mg, 0.028 mmol), a 10-fold excess of UO 3 (80 mg, 0.280 mmol), excess HReO 4 (200 mg, 0.80 mmol), and demineralized water (1.3 mL) were placed in a 15 mL tightly closed glass vessel and heated at 180 C under autogenous pressure. Light yellow crystals of complex 1 appeared in low yield within one month.[UO 2 (CB7)(NO 3 )(H 2 O) 2 ](ReO 4 ) 3 5H 2 O (2). CB7 3 10H 2 O (10 mg, 0.007 mmol), a 10-fold excess of UO 2 (NO 3 ) 2 3 6H 2 O (35 mg, 0.070 mmol) and HReO 4 (18 mg, 0.072 mmol), and demineralized water (1.7 mL) were placed in a 10 mL tightly closed glass vessel and heated at 180 C under autogenous pressure. Light yellow crystals of complex 2 were obtained in very low yield within two days. | [] | [] | ["(UO 2 ) 2 (CB6)(ReO 4 ) 4 (H 2 O) 3 ] 3 2HReO 4 3 5H 2 O", "[UO 2 (CB7)(NO 3 )(H 2 O) 2 ](ReO 4 ) 3 5H 2 O"] | ["UO 3--80 mg, 0.280 mmol", "UO 2 (NO 3 ) 2 3 6H 2 O--35 mg, 0.070 mmol"] | ["HReO 4--200 mg, 0.80 mmol", "HReO 4--18 mg, 0.072 mmol"] | ["CB6 3 5H 2 O--30 mg, 0.028 mmol", "CB7 3 10H 2 O--10 mg, 0.007 mmol"] | ["180 \nC", "180 \nC"] | ["one month", "two days"] | ["demineralized water--1.3 mL", "demineralized water--1.7 mL"]
c5ce02426a | field of 1000 Oe. The ac dielectric constant and loss of complexes 1−6 were measured using TH2828 Impedance /Gain-Phase analyzer at various frequencies from 500 Hz to 1 MHz using powdered samples in pellets. Synthesis of [Ni(nbpdc)(4,4′-bpy)(H 2 O)] n (1) 5 A mixture of NiCl 2 ·6H 2 O (0.1 mmol, 0.0237 g), nbpdc (0.1 mmol, 0.0330 g), 2.0 mL of H 2 O and 2.0 mL of DMF was placed in a 25 mL Teflon-lined stainless-steel vessel, and then heated to 125 °C for 48h. Afterwards, the reaction system was slowly cooled down (a descent rate of 5 °C·h -1 ) to room temperature. 10 Light green bulk crystals were obtained, washed with distilled water, and dried in air. Yield of 53% (based on nbpdc). Anal. Calcd. (%) for C 24 H 16 NiN 4 O 9 (Mr: 563.12) for: C, 51.19; H, 2.86; N, 9.95; Found: C, 51.21; H, 2.83; N, 9.92. IR spectra of complex 1: 3462(s), 3117(m), 2802(w), 2413(w), 1967(w), 1822(w), 15 1621(s), 1553(s), 1470(s), 1202(m), 1089(w), 984(w), 798(s), 751(s), 625(m), 512(w), 488(w). Synthesis of [Ni 2 (nbpdc) 2 (4,4′-bpy) 2 (H 2 O) 2 ] n (2) A mixture of Ni(NO 3 ) 2 ·6H 2 O (0.1 mmol, 0.0291 g), nbpdc (0.1 mmol, 0.0330 g), 2.0 mL of H 2 O and 2.0 mL of DMF was placed 20 in a 25 mL Teflon-lined stainless-steel vessel, and then heated to 125 °C for 72h. Afterwards, the reaction system was slowly cooled down (a descent rate of 5 °C·h -1 ) to room temperature. Green bulk crystals were obtained, washed with distilled water, and dried in air. Yield of 49% (based on nbpdc). Anal. Calcd. (%) 25 for C 72 H 46 Ni 3 N 12 O 26 (Mr: 1671.28) for: C, 51.74; H, 2.77; N, 10.06; Found: C, 51.71; H, 2.79; N, 10.09. IR spectra of complex 2: 3393(s), 3077(w), 2947(w), 2855(w), 2455(w), 1958(w), 1850(w), 1670(s), 1598(s), 1532(s), 1407(s), 1236(w), 1150(w), 1080(m) 910(w), 806(m), 714(m), 648(m), 515(w), 435(w). 30 Synthesis of [Ni(nbpdc)(4,4′-bpy)] n (3) A mixture of Ni(NO 3 ) 2 ·6H 2 O (0.1 mmol, 0.0290 g), nbpdc (0.1 mmol, 0.0330 g), 2.0 mL of H 2 O and 2.0 mL of DMF was placed in a 25 mL Teflon-lined stainless-steel vessel, and then heated to 125 °C for 48h. Afterwards, the reaction system was slowly 35 cooled down (a descent rate of 5 °C·h -1 ) to room temperature. Light green bulk crystals were obtained, washed with distilled water, and dried in air. Yield of 50% (based on nbpdc). Anal. Calcd. (%) for C 24 H 14 NiN 4 O 8 (Mr: 545.08) for: C, 52.88; H, 2.59; N, 10.28; Found: C, 52.83; H, 2.62; N, 10.26. IR spectra of 40 complex 3: 3405(s), 3065(m), 2855(w), 2450(w), 1978(w), 1840(w), 1611(s), 1532(s), 1401(s), 1225(m), 1074(m), 995(w), 910(m), 799(s), 707(m), 635(w), 570(w), 471(w). Synthesis of [Mn(nbpdc)(4,4′-bpy)] n (4) A mixture of MnCl 2 ·4H 2 O (0.1 mmol, 0.0198 g), nbpdc (0.1 45 mmol, 0.0331 g), 2.0 mL of H 2 O and 2.0 mL of DMF was placed in a 25 mL Teflon-lined stainless-steel vessel, and then heated to 125 °C for 72h. Afterwards, the reaction system was slowly cooled down (a descent rate of 5 °C·h -1 ) to room temperature. Light yellow bulk crystals were obtained, washed with distilled 50 water, and dried in air. Yield of 51% (based on nbpdc). Anal. Calcd. (%) for C 24 H 14 MnN 4 O 7.89 (Mr: 539.54) for: C, 53.42; H, 2.62; N, 10.38; Found: C, 53.39; H, 2.65; N, 10.33. IR spectra of complex 4: 3412(s), 3071(m), 2862(w), 2450(w), 1958(w), 1833(w), 1605(s), 1533(s), 1400(s), 1225(m), 1063(w), 996(w), 55 912(m), 797(s), 700(m), 622(w), 563(w), 484(w). Synthesis of [Co(nbpdc)(4,4′-bpy)] n (5) A mixture of Co(NO 3 ) 2 ·6H 2 O (0.1 mmol, 0.0291 g), nbpdc (0.1 mmol, 0.0331 g), 2.5 mL of H 2 O and 2.5 mL of DMF was placed in a 25 mL Teflon-lined stainless-steel vessel, and then heated to 60 125 °C for 72h. Afterwards, the reaction system was slowly cooled down (a descent rate of 5 °C·h -1 ) to room temperature. Light pink bulk crystals were obtained, washed with distilled water, and dried in air. Yield of 51% (based on nbpdc). Anal. Calcd. (%) for C 24 H 14 CoN 4 O 8.36 (Mr: 551.08) for: C, 52.69; H, 65 2.58; N, 10.24; Found: C, 52.66; H, 2.61; N, 10.27. IR spectra of complex 5: 3410(s), 3065(m), 2855(w), 2450(w), 1971(w), 1840(m), 1613(s), 1532(s), 1401(s), 1218(w), 1074(w), 995(w), 910(m), 799(s), 707(m), 629(w), 569(w), 471(w). Synthesis of [Zn 2 (nbpdc) 2 (4,4′-bpy)] n (6) 70 A mixture of Zn(NO 3 ) 2 ·6H 2 O (0.1 mmol, 0.0297 g), nbpdc (0.1 mmol, 0.0331 g), 1.5 mL of H 2 O and 1.5 mL of DMF was placed in a 25 mL Teflon-lined stainless-steel vessel, and then heated to 125 °C for 72h. Afterwards, the reaction system was slowly cooled down (a descent rate of 5 °C·h -1 ) to room temperature. 75 Light yellow bulk crystals were obtained, washed with distilled water, and dried in air. Yield of 51% (based on nbpdc). Anal. Calcd. (%) for C 67 H 38 Zn 4 N 11 O 26 (Mr: 1674.65) for: C, 48.05; H, 2.29; N, 9.20; Found: C, 48.08; H, 2.26; N, 9.17. IR spectra of complex 6: 3398(s), 3097(w), 2855(w), 2450(w), 1959(w), 80 1846(w), 1610(s), 1531(s), 1402(s), 1230(w), 1067(m), 918(w), 825(m), 779(m), 720(m), 642(w), 530(w), 451(m). Scheme 1 Synthesis of MOFs 1−6 85 Single-crystal X-ray Crystallography Single crystals of complexes 1−6 with approximate dimensions were selected respectively for data collection on a Bruker SMART APEX-II CCD diffractometer equipped with a graphitemonochromatic Mo-Kα radiation (λ = 0.71073 Å) using an ω 90 scan mode at 123 K (complexes 2 and 6) and room temperature (complex 1, 3−5). The absorption correction was carried out by multi-scan method. The structures were solved by direct methods with SHELXS−97 and refined by full-matrix least-squares on F 2 with SHELXS−97 47 . Some disordered solvent molecules were 95 treated by SQUEEZE 48 process. Topology information for complexes 1−6 was obtained using TOPOS 4.0 49 . All non-H atoms were refined anisotropically. All hydrogen atoms attached to C atoms were added theoretically and refined with a riding model and fixed isotropic thermal parameters. Detailed data 100 collection and refinement of complexes 1−6 are summarized in Page 2 of 8CrystEngComm CrystEngComm Accepted Manuscript Published on 09 February 2016. Downloaded by Middle East Technical University (Orta Dogu Teknik U) on 16/02/2016 15:43:53. View Article Online DOI: 10.1039/C5CE02426A | [] | [] | ["[Ni(nbpdc)(4,4′-bpy)(H 2 O)] n", "C 24 H 16 NiN 4 O 9"] | ["NiCl 2 ·6H 2 O--0.1 mmol, 0.0237 g"] | [] | ["nbpdc--0.1 mmol, 0.0330 g", "4,4′-bpy--not available"] | ["125 °C"] | ["48h"] | ["H 2 O--2.0 mL", "DMF--2.0 mL"]
zaac.201600007 | Synthesis of [CoNaL(dca)] n (1): Cobalt acetate tetrahydrate (0.100 g, 0.4 mmol), Schiff base (H 2 L) (0.113 g, 0.3 mmol), and NaN(CN) 2 Journal of Inorganic and General Chemistry Zeitschrift für anorganische und allgemeine Chemie www.zaac.wiley-vch.de ARTICLE Scheme 1. Different coordination modes of dicyanamide(dca) ligand.Scheme 2. Syntheses of polymers 1 and 2.(0.036 g, 0.4 mmol) were dissolved in methanol (10 mL). The pH value of the reaction systems was adjusted to 5–6. The resulting mixture was transferred and sealed in a 25 mL Teflon-lined stainless steel vessel and heated at 80 °C for 12 h and slowly cooled down to the room temperature. Black block shaped single crystals suitable for Xray diffraction analysis were obtained. Yield 45% (based on cobalt). | [] | [] | ["[CoNaL(dca)] n "] | ["Cobalt acetate tetrahydrate--0.100 g, 0.4 mmol", "NaN(CN) 2 --0.036 g, 0.4 mmol"] | [] | ["Schiff base (H 2 L)--0.113 g, 0.3 mmol"] | ["80 \b0C"] | ["12 h"] | ["methanol--10 mL"]
c3ce41774c | H 2.69, N 10.45%. IR (ν/cm −1 ): 3045w, 2918w, 1653m, 1603m, 1565m, 1481s, 1399s, 1357m, 1242m, 1145m, 1112m, 934m, 764m, 694m.Complex 2: yield: 37% (based on Cu). Anal. calcd for C 42 H 39 N 4 P 2 I 2 Cu 3 : C 45.60, H 3.55, N 5.06%; found: C 45.65, H 3.59, N 5.10%. IR (ν/cm −1 ): 3029w, 2925w, 2251m, 1582m, 1516m, 1483m, 1405s, 1362m, 1095m, 744m, 696m, 518m. | [] | [] | ["Complex 2"] | ["Cu--NaN"] | [] | [] | [] | [] | []
j.poly.2011.06.003 | 2.2.3. Synthesis of [Ag 4 (NO 3 ) 4 (PPh 3 ) 4 (AMP) 2 ] 1 (3) The PPh 3 (0.1048 g, 0.4 mmol) and AMP (0.0190 g, 0.2 mmol) was added at room temperature to a mixture of CH 2 Cl 2 and MeOH (10 ml, v/v = 1/1) containing AgNO 3 (0.0680 g, 0.4 mmol), stirring for 2 h and then ﬁltrating. The ﬁltrate was allowed to stand at room temperature, the crystal was obtained by slow evaporation of the colorless solvent, which was ﬁltered off and washed with Et 2 Oto give complex 3 as a colorless crystal. Yield: 80%. Anal. Calc. for C 80 H 70 Ag 4 N 10 O 12 P 4 : C, 50.08; H, 3.68; N, 7.29. Found: C, 50.35; H, 3.82; N, 7.33% IR (cm 1 , KBr pellets): 3405m, 1631m, 1570m, 1480m, 1421m, 1384s, 1291s, 1189w, 1097w, 1028w, 998w, 746s, 693s, 518m, 503m. | [] | [] | ["[Ag 4 (NO 3 ) 4 (PPh 3 ) 4 (AMP) 2 ] 1"] | ["AgNO 3--0.0680 g, 0.4 mmol"] | [] | ["PPh 3--0.1048 g, 0.4 mmol", "AMP--0.0190 g, 0.2 mmol"] | ["room temperature"] | ["2 h"] | ["CH 2 Cl 2--10 ml, v/v = 1/1", "MeOH--10 ml, v/v = 1/1"]
ic300949y | {3-(Pyridin-2-yl)-1-(pyridin-2-ylmethyl)imidazo[1,5-a ]pyridine}CoCl 2 (L5-Co). A mixture of picolinaldehyde (0.0428 g, 0.4 mmol), ammonium acetate (0.0077 g, 0.1 mmol), CoCl 2 ·6H 2 O (0.0237 g, 0.1 mmol), and EtOH (3 mL) was sealed in a 8 mL Pyrex tube. The tube was heated for 3 days at 125 °C under autogenous pressure. Slow cooling of the resultant solution to room temperature over 24 h gave purple crystals of the product. The crystals were collected by ﬁltration, washed with Et 2 O(2× 3 mL), and dried in air. Yield: 10% (based on CoCl 2 ·6H 2 O). Elem anal. Calcd for C 18 H 14 Cl 2 CoN 4 : C, 51.95; H, 3.39; N, 13.46. Found: C, 51.38; H, 3.19; N, 13.05. | [] | ["24 h"] | ["{3-(Pyridin-2-yl)-1-(pyridin-2-ylmethyl)imidazo[1,5-a ]pyridine}CoCl 2", "C 18 H 14 Cl 2 CoN 4"] | ["CoCl 2 ·6H 2 O --0.0237 g, 0.1 mmol"] | [] | ["picolinaldehyde--0.0428 g, 0.4 mmol", "ammonium acetate--0.0077 g, 0.1 mmol"] | ["125 °C"] | ["3 days"] | ["EtOH--3 mL"]
j.ica.2017.08.024 | 51.41; H, 4.26; N, 11.10 %. IR (cm – 1 ): 3377 (w, br), 2923 (w), 1634 (m), 1627 (m), 1577 (w), 1542 (m), 1474 (w), 1384 (m), 1344 (s), 1294 (m), 1090 (w), 1083 (w), 934 (w), 836 (m), 765 (m), 734 (s), 702 (s), 652 (m), 615 (m). 2.4 Preparation of [Zn 3 (tbip) 2 (nic) 2 ] n (3) Zn(NO 3 ) 2 ·6H 2 O (83 mg, 0.28 mmol), 5-tert-butylisophthalic acid (62 mg, 0.28 mmol), and hdn (91 mg, 0.28 mmol), and 0.55 mL of a 1.0 M NaOH solution were mixed with 10 mL of distilled H 2 O in a 23 mL Teflon-lined acid digestion bomb. The bomb was sealed and heated in an oven at 120 °C for 4 d, and then was cooled slowly to 25 °C. Colorless crystals of 3 (15 mg, 18 % yield based on Zn) were isolated after washing with distilled water, ethanol, and acetone and drying in air. Anal. Calc. for C 36 H 32 N 2 O 12 Zn 3 3: C, 49.09; H, 3.66; N, 3.18 % Found: C, 48.79; H, 3.78; N, 3.28 %. IR (cm – 1 ): 2967 (w), 2563 (w), 1994 (w), 1683 (w), 1603 (w), 1550 (s), 1445 (w), 1409 (w), 1366 (s), 1318 (w), 1277 (w), 1112 (w), 1071 (w), 1013 (w), 947 (w), 912 (w), 855 (w), 781 (w), 759 (w), 727 (w), 694 (w), 687 (w), 662 (w). 2.5 Preparation of {[Cd 2 (ip) 2 (H 2 O) 4 (hdn)]·2H 2 O} n (4) Cd(NO 3 ) 2 ·4H 2 O (86 mg, 0.28 mmol), isophthalic acid (47 mg, 0.28 mmol), and hdn (91 mg, 0.28 mmol), and 0.55 mL of a 1.0 M NaOH solution were mixed with 10 mL of distilled H 2 O in a 23 mL Teflon-lined acid digestion bomb. The bomb was sealed and heated in an oven at 120 °C for 4 d, and then was cooled slowly to 25 °C. Colorless crystals of 4 (20 mg, 14 % yield based on Cd) were isolated after washing with distilled water, ethanol, and acetone and drying in air. Anal. Calc. for C 34 H 42 Cd 2 N 4 O 16 4: C, 41.35; H, 4.29; N, 5.67 % Found: C, 41.41; H, 4.01; N, 5.39 %. IR (cm – 1 ): 3008 (w), 2923 (s), 2854 (m), 2149 (w), 2047 (w), 1743 (s), 1656 (m), 1602 (w), 1549 (s), 1464 (m), 1378 (s), 1228 (m), 1160 (s), 1097 (m), 912 (w), 853 (w), 832 (w), 722 (m), 682 (m), 662 (m). | [] | [] | ["[Zn 3 (tbip) 2 (nic) 2 ] n", "C 36 H 32 N 2 O 12 Zn 3"] | ["Zn(NO 3 ) 2 \n6H 2 O--83 mg, 0.28 mmol"] | ["1.0 M NaOH solution--0.55 mL"] | ["5-tert-butylisophthalic acid--62 mg, 0.28 mmol", "hdn--91 mg, 0.28 mmol"] | ["120 °C"] | ["4 d"] | ["distilled H 2 O--10 mL"]
00958970500410390 | 2.1. Syntheses {Cd(bix)[(CH 3 O) 2 PS 2 ] 2 } n (1): Cd[(CH 3 O) 2 S 2 P] 2 (0.213 g, 0.5 mmol) and bix dihydrate (0.138 g, 0.5 mmol) were dissolved in 10 cm 3 of CH 2 Cl 2.The mixture was stirred for 15 min and filtered. The filtrate was added to 10 cm 3 of CH 3 CN and allowed to stand in air at room temperature for several days. Colourless blocky crystals of 1 were obtained. Yield 86%. Anal. Calcd for C 18 H 26 CdN 4 O 4 P 2 S 4 (%): C, 32.44; H, 3.93; N, 8.41. Found: C, 32.66; H, 4.05; N, 8.56. IR (cm 1 ): 3449 (s), 1636 (m), Table 1. Crystallographic data for compounds 1 and 2. | [] | [] | ["{Cd(bix)[(CH 3 O) 2 PS 2 ] 2} n", "C 18 H 26 CdN 4 O 4 P 2 S 4"] | ["Cd[(CH 3 O) 2 S 2 P] 2--0.213 g, 0.5 mmol"] | [] | ["bix dihydrate--0.138 g, 0.5 mmol"] | [] | ["several days"] | ["CH 2 Cl 2--10 cm 3", "CH 3 CN--10 cm 3"]
s10563-018-9247-4 | 2.5 Syntheses ofCompounds 1–3 2.5.1 [Cu 2 (tpy) 2 ][Sm(H 2 O) 3 K(α-HSiW 11 O 39 )]Cl·2H 2 O (1) Firstly, α-SiW 11 (0.2016g) and Sm 2 O 3 (0.1022g) were added in water (7mL) with continuous stirring, the pH was adjusted to 6 by using 2M HCl solution. Secondly, Cu(NO 3 ) 2 ·6H 2 O (0.1089g) and tpy (0.0620g) were added to the aforementioned solution, and the pH was adjusted to 4.8 with acetic acid (2M) following stirring. The mixture was sealed in a 25mL Teﬂon reactor and heated at 433K for 5 days. Glaucous crystals were collected with a yield of 15.2%. Elemental analyses for C 30 H 32 O 44 N 6 ClKCu 2 SiW 11 Sm found (calcd) (%): W 56.50 (56.43), Sm 4.20 (4.21), Cu 3.50 (3.55), C 9.95 (10.05), H 0.75 (0.89), N 2.30 (2.34). IR data (cm −1 ): 3426 (s) 1608 (s), 1470 (w), 1343 (w), 965 (s), 900 (m), 805 (s), 738(s), 527(m), 475 (m). | [] | [] | ["[Cu 2 (tpy) 2 ][Sm(H 2 O) 3 K(α-HSiW 11 O 39 )]Cl·2H 2 O (1)"] | ["Sm 2 O 3--0.1022 g", "Cu(NO 3 ) 2 ·6H 2 O--0.1089 g"] | ["2M HCl solution--pH adjusted to 6", "acetic acid (2M)--pH adjusted to 4.8"] | ["tpy--0.0620 g"] | ["433K"] | ["5 days"] | ["water--7 mL"]
s0277-5387(01)00899-3 | 2 .1 .2 . Preparation of [ Cu (4 -Etpy )( N 3 ) 2 ] 2 (2) An ethanolic solution (50 ml) of Cu(NO 3 ) 2 ·3H 2 O (0.48 g, 2.0 mmol) was mixed with 4-ethylpyridine (0.53 g, 5.0 mmol) in 10 cm 3 EtOH, then NaN 3 (0.20 g, 3.0 mmol) dissolved in water (5 cm 3 ) was added dropwise. | [] | [] | ["[Cu(4-Etpy)(N3)2]2"] | ["Cu(NO3)2·3H2O--0.48 g, 2.0 mmol"] | [] | ["4-ethylpyridine--0.53 g, 5.0 mmol"] | [] | [] | ["ethanolic solution--50 ml", "water--5 cm3"]
s0108270109036488 | The resulting solution was left to evaporate slowly in the dark at room temperature for several weeks to give colourless block-shaped crystals of (I). The crystals were isolated using deionized water and dried in air (yield ca 56%, based on Ag). Analysis calculated for C 16 H 15 AgN 2 O 4 : C 64.21, H 5.05, N 9.36%; found: C 64.18, H. 5.09, N 9.29%. | [] | ["several weeks"] | ["C 16 H 15 AgN 2 O 4"] | [] | [] | [] | [] | [] | []
c2ce26015h | for [Ni 14 (m 3 -OH) 8 (L 2 ) 6 (formate) 2 (DMF) 10 (H 2 O) 2 ]?28DMF?14H 2 O (Ni 14 C 314 H 452 N 56 O 120 , FW = 7752.96), 2: C, 48.64; H, 5.88; N, 10.12. Found: C, 48.92; H, 6.31; N, 9.73%. IR (KBr, cm 21 ): 3441, 1653, 1602, 1559, 1393, 1178, 1109, 1018, 868, 792, 711 and 668. | [] | [] | ["[Ni 14 (m 3 -OH) 8 (L 2 ) 6 (formate) 2 (DMF) 10 (H 2 O) 2 ]?28DMF?14H 2 O", "Ni 14 C 314 H 452 N 56 O 120"] | [] | [] | [] | [] | [] | []
c2ce06428f | Synthesis of [Ba(m 2 -OH 2 )(sdba)(H 2 O) 3 ]$0.5ben$H 2 O (2). A mixture of Ba(OH) 2 $8H 2 O (126 mg, 0.4 mmol), H 2 sdba (61 mg, 0.2 mmol), benzene (2 mL) and distilled water (8 mL) was placed in an 18 mL Teﬂon-lined stainless steel vessel and stirred for about 15 min in air. The vessel was sealed and heated at 150  C for 72 h under autogenous pressure, and then cooled to room temperature naturally. Colourless block crystals of 2 were obtained (yield: 46% based on sdba). Elemental analysis (%) calcd for C 17 H 21 BaO 11 S: C, 35.78, H, 3.71, Ba, 24.06%. Found: C, 35.57, H, 3.81, Ba, 23.81%. IR (KBr pellet): 3413(s), 3230(s), 3147(s), 3027(m), 2169(w), 1959(w), 1938(w), 1637(m), 1616(s), 1556(m), 1484(w), 1477(w), 1400(s), 1288(m), 1160(s), 1132(m), 1103(s), 1070(m), 1033(w), 1010(m), 962(w), 923(w), 867(w), 827(w), 782(m), 742(m), 719(m), 688(m), 617(s), 590(m), 534(m), 482(m), 462(m), 426(m). | [] | [] | ["[Ba(m 2 -OH 2 )(sdba)(H 2 O) 3 ]$0.5ben$H 2 O", "C 17 H 21 BaO 11 S"] | ["Ba(OH) 2 $8H 2 O--126 mg, 0.4 mmol"] | [] | ["H 2 sdba--61 mg, 0.2 mmol"] | ["150 \nC"] | ["72 h"] | ["benzene--2 mL", "distilled water--8 mL"]
ic8008317 | Yield: 0.018 g (82% based on CB[6]). Anal. calcd for C 102 H 194 Br 9 N 53 O 87 La 6 : C, 23.99; H, 3.83; N, 14.53. Found: C, 23.60; H, 3.41; N, 14.68. IR (KBr, cm -1 ): 3408(s), 2930(w), 2856(w), 1722(s), 1667(w), 1611(s), 1565(s), 1489(s), 1423(s), 1372(s), 1326(s), 1292(m), 1239(s), 1191(s), 1145(s), 1067(w), 984(w), 966(s), 820(w), 797(s), 758(s), 708(w), 675(s), 626(s), 566(w), 378(s). | [] | [] | ["CB[6]"] | [] | [] | [] | [] | [] | []
jacs.6b00248 | The yellow solution was stirred at 120 °C for 10 days. The resulting yellow powder was collected by ﬁltration, rinsed with DMF, and soaked in 10 mL of DMF at 120 °C for 12 h. The supernatant solution was decanted, and 10 mL of fresh DMF was added. This process was repeated nine times so that the total time washing with DMF was 5 days. The yellow powder was collected by ﬁltration, rinsed with methanol, and soaked in 10 mL of methanol at 60 °C for 12 h. The supernatant solution was decanted, and 10 mL of fresh methanol was added. This process was repeated nine times so that the total time washing with methanol was 5 days. The resulting yellow powder was collected by ﬁltration, and heated at 180 °C under dynamic vacuum (<0.01 mbar) for 2 days, aﬀording 50 mg (66%) of product as a tan powder. Elemental analysis of bulk sample (C 210 H 168 Cl 6 Fe 27 N 144 O 18 ): Found: C, 37.40; H, 2.20; N, 30.05. Calculated: C, 37.53; H, 2.52; N, 30.03. | ["180 \nC"] | ["5 days"] | ["C 210 H 168 Cl 6 Fe 27 N 144 O 18"] | [] | [] | [] | ["120 \nC"] | ["10 days"] | ["DMF--10 mL", "methanol--10 mL"]
c3ce41021h | Selected IR peaks (cm 21 ): 3116 (w), 2921 (w), 1641 (w), 1521 (s), 1433 (m), 1335 (w), 1244 (m), 1218 (s), 1100 (s), 1054 (m), 1022 (m), 812 (m), 715 (s), 637 (s).2.2.6. Preparation of [Cu 4 I 4 (dimb) 3 ] n (6). Synthesis of complex 6 was similar to that of 4 but used CuI (19 mg, 0.10 mmol) and dimb (2.1 mg, 0.01 mmol). Colorless crystals of 6 were collected and washed with EtOH and dried in the air (yield: 69%). Elemental analysis calcd (%) for 6 (C 12 H 10 Cu 4 I 4 N 4 ): C 14.83, H 1.04, N 5.76. Found: C 15.08, H 1.32, N 5.92. Selected IR peaks (cm 21 ): 3139 (w), 2920 (w), 1640 (w), 1510 (s), 1430 (m), 1329 (w), 1281 (m), 1236 (s), 1181 (s), 1022 (m), 1019 (m), 834 (m), 730 (s), 620 (s). | [] | [] | ["[Cu 4 I 4 (dimb) 3 ] n", "C 12 H 10 Cu 4 I 4 N 4"] | ["CuI--19 mg, 0.10 mmol"] | [] | ["dimb--2.1 mg, 0.01 mmol"] | [] | [] | []
ejic.201201257 | (nBu 4 N) 4 [AsW 9 O 33 {P(O)CH 2 CH 2 CO 2 H} 2 {VO}] 2 [(nBu 4 N) 4 (7)]: (nBu 4 N) 3 H 2 [{AsW 9 O 33 (HOOCCH 2 CH 2 PO) 2 }] (2.00 g, 0.65 mmol) was dissolved in acetonitrile (10 mL). A solution of VOCl 3 | [] | [] | ["(nBu 4 N) 4 [AsW 9 O 33 {P(O)CH 2 CH 2 CO 2 H} 2 {VO}] 2 [(nBu 4 N) 4 (7)]", "(nBu 4 N) 3 H 2 [{AsW 9 O 33 (HOOCCH 2 CH 2 PO) 2 }]"] | ["VOCl 3--NaN"] | [] | ["P(O)CH 2 CH 2 CO 2 H--NaN", "HOOCCH 2 CH 2 PO--NaN"] | [] | [] | ["acetonitrile--10 mL"]
cg800869u | X-ray Quality Single Crystals of L2 · 2AgOTf (2). A nitrobenzene solution of Zn-T3PhTPP (0.50 mL, 1.4 mM) and a nitrobenzene solution of silver triﬂate (AgOTf, 0.5 mL, 11.2 mM) were mixed in a vial. After adding N,N-dimethylacetamide (DMA) (0.1 mL) to dissolve the precipitate, the solution was ﬁltered through a syringe frit into another vial. The vial with the ﬁltrate was then placed into a bigger vial containing a reservoir of benzene (∼10 mL). The bigger vial was tightly capped and placed in the dark for the vapor transport experiment. After 10 days, purple-red, block-like crystals (1.7 mg, 41% yield based on L2) suitable for X-ray data set collection were obtained. Elemental analysis calcd (%) for L2 · 2AgOTf · DMA · 2C 6 H 6 · C 6 H 5 NO 2 : C 58.87, H 3.60, N 2.94; found: C 57.91, H 3.52, N 2.84. This composition is also supported by the TGA measurement (see Figure S4, Supporting Information). | [] | [] | ["L2 · 2AgOTf", "L2 · 2AgOTf · DMA · 2C 6 H 6 · C 6 H 5 NO 2"] | ["Zn-T3PhTPP--0.50 mL, 1.4 mM", "silver triﬂate (AgOTf)--0.5 mL, 11.2 mM"] | [] | ["N,N-dimethylacetamide (DMA)--0.1 mL"] | [] | ["10 days"] | ["nitrobenzene solution--0.50 mL", "benzene--∼10 mL"]
cg701085c | TBHPI-H was prepared by the reaction of 1,7,7-trimethylbicyclo[2.2.1]-heptane-2,3-dione with benzaldehyde and NH 4 OAc. As depicted in Figure 1, the structure of TBHPI-H was conﬁrmed by X-ray crystallography, which also revealed that the imidazole and phenyl rings are almost coplanar with a dihedral of 2°.5 Solvothermal reaction of TBHPI-H with CuBr at 70 °C afforded metal organic framework (MOF) 1 as yellow-pale block crystals.As depicted in Figure 2, X-ray crystal structure determination reveals that the dimerization only takes place at the C(2) centers of two TBHPI-H molecules. | [] | [] | ["TBHPI-H"] | [] | [] | ["1,7,7-trimethylbicyclo[2.2.1]-heptane-2,3-dione--NaN", "benzaldehyde--NaN", "NH 4 OAc--NaN"] | [] | [] | []
j.ica.2014.04.025 | 2.2.3. Synthesis of [Ni(bpy)(H 2 O) 2 (NO 3 ) 2 ] n 1D chains 3 Nickel(II) nitrate hexahydrate (0.10 g) was dissolved in ethanol (2.0 mL) and water (1.0 mL) and placed in an ice bath. A layer of absolute ethanol (10.0 mL) was added and then a solution of bpy (0.054 or 0.080 g, either 1:1 or 2:3 Ni:bpy ratio) in ethanol (1.0 mL) and n-hexane (2.0 mL) was layered on top of the neat ethanol. A few clusters of small blue crystals formed within 2 weeks. | [] | [] | ["[Ni(bpy)(H 2 O) 2 (NO 3 ) 2 ] n"] | ["Nickel(II) nitrate hexahydrate--0.10 g"] | [] | ["bpy--0.054 or 0.080 g, either 1:1 or 2:3 Ni:bpy ratio"] | [] | ["2 weeks"] | ["ethanol--2.0 mL", "water--1.0 mL", "absolute ethanol--10.0 mL", "n-hexane--2.0 mL"]
c2dt12085b | Synthesis of compound 5: When the solution of compounds 1 (ClO 4 ) and 3 (BF 4 ) was left standing for three weeks to two months all purple and/or blue crystals slowly dissolved into the solution and red crystals gradually appeared, which turned out to be either compounds 5 or 5A (BF 4 − ) or [Cu 2 (tan) 4 ] n (ClO 4 ) 3 12 6 and 6A (see also “Results and discussion ” part). The dry bulk material that was used for (spectroscopic) measurements was obtained as the hydrate compound with composition Cu 2 (tan) 4 (BF 4 ) 3 (H 2 O) 6 . Yield ca. 70% in both cases. Elemental analysis for C 28 H 32 B 3 F 12 Cu 2 N 12 O 6 ; Found (calc.): 33.1 (33.0) %C, 3.2 (3.2) %H, 16.2 (16.5) %N, 12.3 (12.5) %Cu. | [] | [] | ["Cu 2 (tan) 4 (BF 4 ) 3 (H 2 O) 6"] | [] | [] | [] | [] | [] | []
ic051135e | Crystallization of HPhTT‚AgTf (1b). Toluene solutions of HPhTT (6.4 mM, 0.3 mL) and AgTf (9.7 mM, 0.3 mL) were first mixed in a glass tube (10-mm o.d./6-mm i.d.), and HFB (0.2 mL) and acetone (0.1 mL) were subsequently added to provide a colorless solution. After sequentially layering toluene (0.4 mL) and hexane (1.0 mL) on top of the solution, the tube was sealed and kept in the dark. Colorless, blocklike crystals suitable for X-ray studies were obtained after 1 week. Larger bulk samples can be obtained by similar setups on a larger scale (yield 65% based on Table 1. Selected Crystallographic Data for 1a, 1b, and 2 1a 1b 2 chem formula C 111 H 72 Ag 2 B 2 F 8 OS 12 C 55 H 36 AgF 3 O 3 S 7 C 121.5 H 99 Ag 2 F 12 O 12.5 S 12 Sb 2 fw 2195.77 1134.13 2830.97 space group I4h I4h Cc a, Å 20.1978(6) 20.1972(3) 25.279(2) b, Å 20.1978(6) 20.1972(3) 30.237(2) c, Å 25.032(1) 25.0091(7) 19.792(1) R, deg 90 90 90 β, deg 90 90 128.401(1) γ, deg 90 90 90 V,Å 3 10212.0(7) 10201.9(4) 11856(1) Z 484 F calcd , g/cm 3 1.428 1.477 1.586 wavelength, Å 0.71069 (Mo KR) 0.71069 (Mo KR) 0.71069 (Mo KR) abs coeff (µ), cm -1 6.93 7.36 10.67 R1 a [I > 2s(I)] 3.96% 3.37% 6.05% wR2 b [I > 2s(I)] 10.96% 9.26% 18.76% a R1 ) ∑(¦F o ¦ - ¦F c ¦)/∑(¦F o ¦). | [] | [] | ["HPhTT‚AgTf"] | ["AgTf--9.7 mM, 0.3 mL"] | [] | ["HPhTT--6.4 mM, 0.3 mL"] | [] | ["1 week"] | ["toluene--0.4 mL", "hexane--1.0 mL", "HFB--0.2 mL", "acetone--0.1 mL"]
cg101490a | Synthesis of {[Ag(L)(CO 2 CF 3 )] 2 } ¥ (5). Ligand L (30 mg, 0.1 mmol) and AgCO 2 CF 3 (22 mg, 0.1 mmol) were dissolved in a mixed solvent of 2 mL of acetonitrile and 1 mL of methanol. A yellow precipitate was afforded subsequently. The cloudy mixture changed to a clear yellow solution upon addition of another 2 mL of acetonitrile. Colorless crystals of 5 suitable for X-ray crystallographic analysis were deposited after four days. Yield: 36.10 mg (70%). Elem. Anal. Calcd. (Found) for C 19 H 11 N 3 O 4 F 3 Ag: C, 44.73 (44.78); H, 2.17 (2.18); N, 8.24 (8.54) %.IR (KBr) ν/cm -1 : 3402(m), 1682(vs), 1407(m), 1320(m), 1212(vs), 1118(s), 894(w), 930(w), 829(m), 735(w), 648(m).Synthesis of [Ag(L)] 2 (SO 3 CF 3 ) 2 (6). Colorless complex 6 was obtained in a similar manner as in the preparation of 2. Yield: 44.01 mg (70%). Elem. Anal. Calcd. (Found) for C 18 H 11 N 3 O 5 F 3SAg: C, 39.58 (39.45); H, 2.03 (2.00); N, 7.69 (7.66) %. IR (KBr) ν/cm -1 : 3429(w), 1702(m), 1669(s), 1548(w), 1420(w), 1279(vs), 1158(s), 1038(m), 977(w), 937(w), 856(w), 749(w), 648(m), 527(w). | [] | [] | ["{[Ag(L)(CO 2 CF 3)] 2} ¥"] | ["AgCO 2 CF 3--22 mg, 0.1 mmol"] | [] | ["L--30 mg, 0.1 mmol"] | [] | ["four days"] | ["acetonitrile--2 mL", "methanol--1 mL"]
ejic.200900940 | C 12 H 10 SnTe 2 (528.09): calcd. C 27.3, H 1.9; found C 27.2, H 2.0.IR (KBr): ν ˜ = 3035 (m), 3025 (w), 2973 (w), 1940 (w, br), 1865 (w, br), 1800 (vw, br), 1566 (s), 1498 (vw), 1467 (s), 1428 (m), 1384 (s), 1322 (m), 1294 (m), 1262 (w), 1173 (w), 1157 (w), 1059 (vw, br), 1013 (m), 996 (w), 900 (w), 836 (w), 802 (w), 727 (vs), 689 (vs), 649 (m), 450 (s) cm –1 . UV/Vis (thf) λ max = 402 nm (br); ε = 0.0988⫻ 10 4 lmol –1 cm –1 , λ = 278 nm (sh); ε = 0.7888⫻ 10 4 l mol –1 cm –1 , λ max = 233 nm (sh); ε = 1.172⫻ 10 4 lmol –1 cm –1 . | [] | [] | ["C 12 H 10 SnTe 2"] | [] | [] | [] | [] | [] | []
cm9030733 | Preparation of CaFDC. Ca(FDC)(H 2 O) 2 (1) was prepared from 0.05 mmol of calcium acetate, 0.05 mmol Na 2 FDC, and 5mLH 2 O. The mixture was stirred, sealed in an autoclave, and heated to 150 C for 2 days before cooling to room temperature.Tiny yellow needle crystals were recovered by filtration and washed with water and acetone. Phase pure powders in greater yield were prepared by reacting equimolar amounts of calcium acetate and H 2 FDC in water hydrothermally at 150 C. CHN analysis performed by the Marine Sciences Institute Analytical Laboratory at UCSB found 52.65% C, 2.91% H; calculated 52.63% C, 2.94% H. | [] | [] | ["Ca(FDC)(H 2 O) 2", "CaFDC"] | ["calcium acetate--0.05 mmol"] | [] | ["Na 2 FDC--0.05 mmol", "H 2 FDC--equimolar amounts"] | ["150 \nC"] | ["2 days"] | ["H 2 O--5 mL"]
c2dt32233a | [Er(HL1)L1·H 2 O] n (6). Yield: 53.1% based on Er 3+ . Anal.Calcd (%): C, 39.50; H, 3.108. Found (%): C, 39.76; H, 3.103.Anal. Calcd (%): C, 39.49; H, 3.108. Found (%): C, 39.40; H, 3.104. FT-IR (Fig. S1f†) (KBr pellet, cm −1 ): 3270 (s), 2914 (m), 1613 (m), 1564 (s), 1537 (s), 1485 (s), 1455 (m), 1397 (m), 1248 (m), 1169 (w), 959 (w), 874 (w), 780 (m), 618 (w), 588 (w). | [] | [] | ["Er(HL1)L1·H 2 O] n", "NaN"] | [] | [] | [] | [] | [] | []
j.poly.2012.10.040 | The mixture was extracted with ethyl acetate and the organic phase was dried over anhydrous Na 2 SO 4 . The solvent was removed under reduced pressure on a rotary evaporator to yield a viscous gum, which was recrystallized in acetone to give 13. Yield: 1.19 g, 85%.1-[2-(2,6-Dichlorobenzyloxy)-(2,6-dichlorophenyl)ethyl]-1H-imidazole (10) and its salt (15). To a suspension of 60% dispersion of NaH in mineral oil (0.25 g, 7.5 mmol) in dry 1,4-dioxane (15 mL) at room temperature under a nitrogen atmosphere was added dropwise a solution of 13 (1.28 g, 5 mmol) in 1,4-dioxane (20 mL). | [] | [] | ["1-[2-(2,6-Dichlorobenzyloxy)-(2,6-dichlorophenyl)ethyl]-1H-imidazole", "its salt"] | [] | ["NaH in mineral oil--0.25 g, 7.5 mmol"] | [] | [] | [] | ["ethyl acetate--NaN", "acetone--NaN", "1,4-dioxane--15 mL"]
chem.201001151 | Synthesis of [Mn(N 3 ) 2 ACHTUNGTRENNUNG((2-mpc))] (2): Yellow crystals of 1 were obtained by slow evaporation of a solution of manganese(II) perchlorate (0.036 g, 0.10 mmol), sodium azide (0.013 g, 0.20 mmol), and [HACHTUNGTRENNUNG(2-mpc)]I (0.026 g, 0.10 mmol) in methanol at RT over 2 h (yield: 52%). IR (KBr): n˜ = 2078 s, 2041 s, 1626 s, 1608 w, 1452 w, 1399 s, 1282 m, 1173 m, 1088 m, 840 m, 792 s, 679 m, 622 cm 1 w; elemental analysis calcd (%) for C 7 H 7 MnN 7 O 2 : C 30.45, H 2.56, N 35.51; found: C 30.36, H 2.84, N 35.11. | [] | [] | ["[Mn(N 3 ) 2 ACHTUNGTRENNUNG((2-mpc))] ", "C 7 H 7 MnN 7 O 2"] | ["manganese(II) perchlorate--0.036 g, 0.10 mmol"] | [] | ["sodium azide--0.013 g, 0.20 mmol", "[HACHTUNGTRENNUNG(2-mpc)]I--0.026 g, 0.10 mmol"] | ["RT"] | ["2 h"] | ["methanol--NA"]
b919056b | {[Eu 2 (H 2 O) 7 (CDO) 3 ]$6H 2 O} n (Eu-2) Eu-2 was synthesized as the same procedure of Nd-1 except that Nd(NO 3 ) 3 $6H 2 O was replaced by Eu(NO 3 ) 3 $6H 2 O. Colourless crystals were obtained by slow evaporation of the ﬁltrate for two months. Elemental analysis (%) found (calcd) for Eu-2, C 23.15 (23.65), H 2.75 (2.84); Yields: 20%.{[Gd 2 (H 2 O) 7 (CDO) 3 ]$6H 2 O} n (Gd-3) Gd-3 was synthesized as the same procedure of Nd-1 except that Nd(NO 3 ) 3 $6H 2 O was replaced by Gd(NO 3 ) 3 $6H 2 O. Colorless crystals were obtained by slow evaporation of the ﬁltrate for two months. Elemental analysis (%) found (calcd.) for Gd-3, C 23.10 (23.42), H 2.75 (2.81); Yields: 20%. | [] | ["two months"] | ["[Eu 2 (H 2 O) 7 (CDO) 3 ]$6H 2 O", "Eu-2"] | ["Eu(NO 3 ) 3 $6H 2 O--NaN"] | [] | ["CDO--NaN"] | [] | [] | ["H 2 O--NaN"]
c2dt12311h | Synthesis of α-[Cu(ta) 2 ] A mixture of Cu(OH) 2 (0.06 mmol, 15 mg), Htz (1H-1,2,3-triazole) (0.31 mmol, 21 mg), NH 3(aq) (25 %, 2 mL) and EtOH (2 mL) was placed in a glass tube (16 mL). The tube was sealed and heated at 120 °C for two days. The reaction mixture was slowly cooled to room temperature. Blue crystal of α-[Cu(ta) 2 ] suitable for singl e crystal X-ray diffraction analysis were picked up from the mother liquid and the light-blue crystalline solid was ﬁltered off, washed thoroughly with EtOH and dried in air. | [] | [] | ["α-[Cu(ta) 2 ]"] | ["Cu(OH) 2--0.06 mmol, 15 mg"] | [] | ["Htz (1H-1,2,3-triazole)--0.31 mmol, 21 mg"] | ["120 °C"] | ["two days"] | ["NH 3(aq)--25 %, 2 mL", "EtOH--2 mL"]
bcsj.74.851 | Preparation of trans-[CuL 2 (R-chea) 2 ] (3). Complex 3 (optically active diastereomer) was prepared in a manner similar to that for 2 using only R-1-cyclohexylethylamine (1.27 g, 10.0 mmol) in the place of equimolar mixture of 1-cyclohexylethylamine. Yield: 11.5%. Reddish violet plate-like crystals suitable for X-ray crystallography and polarized crystal spectra were obtained by slow diffusion of hexane into a chloroform–methanol (4:1, v/v) solution at room temperature for several weeks. Anal. Calcd for C 46 H 56 N 6 CuO 4 : C, 67.34; H, 6.68; N, 10.24%. Found: C, 67.34; H, 6.93; N, 10.26%. | [] | [] | ["[CuL 2 (R-chea) 2 ]", "C 46 H 56 N 6 CuO 4"] | [] | [] | ["R-1-cyclohexylethylamine--1.27 g, 10.0 mmol"] | [] | ["several weeks"] | ["chloroform–methanol--(4:1, v/v)", "hexane--slow diffusion"]
ic1007473 | Preparation of 2, [Ag(L 2 )]ClO 4 3 CH 3 OH. Silver perchlorate (9.14 mg, 0.044 mmol) in methanol (2 mL) was added to L 2 (20.0 mg, 0.044 mmol) in dichloromethane (2 mL). The white precipitate that formed was separated and dissolved in acetonitrile. Slow evaporation of the acetonitrile solution afforded crystalline 2 suitable for X-ray analysis (yield: 60%). Mp: 233-234 °C (decomp.). IR (KBr pellet): 3076, 2991, 2940, 2855, 2363, 1703, 1696, 1603, 1490, 1457, 1225, 1108 (ClO 4 ), 1051, 757, 622 cm -1 . Anal. Calcd for [C 26 H 29 AgCl 3 NO 7 S 2 ]: C, 41.87; H, 3.92; N, 1.88. Found: C, 41.68; H, 3.67; N, 1.96%. | [] | [] | ["2, [Ag(L 2 )]ClO 4 3 CH 3 OH", "[C 26 H 29 AgCl 3 NO 7 S 2 ]"] | ["Silver perchlorate--9.14 mg, 0.044 mmol"] | [] | ["L 2--20.0 mg, 0.044 mmol"] | [] | [] | ["methanol--2 mL", "dichloromethane--2 mL", "acetonitrile--NA"]
ic060868b | L1‚2HClO 4 . Perchloric acid (60%, 3.57 mL) was added dropwise to an ice-cooled EtOH (30 mL) solution of 1,2-diaminocyclohexane (5.0 mL). Ethyl vinyl ketone (4.1 mL) was slowly treated in an ice bath, and the color of the solution was changed from clear yellow to deep brown. The resultant solution was stirred at room temperature for 3 days. The final product was filtered off, washed with EtOH, and dried in a vacuum. Yield: 12%. Anal. Calcd for C 22 H 42 Cl 2 N 4 O 8 : C, 47.1; H, 7.54; N, 9.98. Found: C, 47.2; H, 7.33; N, 10.4. | [] | [] | ["L1‚2HClO 4", "C 22 H 42 Cl 2 N 4 O 8"] | [] | [] | ["1,2-diaminocyclohexane--5.0 mL", "Ethyl vinyl ketone--4.1 mL"] | [] | ["3 days"] | ["EtOH--30 mL"]
ic0344970 | N-(2-Pyridylmethyl)L-alanine. To a solution of L-alanine (1.78 g, 20.0 mmol) and KOH (1.12 g, 20.0 mmol) in 10 mL of H 2 O, 2-pyridaldehyde (2.14 g, 20.0 mmol) in 10 mL of EtOH was added slowly. NaBH 4 (0.74 g, 20.0 mmol) in 10 mL of water was added after the solution was stirred for 30 min and cooled in an ice bath. The mixture was stirred for 1 h, and CH 3 CO 2 H was used to adjust the pH to 3-5. | [] | [] | ["N-(2-Pyridylmethyl)L-alanine"] | [] | ["KOH--1.12 g, 20.0 mmol", "NaBH 4--0.74 g, 20.0 mmol"] | ["L-alanine--1.78 g, 20.0 mmol", "2-pyridaldehyde--2.14 g, 20.0 mmol"] | [] | ["30 min", "1 h"] | ["H 2 O--10 mL", "EtOH--10 mL"]
cg070055d | ethanol/benzene solution (1.5:1, v/v) containing Cu(NO 3 ) 2 ‚2.5H 2 O (23 mg, 0.10 mmol). Blue-green crystals formed at the interlayer boundary within 24 h. Yield: 5 mg (6%); FTIR (cm -1 ): 1639 (m), 1611 (m), 1489 (m), 1429 (m), 1382 (s), 1264 (w), 1103 (m), 1032 (w), 969 (s), 925 (w), 870 (w), 837 (w), 797 (m), 781 (m), 739 (w), 698 (s), 637 (w), 617 (s), 606 (s).Synthesis of {[Cu 2 (TFBDC) 2 (2-picoline) 2 ](EtOH) 1.3 (HFB)} ∞ (5).Compound 5 were obtained by layering 15 mL of an ethanol solution containing 2,4,5,6-tetrafluoro-1,3-benzenedicarboxylic acid (120 mg, 0.504 mmol) and 2-picoline (0.149 mL, 1.50 mmol) onto 15 mL of an ethanol/hexafluorobenzene (HFB) solution (5:1, v/v) containing Cu(NO 3 ) 2 ‚2.5H 2 O (115 mg, 0.494 mmol). Light green plate crystals formed at the interlayer boundary in 2 days. Yield: 111 mg (25.9%); FTIR (cm -1 ): 1658 (m), 1641 (m), 1606 (m), 1486 (m), 1424 (m), 1379 (s), 1308 (w), 1263 (w), 1159 (w), 1100 (m), 1061 (w), 1019 (w), 966 (s), 795 (m), 757 (m), 726 (w), 695 (s), 663 (w), 641 (w), 614 (w). | [] | ["24 h", "2 days"] | ["[Cu 2 (TFBDC) 2 (2-picoline) 2 ](EtOH) 1.3 (HFB) ∞"] | ["Cu(NO 3 ) 2 ‚2.5H 2 O--23 mg, 0.10 mmol", "Cu(NO 3 ) 2 ‚2.5H 2 O--115 mg, 0.494 mmol"] | [] | ["2,4,5,6-tetrafluoro-1,3-benzenedicarboxylic acid--120 mg, 0.504 mmol", "2-picoline--0.149 mL, 1.50 mmol"] | [] | [] | ["ethanol/benzene solution (1.5:1, v/v)--", "ethanol--15 mL", "ethanol/hexafluorobenzene (HFB) solution (5:1, v/v)--15 mL"]
c4ra02953d | Anal. calc. for C 28 N 6 O 28 H 52 Cd 2 Eu 2 1a: C, 23.18%; H, 3.59%; N, 5.80%. Found: C, 23.20%; H, 3.57%; N, 5.95%; for C 28 N 6 O 28 H 52 Cd 2 Gd 2 1b: C, 23.01%; H, 3.56%; N, 5.75%. Found: C, 23.15%; H, 3.65%; N, 5.60%. Selected IR peaks (cm 1 ): 3190(br), 1595(s), 1442(m), 1403(m), 1321(m), 1243(m), 1100(s), 989(m), 924(s), 849(m), 745(m), 719(m), 643(m), 595(w), 520(w), 448(w) (Fig. S1†).[Ln 2 Cd 3 (DTPA) 2 Cl 2 (H 2 O) 6 ] (II: Ln ¼ Eu 2a; Sm 2b). A mixture of H 5 DTPA (0.3939 g, 1.001 mmol), Cd(Ac) 2 $2H 2 O (0.2670 g, 1.002 mmol), Ln 2 O 3 (Eu 2 O 3 , 0.3510 g, 0.997 mmol for 2a;Sm 2 O 3 0.3475 g, 0.997 mmol for 2b), and H 2 O (10 mL) was placed in a 23 mL Teon-lined stainless steel vessel. The pH was adjusted to 2 by 0.1 M HCl, and then the solution was heated to 170  C for 7 days, and then cooled to room temperature. Colorless block crystals were obtained. Yield: 0.1665 g (10.5% based on Eu( III)) for 2a, 0.1187 g (7.5% based on Sm( III)) for 2b. Anal. calc. for C 28 N 6 O 26 H 48 Cd 3 Eu 2 2a: C, 21.04%; H, 3.01%; N, 5.26%. Found: C, 21.20%; H, 3.17%; N, 5.15%; for C 28 N 6 O 26 H 48 Cd 3 Sm 2 2b:C, 21.09%; H, 3.01%; N, 5.27%. Found: C, 21.15%; H, 3.15%; N, 5.40%. Selected IR peaks (cm 1 ): 3295(s), 1580(s), 1445(m), 1406(s), 1325(m), 1270(m), 1083(s), 996(w), 937(s), 865(w), 729(m), 647(m), 582(w), 500(w), 445(w) (Fig. S1†). | [] | [] | ["[Ln 2 Cd 3 (DTPA) 2 Cl 2 (H 2 O) 6 ] (II: Ln ¼ Eu 2a; Sm 2b)"] | ["Cd(Ac) 2 $2H 2 O--0.2670 g, 1.002 mmol", "Ln 2 O 3 (Eu 2 O 3 --0.3510 g, 0.997 mmol for 2a", "Sm 2 O 3--0.3475 g, 0.997 mmol for 2b"] | [] | ["H 5 DTPA--0.3939 g, 1.001 mmol"] | ["170 \nC"] | ["7 days"] | ["H 2 O--10 mL"]
b820659g | Another route to a [UO 2 (OTf)(L) n ] compound was considered by reacting [UO 2 (OTf) 2 ] and 1 mol equivalent of LiCH 2 SiMe 3 in diethyl ether, and a pale brown powder analyzing as [UO 2 (OTf)(Et 2 O) 0.5 ](10) was thus obtained in 80% yield. Complexes 9 and 10 are soluble in pyridine, and evaporation of the solution led to an ochre powder of the adduct [UO 2 (OTf)(py) 2 ] (11). | [] | [] | ["[UO 2 (OTf)(L) n ]", "[UO 2 (OTf)(Et 2 O) 0.5 ]", "[UO 2 (OTf)(py) 2 ]"] | ["[UO 2 (OTf) 2 ]--1 mol equivalent"] | [] | ["LiCH 2 SiMe 3--1 mol equivalent"] | [] | [] | ["diethyl ether--NaN", "pyridine--NaN"]
b805832f | K 2 [Zn 2 (pzdc) 3 ](6): Pale yellow needle crystals of this compound were prepared by a method similar to that for 5, using ZnCl 2 $4H 2 O instead of MnCl 2 $4H 2 O. Yield: 44% (based on ZnCl 2 ). IR (KBr pellet, cm 1 ): 1674 (vs), 1448 (w), 1375 (s), 1338 (m), 840 (m), 767 (m), 528 (m). Calcd (Found) for C 18 H 6 N 6 O 12 Zn 2 K 2 (%): C, 30.57 (30.71); N, 11.88 (12.27); H, 0.86 (1.041). | [] | [] | ["K 2 [Zn 2 (pzdc) 3 ]", "C 18 H 6 N 6 O 12 Zn 2 K 2"] | ["ZnCl 2 $4H 2 O--not available"] | [] | ["pzdc--not available"] | [] | [] | []
s10904-013-9896-8 | 2.3 Synthesis of [Cd 2 (PDA) 2 (bbi) 2 (H 2 O) 2 10H 2 O] n (2) A mixture of Cd(CH 3 COO) 2 2H 2 O (0.133 g, 0.5 mmol), H 2 PDA (0.084 g, 0.5 mmol), bbi (0.095 g, 0.5 mmol), triethylamine (0.02 g, 0.5 mmol) and H 2 O (10 mL) was heated at 120 °C for 72 h in a procedure analogous to that for 1.After the reactant mixture was slowly cooled to room temperature, pale yellow crystalline products of 2 were obtained in 50 % yield. Elemental analysis (%) calcd for C 34 H 58 N 10 O 20 Cd 2 : C 35.52, H 5.04, N 12.16. Found: C 35.55, H 5.01, N 12.13. IR (cm -1 , KBr): 3,409 w, 3,121 w, 1,624 s, 1,577 s, 1,518 s, 1,429 m, 1,370 s, 1,274 m, 1,105 s, 1,085 m, 770 m, 660 m. | [] | [] | ["[Cd 2 (PDA) 2 (bbi) 2 (H 2 O) 2 \n10H 2 O] n", "C 34 H 58 N 10 O 20 Cd 2"] | ["Cd(CH 3 COO) 2 \n2H 2 O--0.133 g, 0.5 mmol"] | ["triethylamine--0.02 g, 0.5 mmol"] | ["H 2 PDA--0.084 g, 0.5 mmol", "bbi--0.095 g, 0.5 mmol"] | ["120 °C"] | ["72 h"] | ["H 2 O--10 mL"]
j.solidstatesciences.2012.05.031 | Plate-shaped transparent colorless crystals of 3 were obtained with the 83% yield.Synthesis of [Cd 2 Cu 2 ( D -cam) 4 (2,2 0 -bipy) 2 ] n $4nH 2 O(4):Cd(NO 3 ) 2 $ 6H 2 O(0.0824g),Cu(NO 3 ) 2 3H 2 O (0.0536 g), Na 2 CO 3 (0.0554 g), 2,2 0 bipyridine (0.0821 g), D -(þ)-camphoric acid (0.1132 g) and distilled water (5 mL) were mixed in a 23 ml Teﬂon cup and the mixture was stirredfor 20 min. The vessel wasthensealed and heated at 120  Cfor 4 days. The autoclave was subsequently allowed to cool to room temperature. The blue crystals of 4 were obtained. | [] | [] | ["[Cd 2 Cu 2 ( D -cam) 4 (2,2 0 -bipy) 2 ] n $4nH 2 O", "NaN"] | ["Cd(NO 3 ) 2 $ 6H 2 O--0.0824g", "Cu(NO 3 ) 2 3H 2 O--0.0536 g"] | [] | ["2,2 0 bipyridine--0.0821 g", "D -(þ)-camphoric acid--0.1132 g"] | ["120 \nC"] | ["4 days"] | ["distilled water--5 mL"]
cg501118b | Syntheses. UO 2 (NO 3 ) 2 ·6H 2 O (50 mg, 0.1 mmol) or UO 2 (OAc) 2 · 2H 2 O (40 mg, 0.1 mmol for 4 and 6), 4,4′-oxidiphthalic acid (35 mg, 0.1 mmol), and deionized water (1.0 or 3.0 mL for 4 and 5) were loaded into a 20 mL Teﬂon-lined stainless steel autoclave in the presence of dpa (17 mg, 0.1 mmol for 1), dib (21 mg, 0.1 mmol for 2, and 42 mg, 0.2 mmol for 4), bbi (19 mg, 0.1 mmol for 3 and 5), or bpi (22 mg, 0.1 mmol) and HF (40%, 25 μL for 6) to produce the title compounds. After being heated at 160 °C for 3 days, the autoclaves were then cooled to room temperature naturally. Yellow rod crystals of 1, block crystals of 2, 3, and 5, and tablets of 4 and 6 suitable for X-ray diﬀraction studies were obtained. Yields are 15% for 1, 65% for 2, 40% for 3, 20% for 4, 45% for 5, and 60% for 6 based on uranium. | [] | [] | [] | ["UO 2 (NO 3 ) 2 \n6H 2 O--50 mg, 0.1 mmol", "UO 2 (OAc) 2 \n2H 2 O--40 mg, 0.1 mmol"] | ["HF (40%)--25 μL (for 6)"] | ["4,4′-oxidiphthalic acid--35 mg, 0.1 mmol", "dpa--17 mg, 0.1 mmol", "dib--21 mg, 0.1 mmol (for 2), 42 mg, 0.2 mmol (for 4)", "bbi--19 mg, 0.1 mmol (for 3 and 5)", "bpi--22 mg, 0.1 mmol"] | ["160 °C"] | ["3 days"] | ["deionized water--1.0 or 3.0 mL (for 4 and 5)"]
acs.inorgchem.6b00928 | Chemicals. All chemicals were of reagent grade and used as commercially obtained. The biphenyl-3,3′-disulfonyl-4,4′-dicarboxylic acid (H 4 −BPDSDC) ligand was prepared as follows (Scheme 1).Synthesis of H 4 −BPDSDC Ligand. (1) Synthesis of 3,3′Disulfonyl-4, 4′-dimethylbiphenyl. Sulfuric acid (30 mL; 98%) was placed in a 100 mL three-necked ﬂask. The ﬂask was immersed in an ice bath for 0.5 h, and then 10 g of 4,4′-dimethylbiphenyl was slowly added into the ﬂask. The mixture was stirred at 60 °C for 1 h, 80 °C for 3 h, and 90 °C for 3 h. After it cooled to room temperature, the white powder product was obtained by adding lots of acetonitrile and methylene chloride. Yield: ∼86% based on 4,4′-dimethylbiphenyl. | [] | [] | ["H 4 −BPDSDC Ligand"] | [] | [] | ["biphenyl-3,3′-disulfonyl-4,4′-dicarboxylic acid--NaN"] | ["ice bath", "60 °C", "80 °C", "90 °C"] | ["0.5 h", "1 h", "3 h", "3 h"] | ["acetonitrile--NaN", "methylene chloride--NaN"]
zaac.200700446 | Preparation of [{Er(NC 5 H 4 COOH)(H 2 O) 2 } 2 (H 5 O 2 )(HgCl 5 )(HgCl 4 ) 2 (H 2 O) 2 ] n The title complex was prepared by mixing ErCl 3 ·6H 2 O (1 mmol, 382 mg), HgCl 2 (1 mmol, 272 mg), isonicotinic acid (1 mmol, 123 mg) and 10 mL distilled water in a 25 mL Teflon-lined stainless steel autoclave and heated at 200 °C for 3 days. After being slowly cooled to room temperature at 6 °C/h, pink crystals suitable for Xray analysis were obtained. The yield was 73 % (based on erbium). | [] | [] | ["[{Er(NC 5 H 4 COOH)(H 2 O) 2 } 2 (H 5 O 2 )(HgCl 5 )(HgCl 4 ) 2 (H 2 O) 2 ] n"] | ["ErCl 3 ·6H 2 O--1 mmol, 382 mg", "HgCl 2--1 mmol, 272 mg"] | [] | ["isonicotinic acid--1 mmol, 123 mg"] | ["200 \nC"] | ["3 days"] | ["distilled water--10 mL"]
c1dt10139k | [Tb(L) 1.5 (H 2 O) 5 ][PMo 12 O 40 ]·1.5CH 3 CN·2H 2 O(2).Compound 2 was prepared in the same way as 1 except that TbPMo 12 O 40 ·nH 2 O (0.033 mmol) was used instead of DyPMo 12 O 40 ·nH 2 O. After one month, the yellow block crystals were isolated and collected by ﬁltration (Yield: 50% based on Mo). Anal. calcd for C 33 H 42.5 N 4.5 O 53 PMo 12 Tb: C 14.68, H 1.61, N 2.36. Found: C 14.72, H 1.58, N 2.34. Selected IR (KBr pellet, cm -1 ): 3102(w), 3060(w), 1635(m), 1565(m), 1457(w), 1364(s), 1063(s), 958(s), 871(m), 771(s), 654(w). | [] | [] | ["[Tb(L) 1.5 (H 2 O) 5 ][PMo 12 O 40 ]·1.5CH 3 CN·2H 2 O", "C 33 H 42.5 N 4.5 O 53 PMo 12 Tb"] | [] | [] | [] | [] | ["one month"] | []
c0ce00315h | {[Zn 1.5 (SIP)(azopy) 1.5 (H 2 O) 2 ]$0.5(azopy)$2H 2 O} n (2). The synthetic procedure was similar to that described for the preparation of 1 except using Zn(Ac) 2 $2H 2 O (0.105 g, 0.5 mmol) instead of ZnSO 4 $7H 2 O. The crystals of 2 were obtained in 48% yield (based on zinc salt). Anal. Calcd for C 28 H 27 N 8 O 11 SZn 1.5 (781.7): C, 43.02; H, 3.48; N, 14.33. Found: C, 43.54; H, 3.51; N, 14.16. | [] | [] | ["{[Zn 1.5 (SIP)(azopy) 1.5 (H 2 O) 2 ]$0.5(azopy)$2H 2 O} n", "C 28 H 27 N 8 O 11 SZn 1.5"] | ["Zn(Ac) 2 $2H 2 O--0.105 g, 0.5 mmol"] | [] | ["SIP--NaN", "azopy--NaN"] | [] | [] | []
c9sc00970a | Preparation of 1-(6-(1H-benzo[d]imidazol-1-yl)hexyl)-1Hbenzo[d][1,2,3]triazole (bihebt). The preparation of bihebt is similar to that of biprbt. The yield is 93%.Synthesis of 1D-Cu 2 I 2 (biprbt) 2 (1). Acetonitrile (2 ml) was added into KI saturated solution (2 ml) containing CuI (1 mmol), and then biprbt (0.5 mmol) in methanol (2 ml) was slowly added. Yellow-green cubic-shaped crystals were obtained after CuI (1 mmol) and biprbt (1 mmol) layers diffused for two days. Yield is 73%.Synthesis of 1D-Cu 2 I 2 (bbtbu) 2 (2). Compound 2 was prepared similarly to that of 1 except of the ligand. Yellow rod-shaped crystals were obtained after CuI (1 mmol) and bbtbu (1 mmol) layers diffused for two days. Yield is 76%.Synthesis of 1D-Cu 2 I 2 (bihebt) 2 (3). Compound 3 was prepared similarly to that of 1 except of the ligand. Yellow plate-shaped single crystals were obtained after CuI (1 mmol) and bihebt (1 mmol) layers diffused for three days. Yield is 70%. | [] | [] | ["1D-Cu 2 I 2 (biprbt) 2", "1D-Cu 2 I 2 (bbtbu) 2", "1D-Cu 2 I 2 (bihebt) 2"] | ["CuI--1 mmol"] | [] | ["biprbt--0.5 mmol", "bbtbu--1 mmol", "bihebt--1 mmol"] | [] | ["two days", "two days", "three days"] | ["Acetonitrile--2 ml", "methanol--2 ml"]
c2ce25912e | Preparation of [Cd 4 (p-MePhHIDC) 4 (py) 7 (H 2 O)] (6) A mixture of Cd(NO 3 ) 2 ?4H 2 O (30.8 mg, 0.1 mmol), p-MePhH 3 IDC (24.6 mg, 0.1 mmol), pyridine (0.2 mL), and CH 3 OH/H 2 O (3 : 4, 7 mL) were sealed in a 25 mL Teflon-lined bomb, which was heated to 160 uC for 72 h and then cooled to room temperature at a rate of 10 uCh 21 . Good quality colorless crystals for 6 were filtered off, washed with distilled water and dried in air. Crystals of 6 are stable in air (64% yield based on Cd). Anal. Calcd. for C 83 H 69 N 15 O 17 Cd 4 : C, 49.89; H, 3.48; N, 10.51%. Found: C, 49.57; H, 3.61; N, 10.75%. IR (cm 21 , KBr): 3403 (m), 2918 (m), 2365 (s), 1681 (m), 1554 (s), 1443 (s), 1256 Table 1 Crystal data and structure refinement information for compounds 1–7 1234567 Formula C 11 H 8 N 2 O 5 Sr C 11 H 12 N 2 O 8 Mn C 46 H 28 N 8 O 11 Cd 2 C 42 H 30 N 8 O 11 Cd 2 C 12 H 10 N 2 O 5 Sr C 83 H 69 N 15 O 17 Cd 4 C 12 H 10 N 2 O 8 Co 1.5 F w 335.81 355.16 1093.60 1047.54 349.84 1998.19 398.61 Crystal system Monoclinic Monoclinic Monoclinic Monoclinic Monoclinic Triclinic Trigonal Crystal size/mm 0.22 6 0.20 6 0.18 0.20 6 0.18 6 0.17 0.24 6 0.22 6 0.21 0.20 6 0.20 6 0.18 0.18 6 0.15 6 0.15 0.20 6 0.18 6 0.16 0.20 6 0.18 6 0.18 Space group P2 1 /cP2 1 /c Pna2 1 P2 1 /cP2 1 /cP1 ¯ R3 ¯ a/A ˚ 14.030(9) 8.989(3) 21.363(2) 9.432(1) 14.947(7) 15.020(7) 24.3529(9) b/A ˚ 6.614(4) 18.736(6) 10.518(1) 20.990(3) 6.658(2) 15.281(7) 24.3529(9) c/A ˚ 12.613(8) 7.864(3) 20.456(2) 20.452(2) 12.699(5) 19.131(1) 14.2468(10) a (u) 90 90 90 90 90 103.351(4) 90 b (u) 103.620 98.878(3) 90 103.138(1) 103.505(5) 91.289(4) 90 c (u) 90 90 90 90 90 93.269(4) 120 V,A ˚ 3 1137.6(1) 1308.46(8) 4598.6(9) 3942.3(8) 1228.80(9) 4262.3(4) 7317.3(6) D c ,Mgm 23 1.961 1.803 1.600 1.765 1.891 1.557 1.628 Z 44444218 m/mm 21 4.759 1.056 0.995 1.154 4.410 1.059 1.589 Reflns collected/ unique 8016/2109 R(int) = 0.0932 6367/2986 R(int) = 0.0236 24 625/9315 R(int) = 0.0472 21 783/8080 R(int) = 0.0352 5692/2506 R(int) = 0.0320 35 366/17371 R(int) = 0.0379 23 571/3936 [R(int) = 0.0772] Data/restraints/ parameters 2109/3/175 2986/11/218 9315/14/618 8080/3/572 2506 /14/180 17 371/10/1085 3936/6/241 R 0.0964 0.0443 0.0924 0.0517 0.0481 0.0741 0.0743 R w 0.1498 0.1250 0.1391 0.0879 0.0836 0.0996 0.1174 GOF on F 2 1.009 0.0908 1.019 1.035 1.059 1.027 0.902 Dr min and Dr max /e A ˚ 23 ) 21.581 and 2.686 20.606 and 0.406 20.394 and 0.622 20.442 and 0.807 20.751 and 0.808 20.622 and 0.575 20.437 and 0.697 7384 ¦ CrystEngComm, 2012, 14, 7382–7397 This journal is ß The Royal Society of Chemistry 2012 Downloaded by University of Regina on 20/04/2013 02:17:46. Published on 13 August 2012 on http://pubs.rsc.org ¦ doi:10.1039/C2CE25912E View Article Online | [] | [] | ["[Cd 4 (p-MePhHIDC) 4 (py) 7 (H 2 O)]", "C 83 H 69 N 15 O 17 Cd 4"] | ["Cd(NO 3 ) 2 ?4H 2 O--30.8 mg, 0.1 mmol"] | [] | ["p-MePhH 3 IDC--24.6 mg, 0.1 mmol", "pyridine--0.2 mL"] | ["160 \nC"] | ["72 h"] | ["CH 3 OH/H 2 O (3 : 4)--7 mL"]
ejic.201101206 | [Mn(cabo) 2 (4,4⬘-bpy) 2 ] n (4):ToaCH 3 OH solution (5 mL) of Mn(ClO 4 ) 2 ·6H 2 O (0.362 g, 1 mmol) was added a CH 3 OH solution (5 mL) of 4,4⬘-bpy (0.312 g, 2 mmol) and Nacabo (0.512 g, 2 mmol). The solution was stirred for 5 h and filtered. Colorless block crystals of 4 formed after slow concentration of the reaction solution at room temperature over a week. Yield: 61% based on Mn(ClO 4 ) 2 ·6H 2 O. C 48 H 36 MnN 6 O 4 (815.77): calcd. C 70.67, H 4.45, N 10.30; found C 70.35, H 4.22, N 10.55. IR (KBr): ν ˜ = 3048.8 (w), 1574.2 (vs), 1486.6 (m), 1447.4 (s), 1430.0 (m), 1397.5 (s), 1357.1 (m), 1301.4 (s), 1208.9 (m), 1152.4 (w), 1023.1 (w), 749.3 (vs), 719.3 (s), 631.5 (m) cm –1 . The two very strong bands centered at 1574 and 1398 cm –1 , attributed to the ν as (COO) and ν s (COO) of | [] | ["over a week"] | ["[Mn(cabo) 2 (4,4⬘-bpy) 2 ] n", "C 48 H 36 MnN 6 O 4"] | ["Mn(ClO 4 ) 2 ·6H 2 O--0.362 g, 1 mmol"] | [] | ["4,4⬘-bpy--0.312 g, 2 mmol", "Nacabo--0.512 g, 2 mmol"] | [] | ["5 h"] | ["CH 3 OH--5 mL"]
b906015d | IR (KBr pellet, cm -1 ): 1703 n as (COOH), 1639 n as (COO ), 1396 n sys (COO ) and 1089 n(ClO 4 ). l max : 598, 300 and 310 nm. | [] | [] | [] | [] | [] | [] | [] | [] | []
j.ica.2005.11.013 | Removal of toluene aﬀorded a white solid. Yield: 950 mg (87%).1 H NMR (C 6 D 6 , 270 MHz, 298 K): d 7.57 (d, 2H, 4 J HH = 2.4 Hz, CH); 6.93 (d, 2H, 4 J HH = 2.4 Hz, CH); 4.35 (d, 2H, 2 J HH = 13.4 Hz, ArCH 2 ); 2.66 (br, 2H, 2 J HH = 11.8 Hz, ArCH 2 ); 2.10 (br, 4H, CH 2 ); 1.81 (br, 6H, N(CH 3 ) 2 ); 1.68 (s, 18H, C(C H 3 ) 3 ); 1.41 (s, 18H, C(CH 3 ) 3 ). | [] | [] | [] | [] | [] | [] | [] | [] | ["toluene--NaN"]
zaac.201100291 | Elemental C 19 H 14 ZnN 4 SO 6 : calcd. C 46.34; H 2.85; N 11.38%; found: C 46.49; H 2.75; N 11.28%. IR (KBr): ν ˜ = 3058 (s), 1613 (m), 1574 (s), 1527 (s), 1445 (m), 1396 (m), 1356 (s), 1314 (m), 1079 (m), 942 (w), 770 (s), 733 (m), 640 (m) cm –1 . | [] | [] | ["C 19 H 14 ZnN 4 SO 6"] | [] | [] | [] | [] | [] | []
ic9009459 | K 4 (2,4 0 -bipy) 2 (en) 3.5 (4). Sample 4 was prepared by the same method as that employed for the synthesis of 1 using 2,4 0 -bipy (0.149 g, 0.95 mmol) and potassium metal (0.078 g, 2.00 mmol).Dark-purple/black needlelike crystals formed from an en/toluene mixture after 4 days. Crystalline yield: 81.4%. Anal. Calcd for C 27 H 44 N 11 K 4 : C, 47.73; H, 6.53; N, 22.69. Found: C, 47.62; H, 6.51; N, 22.66. Solid-state EPR measurements recorded a weak resonance with a g value of 2.0035. IR (cm -1 ): 620 (w), 636 (s), 671 (w), 700 (w), 710 (m), 733 (m), 748 (m), 799 (s), 819 (w), 875 (m), 900 (s), 950 (vs), 981 (m), 1018 (m), 1050 (w), 1072 (m), 1114 (s), 1171 (s), 1208 (s), 1257 (vs, sh), 1290 (vs), 1366 (m), 1410 (w), 1433 (s), 1483 (m), 1502 (m), 1574 (s), 1607 (m). Raman (cm -1 ): 331 (m), 407 (w), 566 (w), 712 (w), 953 (w), 981 (s), 1012 (w), 1025 (w), 1038 (w), 1072 (m), 1127 (m), 1169 (w), 1210 (m), 1226 (w), 1261 (m), 1344 (m), 1372 (w), 1384 (w), 1431 (m), 1446 (w), 1474 (m), 1504 (s), 1576 (w), 1605 (s). | [] | [] | ["K 4 (2,4 0 -bipy) 2 (en) 3.5", "C 27 H 44 N 11 K 4"] | ["potassium metal--0.078 g, 2.00 mmol"] | [] | ["2,4 0 -bipy--0.149 g, 0.95 mmol", "en--not specified"] | [] | ["4 days"] | ["en/toluene mixture--not specified"]
cg701208g | [Cu 2 (pyt)Br] (2). The preparing procedure of 2 is similar to 1 except for CuBr 2 instead of CuCl 2 . Yellow block crystals of 2 were obtained in the yield 40%. Anal. Calcd for C 5 H 4 BrCu 2 NS: C, 18.94; H, 1.27; N, 4.42. Found: C, 18.85; H, 1.32; N, 4.33. IR (KBr, cm -1 ): 1589m, 1479m, 1409m, 1106s, 814w, 713w. | [] | [] | ["Cu 2 (pyt)Br"] | ["CuBr 2--NaN"] | [] | ["pyt--NaN"] | [] | [] | []
j.solidstatesciences.2003.11.002 | riﬁcation. Single crystals were prepared from a mixture of Zn(AC) 2 ·4H 2 O (0.219 g, 1 mmol), 1,2,4-BTC (0.210 g, 1 mmol), NaOH (0.080 g, 2 mmol), 1-butanol (2 mL) and distilled water (3 mL) with a molar composition of 1:1:2:22:166. The crystallization took place under mixed solvothermal conditions in a Teﬂon container under autogenous pressure at 160 ◦ C for 120 h. After cooling colorless crystals were obtained and washed with distilled water, ﬁltered and dried in air at room temperature. The yield was 52%, based on Zn.2.2. General methods The elemental analyzes were performed on a PerkinElmer 2400 element analyzer. The inductively coupled plasma (ICP) analysis was carried out on a Perkin-Elmer Optima 3300DV ICP instrument. The ICP analysis and elemental analyzes were consistent with the theoretical values. Calcd. for 1: Na, 7.78; Zn, 22.13;C, 36.58; H, 1.01%. | [] | [] | ["Zn(AC) 2 ·4H 2 O", "1,2,4-BTC", "NaOH", "1-butanol", "distilled water"] | ["Zn(AC) 2 ·4H 2 O--0.219 g, 1 mmol"] | [] | ["1,2,4-BTC--0.210 g, 1 mmol"] | ["160 ◦ C"] | ["120 h"] | ["NaOH--0.080 g, 2 mmol", "1-butanol--2 mL", "distilled water--3 mL"]
b314355d | Experimental trans-[Mn(cyclam)(H 2 O) 2 ](CF 3 SO 3 ) 3 ⴢH 2 O was prepared as described in ref. 9.[Mn(cyclam)(SO 4 )]ClO 4 ⴢH 2 O (1) 500 mg (0.66 mmol) of trans-[Mn(cyclam)(H 2 O) 2 ](CF 3 SO 3 ) 3 ⴢ H 2 O was dissolved in water (1.5 ml). A solution of Na 2 SO 4 (100 mg) in water (0.5 ml) was made acidic (pH < 2) with sulfuric acid and the resulting solution was added dropwise. NaClO 4 ⴢ H 2 O (200 mg) was dissolved in water (1.5 ml) and added. After a few min the blue–green microcrystals precipitated and were ﬁltered oﬀ and washed with a small amount of ethanol (95%). | [] | [] | ["[Mn(cyclam)(SO 4 )]ClO 4 ⴢH 2 O"] | ["trans-[Mn(cyclam)(H 2 O) 2 ](CF 3 SO 3 ) 3 ⴢH 2 O--500 mg, 0.66 mmol", "Na 2 SO 4--100 mg", "NaClO 4 ⴢH 2 O--200 mg"] | [] | [] | [] | [] | ["water--1.5 ml", "water--0.5 ml", "water--1.5 ml", "ethanol (95%)--small amount"]
c5tc01089f | IR (KBr pellet, cm -1 ): 2960 ( ν C-H, s), 2935 ( ν CH, s), 2874 ( ν C-H, s), 1670 (m), 1618 (m), 1570 (m), 1552 (sh), 1524 (m), 1483 (sh), 1462 (s), 1396 ( ν C-H, s), 1362 (w), 1320 (w), 1288 (w), 1259 (w), 1207 (w), 1151 (w), 1111 (sh), 1097 ( ν 55 C-O, w), 1047 (m), 1036 ( ν C-O, sh), 1030 (sh), 941 ( ν Mo=O, vs), 922 ( ν Mo=O, vs), 903 ( ν Mo=O, vs), 789 (m), 760 (m), 667 ( ν Mo-O-Mo, vs), 565 (m), 464 (m). Anal. Calcd for (C 16 H 36 N) 3 [MnMo 6 O 24 (C 16 H 15 N 6 O) 2 ]·(C 4 H 9 NO) 2 ·(H 2 O) 2.5 : C, 41.0; H, 6.3; N, 9.2 %. Found: C, 40.9; H, 5.8; N, 9.1 %. 60 Synthesis of [Fe(H 2 O)(C 3 H 7 NO)] 2 [MnMo 6 O 24 (C 16 H 15 N 6 O) 2 ](OH)·(H 2 O)·( C 3 H 7 NO) 1.5 (2). (C 16 H 36 N) 3 [MnMo 6 O 24 (C 16 H 15 N 6 O) 2 ]·(C 4 H 9 NO) 2 ·(H 2 O) 2.5 (1) (25.8 mg, 0.01 mmol) was dissolved in acetonitrile (3 mL). A 65 solution of Fe(ClO 4 ) 2 ,xH 2 O (5.1 mg, 0.02 mmol) in acetonitrile (3 mL) was added slowly, and the resulted mixture was stirred for 30 min at room temperature. The orange precipitate was filtered and recrystallized in dimethylformamide (10 mL). After three days, red crystals were obtained (0.8 mg, 4 %) IR (KBr pellet, 70 cm -1 ): 2922 ( ν C-H, s), 2875 ( ν C-H, s), 1654 (m), 1648 (m), 1628 (m), 1572 (m), 1528 (m), 1500 (m), 1460 (s), 1405 ( ν C-H, s), 1327 (w), 1295 (w), 1274 (w), 1211 (s), 1173 (s), 1156 (w), 1098 ( ν C-O, s), 1055 (( ν C-O, sh), 1025 (sh), 972 (s), 946 ( ν Mo=O, vs), 925 ( ν Mo=O, vs), 912 ( ν Mo=O, vs), 796 (s), 765 75 (m), 668 ( ν Mo-O-Mo, vs), 569 (m), 466 (m). Anal. Calcd for [Fe(H 2 O)(C 3 H 7 NO)] 2 [MnMo 6 O 24 (C 16 H 15 N 6 O) 2 ]·(OH)·(H 2 O): C, 23.3; H, 2.6; N, 10.0 %. Found: C, 21.59; H, 3.62; N, 8.99 %. Synthesis of (C 16 H 36 N)[Fe(MnMo 6 O 24 (C 16 H 15 N 6 O) 2 )]·(H 2 O) 4 (3). (C 16 H 36 N) 3 [MnMo 6 O 24 (C 16 H 15 N 6 O) 2 ]·(C 4 H 9 NO) 2 ·(H 2 O) 2.5 80 (1) (12.9 mg, 0.005 mmol) was dissolved in dry acetonitrile (5 mL). A solution of Fe(ClO 4 ) 2 ,xH 2 O (0.005 mmol) in dry acetonitrile (500 µL) was added slowly, and the resulted mixture was stirred for 10 min at room temperature. The orange precipitate was centrifuged, washed with dry acetonitrile (5 mL), 85 and dried under vacuum (4 mg, 40 %). IR (KBr pellet, cm -1 ): 2958 ( ν C-H, s), 2923 ( ν C-H, s), 2872 ( ν C-H, s), 1670 (m), 1624 (m), 1570 (m), 1527 (m), 1499 (sh), 1459 (s), 1400 ( ν C-H, s), 1390 (w), 1363 (w), 1323 (w), 1264 (w), 1209 (w), 1169 (w), 1096 ( ν C-O, w), 1052 ( ν C-O, sh), 1026 (sh), 972 (s), 945 ( ν 90 Mo=O, vs), 922 ( ν Mo=O, vs), 903 ( ν Mo=O, vs), 795 (m), 764 (m), 665 ( ν Mo-O-Mo, vs), 567 (m), 462 (m). Anal. Calcd for (C 16 H 36 N)[Fe(MnMo 6 O 24 (C 16 H 15 N 6 O) 2 )]·(H 2 O) 4 : C, 28.8; H, 3.7; N, 9.1 %. Found: C, 27.5; H, 2.5; N, 9.1 %. The bands at 1624, 1390, 1169 and 972 cm -1 could support the coordination of Fe II to 95 1-bpp. Physical measurements. Infrared (IR) spectra were recorded in the solid state (KBr pellets) on a Nicolet Avatar 320 FTIR spectrometer in the 400-4000 cm -1 range. C, H and N elemental analyses were done on a CE 100 Instruments EA 1110 CHNS Elemental analyser. The Mn:Mo and Fe:Mn:Mo ratios were measured on a Philips ESEM X230 scanning electron microscope equipped with an EDAX DX-4 microsonde. 1 H NMR spectra were acquired on a Bruker AVANCE DRX 300 spectrometer. 105 Page 2 of 10Journal of Materials Chemistry C Journal of Materials Chemistry C Accepted Manuscript Published on 27 May 2015. Downloaded by UNIVERSITY OF NEW ORLEANS on 28/05/2015 06:42:35. View Article Online DOI: 10.1039/C5TC01089F | [] | [] | ["(C 16 H 36 N) 3 [MnMo 6 O 24 (C 16 H 15 N 6 O) 2 ]·(C 4 H 9 NO) 2 ·(H 2 O) 2.5", "[Fe(H 2 O)(C 3 H 7 NO)] 2 [MnMo 6 O 24 (C 16 H 15 N 6 O) 2 ](OH)·(H 2 O)·( C 3 H 7 NO) 1.5", "(C 16 H 36 N)[Fe(MnMo 6 O 24 (C 16 H 15 N 6 O) 2 )]·(H 2 O) 4"] | ["AgNO 3--0.2 mmol", "Fe(ClO 4 ) 2 ,xH 2 O--5.1 mg, 0.02 mmol", "Fe(ClO 4 ) 2 ,xH 2 O--0.005 mmol"] | [] | ["bpe--0.05 mmol", "H 4 bptc--0.05 mmol", "C 3 H 7 NO--0.005 mmol"] | ["150 \nC", "room temperature"] | ["6 days", "30 min", "10 min"] | ["water--15 mL", "triethylamine--1 mL", "acetonitrile--3 mL", "acetonitrile--3 mL", "dry acetonitrile--5 mL"]
s0020-1693(00)00300-5 | 2 .1 .2 .[ Cu ( dpp )( H 2 O ) 2 ] n ( CF 3 SO 3 ) 2 n (2) A total of 0.75 mmol (27 mg) of Cu(CF 3 SO 3 ) 2 in 3 cm 3 of ethanol/water was added to 0.075 mmol (17.5 mg) of dpp in 5 cm 3 ethanol/water. Slow evaporation at r.t. yielded green plate formed crystals suitable for X-ray crystallographic investigation. Anal. Calc. for C 16 H 14 CuN 4 O 8 S 2 : C, 30.4; H, 2.2; N, 8.9; S, 10.1. | [] | [] | ["[Cu(dpp)(H2O)2]n(CF3SO3)2n", "C16H14CuN4O8S2"] | ["Cu(CF3SO3)2--0.75 mmol (27 mg)"] | [] | ["dpp--0.075 mmol (17.5 mg)"] | ["r.t."] | [] | ["ethanol/water--3 cm3", "ethanol/water--5 cm3"]
b901607d | Found: C, 36.41; H, 3.24; N, 6.30%. IR data (cm 1 ): 3400s, 3045s, 1603s, 1520s, 1490s, 1419s, 133m, 1219s, 1070s, 1195s, 1100s, 1074s 1046m, 1015m, 846s, 838s, 643m, 630m, 560s. The purity and homogeneity of compound 2 were conﬁrmed by X-ray powder diffraction (see Fig. S2).† Synthesis of {[Zn 3 (4,4 0 -bpy) 4 (m-O 2 CCH 2 CH 3 ) 4 ](ClO 4 ) 2 (4,4 0 bpy) 2 (H 2 O) 4 } n (3) An aqueous solution (10 mL) of Zn(NO 3 ) 2 $6H 2 O (0.313 g, 1.0 mmol) was added to a solution of 4,4 0 -bpy (0.158 g, 1.0 mmol) in ethanol (10 mL). Subsequently, an aqueous solution (10 mL) of NaCOOCH 2 CH 3 (sodium propanoate; 0.201 g, 2.0 mmol) was added, followed by KClO 4 (0.152 g, 1.0 mmol) under continuous stirring. Next, a few drops of CH 3 CH 2 COOH 98% were added, yielding a clear colourless solution, which was allowed to stand unperturbed for the slow evaporation of the solvent at room temperature. Colorless crystals were collected from the solution by ﬁltration after several days. Yield ¼ 0.385 g (68% based on Zn). Elemental analyses calculated for C 72 H 76 Cl 2 N 12 O 20 Zn 3 :C, 50.97; H, 4.52; N, 9.91. Found: C, 51.19; H, 4.84; N, 9.91%. IR data (cm 1 ): 3392s, 1609s, 1578s, 1552s, 1466m, 1419m, 1222w, 1107s, 1067s, 1046m, 808s, 631s. The purity and homogeneity of compound 3 were conﬁrmed by X-ray powder diffraction (see Fig. S3).† Crystallography The X-ray single-crystal data for all compounds were collected at 293(2) K on a 1 K Bruker SMART CCD area detector diffractometer using graphite monochromated Mo Ka radiation (l ¼ 0.71073 A ˚ ) at a detector distance of 4.5 cm and swing angle of 35  . A hemisphere of the reciprocal space was covered by combination of three sets of exposures; each set had a different f angle (0, 88, and 180  ) and each exposure of 40 s covered 0.3  in u. Data reduction and cell reﬁnements were performed using the program SAINT.30 An empirical absorption correction by using the SADABS 31 program was applied, which resulted in transmission coefﬁcients ranging from 0.690 to 0.820, 0.642 to 0.823 and 0.600 to 0.680 for compounds 1, 2 and 3, respectively. The structures were solved by direct methods and reﬁned by fullmatrix least-squares method on (F obs ) 2 with anisotropic thermal parameters for all non-hydrogen atoms using the SHELXTL-PC V 6.12 software package.32 All hydrogen atoms were located geometrically and reﬁned isotropically except the hydrogen atoms of the propionate group in compound 3. The molecular graphics were created by using the SHELXTL-PC 32 package.Table 4 Crystal and reﬁnement data for compounds 1, 2 and 3 Compound 12 3 Empirical formula C 39 H 40 Cl 2 N 7 O 20 Zn 3 C 38 H 44 F 12 N 6 O 12 P 2 Zn 3 C 72 H 76 Cl 2 N 12 O 20 Zn 3 Formula weight 1193.79 1262.84 1696.46 T/K 293(2) 293(2) 293(2) Crystal system Monoclinic Triclinic Monoclinic Space group C2/cP-1 P2 1 /c a/A ˚ 26.8795(12) 10.6952(7) 18.506(4) b/A ˚ 19.1415(8) 11.4831(7) 18.838(4) c/A ˚ 21.2041(9) 11.7638(7) 25.568(5) a/  90 101.558(2) 90 b/  122.078(2) 116.757(2) 119.90(3) g/  90 95.574(2) 90 V/A ˚ 3 9244.2(7) 1234.58(13) 7727(3) Z 81 4 D cal /g cm 3 1.716 1.699 1.458 m/mm 1 1.748 1.619 1.071 F(000) 4856 638 3504 q range/  2.22–21.99 2.02–30.35 2.16–27.48 GOF 1.030 1.007 1.023 Final R indices a R1 ¼ 0.0465 R1 ¼ 0.0648 R1 ¼ 0.0562 [I >2s(I)] wR2 ¼ 0.1116 wR2 ¼ 0.1666 wR2 ¼ 0.1223 R indices (all data) R1 ¼ 0.0623 R1 ¼ 0.0895 R1 ¼ 0.0897 wR2 ¼ 0.1206 wR2 ¼ 0.1867 wR2 ¼ 0.1332 Largest difference peak and hole/e A ˚ 3 0.727, 0.981 1.460, 1.905 0.417, 0.564 a R ¼ P ¦¦F o ¦  ¦ F c ¦¦/ P ¦ F o ¦¦, R w ¼ [ P w{¦F o ¦  ¦F c ¦} 2 / P w¦F o 2 ¦ 2 ] 1/2 .This journal is ª The Royal Society of Chemistry 2009 CrystEngComm, 2009, 11, 1723–1732 ¦ 1731 Published on 21 May 2009. Downloaded by Northeastern University on 31/10/2014 05:29:40. View Article Online The crystal and reﬁnement details of all compounds are listed in Table 4.For compound 1, displacement parameter restrains were used in modelling the percholates and the bpy ligands. Even with these, the displacement parameter ratio (maximin) of a few atoms is around 4.5 : 1, and the anisotropic parameters for the perchlorate are larger than ideal. Geometric restrains were used in modelling the chlorates.Acknowledgements The authors are very grateful to the Higher Education Development Projects: The Royal Golden Jubilee Ph.D. Program (RGJ) and Khon Kean University for a research grant. Support of The Thailand Research Fund and the Center of Excellence for Innovation in Chemistry (PERCH-CIC), Commission on Higther Education, Ministry of Education is also gratefully acknowledged.References 1 S. R. Batten, S. M. Neville and D. R. Turner, Coordination Polymers: Design, Analysis and Application, RSC Publishing, Cambridge, 2008.2 B. Moulton and M. J. Zaworotko, Chem. Rev., 2001, 101, 1629–1658.3 D. Bradshaw, J. E. Warren and M. J. Rosseinsky, Science, 2007, 315, 977–980.4 W. J. Shi, C. X. Ruan, Z. Li, M. Li and D. Li, CrystEngComm, 2008, 10, 778–783.5 L. Carlucci, G. Ciani and D. M. Proserpio, Coord. Chem. Rev., 2003, 246, 247–289.6 L. Brammer, Chem. Soc. Rev., 2004, 33, 476–489.7 M. L. Tong and X. M. Chen, CrystEngComm, 2000, 2, 1–5.8 M. Eddaoudi, H. L. Li and O. M. Yaghi, J. Am. Chem. Soc., 2000, 122, 1391–1397.9 R. Robson, J. Chem. Soc., Dalton Trans., 2000, 3735–3744.10 O. M. Yaghi, M. O’Keeffe, N. W. Ockwig, H. K. Chae, M. Eddaoudi and J. Kim, Nature, 2003, 423, 705–714.11 M. J. Rosseinsky, Microporous Mesoporous Mater., 2004, 73, 15–30.12 Y. Z. Zheng, M. L. Tong and X. M. Chen, J. Mol. Struct., 2006, 796, 9–17.13 D. Y. Ma and G. H. Deng, Acta Crystallogr., Sect. C: Cryst. Struct.Commun., 2008, 64, M271–M273.14 M. G. Amiri and A. Morsali, Z. Anorg. Allg. Chem., 2006, 632, 2491– 2494.15 B. Conerney, P. Jensen, P. E. Kruger, B. Moubaraki and K. S. Murray, CrystEngComm, 2003, 5, 454–458.16 X. J. Zhang, J. Y. Wu, M. L. Zhang, Y. P. Tian, M. H. Jiang, A. Usman, S. Chantrapromma and H. K. Fun, Transit. Met.Chem., 2003, 28, 707–711.17 T. W. Lee, J. P. K. Lau and W. T. Wong, Polyhedron, 2004, 23, 999– 1002.18 C. F. Wang, Z. Y. Zhu, Z. X. Zhang, Z. X. Chen and X. G. Zhou, CrystEngComm, 2007, 9, 35–38.19 X. H. Miao, H. P. Xiao and L. G. Zhu, Acta Crystallogr., Sect. E: Struct. Rep. Online, 2006, 62 , M1756–M1757.20 B. H. Ye, M. L. Tong and X. M. Chen, Coord. Chem. Rev., 2005, 249, 545–565.21 J. D. Woodward, R. V. Backov, K. A. Abboud and D. R. Talham, Polyhedron, 2006, 25, 2605–2615.22 L. G. Zhu, S. Kitagawa, H. Miyasaka and H. C. Chang, Inorg. Chim.Acta, 2003, 355, 121–126.23 L. G. Zhu and S. Kitagawa, Inorg. Chem. Commun., 2002, 5, 358–360.24 Y. M. Dai, E. Ma, E. Tang, J. Zhang, Z. J. Li, X. D. Huang and Y. G. Yao, Cryst. Growth Des., 2005, 5, 1313–1315.25 T. Ohmura, W. Mori, M. Hasegawa, T. Takei, T. Ikeda and E. Hasegawa, Bull. Chem. Soc. Jpn., 2003, 76, 1387–1395.26 J. Tao, X. Yin, Y. B. Jiang, L. F. Yang, R. B. Huang and L. S. Zheng, Eur. J. Inorg. Chem., 2003, 2678–2682.27 D. J. Darensbourg, J. R. Wildeson and J. C. Yarbrough, Inorg.Chem., 2002, 41, 973–980.28 J. Kim, U. Lee and B. K. Koo, Bull. Korean Chem. Soc., 2006, 27, 918–920.29 G. R. Desiraju, Angew. Chem., Int. Ed., 2007, 46, 8342–8356.30 SAINT, Version 4 Software Reference Manual, (1996) Siemens Analytical X-Ray Systems, Inc., Madison, WI, USA.31 G. M. Sheldrick, SADABS, Program for Empirical Absorption correction of Area Dectector, 1996, University of G } ottingen, G } ottingen, Germany.32 SHELXTL. Version 6.12 Reference Manual, 1997, Siemens Analytical X-Ray Systems, Inc., Madison, WI, USA.1732 ¦ CrystEngComm, 2009, 11, 1723–1732 This journal is ª The Royal Society of Chemistry 2009 Published on 21 May 2009. Downloaded by Northeastern University on 31/10/2014 05:29:40. View Article Online | [] | ["several days"] | ["{[Zn 3 (4,4 0 -bpy) 4 (m-O 2 CCH 2 CH 3 ) 4 ](ClO 4 ) 2 (4,4 0 bpy) 2 (H 2 O) 4 } n", "C 72 H 76 Cl 2 N 12 O 20 Zn 3"] | ["Zn(NO 3 ) 2 $6H 2 O--0.313 g, 1.0 mmol"] | ["CH 3 CH 2 COOH 98%--a few drops"] | ["4,4 0 -bpy--0.158 g, 1.0 mmol", "NaCOOCH 2 CH 3 (sodium propanoate)--0.201 g, 2.0 mmol", "KClO 4--0.152 g, 1.0 mmol"] | [] | [] | ["ethanol--10 mL"]
cg060359k | Cd 3 (dmatrz) 4 (N 3 ) 6 (7). To a solution of Cd(NO 3 ) 2 ‚4H 2 O (0.46 g, 1.5 mmol) and dmatrz (0.22 g, 2.0 mmol) in 40 mL H 2 O was slowly added a solution of NaN 3 (0.18 g, 3.0 mmol) in 5 mL of H 2 O with stirring. The resulting solution was stirred at room temperature for 5 h and then filtered. Colorless block crystals were obtained by slow evaporation of the resulting solution (yield 0.37 g, 71% on the basis of Cd). Anal. Calcd for C 16 H 32 N 34 Cd 3 : C, 18.52; H, 3.11; N, 45.88. | [] | [] | ["Cd 3 (dmatrz) 4 (N 3 ) 6"] | ["Cd(NO 3 ) 2 ‚4H 2 O--0.46 g, 1.5 mmol"] | [] | ["dmatrz--0.22 g, 2.0 mmol", "NaN 3--0.18 g, 3.0 mmol"] | [] | ["5 h"] | ["H 2 O--40 mL", "H 2 O--5 mL"]
c6ra10144e | 2.2.5. Preparation of Cd 3 (TCOPM) 2 (DMF) 2 (H 2 O) 2 (5). The preparation of 5 was similar to that of 1 except Cd(NO) 3 $6H 2 O (33.4 mg, 0.1 mmol) was used instead of Zn(NO) 3 $6H 2 O and 2,2 0 -bipy was removed. Colorless crystals were collected and washed with DMF (yield: 68% based on Cd salt). Anal. calcd for C 50 H 44 Cd 3 N 2 O 16 : C, 47.43; H, 3.50; N, 2.21. Found: C, 47.51; H, 3.48; N, 2.20. IR (KBr, cm 1 ): 3400(m), 3064(w), 2935(w), 1656(s), 1587(s), 1537(s), 1396(s), 1249(w), 1184(w), 1099(vs), 1016(w), 835(w), 779(m), 715(w), 667(w), 522(w). | [] | [] | ["Cd 3 (TCOPM) 2 (DMF) 2 "] | ["Cd(NO) 3 $6H 2 O--33.4 mg, 0.1 mmol"] | [] | [] | [] | [] | []
b715528j | [Mn 4 (hmp) 6 (C 6 H 5 COO) 2 (H 2 O) 2 ](ClO 4 ) 2 ·4CH 3 CN·2H 2 O(3).For this compound, NaC 6 H 5 CO 2 (99 mg, 0.58 mmol) is added to the initial solution that is then covered, stirred for 1 h and ﬁltered. 10 ml of the ﬁltrate are placed in a 12 by 2 cm tube and carefully covered with 10 ml of diethyl ether. The tube is then left unperturbed until dark pink hexagonal plates form after about 1 week. These crystals are ﬁltered and washed with a 5 : 3 acetonitrile : toluene mixture. Yield (based on Mn): 59%. Elemental analysis indicates a partial loss of acetonitrile. | [] | [] | ["[Mn 4 (hmp) 6 (C 6 H 5 COO) 2 (H 2 O) 2 ](ClO 4 ) 2 ·4CH 3 CN·2H 2 O", "NaC 6 H 5 CO 2"] | [] | [] | ["hmp--NaN", "C 6 H 5 COO--NaN"] | [] | ["1 week"] | ["diethyl ether--10 ml", "acetonitrile--5 : 3 acetonitrile : toluene mixture"]
ic050650+ | trans-[Co(CN) 4 (µ-CN) 2 Eu(H 2 O) 4 (bpy)] n ‚4nH 2 O‚1.5nbpy (8), trans-[Co(CN) 4 (µ-CN) 2 Tb(H 2 O) 4 (bpy)] n ‚4nH 2 O‚1.5nbpy (9), trans[Co(CN) 4 (µ-CN) 2 Dy(H 2 O) 4 (bpy)] n ‚4nH 2 O‚1.5nbpy (10), trans[Co(CN) 4 (µ-CN) 2 Ho(H 2 O) 4 (bpy)] n ‚4nH 2 O‚1.5nbpy (11), trans[Co(CN) 4 (µ-CN) 2 Er(H 2 O) 4 (bpy)] n ‚4nH 2 O‚1.5nbpy (12), and trans[Co(CN) 4 (µ-CN) 2 Tm(H 2 O) 4 (bpy)] n ‚4nH 2 O‚1.5nbpy (13). The six complexes were obtained by the same procedure using K 3 [Co(CN) 6 ] instead of K 3 [Fe(CN) 6 ]. Well-formed colorless crystals were obtained after several days (yields ca. 80%). Anal. Calcd for 8, C 31 H 36 CoEuN 11 O 8 : C, 41.30; N, 17.09; H, 4.02. Found: C, 41.2; N, 17.0; H, 4.2. Anal. Calcd for 9,C 31 H 36 CoN 11 O 8 Tb: C, 40.98; N, 16.95; H, 3.99. Found: C, 41.0; N, 17.0; H, 3.9. Anal. Calcd for 10,C 31 H 36 CoDyN 11 O 8 : C, 40.82; N, 16.90; H, 3.98. Found: C, 40.9; N,17.0; H 4.1. Anal. Calcd for 11,C 31 H 36 CoHoN 11 O 8 : C, 40.71; N, 16.85; H, 3.96. Found: C, 40.8; N, 16.9; H, 4.1. | [] | [] | ["trans-[Co(CN) 4 (µ-CN) 2 Eu(H 2 O) 4 (bpy)] n ‚4nH 2 O‚1.5nbpy", "trans-[Co(CN) 4 (µ-CN) 2 Tb(H 2 O) 4 (bpy)] n ‚4nH 2 O‚1.5nbpy", "trans[Co(CN) 4 (µ-CN) 2 Dy(H 2 O) 4 (bpy)] n ‚4nH 2 O‚1.5nbpy", "trans[Co(CN) 4 (µ-CN) 2 Ho(H 2 O) 4 (bpy)] n ‚4nH 2 O‚1.5nbpy", "trans[Co(CN) 4 (µ-CN) 2 Er(H 2 O) 4 (bpy)] n ‚4nH 2 O‚1.5nbpy", "trans[Co(CN) 4 (µ-CN) 2 Tm(H 2 O) 4 (bpy)] n ‚4nH 2 O‚1.5nbpy"] | ["K 3 [Co(CN) 6 ]--NaN"] | [] | ["bpy--1.5nbpy"] | [] | [] | []
c2ce06496k | Following this procedure X-ray suitable single crystals were obtained for La( III) compound (1). A polycrystalline material was obtained for the rest of lanthanoids, which was used for the X-ray powder diffraction, magnetic and luminescent (Eu and Tb) measurements. In order to obtain single crystals of compounds 2– 11 crystallization in agarose gel was performed. Agarose (10 mg) was added to an aqueous solution of the lanthanoid( III) nitrate hexahydrate (0.2 mmol in 5 mL) placed in a test tube and then heated to 90  C in a water bath under stirring. The solution was allowed to cool to room temperature and once the gel was formed, an aqueous solution of 2-dihydroxymalonic acid (0.3 mmol in 5 mL) was added above and allowed to crystallize at room temperature. X-Ray suitable single crystals of compounds 2–11 were obtained within a week. Elemental analyses (C and H) are shown in Table S1 of the ESI† and IR spectra in Fig. S1 of the ESI†. | [] | [] | ["La( III) compound"] | ["lanthanoid( III) nitrate hexahydrate--0.2 mmol"] | ["agarose--10 mg"] | ["2-dihydroxymalonic acid--0.3 mmol"] | ["90 \nC"] | ["within a week"] | ["water--5 mL"]
j.ica.2018.07.014 | 2.1.5. Preperation of (Z)-3-hydroxy-1,3-bis(4-methoxyphenyl)prop-2-en1-one (Z-HMPP) The procedure for synthesis of Z-HMPP was similar to 3 except that HDPPD and pyrazine was replaced by 1,3-bis(4-methoxyphenyl)propane-1,3-dione, HMPP (0.171 g, 0.6 mmol), and 1,2-di(pyridin-4-yl) ethane, DPE (0.164 g, 0.9 mmol), using the MeOH. After a few days, yellow crystals that were deposited in the cooler arm were ﬁltered oﬀ and dried in air. Yield: 0.050 g; m. p. 222 °C. Anal. Calcd for C 17 H 16 O 4 (284.30): C, 71.82; H, 5.67. Found: C, 71.96; H, 5.66%. IR (KBr, cm −1 ): 3060 w (ν CH) ar , 2962 w (ν CH 3 ), 1604 s (ν C]O) enol , 1545 w (ν C]C) enol , 1491 m and 1458 w (ν C]C) ar , 1438 m (δ as CH 3 ), 1303 m (ν CeO enol and/or δ s CH 3 ).1 H NMR (250 MHz, DMSO‑d 6 , ppm, Hz): δ = 8.10–8.13)d, 4 H, Ph), 7.51)s, 1 H, β-diketone), 7.17)s, 1 H, OH), 7.05–7.08)d, 4 H, Ph), 3.82–3.84 (s, 6 H, methoxy). | [] | [] | ["(Z)-3-hydroxy-1,3-bis(4-methoxyphenyl)prop-2-en1-one (Z-HMPP)", "C 17 H 16 O 4"] | [] | [] | ["1,3-bis(4-methoxyphenyl)propane-1,3-dione, HMPP--0.171 g, 0.6 mmol", "1,2-di(pyridin-4-yl) ethane, DPE--0.164 g, 0.9 mmol"] | [] | ["a few days"] | ["MeOH--not specified"]
c3ce26491b | Preparation of {K 6 (H 2 O) 4 [H 2 O@DMeQ[5]] 3 }?6I?39H 2 O (A). A solution of DMeQ[5] (0.5 g, 0.6 mmol) and KI (0.5 g, 3 mmol) in water (15 mL) was stirred at room temperature for 12 h. The resulting solution was then set aside to allow crystals to grow at room temperature. Colorless X-ray quality crystals (0.10 g) were obtained from the solution over y2 days. Anal. Calcd for C 96 H 194 N 60 O 76 K 6 I 6 : C, 26.53; H, 4.36; N, 19.33. Found: C, 26.14; H, 4.06; N, 18.94. | [] | ["2 days"] | ["{K 6 (H 2 O) 4 [H 2 O@DMeQ[5]] 3 }?6I?39H 2 O", "C 96 H 194 N 60 O 76 K 6 I 6"] | ["KI--0.5 g, 3 mmol"] | [] | ["DMeQ[5]--0.5 g, 0.6 mmol"] | ["room temperature"] | ["12 h"] | ["water--15 mL"]
cg800329k | Synthesis of [Cu(2,3-PDCO)(4,4′-bpy) · H 2 O] (6). The syntheses were similar to that described in 2 except using Cu(NO 3 ) 2 · 2H 2 O (0.5 mmol) for 6 instead of Mn(OAC) 2 · H 2 O. Blue crystals of 6 were obtained (yield: 63% based on Cu). Anal. Calcd for C 17 H 13 CuN 3 O 6 : C, 48.75; H, 3.13; N; 10.03. Found: C, 48.70; H, 3.17; N, 10.05%. IR spectrum (cm -1 ): 3440 (m), 3249 (w), 3087 (w), 3060 (w), 1644 (m), 1630 (s), 1615 (s), 1584 (m), 1565 (m), 1541 (w), 1487 (w), 1458 (m), 1416 (m), 1370 (s), 1357 (s), 1326 (w), 1224 (m), 1160 (w), 1148 (w), 1104 (w), 1082 (m), 1066 (w), 1016 (w), 977 (m), 842 (m), 821 (m), 777 (m), 743 (w), 692 (w), 647 (m), 567 (m), 515 (w), 482 (w), 444 (w). | [] | [] | ["[Cu(2,3-PDCO)(4,4′-bpy) · H 2 O]", "C 17 H 13 CuN 3 O 6"] | ["Cu(NO 3 ) 2 · 2H 2 O--0.5 mmol"] | [] | ["2,3-PDCO--NaN", "4,4′-bpy--NaN"] | [] | [] | []
s0277-5387(02)01211-1 | Single crystals of [Hg(sac) 4 (mpy) 2 ](8) were prepared by the same procedure as that used for 4. Colourless crystals of 8 were obtained after 2 days. Yield: 90%.Anal. Calc. for C 20 H 15 HgN 3 O 7 S 2 : C, 35.5; H, 2.2; N, 6.2. Found: C, 35.5; H, 2.3; N, 6.2%. Main IR features (cm 1 , KBr pellet): 3500 /3200sbr for n(OH); 2825w, 2962w for n(CH); 1635vs for n(C  /O); 1254vs for n asym (SO 2 ); 1152vs for n sym (SO 2 ). | [] | [] | ["[Hg(sac) 4 (mpy) 2 ]", "C 20 H 15 HgN 3 O 7 S 2"] | [] | [] | [] | [] | ["2 days"] | []
j.ica.2004.07.004 | 2.4. Synthesis of [ { Cu 2 (2,4 0 -H 2 bipy) 4 } Mo 18 O 54 (AsO 4 ) 2 ] Æ 2H 2 O(3 Æ 2H 2 O) A mixture of MoO 3 (0.100 g, 0.695 mmol), Cu(CH 3 CO 2 ) 2 Æ H 2 O (0.046 g, 0.230 mmol), 2,4-bipyridine (0.035 g, 0.224 mmol), As 2 O 5 (0.054 g, 0.235 mmol), H 2 O (10.021 g, 556 mmol) and HF (0.199 g, 9.95 mmol) in the mole ratio 3.10:1.03:1.00:1.05:2482:44.4 at 180 C for 96 h yielded dark blue plates of 3 in 40% yield. Initial pH 2.0, ﬁnal pH 1.5. IR (KBr pellet cm 1 ): 3259(w), 3093(w), 1636(m), 1500(w), 1448(w), 945(s), 846(s), 774(s) and 486(w). | [] | [] | ["{ Cu 2 (2,4 0 -H 2 bipy) 4 } Mo 18 O 54 (AsO 4 ) 2 Æ 2H 2 O", "3 Æ 2H 2 O"] | ["MoO 3--0.100 g, 0.695 mmol", "Cu(CH 3 CO 2 ) 2 Æ H 2 O--0.046 g, 0.230 mmol"] | ["As 2 O 5--0.054 g, 0.235 mmol"] | ["2,4-bipyridine--0.035 g, 0.224 mmol"] | ["180 \nC"] | ["96 h"] | ["H 2 O--10.021 g, 556 mmol", "HF--0.199 g, 9.95 mmol"]
znb-2015-0196 | spectrum was recorded by a Shimadzu UV-3600 spectrometer for the solid phase.4.2 Syntheses of {[Cd 2 (DPDBT) 2 (DCPS) 2 (H 2 O)](H 2 O)} n (1) A mixture of Co(NO 3 ) 2 · 6H 2 O (58.2 mg, 0.2 mmol), DPDBT (67.6 mg, 0.2 mmol), and 4,4′-dicarboxydiphenyl sulfone (60.12 mg, 0.20 mmol) was dissolved in 15mL of DMF-H 2 O (v/v, 1:1). The final mixture was placed in a Parr Teflon-lined stainless steel vessel (25 mL) under autogenous pressure and heated at 90 °C for 3 days. Red crystals of 1 were collected in 77 % yield based on DPDBT ligand. – Co 2 C 72 H 48 N 4 O 14 S 4 : calcd. C 60.08, H 3.36, N 3.89; found: C 59.97, H 3.43, N 3.81. – IR (KBr, cm −1 ): 3429 (s), 1672 (s), 1612 (s), 1556 (s), 1470 (m), 1399 (s), 1324 (m), 1295 (s), 1226 (w), 1162 (s), 1136 (w), 1098 (s), 1070 (w), 1014 (w), 839 (w), 807 (s), 780 (w), 742 (s), 720 (w), 697 (w), 621 (s), 580 (s), 464 (w). | [] | [] | ["{[Cd 2 (DPDBT) 2 (DCPS) 2 (H 2 O)](H 2 O)} n", "Co 2 C 72 H 48 N 4 O 14 S 4"] | ["Co(NO 3 ) 2 · 6H 2 O--58.2 mg, 0.2 mmol"] | [] | ["DPDBT--67.6 mg, 0.2 mmol", "4,4′-dicarboxydiphenyl sulfone--60.12 mg, 0.20 mmol"] | ["90 °C"] | ["3 days"] | ["DMF-H 2 O--15 mL"]
c2dt31183f | Preparation of [Co(pydc)(H 2 O) 2 ] n (1) A methanol solution (1 mL) of Co(NO 3 )·6H 2 O (0.2 mmol, 58 mg) was carefully layered on a mixed DMF–H 2 O solution (2 mL) of H 2 pydc (0.1 mmol, 17 mg) and KOH (0.4 mmol, 23 mg) in a glass tube. This tube was sealed and allowed to stand undisturbed at room temperature. After three weeks, deep pink rod-shaped crystals of 1 were obtained. Yield: 76 mg (77%) based on cobalt salt. Anal. calcd for CoC 7 H 7 NO 6 : C, 32.33; H, 2.71; N, 5.39%. Found: C, 32.24; H, 2.42; N, 5.78%. IR (KBr, cm −1 ): 3316m, 3110m, 1615m, 1557s, 1456m, 1439m, 1401w, 1128w, 1034w, 852w, 763m. 753m, 589m. UV-vis (diffuse reﬂectance, cm −1 ): 34 100, 19 220, 16 610sh, 11 780, less than 9000. | [] | [] | ["[Co(pydc)(H 2 O) 2 ] n", "CoC 7 H 7 NO 6"] | ["Co(NO 3 )·6H 2 O--0.2 mmol, 58 mg"] | ["KOH--0.4 mmol, 23 mg"] | ["H 2 pydc--0.1 mmol, 17 mg"] | [] | ["three weeks"] | ["methanol solution--1 mL", "DMF-H 2 O solution--2 mL"]
j.inoche.2008.11.017 | Complex 1 was hydrothermally synthesized at 160 °C by the reaction of ZnCl 2 with urocanic acid in 1:1 EtOH/H 2 O mixed solvent [21]. Formation reaction of the complex 1 is given as follows: HN N OH O HL ZnCl 2 EtOH/H 2 O,160 {[Zn(L) 2 ](H 2 O)} n (1) The IR spectrum of complex 1 shows that the broad peaks from 2995 to 3444 cm 1 are ascribed to the N–H stretching vibrations of the imidazole ring and the O–H stretching vibrations of the lattice water. The weak band appeared in the 2882 cm 1 is ascribed to [ t s (C–H) aromatic ] [22]. It showed no absorptions for any protonated urocanate (1730–1690 cm 1 ), indicating the deprotonation of urocanic acid [23]. The most salient IR feature of the complex is the existence of strong peak bands in the 1657, 1611, 1572 and 1381, 1347 cm 1 , attributed to the t (C@O) and t (C–O) stretching vibrations, respectively [24]. The peaks at 1557, 1502 cm 1 are assigned to the absorptions of t (C@C) and t (C@N) groups of urocanate. This structural information is consistent with the results of the X-ray analysis. | [] | [] | ["[Zn(L) 2 ](H 2 O) n"] | ["ZnCl 2--NaN"] | [] | ["urocanic acid--NaN"] | ["160 °C"] | [] | ["EtOH/H 2 O mixed solvent--1:1"]
bcsj.79.118 | Synthesis. N-(2,6-Diisopropylphenyl)-3-(2,6-diisopropylphenyl)amino-2-methyl-2-propenimine ( Me,H L Dipp H): This compound was prepared according to the reported procedure with a little modiﬁcation herein after described.35 To an ethanol solution (50 mL) of 2,6-diisopropylaniline (5.32 g, 30 mmol) and 1,1,3,3-tetraethoxy-2-methylpropane (3.52 g, 15 mmol) was added concentrated hydrochloric acid (1.25 mL, 15 mmol). The mixture was reﬂuxed for 24 h and then concentrated to give a brown residue. The crude product of Me,H L Dipp H  HCl was neutralized with a saturated sodium carbonate aqueous solution and the neutral ligand Me,H L Dipp H was extracted into dichloromethane (50 mL  3).The combined organic layer was dried over MgSO 4 . After removal of MgSO 4 by ﬁltration, evaporation of the solvent gave a pale brown material, from which Me,H L Dipp H was obtained as a white powder by recrystallization from methanol in a 51% isolated yield. Single crystals suitable for X-ray crystallographic analysis were obtained by slow diﬀusion of liquid methanol into a chloroform solution containing Me,H L Dipp H. IR (KBr): 3169 (NH), 1638 cm 1 (C=N); 1 H NMR (CD 3 OD, 400 MHz):  1.19 (24H, d, J ¼ 6:8 Hz, CH 3 ), 2.05 (3H, s, CH 3 ), 3.20 (4H, septet, J ¼ 6:8 Hz, CH), 6.67–7.24 (8H, m, aromatic protons and CH); HRMS (EI þ ): m=z 404.3195, calcd for C 28 H 40 N 2 404.3191; Anal. Calcd for C 28 H 40 N 2  1/6H 2 O: C, 82.50; H, 9.97; N, 6.87%. Found: C, 82.58; H, 10.00; N, 6.80%. | [] | [] | ["Me,H L Dipp H"] | [] | [] | ["2,6-diisopropylaniline--5.32 g, 30 mmol", "1,1,3,3-tetraethoxy-2-methylpropane--3.52 g, 15 mmol"] | ["reflux"] | ["24 h"] | ["ethanol--50 mL", "dichloromethane--50 mL x 3", "methanol--recrystallization"]
b808691e | {[Mn 2 (cpdba) 2 (2,2¢-bpy) 2 (H 2 O) 2 ]·H 2 O} n (2). The procedure was the same as that for 1 except 2,2¢-bpy (0.125 mmol, 0.020 g) was added. Orange sheet crystals of 2 were obtained in 34% yield based on manganese. Anal. calcd for C 48 H 36 N 10 O 19 Mn 2 (M r = 1166.75): C 49.41, H 3.11, N 12.01. Found: C 49.29, H 3.23, N 11.92. FT-IR (KBr, cm -1 ): 3429 br, 3333 m, 1622 s, 1602 s, 1532 s, 1474 w, 1441 m, 1393 vs, 1373 s, 1349 m, 1285 m, 1180 w, 1101 w, 1017 w, 932 w, 874 w, 851 w, 775 m, 768 m, 737 w, 724 w, 704 w, 673 w, 653 w, 627 w, 548 w, 503 w, 454 w, 414 w. | [] | [] | ["[Mn 2 (cpdba) 2 (2,2¢-bpy) 2 (H 2 O) 2 ]·H 2 O"] | [] | [] | ["2,2¢-bpy--0.125 mmol, 0.020 g"] | [] | [] | []
cg301403w | {[Co(L)(H 2 O) 2 ]·4H 2 O} n (4). Compound 4 was prepared by liquid diﬀusion method. A mixture of H 2 L OMe (20 mg, 0.05 mmol) and H 2 O(5 mL) was stirred, 1 mol/L KOH solution was dropped into the mixture to give a clear solution, then the mixed solution was carefully added into the bottom of a 18 × 180 mm test tube; after that, Co(NO 3 ) 2 ·6H 2 O (15 mg, 0.05 mmol) in 10 mL of ethanol was carefully layered onto the solution. The resulting mixture was kept at room temperature, and yellow crystals were obtained after three weeks. (Yield: 50%, based on cobalt.) Anal. Calcd. (found) for CoC 32 H 28 O 13 : C, 56.38 (56.56); H, 4.47 (4.15); N, 11.46 (11.41) %. IR (KBr): ν(cm −1 ) = 3489 (w), 1605 Table 1. Crystal Data for 1−5 compound 12345 formula MnC 32 H 28 O 10 Cd 1.5 C 68 H 80 N 4 O 16 CoC 32 H 25.3 O 8.7 CoC 32 H 32 O 13 NiC 32 H 32 O 11 M r 627.48 1377.96 607.44 679.47 647.25 crystal system triclinic triclinic trigonal monoclinic monoclinic space group P1  P1  R3  C2/c C2/c a (Å) 4.6472(14) 15.489(2) 18.1473(10) 36.419(7) 36.622(10) b (Å) 11.672(3) 16.205(2) 18.1473(10) 13.1869(19) 13.410(4) c (Å) 13.455(4) 16.439(2) 36.182(4) 8.1455(19) 7.948(2) α (deg) 90.036(4) 72.801(2) 90.00 90.00 90.00 β (deg) 97.870(5) 70.522(2) 90.00 100.045(4) 99.958(5) γ (deg) 97.971(4) 68.048(2) 120.00 90.00 90.00 Z 12 944 V (Å 3 ) 715.8(4) 3538.3(8) 10319.2(14) 3852.0(13) 3844.5(18) D c (g cm −3 ) 1.456 1.293 0.880 1.172 1.181 μ (mm −1 ) 0.521 0.520 0.408 0.500 0.560 F(000) 325.0 1432 2823.0 1404.0 1424.0 no. of unique reﬂns 3545 12253 11185 9311 8940 no. of obsd reﬂns[I >2σ(I)] 2942 7283 2429 3382 3380 parameters 394 808 192 213 216 GOF 1.032 1.143 1.094 1.080 1.042 ﬁnal RR 1 = 0.0341 R 1 = 0.0543 R 1 = 0.0401 R 1 = 0.0494 R 1 = 0.0556 indices [I >2σ(I)] a , b wR 2 = 0.0983 wR 2 = 0.1608 wR 2 = 0.1183 wR 2 = 0.1466 wR 2 = 0.1567 R indices R 1 = 0.0379 R 1 = 0.0682 R 1 = 0.0488 R 1 = 0.0590 R 1 = 0.0784 (all data) wR 2 = 0.1022 wR 2 = 0.1767 wR 2 = 0.1223 wR 2 = 0.1557 wR 2 = 0.1784 largest diﬀerence peak and hole (e Å −3 ) 0.34 and −0.35 1.36 and −1.40 0.25 and −0.33 0.58 and −0.49 0.72 and −0.52 a R 1 = ∑∥F o ¦ − ¦F c ∥/∑¦F o ¦. | [] | [] | ["{[Co(L)(H 2 O) 2 ]·4H 2 O} n", "CoC 32 H 28 O 13"] | ["Co(NO 3 ) 2 ·6H 2 O--15 mg, 0.05 mmol"] | [] | ["H 2 L OMe--20 mg, 0.05 mmol"] | [] | ["three weeks"] | ["ethanol--10 mL"]
j.poly.2016.08.004 | 4 1376(m), 1294(m), 1200(w), 1159(s), 1104(s), 932(w), 747(s), 632(w). 2.2.2 Synthesis of Pt(pzbmb)(Cl) 2 (DMSO) (2) A mixture of K 2 PtCl 4 (0.0083 g, 0.02 mmol), pzbmb (0.0065 g, 0.02 mmol), acetonitrile (1 mL), DMSO (1 mL) and water (0.5 mL) was placed in a glass reactor (10 mL), which was heated at 85 °C for 2 days and then gradually cooled to room temperature at a rate of 5 °C·h –1 . Yield: 65% (based on pzbmb). Elemental analysis (%) Calcd for C 20 H 19 PtCl 2 N 7 OS: C, 35.77; H, 2.85; N, 14.60. Found: C, 35.58; H, 2.96; N, 14.45. IR (KBr/pellet, cm -1 ): 3096(w), 2167(w), 1672(w), 1519(m), 1452(s), 1332(w), 1283(m), 1206(s), 1134(w), 1043(s), 946(m), 745(s), 657(m). 2.2.3 Synthesis of Pt(pdbmb)(Cl) 2 (3) Complex 3 was prepared by a similar procedure as described for 1, with the exception that pdbmb (0.0065 g, 0.02 mmol) was used instead of pzbmb (0.0065 g, 0.02 mmol). Yield: 70% (based on pdbmb). Elemental analysis (%) Calcd for C 19 H 14 Cl 2 N 6 Pt: C, 38.53; H, 2.38; N, 14.19. Found: C, 38.60; H, 2.51; N, 14.03. IR (KBr/pellet, cm -1 ): 3073(w), 2164(w), 1611(w), 1480(s), 1453(s), 1350(m), 1288(m), 1161(w), 1137(s), 974(m), 779(s), 679(m). 2.3 X-ray crystallography Crystals suitable for X-ray diffraction were mounted on a glass fiber. The data for 1 and 2 were collected on a SuperNova diffractometer with graphite monochromated Cu-Ka radiation (λ = 1.54184 Å) at 290.80(10) K for 1 and at 293(2) K for 2, whereas the structure of complex 3 was obtained on a SuperNova with graphite monochromated Mo-Ka radiation (λ = 0.71073 Å) at 160(10) K. The structures were solved by direct methods and expanded with Fourier techniques. The calculations of complexes 1–3 were conducted with the OLEX2 and the SHELXL-97 crystallographic programs [21-24]. All the non-hydrogen atoms were refined with anisotropic thermal parameters. The final cycle of full-matrix least-squares refinement was based on observed reflections and variable parameters. Crystal data containing space group, lattice parameters and other relevant information for the title complex is summarized in Table 1. Relevant bond lengths and bond angles are displayed in Table 2. 2.4 Cell culture SH-SY5Y cells were routinely maintained in the logarithmic phase at 37 °C in a highly | [] | [] | ["Pt(pzbmb)(Cl) 2 (DMSO)", "Pt(pdbmb)(Cl) 2"] | ["K 2 PtCl 4--0.0083 g, 0.02 mmol"] | [] | ["pzbmb--0.0065 g, 0.02 mmol", "pdbmb--0.0065 g, 0.02 mmol"] | ["85 °C"] | ["2 days"] | ["acetonitrile--1 mL", "DMSO--1 mL", "water--0.5 mL"]
acs.inorgchem.6b01703 | Found: C, 23.03; H, 2.86; N, 1.04%. IR (cm −1 ): 2970, ν(CH); 2907, ν(CH); 2106, ν(CC); 1586, ν(CC).Synthesis of {[Cu 2 I 2 L1]·PhCN]} n (CP2). Yield: 51%. Anal. Calcd for C 38 H 42 Cu 2 I 2 N 2 P 2 PtS 2 (1228.77): C, 37.10; H, 3.45; N, 2.28%. Found: C, 37.17; H, 3.87; N, 2.30%. IR (cm −1 ): 2987, ν(CH); 2883, ν(CH); 2107, ν(CC); 1650, ν(CC). | [] | [] | ["{[Cu 2 I 2 L1]·PhCN]} n", "C 38 H 42 Cu 2 I 2 N 2 P 2 PtS 2"] | [] | [] | [] | [] | [] | []
ic010343d | Synthesis of [Ni 2 (nicotinate) 4 (µ-H 2 O)]‚CH 3 CH 2 OH‚H 2 O, 2. A mixture of Ni(ClO 4 ) 2 ‚6H 2 O (0.091 g, 0.25 mmol) and 3-cyanopyridine (0.051 g, 0.5 mmol) was thoroughly mixed with ethanol (1.4 mL) and deionized water (0.3 mL) in a heavy-walled Pyrex tube. The tube was frozen under liquid nitrogen, sealed, and placed inside an oven at 130 °C. After 48 h of heating, tabular blue crystals were obtained. Yield: 0.0690 g (80.0%). IR (cm -1 ): 2475(w), 3136 (w), 3072 (w), 2052 (w), 1750 (w), 1643 (s), 1593 (s), 1550 (s), 1404 (s), 1317 (ms), 1192 (s), 1157 (ms), 1095 (ms), 1050 (s), 1034 (ms), 894 (w), 834 (s), 758 (s), 698 (s), 644 (ms), 581 (w). | [] | [] | ["[Ni 2 (nicotinate) 4 (µ-H 2 O)]‚CH 3 CH 2 OH‚H 2 O", "Ni 2 (nicotinate) 4 (µ-H 2 O)"] | ["Ni(ClO 4 ) 2 ‚6H 2 O--0.091 g, 0.25 mmol"] | [] | ["3-cyanopyridine--0.051 g, 0.5 mmol"] | ["130 °C"] | ["48 h"] | ["ethanol--1.4 mL", "deionized water--0.3 mL"]
ejic.201300107 | [Cu 2 L 1 (N 3 ) 4 ] n (1): Single crystals were obtained by diffusion. In a test tube, a solution of NaN 3 (26 mg, 0.4 mmol) and L 1 (43 mg, 0.2 mmol) in MeOH/CH 2 Cl 2 (10:1, 5 mL) was layered carefully with blank MeOH/CH 2 Cl 2 solvent (20:1, 3 mL) and then a solution of Cu(ClO 4 ) 2 ·6H 2 O (74 mg, 0.2 mmol) in MeOH (5 mL). The tube was sealed and undisturbed at room temperature for 3 d. Darkgreen needle-like crystals were obtained, yield 67 mg, 65% [based on Cu(ClO 4 ) 2 ·6H 2 O]. C 11 H 11 Cu 2 N 15 O 2 (512.40): calcd. C 25.78, H 2.16, N 41.00; found C 26.07, H 2.31, N 40.43. IR (neat): ν ˜ = 3338 (w), 3304 (w), 3099 (w), 3066 (w), 3040 (w), 2976 (w), 2084 (s), 2059 (s), 2041 (s), 2031 (m), 1905 (w), 1648 (w), 1626 (w), 1586 (m), 1495 (w), 1476 (w), 1410 (m), 1339 (w), 1295 (w), 1267 (m), 1213 (w), 1193 (w), 1168 (w), 1082 (w), 1032 (w), 1020 (w), 985 (w), 977 (w), 958 (w), 977 (w), 958 (w), 911 (w), 842 (w), 759 (w), 737 (w), 693 (w), 677 (w), 658 (w) cm –1 . | [] | [] | ["[Cu 2 L 1 (N 3 ) 4 ] n", "C 11 H 11 Cu 2 N 15 O 2"] | ["Cu(ClO 4 ) 2 ·6H 2 O--74 mg, 0.2 mmol"] | ["NaN 3--26 mg, 0.4 mmol"] | ["L 1--43 mg, 0.2 mmol"] | ["room temperature"] | ["3 d"] | ["MeOH/CH 2 Cl 2--5 mL", "MeOH--5 mL"]
j.poly.2017.09.025 | 2.3. Synthesis 2.3.1 PdCl{C 6 H 3 -2,6-[CH 2 P(C 6 H 5 -4-COOH) 2 ] 2 } (2). The ligand 1 and metalloligand 2 were synthesized from 1,2-dibromobenzene following the method described previously.[30] When necessary, samples were recrystallized directly from concentrated degassed ethanol solutions. 1 H-NMR (400 MHz, DMSO-d 6  4.24 (br, s, 4 H), 7.03 (d, J = 7.28 Hz, 1H), 7.13 (d, J = 7.50 Hz, 2H), 7.928.10 ppm (m, 16 H); 13 C-NMR (101 MHz, DMSO-d 6      124.4 (m), 126.4127.0 (m), 129.9 (t, J = 4.96 Hz), 133.2134.1 (m), 136.8 (s), 147.7148.3 (m), 159.2 (s), 167.2 ppm (s); 31 P-NMR (161.8 MHz, DMSO-d 6    ppm. HRMS (ESI, m/z): for C 36 H 27 ClO 8 P 2 Pd calculated 788.9847; found 788.9842. 2.3.2 PCM-29. Metalloligand 2 (15 mg, 19 mol) and Zn(NO 3 ) 2 ∙6H 2 O (23 mg, 5 equiv.) were dissolved in a DMF:EtOH:H 2 O mixture (6.0 cm 3 ; 1:4:1 v/v/v). The solution was heated in a 20 cm 3 scintillation vial at 50 o C for 14 d in a graphite thermal bath. The resulting white crystalline material was isolated by decantation and washed with fresh solvent. Average yield, 3 mg (per 15 mg of pincer complex). Anal. %; Found: C, 44.1; H, 2.57. C 36 H 27 ClO 10 P 2 PdZn 2 Requires: C, 43.8; H, 2.76. FT-IR (solid/cm 1 ) ν max = 3084 (br, s), 1587 (s), 1535 (s), 1393 (s), 1251 (m), 1103 (s), 1058 (s), 1012 (s). 2.3.3 PCM-30. Metalloligand 2 (15 mg, 19 mol) and Co(NO 3 ) 2 ∙6H 2 O (22 mg, 5 equiv.) were dissolved in a DMF:EtOH:H 2 O mixture (6.0 cm 3 ; 2:3:1 v/v/v). The solution was heated in a 20 cm 3 scintillation vial at 50 o C for 14 d in a graphite | [] | [] | ["PdCl{C 6 H 3 -2,6-[CH 2 P(C 6 H 5 -4-COOH) 2 ] 2 }"] | ["PdCl--NaN", "Zn(NO 3 ) 2 ∙6H 2 O--23 mg, 5 equiv.", "Co(NO 3 ) 2 ∙6H 2 O--22 mg, 5 equiv."] | [] | ["1,2-dibromobenzene--NaN"] | ["50 o C", "50 o C"] | ["14 d", "14 d"] | ["DMF:EtOH:H 2 O--6.0 cm 3 ; 1:4:1 v/v/v", "DMF:EtOH:H 2 O--6.0 cm 3 ; 2:3:1 v/v/v"]
ejic.201300211 | [Fe(4-bphz) 2 (NCS) 2 ]·2.5C 10 H 8 (3·C 10 H 8 ): A mixture of a methanol (1 mL) solution of Fe(SCN) 2 and an n-propyl alcohol (5 mL) solution of naphthalene (0.128 g, 1 mmol) in a test tube was layered with an n-propyl alcohol (7 mL) solution of 4-bphz (0.021 g, 0.1 mmol). The text tube was kept at 4 °C for one week to give light red rodlike crystals of 3·C 10 H 8 in a yield of ca. 22%. IR (KBr): ν ˜ = 3442 (br), 2074 (s), 1630 (m), 1603 (m), 1551 (w), 1410 (w), 1384 (w), 1309 (w), 1235 (w), 1060 (w), 1009 (w), 816 (w), 685 (w), 517 (w) cm –1 .C 51 H 40 N 10 S 2 Fe: calcd. C 67.1, H 4.42, N 15.34; found C 66.59, H 4.58, N 16.04 [Fe(4-bphz) 2 (NCS) 2 ]·2C 6 H 5 NO 2 (4·C 6 H 5 NO 2 ): A methanol (1 mL) solution of Fe(SCN) 2 , nitrobenzene (2 mL), and n-propyl alcohol (5 mL) was mixed sufficiently and placed in the bottom of a test tube, and then 4-bphz (0.021 g, 0.1 mmol) in an n-propyl alcohol (7 mL) solution was added dropwise on the top of the solution. | [] | [] | ["[Fe(4-bphz) 2 (NCS) 2 ]·2.5C 10 H 8", "3·C 10 H 8"] | ["Fe(SCN) 2--not available"] | [] | ["4-bphz--0.021 g, 0.1 mmol", "naphthalene--0.128 g, 1 mmol"] | ["4 \nC"] | ["one week"] | ["methanol--1 mL", "n-propyl alcohol--5 mL"]
j.ica.2007.02.019 | 2.2.4. Synthesis of [Ni(L 4 ) 2 ](5) and [Mn 2 (L 4 ) 2 (N 3 ) 2 ] Æ 2CH 3 OH (6) Schiﬀ-base ligand HL 4 (0.61 g, 2.0 mmol) derived from condensation of salicylaldehyde and 4-(2-aminoethyl)benzsulfamide was dissolved in methanol solution. The mixture was stirred for 30 min to give a yellow solution, which was added to a stirred methanol of NiCl 2 Æ 6H 2 O (0.48 g, 2.0 mmol, 10 mL). The mixture was stirred for another 10 min at room temperature and then ﬁltered. The ﬁltrate was kept in air for 7d, forming black block-shaped crystals of 5. The crystals were isolated, washed three times with MeOH and dried in a vacuum desiccator containing anhydrous CaCl 2 . Yield: 29%. Anal. Calc. for Ni(L 4 ) 2 : C, 54.15; H, 4.54; N, 8.42. Found: C, 53.77; H, 4.85; N, 8.40%. IR (KBr, cm 1 ): 3357, 3265, 1613, 1599, 1541, 1470, 1448, 1401, 1335, 1300, 1216, 1152, 1127, 1091, 1031, 876, 758. | [] | ["7d"] | ["[Ni(L 4 ) 2 ]", "[Mn 2 (L 4 ) 2 (N 3 ) 2 ] Æ 2CH 3 OH"] | ["NiCl 2 Æ 6H 2 O--0.48 g, 2.0 mmol, 10 mL"] | [] | ["HL 4--0.61 g, 2.0 mmol", "salicylaldehyde--NaN", "4-(2-aminoethyl)benzsulfamide--NaN"] | ["room temperature"] | ["30 min"] | ["methanol--NaN"]
00958972.2011.602072 | IR data (KBr, cm 1 ): 3454, 3374, 1632, 1429, 1367, 1200, 1165, 1095, 1004, 812, 701.2.3. Synthesis of 2 A mixture of Mn(ClO 4 ) 2  6H 2 O (0.331 g, 1 mmol), 4,4 0 -bipy (0.390 g, 2.5 mmol), and 75% ethanol (20 mL) was stirred for 30 min at 80  C, then added to 3-aminobenzoic acid (0.137 g, 1 mmol), and adjusted to pH ¼ 7.0 with an aqueous solution of sodium hydroxide (0.1 mol L 1 ). The mixture was continuously stirred for another 30 min and filtered. Colorless single crystals were obtained at room temperature by slow evaporation of the filtrate after several days (yield: 69% based on Mn). Elemental Anal Calcd (%) for 2,C 64 H 68 Cl 2 Mn 2 N 12 O 20 : C, 51.04; H, 4.55; N, 11.16. Found (%): C, 51.10; H, 4.48; N, 11.02. IR data (KBr, cm 1 ): 3443, 3364, 1625, 1530, 1485, 1410, 1376, 1215, 1165, 1089, 1045, 1006, 801, 705. | [] | [] | ["Mn(ClO 4 ) 2  6H 2 O", "2,C 64 H 68 Cl 2 Mn 2 N 12 O 20"] | ["Mn(ClO 4 ) 2  6H 2 O--0.331 g, 1 mmol"] | ["sodium hydroxide--0.1 mol L 1"] | ["4,4 0 -bipy--0.390 g, 2.5 mmol", "3-aminobenzoic acid--0.137 g, 1 mmol"] | ["80  C"] | ["several days"] | ["75% ethanol--20 mL"]
chem.200901023 | Synthesis of 1: A solution of [CdACHTUNGTRENNUNG(ClO 4 ) 2 ]·6H 2 O (5.5 mg, 0.013 mmol) in MeOH (7 mL) was layered onto a solution of L (5.0 mg, 0.013 mmol) in CH 2 Cl 2 (7 mL). The solutions were left for about one week at RT, and colorless crystals of [CdACHTUNGTRENNUNG(C 24 H 18 N 6 ) 2 ACHTUNGTRENNUNG(ClO 4 ) 2 ]·2CH 2 Cl 2 were obtained (yield 78%). | [] | [] | ["[CdACHTUNGTRENNUNG(ClO 4 ) 2 ]\b6H 2 O", "[CdACHTUNGTRENNUNG(C 24 H 18 N 6 ) 2 ACHTUNGTRENNUNG(ClO 4 ) 2 ]\b2CH 2 Cl 2"] | ["[CdACHTUNGTRENNUNG(ClO 4 ) 2 ]\b6H 2 O--5.5 mg, 0.013 mmol"] | [] | ["L--5.0 mg, 0.013 mmol"] | [] | ["one week"] | ["MeOH--7 mL", "CH 2 Cl 2--7 mL"]
c6ce00057f | 3.4 Synthesis of [CdĲbtzb)Ĳbib)ĲH 2 O)] n ·(DMAC) n ·(H 2 O) 2n (3) Complex 3 was synthesized from CdĲNO 3 ) 2 ·4H 2 O (0.062 g, 0.2 mmol), bib (0.021 g, 0.1 mmol), and btzb (0.031 g, 0.1 mmol) in 10 mL DMAC/C 2 H 5 OH/H 2 O (v : v : v = 3 : 3 : 2). The solution was placed in 25 mL Teflon-lined stainless steel reactor, which was heated for 48 hours at 90 °C and then cooled to 50 °Cata descent rate of 10 °Ch −1 . Colorless block-shaped crystals were separated by filtration with the yield of 0.063 g, 82% (based on H 2 btzbligand).Anal.calcd.forC 30 H 33 N 13 O 5 Cd: C 46.91, H 4.33, N 23.71. Found: C 46.90, H 4.29, N 23.75. IR/cm −1 (KBr): 3370(m), 1641(s), 1529(s), 1441(s), 1240(s), 1060(m), 1008(m), 840(m). | [] | [] | ["[CdĲbtzb)Ĳbib)ĲH 2 O)] n ·(DMAC) n ·(H 2 O) 2n", "C 30 H 33 N 13 O 5 Cd"] | ["CdĲNO 3 ) 2 \n4H 2 O--0.062 g, 0.2 mmol"] | [] | ["bib--0.021 g, 0.1 mmol", "btzb--0.031 g, 0.1 mmol"] | ["90 °C"] | ["48 hours"] | ["DMAC/C 2 H 5 OH/H 2 O--10 mL"]
ic8007238 | Synthesis of [Pd(PyAcr)(dppf)] n (OTf) n (2a). The preparation of 2a followed a procedure similar to that of 1b. A pink solid product was obtained in 80% yield (0.057 g).31 P{ 1 H} NMR: δ 33.3 (b), 36.8 (b) ppm.1 H NMR: δ 8.6, 8.2, 7.9 (s; pyridyl H), 7.4-7.8 (m; dppf phenyl H), 6.8, 6.9 (s; CdC H), 4.5, 4.6, 4.8, 5.1 (s; dppf Cp H) ppm. ESIMS: m/z (%) 809.96 (100) ([Pd(PyAcr)(dppf)] + ). IR (KBr): ν 1612 [ν asym (COO)], 1259 [ν sym (COO)], 2373 [ν(CdC)] cm -1 . Anal. Calcd for 2a · 2CH 2 Cl 2 : C, 47.92; H, 3.40; N, 1.24. Found: C, 47.68; H, 3.47; N, 1.58. | [] | [] | ["[Pd(PyAcr)(dppf)] n (OTf) n", "2a"] | [] | [] | [] | [] | [] | []
ejic.200700500 | The resultant mixture was aged overnight whilst stirring at room temperature and then transferred into a polypropylene bottle and heated at 80 °C for 72 h without stirring. The solid produced was recovered by filtration, washed several times with water, and dried at room temperature. The resulting powder was calcined at 703 K to remove the organic surfactants. The molar ratio of the various constituents was TEOS/CTAB/SDS/H 2 O = 50:25:5:4500. For loading of the Ni II complexes, 1.0 g of the calcined solid was suspended in 50 mL of dmf containing 0.2 g of complex. The mixture was stirred for 4 h at room temperature, then filtered off and washed several times with dmf and dried in vacuo at ambient temperature. | [] | [] | [] | [] | [] | [] | ["room temperature", "80 °C"] | ["overnight", "72 h", "4 h"] | []
j.poly.2011.05.006 | 180 °C for 3 days and then cooled to room temperature at a rate of 10 °C/h. Colorless prismatic crystals of 1 were collected in 54% yield (0.045 g, based on 3-abpt). Anal. Calc. for C 28 H 20 Cu 4 N 16 :C, 40.29; H, 2.41; N, 26.85. Found: C, 40.76; H, 2.82; N, 26.38%. IR (KBr pellet, cm 1 ): 3445m, 3064w, 2124s, 1626m, 1579m, 1454m, 1404m, 1325m, 1191m, 1119m, 1015m, 961w, 692m, 638w.2.3. Synthesis of [CuBr(3-abpt)] n (2) A mixture of 3-abpt (0.119 g, 0.50 mmol), CuBr (0.072 g, 0.50 mmol), water (4 mL) and C 2 H 5 OH (4 mL) was sealed in a Teflon-lined stainless steel vessel (15 mL), which was heated at 120 °C for 3 days and then cooled to room temperature at a rate of 10 °C/h. | [] | [] | ["C 28 H 20 Cu 4 N 16"] | ["CuBr--0.072 g, 0.50 mmol"] | [] | ["3-abpt--0.119 g, 0.50 mmol"] | ["120 \b0C"] | ["3 days"] | ["water--4 mL", "C 2 H 5 OH--4 mL"]
15533174.2013.841239 | Preparation of {[Ni 4 (m 2 -p-HBuPhIDC) 4 (H 2 O) 4 ]¢H 2 O} n (1) A mixture of Ni(NO 3 ) 2 ¢ 6H 2 O (0.0145 g, 0.05 mmol), pH 3 BuPhIDC (0.0145 g, 0.05 mmol), 4,4 0 -bipy (0.0078 g, 0.05 mmol), CH 3 CN/H 2 O (3/4, 7 mL), and triethylamine (Et 3 N) (0.014 mL, 0.1 mmol) were sealed in a 25 mL Te ﬂonlined bomb and heated at 160  C for three days. The reaction mixture was then allowed to cool to room temperature of 10  C/h. Finally, green club-shaped crystals of 1 were collected, washed with distilled water, and dried in air (49% yield based on Ni). Anal. Calcd. for C 60 H 66 N 8 O 21 Ni 4 : C, 49.11; H, 4.50; N, 7.64%. Found: C, 49.19; H, 4.31; N, 7.58%. IR (cm ¡1 , KBr): 3431 (m), 2931 (m), 1610 (w), 1568 (m), 1371 (w), 1472 (m), 1410 (w) 1281 (w), 1129 (s), 847(w), 810 (w), 790 (w), 618 (m). | [] | [] | ["{[Ni 4 (m 2 -p-HBuPhIDC) 4 (H 2 O) 4 ]¢H 2 O} n", "C 60 H 66 N 8 O 21 Ni 4"] | ["Ni(NO 3 ) 2 ¢ 6H 2 O--0.0145 g, 0.05 mmol"] | [] | ["pH 3 BuPhIDC--0.0145 g, 0.05 mmol", "4,4 0 -bipy--0.0078 g, 0.05 mmol"] | ["160 \nC"] | ["three days"] | ["CH 3 CN/H 2 O--7 mL", "triethylamine (Et 3 N)--0.014 mL, 0.1 mmol"]
j.molstruc.2004.01.019 | [Pr(NTA)(H 2 O)] n (2) Found(%): C, 20.71; H, 2.15; N, 4.17. Calcd(%): C, 20.76; H, 2.32; N, 4.04. IR(KBr pellet, cm 21 ): 3356(s, br), 3009(w), 2933(w), 2898(w), 1602(vs), 1561(s), 1458(m), 1407(s), 1334(w), 1255(w), 1123(w), 1008(w), 993(w), 930(w), 907(w), 729(w), 686(w), 597(w), 542(w).[Nd(NTA)(H 2 O)] n (3) Found(%): C, 20.65; H, 2.42; N, 3.82. Calcd(%): C, 20.57; H, 2.30; N, 4.00. IR(KBr pellet, cm 21 ): 3423(s, br), 2961(w), 2927(w), 1637(vs), 1578(vs), 1459(w), 1425(s), 1402(m), 1336(w), 1307(w), 1270(w), 1232(w), 1125(w), 1016(w), 990(w), 930(w), 914(w), 769(w), 737(w), 603(w), 575(w), 497(w), 419(w). | [] | [] | ["[Pr(NTA)(H 2 O)] n", "[Nd(NTA)(H 2 O)] n"] | ["Pr--NaN", "Nd--NaN"] | [] | ["NTA--NaN"] | [] | [] | ["H 2 O--NaN"]
v05-229 | (4-C 5 H 4 N)CH(4-C 6 H 4 OCH 2 C ⬅ CAuC ⬅ N-t-Bu) 2 This was prepared in a similar way from 3b (0.075 g, 0.10 mmol). Yield: 0.065 g (71%). IR (KBr disc, cm –1 ): 2226 ν (N ⬅ C), 2139 ν (C ⬅ C). | [] | [] | ["(4-C 5 H 4 N)CH(4-C 6 H 4 OCH 2 C ⬅ CAuC ⬅ N-t-Bu) 2"] | [] | [] | [] | [] | [] | []
s11243-008-9146-z | Preparation of HL1 To a methanol solution (20 mL) of salicylaldehyde (1.0 mmol, 122.1 mg), a methanol solution (20 mL) of 2morpholin-4-ylethylamine (1.0 mmol, 13.0 mg) was added with stirring. The mixture was stirred for 30 min at room temperature to give a yellow solution. Then the methanol was evaporated to give yellow precipitation of HL1. Yield: 98%. Anal. Calcd (%) for C 13 H 18 N 2 O 2 : C, 66.6; H, 7.7; N, 12.0. Found (%): C, 66.8; H, 7.8; N, 11.7.1 H-NMR data (CDCl 3 , ppm): d = 2.35 (t, 4H), 2.77 (t, 2H), 3.62 (t, 2H), 3.68 (t, 4H), 3.85 (s, 1H), 6.72 (d, 1H), 6.86 (t, 1H), 7.17 (t, 1H), 7.45 (d, 1H), 8.17 (s, 1H). | [] | [] | ["HL1"] | [] | [] | ["salicylaldehyde--1.0 mmol, 122.1 mg", "2-morpholin-4-ylethylamine--1.0 mmol, 13.0 mg"] | ["room temperature"] | ["30 min"] | ["methanol--20 mL"]
acs.organomet.6b00042 | Yield: 34 mg, 37 μmol, 63%.1 H NMR (500 MHz, 40 °C, THF-d 8 ): δ = 1.24 (d, 6H, 3 J HH = 6.3 Hz, Me), 4.07 (sept, 1H, 3 J HH = 6.3 Hz, CHMe 2 ), 5.71 (dd, 1H, 3 J HH = 9.0 Hz, 3 J HH = 9.0 Hz, 5-H), 5.82 (d, 1H, 3 J HH = 11.1 Hz, 3-H), 6.27 (ddd, 1H, 3 J HH = 9.0 Hz, 3 J HH = 11.1 Hz, 4 J HH = 1.2 Hz, 4-H), 6.33 (d, 1H, 3 J HH = 11.6 Hz, 7-H), 6.57 (ddd, 1H, 3 J HH = 9.0 Hz, 3 J HH = 11.6 Hz, 4 J HH = 1.2 Hz, 6-H), 6.66 (br d, 2H, 3 J HH = 7.3 Hz, o-Ph), 6.80 (t, 1H, 3 J HH = 7.4 Hz, p-Ph), 7.05 (br dd, 2H, 3 J HH = 7.3, 3 J HH = 7.4 Hz, m-Ph), 7.20−7.22 (m, 10H, 3,5-py), 7.63 (tt, 5H, 3 J HH = 7.6, 4 J HH = 1.8 Hz, 4-py), 8.53−8.55 (m, 10H, 2,6-py) ppm. Traces of MTBE were also detected. | [] | [] | [] | [] | [] | [] | [] | [] | []
zaac.201600448 | 2.2 Synthesis of [Cd(Tppa)(SO 4 )(H 2 O)] n (1) A mixture of CdSO 4 ·8H 2 O (0.1 mmol, 0.035 g), Tppa (0.05 mmol 0.026 g,), DMF(2 mL), and H 2 O (2 mL) was sealed in a 20 mL small glass vial and heated at 85 °C for 3 d. After cooling to room temperature, yellow block crystals were obtained (yield: 34% based on Tppa).C 33 H 26 CdN 4 O 5 S: calcd. C 56.33; H 3.70; N 7.97%; found C 56.37; H 3.67; N 8.01 %. IR (KBr): ν ˜ = 3417 (w), 3061 (w), 2464 (w), 1573 (s), 1432 (s), 1347 (s), 1234 (m), 1067 (m), 1021 (m), 845 (m), 811 (s), 623 (m) cm –1 .2.3 X-ray Crystallography Single crystal X-ray diffraction analysis of compound 1 was carried out with a computer-controlled Oxford Xcalibur E diffractometer equipped with a graphite monochromated Mo-K α radiation (λ = 0.71073 Å) by using a ω-scan mode. Empirical absorption corrections were applied to the data using the SADABS program.[19] The structure of compound 1 was solved by the direct method and refined by fullmatrix least-squares method on F 2 using the program of SHELXS97.[20] All non-hydrogen atoms were refined anisotropically. The hydrogen atoms were located by geometrically calculations, and their | [] | [] | ["[Cd(Tppa)(SO 4 )(H 2 O)] n", "C 33 H 26 CdN 4 O 5 S"] | ["CdSO 4 \n8H 2 O--0.1 mmol, 0.035 g"] | [] | ["Tppa--0.05 mmol 0.026 g"] | ["85 \n°C"] | ["3 d"] | ["DMF--2 mL", "H 2 O--2 mL"]
j.molstruc.2005.11.036 | 2.2.3. Co(bbta) 3 (NCS) 2 ] n (3) A mixture solution of 10 ml DMF and 10 ml CH 3 CN of bbta (0.132 g, 0.50 mmol) was added to an aqueou s solution (10 ml) of CoCl 2 $6H 2 O (0.120 g, 0.50 mmol) and KNCS (0.100 g, 1.0 mmol) with stirring. The red single crystals of 3 suitable for X-ray analysis were obtained 2 weeks later. Yield: 0.138 g (86%). C 44 H 36 CoN 20 S 2 (967.98): calcd C 54.60, H 3.75, N 28.95%; found: C 54.45, H 3.67, N 28.83. IR data (cm K1 ): 3103w, 2930w, 2081s, 1613w, 1591w, 1496w, 1456m, 1361w, 1313m, 1282m, 1229m, 1176m, 1165m, 1093w, 1079m, 1010w, 784m, 743s, 709w, 485w and 434w.2.3. X-ray crystallography All data collections were performed at the temperature of 193(2) K on a Rigaku Mercury CCD diffra ctometer with the u-scan technique. The structures were solved by direct methods and reﬁned with the full-matrix least-sq uares technique using the SHELXS-97 and SHELXL-97 programs [24].Anisotropic thermal parameters were assigned to all nonhydrogen atoms. The hydrogen atoms were generated geometrically. The crystallographic data for 1, 2 and 3 are listed in Table 1. The selected bond lengths and angles for 1, 2 and 3 are listed in Table 2. | [] | [] | ["Co(bbta) 3 (NCS) 2"] | ["CoCl 2 $6H 2 O--0.120 g, 0.50 mmol", "KNCS--0.100 g, 1.0 mmol"] | [] | ["bbta--0.132 g, 0.50 mmol"] | [] | ["2 weeks"] | ["DMF--10 ml", "CH 3 CN--10 ml", "aqueous solution--10 ml"]
s0108270108027327 | Experimental The title compound was prepared under mild solvothermal conditions. Zinc nitrate hexahydrate [Zn(NO 3 ) 2 6H 2 O; 0.594 g, 2 mmol], 3-mercapto-1,2,4-triazole (0.202 g, 2 mmol) and potassium thiocyanate (KSCN; 0.194 g, 2 mmol) were added to a solvent mixture of water (6.0 ml) and ethanol (4.0 ml) in a 23 ml Teﬂon-lined stainless steel autoclave. The sealed reaction vessel was heated at 423 K for 3 d. After cooling to room temperature, the product was ﬁltered off, washed with deionized water and dried in air. Colorless block-shaped crystals of (I) were recovered. | [] | [] | [] | ["Zinc nitrate hexahydrate--0.594 g, 2 mmol"] | [] | ["3-mercapto-1,2,4-triazole--0.202 g, 2 mmol", "potassium thiocyanate (KSCN)--0.194 g, 2 mmol"] | ["423 K"] | ["3 d"] | ["water--6.0 ml", "ethanol--4.0 ml"]
ic9503803 | Bis[(triphenylphosphoranylidene)ammonium] [1,2-Bis(2-hydroxybenzamido) benzenato]oxovanadate(V), [(Ph 3 P) 2 N][VO(hybeb)] (9). The complex was prepared in a similar fashion to complex 6. | [] | [] | ["[VO(hybeb)]"] | [] | [] | [] | [] | [] | []
chem.201602244 | Head–tail-[{Pt(2,2’-bpy)(1-MeC -H -N3,N4)} 2 (NO 3 ) 2 ·5H 2 O(2c): [Pt(2,2’-bpy)Cl 2 ] (422 mg, 1 mmol) and 1-MeC (125 mg, 1 mmol) were suspended in H 2 O (200 mL), and AgNO 3 (326 mg, 1.92 mmol) was added. The mixture was stirred in a stoppered flask for three days at 708C, with daylight excluded. After filtration of AgCl, the pH value was adjusted to 9 with an aqueous 1 n solution of NaOH, and the solution was stirred for a week at 708C. Upon cooling to 48C, a microcrystalline, dark brown precipitate had formed. It was filtered, washed with a small amount of water, and dried in air to yield compound 2c (330 mg, 28 %). The 1 H NMR spectrum of 2c is given in the Supporting Information and reveals that the compound is free of impurities; elemental analysis calcd (%) for C 30 H 42 N 12 O 17 Pt 2 (1175.0): C 30.7, H 3.3, N 14.3; found: C 30.6, H 3.1, N 14.3. | ["70 \n8C"] | ["a week"] | ["[Pt(2,2’-bpy)(1-MeC -H -N3,N4)] 2 (NO 3 ) 2 ·5H 2 O(2c)"] | ["[Pt(2,2’-bpy)Cl 2 ]--422 mg, 1 mmol", "AgNO 3--326 mg, 1.92 mmol"] | ["NaOH solution--1 n"] | ["1-MeC--125 mg, 1 mmol"] | ["70 \n8C"] | ["three days"] | ["H 2 O--200 mL"]
ejic.200401010 | [Bis(1,2,4-triphenyl-1,3,5-triazapenta-1,4-diene)]copper( II ) Triflate [(1a) 2 ·Cu(OTf) 2 ]: 30 mg (0.10 mmol) of triazapentadiene 1a and 18 mg (0.05 mmol) of copper(ii) triflate were dissolved in 1 mL of acetonitrile. Then diethyl ether was allowed to diffuse into the green solution. After 4 d, crystals were removed by filtration. Yield 30 mg (0.03 mmol, 54%), blue-violet rods, m.p. 211 °C (decomp.). IR (KBr): ν ˜ = 3339 (s, NH), 3204 (m, NH), 3099 (m, CH arom.), 3061 (m, CH arom.), 1655 (s, C=N), 1581 (m, C=C arom.), 1520 (vs, C=C arom.), 1447 (m), 1396 (m), 1313 (s), 1283 (vs), 1257 (vs), 1225 (vs), 1167 (s), 1155 (s), 1032 (vs), 921 (w), 852 (m), 810 (w), 783 (m), 721 (m), 696 (s) cm –1 . MS (MALDI, Matrix DCTB): m/z (%) = 660–664 (28) [C 40 H 32 N 6 CuH + ], 362 (22) [C 20 H 16 N 3 CuH + ], 300 (100) [C 20 H 17 N 3 H + ]. UV/Vis (dichloromethane): λ max (ν ˜ , ε) = 373 (26810, 3117), 315 (31746, 11573), 248 (40323, 91178), 228 N. Heße, R. Fröhlich, I. Humelnicu, E.-U. Würthwein FULL PAPER (43860 cm –1 , sh, 59688 m –1 cm –1 ) nm. C 42 H 34 CuF 6 N 6 O 6 S 2 · 2C 4 H 10 O (1108.65): calcd. C 52.52 H 3.57 N 8.75; found C 52.49 H 3.30 N 8.74.X-ray Crystal Structure Analysis for [(1a) 2 ·Cu(OTf) 2 ]: Formula C 40 H 34 CuN 6 ·CF 3 SO 3 ·2C 4 H 10 O, M = 1108.65, blue-purple crystal 0.35×0.30 ×0.25 mm, a = 10.607(1), b = 11.703(1), c = 12.758(1) Å, α = 99.27(1), β = 108.30(1), γ = 113.76(1)°, V = 1298.6(2) Å 3 , ρ calcd.= 1.418 g cm –3 , μ = 5.81 cm –1 , empirical absorption correction (0.823 ⱕ T ⱕ 0.868), Z = 1, triclinic, space group P1 ¯ (No. 2), λ = 0.71073 Å, T = 198 K, ω and φ scans, 9438 reflections collected (±h,±k,±l), [(sinθ)/λ] = 0.68 Å –1 , 6383 independent (R int = 0.025) and 5446 observed reflections [I ⱖ 2σ(I)], 341 refined parameters, R = 0.048, wR 2 = 0.131, max. residual electron density 1.05 (–0.47) e·Å –3 close to the ether molecules, hydrogen atoms at N3 and N5 from difference Fourier calculations, other calculated and all refined as riding atoms.(1,2,4-Triphenyl-1,3,5-triazapenta-1,4-diene)zinc( II ) Chloride (1a·ZnCl 2 ): 30 mg (0.10 mmol) of triazapentadiene 1a was dissolved in 4 mL of ethanol. Insoluble residues were filtered off. Then the solution was treated dropwise with a solution of 14 mg (0.10 mmol) of zinc(ii) chloride hydrate in 0.4 mL of ethanol. A light colorless precipitate formed, which was dissolved by addition of as little as possible of DMF. After filtration, diethyl ether was allowed to diffuse, until colorless crystals formed. Low yield, not sufficient for complete analysis and spectroscopy. M.p. 193 °C.MS (MALDI, Matrix DTCB): m/z (%) = 398–404 (8) [C 20 H 16 N 3 ZnClH + ], 300 (100) [C 20 H 17 N 3 H + ].X-ray Crystal Structure Analysis for 1a·ZnCl 2 : Formula C 20 H 17 Cl 2 N 3 Zn, M = 435.64, colourless crystal 0.50×0.35 ×0.20 mm, a = 9.884(1), b = 10.390(1), c = 11.032(1) Å, α = 110.13(1), β = 98.74(1), γ = 107.80(1)°, V = 970.0(2) Å 3 , ρ calcd.= 1.492 g cm –3 , μ = 15.50 cm –1 , empirical absorption correction (0.511 ⱕ T ⱕ 0.747), Z = 2, triclinic, space group P1 ¯ (No. 2), λ = 0.71073 Å, T = 198 K, ω and φ scans, 7412 reflections collected (±h,±k,±l), [(sinθ)/λ] = 0.67 Å –1 , 4720 independent (R int = 0.016) and 4409 observed reflections [I ⱖ 2σ(I)], 241 refined parameters, R = 0.024, wR 2 = 0.061, max. residual electron density 0.33 (–0.40) e·Å –3 , hydrogen atoms at N3 and N5 from difference Fourier calculations, others calculated and all refined as riding atoms.Acknowledgments The authors thank the Deutsche Forschungsgemeinschaft [Sonderforschungsbereich 424 and Graduate College “Hochreaktive Mehrfachbindungssysteme” (Postdoktorandenstipendium to I. H.2001–2002)] and the Fonds der Chemischen Industrie (Frankfurt) for financial support.[1] J. A. Elvidge, N. R. Barot, in The Chemistry of Functional Groups, Supplement A (“The Chemistry of the C=N Group”), Wiley, Chichester, 1989, vol. 2, p. 1168–1249.[2] L. Bourget-Merk, M. F. Lappert, J. R. Severn, Chem. Rev.2002, 102, 3031.3066.[3] H. Ley, F. Müller, Ber. Dtsch. Chem. Ges. 1907, 40, 2950–2958.[4] S. W. Breuer, R. W. H. Small, Acta Crystallogr. Sect. C 1991, 47, 871–872.[5] A. R. Siedle, R. J. Webb, F. E. Behr, R. A. Newmark, D. A.Weil, K. Erickson, R. Naujok, M. Brostrom, M. Mueller, S.H. Chou, V. G. Young Jr., Inorg. Chem. 2003, 42, 932–934.[6] H. V. R. Dias, S. Singh, Inorg. Chem. 2004, 43, 5786–5788.[7] H. V. R. Dias, S. Singh, Inorg. Chem. 2004, 43, 7396–7402.[8] M. M. Turnbull, M. Y. Wei, R. D. Willett, J. Coord. Chem.1995, 35, 11–17.© 2005 Wiley-VCH Verlag GmbH & Co. KGaA, Weinheim www.eurjic.org Eur. J. Inorg. Chem. 2005, 2189–21972196 [9] E. I. Lerner, S. J. Lippard, J. Am. Chem. Soc. 1976, 98, 5397– 5398.[10] T. Kajiwara, A. Kamiyama, T. Ito, Chem. Commun. 2002, 1256–1257.[11] J. Barker, M. Kilner, M. M. Mahmoud, S. C. Wallwork, J. Org.Chem., Dalton Trans. 1989, 837–841.[12] R. Norrestam, Acta Crystallogr. Sect. C 1984, 40, 955–957.[13] M. N. Kopylovich, A. J. L. Pombeiro, A. Fischer, L. Kloo, V.Yu. Kukushkin, Inorg. Chem. 2003, 42, 7239–7248.[14] N. Heße, Dissertation, Univ. Münster, 2004.[15] F. A. Cotton, L. M. Daniels, J. H. Matonic, X. Wang, C. A.Murillo, Polyhedron 1997, 16, 1177–1191.[16] J. F. Parks, R. H. Holm, Inorg. Chem. 1968, 7, 1408–1416.[17] J. Feldman, S. J. McLain, A. Parthasarathy, W. J. Marshall, C. J. Calabrese, S. D. Arthur, Organometallics 1997, 16, 1514.[18] This substanz was first synthesized by J. K. Eberhardt, Ph. D.work, Univ. Münster, 2002.[19] Chr. Möllers, J. Prigge, B. Wibbeling, R. Fröhlich, A. Brockmeyer, H. J. Schäfer, E. Schmälzlin, C. Bräuchle, K. Meerholz, E.U. Würthwein, Eur. J. Org. Chem. 2003, 1198–1208.[20] G. W. Coates, D. R. Moore, Angew. Chem. 2004, 116, 6784– 6806; Angew. Chem. Int. Ed. 2004, 43, 6618–6639.[21] S. Grimme, J. Chem. Phys. 2003, 118, 9095–9102.[22] D. Andrae, U. Häuβermann, M. Dolg, H. Stoll, H. Preuß, Theor. Chim. Acta 1990, 77, 123–141.[23] M. J. Frisch, G. W. Trucks, H. B. Schlegel, G. E. Scuseria, M. A. Robb, J. R. Cheeseman, V. G. Zakrzewski, J. A. Montgomery, Jr., R. E. Stratmann, J. C. Burant, S. Dapprich, J. M.Millam, A. D. Daniels, K. N. Kudin, M. C. Strain, O. Farkas, J. Tomasi, V. Barone, M. Cossi, R. Cammi, B. Mennucci, C.Pomelli, C. Adamo, S. Clifford, J. Ochterski, G. A. Petersson, P. Y. Ayala, Q. Cui, K. Morokuma, N. Rega, P. Salvador, J. J.Dannenberg, D. K. Malick, A. D. Rabuck, K. Raghavachari, J. B. Foresman, J. Cioslowski, J. V. Ortiz, A. G. Baboul, B. B.Stefanov, G. Liu, A. Liashenko, P. Piskorz, I. Komaromi, R.Gomperts, R. L. Martin, D. J. Fox, T. Keith, M. A. Al-Laham, C. Y. Peng, A. Nanayakkara, M. Challacombe, P. M. W. Gill, B. Johnson, W. Chen, M. W. Wong, J. L. Andres, C. Gonzalez, M. Head-Gordon, E. S. Replogle, J. A. Pople, Gaussian 98,Revision A.11.3, Gaussian, Inc., Pittsburgh PA, 2002.[24] N. R. Kestner, J. E. Combariza, Rev. Comput. Chem. 1999, 13, 99–132.[25] M. J. Frisch, G. W. Trucks, H. B. Schlegel, G. E. Scuseria, M. A. Robb, J. R. Cheeseman, J. A. Montgomery, Jr., T.Vreven, K. N. Kudin, J. C. Burant, J. M. Millam, S. S. Iyengar, J. Tomasi, V. Barone, B. Mennucci, M. Cossi, G. Scalmani, N.Rega, G. A. Petersson, H. Nakatsuji, M. Hada, M. Ehara, K.Toyota, R. Fukuda, J. Hasegawa, M. Ishida, T. Nakajima, Y.Honda, O. Kitao, H. Nakai, M. Klene, X. Li, J. E. Knox, H. P.Hratchian, J. B. Cross, C. Adamo, J. Jaramillo, R. Gomperts, R. E. Stratmann, O. Yazyev, A. J. Austin, R. Cammi, C. Pomelli, J. W. Ochterski, P. Y. Ayala, K. Morokuma, G. A. Voth, P.Salvador, J. J. Dannenberg, V. G. Zakrzewski, S. Dapprich, A. D. Daniels, M. C. Strain, O. Farkas, D. K. Malick, A. D.Rabuck, K. Raghavachari, J. B. Foresman, J. V. Ortiz, Q. Cui, A. G. Baboul, S. Clifford, J. Cioslowski, B. B. Stefanov, G. Liu, A. Liashenko, P. Piskorz, I. Komaromi, R. L. Martin, D. J.Fox, T. Keith, M. A. Al-Laham, C. Y. Peng, A. Nanayakkara, M. Challacombe, P. M. W. Gill, B. Johnson, W. Chen, M. W.Wong, C. Gonzalez, J. A. Pople, Gaussian 03, Revision C.01, Gaussian, Inc., Wallingford CT, 2004.[26] J. K. Eberhardt, R. Fröhlich, E.-U. Würthwein, J. Org. Chem.2003, 68, 6690–6694.[27] Unfortunately, the chelate complex of PdCl 2 with N-acylamidine (CH 3 )HN–CH=N–CHO was not considered in ref.[26] (Figure 2). Using the basis set B3LYP/6-31+G(d,p) for C,H,N,O,Cl and LANL2DZ + polarisation functions (A. W. Ehlers, M.Böhme, S. Dapprich, A. Gobbi, A. Höllwarth, V. Jonas, K. F.Köhler, R. Stegmann, A. Veldkamp, G. Frenking, Chem. Phys.Lett. 1993, 208, 111–114) and including ZPE, a total energy of 1,2,4-Triphenyl-1,3,5-triazapentadiene Complexes of Co II ,Ni II Pd II Cu II and Zn II FULL PAPER E tot = –1349.77981 au and a relative energy of only 0.16 kcal/ mol with respect to best isomeric structure given there (5a)was obtained.[28] R. A. Abramovitch, R. B. Rogers, J. Org. Chem. 1974, 39, 1802–1807.[29] Data sets were collected with a Nonius KappaCCD diffractometer, equipped with a rotating anode generator. Programs used: data collection COLLECT (Nonius B. V., 1998), data reduction Denzo-SMN (Z. Otwinowski, W. Minor, Methods Enzymol. 1997, 276, 307–326), absorption correction SORTAV (R. H. Blessing, Acta Crystallogr., Sect. A 1995, 51, 33– 37; R. H. Blessing, J. Appl. Crystallogr. 1997, 30, 421–426), structure solution SHELXS-97 (G. M. Sheldrick, Acta CrysEur. J. Inorg. Chem. 2005, 2189–2197 www.eurjic.org © 2005 Wiley-VCH Verlag GmbH & Co. KGaA, Weinheim 2197 tallogr., Sect. A 1990, 46, 467–473), structure refinement SHELXL-97 (G. M. Sheldrick, University of Göttingen, 1997), graphics DIAMOND (K. Brandenburg, University of Bonn, 1997) and SCHAKAL (E. Keller, University of Freiburg, 1997). Crystallographic data (excluding structure factors) for the structures reported in this paper have been deposited with the Cambridge Crystallographic Data Centre as supplementary publication CCDC-254443 [(1a) 2 ·Cu(OTf) 2 ], -254444 (1a·CuCl 2 ), -254445 (1a·ZnCl 2 ), -254446 (1a·PdCl 2 ), -254447 [1a·Ni(NO 3 ) 2 ], and -254448 (1a·CoCl 2 ). These data can be obtained free of charge from The Cambridge Crystallographic Data Centre via www.ccdc.cam.ac.uk/data_request/cif..Received: December 9, 2004 | [] | [] | ["[Bis(1,2,4-triphenyl-1,3,5-triazapenta-1,4-diene)]copper(II) Triflate", "C 42 H 34 CuF 6 N 6 O 6 S 2 · 2C 4 H 10 O"] | ["copper(ii) triflate--18 mg (0.05 mmol)"] | [] | ["triazapentadiene 1a--30 mg (0.10 mmol)"] | [] | ["4 d"] | ["acetonitrile--1 mL", "diethyl ether--not specified"]
j.inoche.2003.12.019 | The polymer was synthesized by Zn(Ac) 2  2H 2 O reacting with bbbm 1 (prepared according to the literature [9]) in the mole ratio of 1:2 for one week in 10 ml methanol solution at room temperature. The yield is 55%. The colorless crystals of 1 are suitable for single crystal X-ray diﬀraction analysis. | [] | [] | [] | ["Zn(Ac) 2 \n2H 2 O--NaN"] | [] | ["bbbm 1--NaN"] | ["room temperature"] | ["one week"] | ["methanol--10 ml"]
b500698h | Reactions of 1, 2 and 4 with Ag(ClO 4 ) Due to the safety hazards associated with perchlorate salts no attempt was made to complete these reactions in bulk. In each case a few yellow crystals of the Ag( I) complexes were grown at the interface between 10 ml of an acetonitrile solution of AgClO 4 (0.02 g, 0.01 mmol) layered onto a 10 ml CH 2 Cl 2 solution of azine ligand (0.02 mmol). | [] | [] | [] | ["Ag(ClO 4 )--0.02 g, 0.01 mmol"] | [] | ["azine ligand--0.02 mmol"] | [] | [] | ["acetonitrile--10 ml", "CH 2 Cl 2--10 ml"]
acs.inorgchem.0c02125 | Synthesis of Cu-Doped [Zn 2−x Cu x (chdc) 2 (dabco)]·2NMP (1′⊃NMP). A starting mixture for the previously described synthesis of 1⊃NMP was treated in an ultrasonic bath upon full dissolution and then heated at 100 °C in a 10 mL glass vial for 60 min with intensive stirring. After that, the clear solution was doped by 0.050 mL of 0.1 M Cu(NO 3 ) 2 solution in NMP and heated for 24 h with continuous intensive stirring. The obtained slightly blue powder was ﬁltered, washed twice with NMP (2 × 10 mL), and dried at reduced pressure at room temperature for 20 min. Yield 90 mg, 45%. The Zn/Cu ratio according to atomic absorption spectrometry (AAS) and atomic emission spectrometry (AES)is 313:1, so the chemical formula of product can be considered as [Zn 1.994 Cu 0.006 (chdc) 2 (dabco)]·2NMP. | [] | ["20 min"] | ["Cu-Doped [Zn 2-x Cu x (chdc) 2 (dabco)]·2NMP", "[Zn 1.994 Cu 0.006 (chdc) 2 (dabco)]·2NMP"] | ["Cu(NO 3 ) 2 solution in NMP--0.050 mL of 0.1 M"] | [] | [] | ["100 °C"] | ["60 min", "24 h"] | ["NMP--10 mL"]
j.poly.2018.08.047 | 6H 2 O (0.30 mmol), H 4 btec (0.10 mmol), NaOH (0.36 mmol) and H 2 O (12 mL) were added to a 20 mL Teflon-lined stainless autoclave and this was sealed and heated to 90°C for 2 days and then cooled to room temperature. The colourless crystals 1 were obtained by washed using distilled water, and placed in air for dry (Yield: 0.037 g, 42% based on mtrb). Anal. Calc. for C 34 H 28 N 12 O 9 Zn 2 (1): C, 46.44; H, 3.21; N, 19.12. Found: C, 46.27%; H, 3.14%; N, 19.03%. IR data (cm -1 ): 3446m, 1628s, 1615s, 1569m, 1534m, 1440m, 1345s, 1283w, 1193w, 1137w, 1102w, 1075m, 1001w, 936w, 886w, 766s, 733s, 671w, 643m. 2.2.2. Synthesis of {[Zn(mtrb)(Meip)]•H 2 O} n (2) A mixture of mtrb (0.1 mmol), Zn(NO 3 ) 2 .6H 2 O (0.15 mmol), H 2 Meip (0.1 mmol), NaOH (0.18 mmol) and H 2 O (12 mL) were added to a 20 mL Teflon-lined stainless autoclave and this was sealed and heated to 140°C for 2 days and then cooled to room temperature. The colourless crystals 2 were isolated by washed using distilled water, and placed in air for dry (Yield: 0.028 g, 56% based on mtrb). Anal. Calc. for C 21 H 20 N 6 O 5 Zn (2): C, 50.27; H, 4.02; N, 16.75. Found: C, 50.09%; H, 3.95%; N, 16.64%. IR data (cm -1 ): 3336m, 1653s, 1612s, 1584m, 1559w, 1456m, 1348s, 1244m, 1191m, 1075m, 1030m, 974s, 925m, 872m, 735s, 642m. 2.2.3. Synthesis of [Zn(mtrb)(nip)] n (3) A mixture of mtrb (0.1 mmol), Zn(NO 3 ) 2 . | [] | [] | ["C 34 H 28 N 12 O 9 Zn 2", "{[Zn(mtrb)(Meip)]\b7H 2 O} n", "C 21 H 20 N 6 O 5 Zn", "[Zn(mtrb)(nip)] n"] | ["Zn(NO 3 ) 2 .6H 2 O--0.15 mmol", "Zn(NO 3 ) 2--0.1 mmol"] | ["NaOH--0.36 mmol", "NaOH--0.18 mmol"] | ["H 4 btec--0.10 mmol", "mtrb--0.1 mmol", "H 2 Meip--0.1 mmol", "nip--0.1 mmol"] | ["90°C", "140°C", "NaN"] | ["2 days", "2 days", "NaN"] | ["H 2 O--12 mL"]
j.ica.2006.01.001 | 2.2. Synthes es of the complexes { [Er(5-nip) 1.5 (2,2 0 -bipy)](H 2 O) 2 } n (1). A mixture of Er(NO 3 ) 3 Æ 6H 2 O (0.092 g, 0.2 mmol), 5-H 2 nip (0.042 g, 0.2 mmol), 2,2 0 -bipy (0.031 g, 0.2 mmol), H 2 O (10 ml) and 1 M NaOH aqueous solution (0.4 ml, 0.4 mmol) was sealed in a 23 ml stainless steel reactor with a Teﬂon liner and heated at 160 C for 144 h, then slowly cooled to room temperature. Pink block crystals of 1 were obtained (yield: 0.074 g, 56%). Anal. Calc. for C 22 H 15.50 ErN 3.50 O 10.50 :C, 39.79; H, 2.35; N, 7.38. Found: C, 39.93; H, 2.58; N, 7.23%.{ [Er(5-nip) 2 ](4,4 0 -H 2 bipy) 0.5 } n (2). Small pink block crystals of 2 were prepared in the same manner as above, expect for substituting 4,4 0 -bipy for 2,2 0 -bipy (yield: 0.064 g, 48%). Anal. Calc. for C 21 H 11 ErN 3 O 12 : C, 37 .95; H, 1.67; N, 6.32. Found: C, 38.03; H, 1.52; N, 6.69%. | [] | [] | ["{[Er(5-nip) 1.5 (2,2 0 -bipy)](H 2 O) 2} n", "C 22 H 15.50 ErN 3.50 O 10.50"] | ["Er(NO 3 ) 3 Æ 6H 2 O--0.092 g, 0.2 mmol"] | [] | ["5-H 2 nip--0.042 g, 0.2 mmol", "2,2 0 -bipy--0.031 g, 0.2 mmol"] | ["160 \nC"] | ["144 h"] | ["H 2 O--10 ml", "1 M NaOH aqueous solution--0.4 ml, 0.4 mmol"]
s0277-5387(01)00986-x | Anal. Found: C, 21.6; H, 1.2; N, 12.4. Calc. for [(BTZ) 2 Pb(NO 3 )] 2 : C, 21.5; H, 1.19; N, 12.57%. The IR spectrum of the solid complex shows w(NO 3 )at1378 cm −1 consistent with unidentate or unsymmetrical bidentate nitrate coordination. | [] | [] | ["[(BTZ) 2 Pb(NO 3 )] 2"] | [] | [] | ["BTZ--NaN"] | [] | [] | []
cg060762r | Synthesis of {[Co(SCN) 2 (dpyo) 2 ]‚(dpyo)} n (1). An aqueous solution (5 mL) of ammonium thiocyanate (0.152 g, 2 mmol) was added to an aqueous solution (5 mL) of Co(NO 3 ) 2 ‚6H 2 O (1 mmol; 0.291 g) with constant stirring. To the resulting deep pink-colored reaction mixture, a methanolic solution (10 mL) of dpyo (0.188 g, 1 mmol) was added and stirred for 30 min. A pink-colored complex was separated out.The pink crystals suitable for X-ray analysis were obtained by diffusing the methanolic solution (10 mL) of dpyo on an aqueous (10 mL) layer containing Co(NO 3 ) 2 ‚6H 2 O and ammonium thiocyanate (1:1) in a tube. | [] | [] | ["{[Co(SCN) 2 (dpyo) 2 ]‚(dpyo)} n"] | ["Co(NO 3 ) 2 ?6H 2 O--1 mmol; 0.291 g"] | ["ammonium thiocyanate--0.152 g, 2 mmol"] | ["dpyo--0.188 g, 1 mmol"] | [] | ["30 min"] | ["aqueous solution--5 mL", "methanolic solution--10 mL"]
j.ica.2015.12.023 | 2.3.3. Synthesis of [Co(L)(bpe) 2 (H 2 O) 2 ]H 2 O(3) A mixture of H 2 L (0.0086 g, 0.05 mmol), CoCl 2 6H 2 O (0.0120 g, 0.05 mmol), 1,2-Di(4-pyridyl)ethylene (0.0180 g, 0.10 mmol) and 5ml H 2 O was sealed in a 23 ml Teﬂon lined stainless steel container and heated to 140 °C for 3 days. The reaction mixture was slowly cooled to room temperature. Red rod crystals of 3 were collected with a yield of 65% (based on H 2 L). Anal. Calc. For CoO 7 N 4 H 36 C 32 : C, 59.30; H, 5.56; N, 8.65. Found: C, 60.12; H, 5.66; N, 8.62%. IR (KBr pellet, cm 1 ): 3213b, 2927m, 2857w, 2514w, 2143w, 1794s, 1616w, 1545m, 1410m, 1339w, 1289w, 1224w, 1075w, 1011m, 968w, 882s, 712m, 547m, 427m. | [] | [] | ["[Co(L)(bpe) 2 (H 2 O) 2 ]\nH 2 O", "CoO 7 N 4 H 36 C 32"] | ["CoCl 2 \n6H 2 O--0.0120 g, 0.05 mmol"] | [] | ["H 2 L--0.0086 g, 0.05 mmol", "1,2-Di(4-pyridyl)ethylene--0.0180 g, 0.10 mmol"] | ["140 °C"] | ["3 days"] | ["H 2 O--5ml"]
ic051134m | Synthesis of Rb 4 [{SiW 11 O 39 Cu(H 2 O)}{Cu 2 (bpy) 2 (µ-ox)}]‚ 10H 2 O (4). The same synthetic procedure was followed using a solution of K 8 [R-SiW 11 O 39 ] (0.2 mmol) in a 1.0 M rubidium acetate buffer. Prismatic blue crystals suitable for X-ray diffraction were obtained from the mother liquors by slow evaporation. Anal. Calcd for C 22 H 18 Cu 3 N 4 O 44 Rb 4 SiW 11 ‚10H 2 O: C, 6.94; H, 1.01; N, 1.47; Cu, 4.10; Rb, 8.98. Found: C, 6.91; H, 0.83; N, 1.49; Cu, 5.01; Rb, 8.77. IR (cm -1 ): oxalate, 1643 (s); POM, 1003 (m), 947 (s), 899 (vs), 796 (vs), 690 (s), 536 (m), 478 (m). TGA/DTA shows a dehydration step below 200 °C partially overlapped with the collapse of the crystal structure; it involves the loss of approximately 13 water molecules. | [] | [] | ["Rb 4 [{SiW 11 O 39 Cu(H 2 O)}{Cu 2 (bpy) 2 (µ-ox)}]‚ 10H 2 O", "C 22 H 18 Cu 3 N 4 O 44 Rb 4 SiW 11 ‚10H 2 O"] | ["K 8 [R-SiW 11 O 39 ]--0.2 mmol"] | [] | ["Cu(H 2 O)", "Cu 2 (bpy) 2 (µ-ox)"] | [] | [] | ["rubidium acetate buffer--1.0 M"]
c7ce00753a | [Ag 2 ĲL 2 )] n (7). A mixture of AgNO 3 (17.0 mg, 0.10 mmol), 3-(1H-tetrazol-5-yl)phenol (32.4 mg, 0.20 mmol) and a drop of concentrated hydrochloric acid in H 2 O (8 mL) was placed in a Teflon-lined autoclave and heated to 180 °C for 48 hours, then slowly cooled to room temperature at a rate of 5 °Ch −1 . | [] | [] | ["[Ag 2 ĲL 2 )] n", "7"] | ["AgNO 3--17.0 mg, 0.10 mmol"] | [] | ["3-(1H-tetrazol-5-yl)phenol--32.4 mg, 0.20 mmol"] | ["180 \nC"] | ["48 hours"] | ["H 2 O--8 mL"]
ic4014027 | N′-[(Pyridin-2-yl)methylene]pyrazine-2-carbohydrazide (ppcd) was prepared according to the literature method.14 [Cu 2 (ppcd)(ac) 2 (H 2 O)(OH)] 2 ·H 2 O(1). A methanolic solution (20 mL) containing ppcd (0.1 mmol, 0.0227 g) was slowly added to a methanolic solution (10 mL) containing Cu(CH 3 COO) 2 ·6H 2 O (0.2 mmol, 0.0600 g). After stirring at room temperature for 15 min, the resulting solution was ﬁltered and allowed to stand undisturbed in air.Green block crystals were obtained by evaporating the concentrated solution at room temperature for several weeks. Yield: 36.7% (based on Cu). Anal. Calcd for C 15 H 18 Cu 2 N 5 O 8 : H, 3.47; C, 34.42; N, 13.38. | [] | ["several weeks"] | ["[Cu 2 (ppcd)(ac) 2 (H 2 O)(OH)] 2 ·H 2 O", "C 15 H 18 Cu 2 N 5 O 8"] | ["Cu(CH 3 COO) 2 ·6H 2 O--0.2 mmol, 0.0600 g"] | [] | ["N′-[(Pyridin-2-yl)methylene]pyrazine-2-carbohydrazide (ppcd)--0.1 mmol, 0.0227 g"] | ["room temperature"] | ["15 min"] | ["methanolic solution--20 mL"]
b308379a | Experimental Syntheses 1a. A solution (2 mL) of sodium croconate (Na 2 C 5 O 5 , 18.9 mg, 0.1 mmol) was added to a solution (4 mL) of MnCl 2 4H 2 O (19.8 mg, 0.1 mmol) and 1,2-bis(4-pyridyl)ethane (18.7 mg, 0.1 mmol) at room temperature to give a clear solution. Yellow-green crystals were obtained after several days in ca. 68% yield. Anal. calcd for C 17 H 12 MnN 2 O 5 : C 53.84, N 7.39, H3.19; found: C 54.22, N 7.20, H 3.13. | [] | [] | ["C 17 H 12 MnN 2 O 5"] | ["MnCl 2 4H 2 O--19.8 mg, 0.1 mmol"] | [] | ["1,2-bis(4-pyridyl)ethane--18.7 mg, 0.1 mmol", "sodium croconate (Na 2 C 5 O 5--18.9 mg, 0.1 mmol"] | ["room temperature"] | ["several days"] | []
j.poly.2015.04.017 | 2 mL) was added until the solution became clear. The solution was ﬁltered into a test tube and after several days colorless crystals were formed, which were ﬁltered off, washed with EtOH and dried under vacuum to afford 0.0110 g of the product. Yield 63.20% (based on Zn(CH 3 COO) 2 2H 2 O). Elemental analysis performed on crystals exposed to the atmosphere; C 46 H 40 N 6 O 8 Zn (870.21) calc.: C, 63.43; H, 4.60; N, 9.65; found: C, 63.38; H, 4.55; N, 9.56%. IR (KBr, cm 1 ): 3732w (br, OH), 3464w, 3066m, 3044m, 2990m, 2864m, 2730m, 1628m, 1587s ( m as (COO)), 1546m, 1504m, 1459s ( m s (COO)), 1418m, 1374m, 1329m, 1260m, 1217m, 1173m, 1129m, 1087m, 1045m, 1006m, 962m, 917m, 877m, 835m, 789m, 744m, 686m, 650m, 629m, 606m.2.2.8. Synthesis of [Cd(L7) 2 (H 2 O) 2 ](mql) 2 (8) A solution of Cd(CH 3 COO) 2 2H 2 O (0.0540 g, 0.2 mmol) in 6 mL of MeOH was added to an EtOH solution (20 mL) of 2-hydroxy-5(phenyldiazenyl)benzoic acid (HL7) (96.8 mg, 0.4 mmol) under continuous stirring. The solution was reﬂuxed for about 2 h and the solution became turbid. Afterwards, 2-methylquinoline (ca. | [] | [] | ["Zn(CH 3 COO) 2 2H 2 O", "C 46 H 40 N 6 O 8 Zn"] | ["Zn(CH 3 COO) 2 2H 2 O--NaN"] | [] | ["NaN--NaN"] | [] | [] | ["NaN--2 mL"]
b916558d | Found: C, 62.10; H, 10.59; P, 11.48.The second part of the reaction mixture was puriﬁed by chromatography on silica gel with petroleum ether/ethyl ether, 10 : 2, as eluent. The yield of 3,4,3¢,4¢-tetra-tert-butyl-[1,1¢]biphosphetanyl2,2¢-dione (10) was 2.38 g (66%) as colorless crystals with m.p. at 200 ◦ C (decomposition).1 H NMR (500 MHz, CD 2 Cl 2 ,TMS):d 1.01 (s, 9H, Me), 1.02 (s, 9H, Me), 1.08 (s, 9H, Me), 1.10 (s, 9H, Me), 2.48 (br, 2H, CH), 3.41 (br, 2H, CH). | [] | [] | [] | [] | [] | [] | [] | [] | []
c2jm16324a | Synthesis procedure Ce(NO 3 ) 3 $6H 2 O (0.434 g, 1 mmol), H 3 BTB (0.438 g, 1 mmol) and 20 mL N,N 0 -dimethylformamide (DMF) were placed in a 25 mL Teﬂon-lined steel autoclave, and the mixture was stirred at room temperature until all the solids were dissolved. One drop of triethylamine was added to the solution and kept stirring until the sediment disappears. The autoclave was sealed, heated up to 120  C and kept at this temperature for 3 days. Needle-shaped light yellow crystals were obtained (Fig. S12†). The product was ﬁltered out, washed by ethanol, and dried in the air, with 70% yield on the basis of cerium. | [] | [] | ["Ce(NO 3 ) 3 $6H 2 O", "Ce(NO 3 ) 3 $6H 2 O"] | ["Ce(NO 3 ) 3 $6H 2 O--0.434 g, 1 mmol"] | ["triethylamine--one drop"] | ["H 3 BTB --0.438 g, 1 mmol"] | ["120 \nC"] | ["3 days"] | ["N,N 0 -dimethylformamide (DMF)--20 mL"]
j.poly.2015.01.026 | GC–MS analysis was carried out on a Shimadzu GCMS-QP2010S gas chromatograph mass spectrometer. Elemental Analyses were performed by Midwest Microlab LLC in Indianapolis.2.2. Cu 2 (2) 4 Cl 4 (6) To a stirred solution of 2 (0.066 g, 0.500 mmol) in CH 2 Cl 2 (5 cm 3 ) was added dropwise a methanolic solution (5 cm 3 )of CuCl 2 2H 2 O (0.085 g, 0.500 mmol) at room temperature, the resulting green solution was stirred for 10 min, then ﬁltered, and the ﬁltrate was allowed to slowly evaporate at room temperature for 5 days, during which time green block-like crystals of 6 had formed and were collected by decanting the solvent, washed with methanol and dried in air. Yield: 0.082 g (82.6% based on 2). FT-IR (solid, cm 1 ): 3114w, 1523s, 1487w, 1462s, 1425m, 1371m, 1343m, 1298w, 1254s, 1188s, 1138w, 1074m, 1028m, 927m, 888w, 752s, 622m, 536w, 508s. UV–Vis k max /nm (2.89  10 5 mol dm 3 , CH 2 Cl 2 ) 253 ( e /10 3 dm 3 mol 1 cm 1 52.8), 279 (49.1), 295sh (12.6), 616 (1.17). Found: C, 46.65; H, 4.12; N, 13.42; C 32 H 32 Cl 4 Cu 2 N 8 CH 3 OHH 2 O (847.61) requires C, 46.76; H, 4.52; N, 13.22%. | [] | [] | ["Cu 2 (2) 4 Cl 4 (6)", "C 32 H 32 Cl 4 Cu 2 N 8"] | ["CuCl 2 ? 2H 2 O--0.085 g, 0.500 mmol"] | [] | ["2--0.066 g, 0.500 mmol"] | ["room temperature"] | ["5 days"] | ["CH 2 Cl 2--5 cm 3", "methanol--5 cm 3"]
acs.inorgchem.0c02887 | Synthesis of [Co 2 (L) 2 (μ 1,5 -tcm) 2 ](BF 4 ) 2 (2). Under an a rgon atmosphere, a mixture of Co(BF 4 ) 2 ·6H 2 O (36 mg, 0.1 mmol) and ligand L (38 mg, 0.1 mmol) in methanol and dichloromethane (ratio 1:1) (10 mL) was stirred for 2 h. Solid Na[C(CN) 3 ] (11.5 mg, 0.1 mmol) was added to the solution (Scheme S1). After it was stirred for an additional 2 h, the resulting reaction mixture was ﬁ ltered. Slow evaporation of the ﬁltrate gave orange crystals of 2 (Figure S1) in 82% yield. Anal. Calcd for C 52 H 64 B 2 Co 2 F 8 N 14 (M.W 1176.65 g mol −1 ): C, 53.08; H, 5.48; N, 16.67. Found: C, 52.89; H, 5.23; N, 16.46. ATR-IR (only intense bands): ν (cm −1 ): 2977, 2224, 2190, 2171, 1606, 1469, 1442, 1377, 1253, 1187, 1026, 916, 849, 791, 560, 520, 481. UV−vis− NIR (solid state, KBr): λ max (nm) 265, 345, 409, 482, 950. | [] | [] | ["[Co 2 (L) 2 (μ 1,5 -tcm) 2 ](BF 4 ) 2", "C 52 H 64 B 2 Co 2 F 8 N 14"] | ["Co(BF 4 ) 2 ·6H 2 O--36 mg, 0.1 mmol"] | [] | ["ligand L--38 mg, 0.1 mmol", "Na[C(CN) 3 ]--11.5 mg, 0.1 mmol"] | [] | ["2 h"] | ["methanol and dichloromethane (ratio 1:1)--10 mL"]
ic502395s | Hydrothermal Synthesis of the Materials. Compounds Ag 3 (4PO 3 -C 6 H 4 -COO) (1), Ag(4-PO 3 H-C 6 H 4 -COOH) (2), and Ag(3PO 3 H-C 6 H 4 -COOH) (3) were obtained by hydrothermal synthesis according to the following reproducible method. Although the synthesis of compound 4 was already described elsewhere by Hix et al., 41 we present here the conditions that achieved its synthesis in a shorter time and at a lower reaction temperature. For all syntheses, the pH of the synthesis media was measured after dispersion of the precursors in water (pH initial ) and directly at the end of the reaction (pH final ). These values are reported in Table 1. | [] | [] | ["Ag 3 (4PO 3 -C 6 H 4 -COO)", "Ag(4-PO 3 H-C 6 H 4 -COOH)", "Ag(3PO 3 H-C 6 H 4 -COOH)"] | [] | [] | [] | [] | [] | []
c2dt32674d | [Ln(cpna)(phen)(NO 3 )] n (Ln = Tm (11), Lu (12)). The preparation of 11 and 12 was similar to that of 10 except using Tm(NO 3 ) 3 ·6H 2 O and Lu(NO 3 ) 3 ·6H 2 O instead of Y(NO 3 ) 3 ·6H 2 O. | [] | [] | ["[Tm(cpna)(phen)(NO 3 )] n", "[Lu(cpna)(phen)(NO 3 )] n"] | ["Tm(NO 3 ) 3 \n6H 2 O--not specified", "Lu(NO 3 ) 3 \n6H 2 O--not specified"] | [] | ["cpna--not specified", "phen--not specified"] | [] | [] | []
j.ica.2018.04.058 | C=N pyrazole ), 1623 (m, ν C=N), 1601 (m, ν C=C arom ), 1539 (m, ν as COO  ), 1441 (s, ν s COO  ), 1123 (s, ν C-O phenol ), 754 (vs, δ C-H arom ). 2.2.4. Synthesis of  Zn 2 (μ-salChx) 2 (CH 3 OH) 2  (4) Salicylaldehyde (1.0 ml, 9.4 mmol) was added to a mixture of 1-aminocyclohexane-1carboxylic acid (1.29 g, 9.0 mmol) and NaOH (0.20 g, 5.0 mmol) suspended in 7:4 methanol:water mixture (110 ml). It was stirred at room temperature for 45 minutes. Zn(OAc) 2 ˑ2H 2 O (2.29 g, 10.4 mmol) in methanol (70 ml) was added and the mixture was stirred for four hours. The yellow solution was filtered and let to crystallize. Small colourless plate-like crystals were isolated after few days. Yield 62 % (1.91 g). Elemental analysis for C 30 H 38 N 2 O 8 Zn 2 : Found % (Calc %): C 52.27 (52.57); H 5.43 (5.59); N 3.70 (4.09). FT-IR (ATR, cm 1 ): 2925 (w, ν CH 2 ), 1635 (vs, ν C=N), 1601 (vs, ν C=C arom ), 1550 (s, ν as COO  ), 1477 (s, ν s COO  ), 1281 (vs, ν C-O), 757 (vs, δ C-H arom ). 2.2.5. Synthesis of  Cu 2 (μ-MeOsalChx)(MeOsalChx)(H 2 O) 2  4 ˑ3H 2 O (5) 3-Methoxysalicylaldehyde (2.1 g, 13.8 mmol) was added to a mixture of 1aminocyclohexane-1-carboxylic acid (1.97 g, 13.8 mmol) and NaOH (0.55 g, 13.8 mmol) suspended in 1:1 methanol:water mixture (80 ml). It was stirred at room temperature for 60 minutes. Then, Cu(NO 3 ) 2 ˑ6H 2 O (4.07 g, 13.8 mmol) in water (70 ml) was added and the mixture was stirred for another two hours. The resulting solution was filtered and let to crystallize. Rod-shape green crystals were isolated after few days. Yield 54 % (2.71 g). Elemental analysis for C 120 H 158 Cu 8 N 8 O 43 : Found % (Calc %): C 49.58 (49.55); H 5.55 (5.47); N 3.79 (3.85). FT-IR (ATR, cm 1 ): 3362 (wb, ν O-H), 2929 (m, ν as CH 3 ), 2858 (m, ν s CH 3 ), 1633 (vs, ν C=N), 1602 (s, ν C=C arom ), 1467 (vs, ν s COO  ), 1247 (vs, ν C-O), 1217 (vs, ν CO), 739 (vs, δ C-H arom ). UV-VIS (1·10 4 mol·dm 3 ; DMSO): λ max /nm (ε/(dm 2 ·mol 1 ); log ε): 278 (131 340; 5.12); 370 (33 469; 4.52); 654 (1 859; 3.27). 2.3. X-ray crystallography All X-ray measurements were performed on an Oxford Diffraction Gemini R fourcircle diffractometer using Mo-Kα radiation at 293(1) K. Data collection and reduction were performed with Oxford Diffraction CrysAlis PRO (version 171.38.43) software suite [67]. The crystal structures were solved in OLEX 2 software [68] using SHELXT-2015 program | [] | [] | ["[Zn(µ 2 -1H-ade)(µ 2 -SO 4 )] n", "[Zn 2 (µ-salChx) 2 (CH 3 OH) 2]", "[Cu 2 (µ-MeOsalChx)(MeOsalChx)(H 2 O) 2] 4ˑ3H 2 O"] | ["Zn(SO 4 )?7H 2 O--150 mg, 0.52 mmol", "Zn(OAc) 2ˑ2H 2 O--2.29 g, 10.4 mmol", "Cu(NO 3 ) 2ˑ6H 2 O--4.07 g, 13.8 mmol"] | [] | ["salicylaldehyde--1.0 ml, 9.4 mmol", "1-aminocyclohexane-1carboxylic acid--1.29 g, 9.0 mmol", "3-Methoxysalicylaldehyde--2.1 g, 13.8 mmol", "1aminocyclohexane-1-carboxylic acid--1.97 g, 13.8 mmol"] | ["room temperature", "393 K"] | ["45 minutes", "four hours", "60 minutes", "two hours"] | ["methanol:water--7:4, 110 ml", "methanol--70 ml", "methanol:water--1:1, 80 ml", "water--70 ml"]
ic2012809 | Found: C, 12.01; H, 0.71; N, 4.58. IR (cm 1 ): 1991 (vw, ν(CtC)), 1762 (s, ν(COO  )), 1508, 1380, 1284 (s, ν(NO 3  )). | [] | [] | [] | [] | [] | [] | [] | [] | []
j.ica.2018.03.019 | 2.3. Syntheses 2.3.1. General procedure for preparation of coordination polymers A warm water solution of picolinamide (0.24 g; 2 mmol in 25 mL) was added dropwise with stirring to an aqueous solution of cadmium salt (10 mL; 2 mmol). The resultant clear solution was then left at room temperature allowing slow evaporation until X-ray quality crystals were formed. The crystals were filtered off, washed with small portions of cold water and dried in air. Preparation of [CdCl 2 (pia)] n , (1) Used: CdCl 2 (0.36 g, 2 mmol). Yield: 0.46 g, 75%. IR (DRS, ν, cm –1 ): 3430 (s), 3343 (s), 3330 (m), 3257 (m), 3214(w), 1665 (vs), 1611 (m), 1584 (s), 1573(s), 1482 (w), 1483 (w-m), 1414 (s), 1306 (m), 1271 (w-m), 1218 (w), 1176 (w), 1163 (w), 1116 (w), 1017 (m), 821 (w), 772 (w), 758 (m), 706 (m), 668 (w), 654 (m), 639 (w-m), 613 (w), 551 (m), 493 (w). Anal. Calc. for C 6 H 6 CdCl 2 N 2 O: C, 23.59; H, 1.98; N, 9.17; Found: C, 23.59, H, 1.71; N, 8.78 %. Preparation of [CdBr 2 (pia)] n , (2) Used: CdBr 2 (0.54 g, 2 mmol). Yield: 0.53 g, 67%. IR (DRS, ν, cm –1 ): 3437 (s), 3346 (s), 3295 (m), 3248 (m), 3198 (m), 3081 (w-m), 1663 (vs), 1607(s), 1582 (s), 1571 (s), 1419 (m-s), 1305 (m), 1265 (w), 1180 (w), 1115 (w-m), 1087 (w), 1054 (w), 1016 (m-s), 820 (w-m),771 (w-m), 756 (m-s), 702 (m), 668 (w), 656 (w-m), 644 (m), 637 (m), 593 (w), 531 (m-s). Anal. Calc. for C 6 H 6 CdBr 2 N 2 O: C, 18.27; H, 1.53; N, 7.10; Found: C, 18.05, H, 1.55; N, 6.92 %. Preparation of [CdI 2 (pia)] n , (3) Used: CdI 2 (0.75 g, 2 mmol). Yield 0.77g, 79%. IR (DRS, ν, cm –1 ): 3447 (s), 3332 (m-s), 3278 (s), 3178 (s), 3071 (m-s), 1667 (vs), 1606 (s), 1581 (vs), 1569 (s), 1419 (s), 1305 (m), 1266 (m), 1176 (m), 1116 (m-s), 1086 (m), 1052 (m), 1016 (s), 974 (w-m), 817 (w), 781 (m), | [] | [] | ["[CdCl 2 (pia)] n", "[CdBr 2 (pia)] n", "[CdI 2 (pia)] n"] | ["CdCl 2--0.36 g, 2 mmol", "CdBr 2--0.54 g, 2 mmol", "CdI 2--0.75 g, 2 mmol"] | [] | ["picolinamide--0.24 g; 2 mmol"] | [] | [] | ["water--25 mL"]
s10876-019-01540-9 | Synthesis of Compounds [{Pr 1/3 }{Pr(H 2 O) 3 (phen) 2 }{Re 4 Te 4 (CN) 12 }]6H 2 O(2). A solution containing PrCl 3 6H 2 O (10 mg, 0.028 mmol) and phen (3 mg, 0.017 mmol) in 1 ml of EtOH was mixed with solution of K 4 [Re 4 Te 4 (CN) 12 ]5H 2 O (10 mg, 0.005 mmol) 1mlofH 2 O. The brown precipitate was placed into a glass ampoule together with colorless mother solution. The Y. M. Litvinova et al. | [] | [] | ["{Pr 1/3 }{Pr(H 2 O) 3 (phen) 2 }{Re 4 Te 4 (CN) 12 }6H 2 O", "K 4 [Re 4 Te 4 (CN) 12 ]5H 2 O"] | ["PrCl 3 6H 2 O--10 mg, 0.028 mmol", "K 4 [Re 4 Te 4 (CN) 12 ]5H 2 O--10 mg, 0.005 mmol"] | [] | ["phen--3 mg, 0.017 mmol"] | [] | [] | ["EtOH--1 ml", "H 2 O--1 ml"]
cm5014575 | 2⊃[K(H 2 O) 8 ]: (a) To a solution of KNO 3 (101 mg, 1 mmol) in methanol and water (10 mL), crystals of 2 (20 mg) were added and stirred for 24 h. The solution was then ﬁltered through a thick pad of Celite and left for crystallization. Rectangular rod-like blue crystals of 2⊃[K(H 2 O) 8 ] suitable for SCXRD analysis were obtained after a week. Yield: 43% (8.4 mg), based on Cu. (b) To a stirred solution of L (62 mg, 0.2 mmol) in MeOH (5 mL), Cu(NO 3 ) 2 ·3H 2 O (24 mg, 0.1 mmol) and KNO 3 (50 mg, 0.5 mmol) in H 2 O (3 mL) were added and stirred further. The solution was then ﬁltered through a thick pad of Celite and left for crystallization. Rectangular rod-like blue crystals of 2⊃[K(H 2 O) 8 ] suitable for SCXRD analysis were obtained after a week. Yield: 49% (43 mg), based on Cu. FT-IR data in KBr pellet (cm −1 ): 3484, 3144, 3060, 1607, 1584, 1503, 1479, 1384, 1272, 1192, 1122, 1064, 1028, 942, 807, 695, 521, and 503. MALDI-TOF: m /z = 311 (L + H + ), 683 (CuL 2 + ). Anal. Calcd for C 128 H 162 N 41 O 56 P 8 Cu 4 :C, 41.42; H, 4.40; N, 15.47. Found: C, 41.55; H, 4.48; N, 15.60.3: To the solution of tetrabutylammonium nitrate [{(C 4 H 9 ) 4 N}NO 3 ] (100 mg, 0.33 mmol) in MeOH (10 mL), crushed crystals of 1 (20 mg, 0.01 mmol) was added with slow stirring. After 4−5h, formation of a greenish-blue precipitate was observed. The slow stirring was continued for 48 h, and then the solution was ﬁltered, and the ﬁltrate was kept at RT for crystallization. Blue crystals of 3 suitable for analysis by SCXRD technique were obtained after a week. Yield: 4% (3.5 mg), based on Cu. FT-IR data in KBr pellet (cm −1 ): 3450, 1597, 1460, 1384, 1299, 1269, 1152, 1054, 926, 771, 644, 587, 498, and 483. MALDI-TOF: m/z = 311 (L + H + ), 683 (CuL 2 ) + . Anal. | [] | [] | ["2⊃[K(H 2 O) 8 ]", "2⊃[K(H 2 O) 8 ]", "3"] | ["KNO 3--101 mg, 1 mmol", "Cu(NO 3 ) 2 ·3H 2 O--24 mg, 0.1 mmol", "{(C 4 H 9 ) 4 N}NO 3 --100 mg, 0.33 mmol"] | [] | ["L--62 mg, 0.2 mmol"] | [] | ["24 h", "48 h"] | ["methanol--10 mL", "water--10 mL", "MeOH--5 mL"]
00958972.2014.965163 | Colorless crystals of 1 were obtained after one week. For 1, yield: 46% based on Cd 2+ consumed. Anal. Calcd for C 12 H 20 N 10 O 13 Cd, H: 3.93%, C: 28.11%, N: 27.32%. Found: H: 3.95%, C: 28.07%, N: 27.38%. IR (KBr, cm −1 ): 3381(w), 3098(w), 1626(s), 1528(s), 1383 (s), 1119(w), 1042(w), 1018(w), 846(m), 750(m), 713(w).Scheme 1. Schematic drawing for Hpytz.Cadmium 5-(4-pyridyl)tetrazole 3445 Downloaded by [Dicle University] at 14:34 16 November 2014 2.3. Synthesis of [Cd(Hpytz)(SO 4 )(H 2 O) 2 ] (2) Compound 2 was prepared from 1 by adjusting the pH to 2 with H 2 SO 4 (0.2 M L −1 ) and the solution was sealed in a 25 mL Te ﬂon-lined stainless steel container, which was heated at 120 °C for 24 h and cooled to room temperature. Slow evaporation gave colorless crystals of 2.For2, yield: 54% based on Cd 2+ consumed. Anal. Calcd for C 6 H 9 N 5 O 6 SCd, H: 2.32%, C: 18.40%, N: 17.88%. Found: H: 2.25%, C: 18.34%, N: 17.96%. IR (KBr, cm −1 ): 3427(m), 3223(m), 3158(m), 3097(m), 1677(m), 1633(s), 1531(m), 1440(w), 1384(s), 1221 (w), 1096(w), 1045(w), 982(m), 845(w), 794(w). | ["room temperature"] | [] | ["[Cd(Hpytz)(SO 4 )(H 2 O) 2 ]", "C 6 H 9 N 5 O 6 SCd"] | ["1--NaN"] | [] | ["Hpytz--NaN"] | ["120 \n°C"] | ["24 h"] | []
j.poly.2012.07.036 | 2.1.5. Preparation of [Mn 3 ( l -4-COOC 6 H 4 COO) 3 (bpy) 2 ] n (4) Mn(NO 3 ) 2 4H 2 O (0.05 g, 0.20 mmol) and 2,2 0 -bipyridine (bpy) (0.02 g, 0.13 mmol) were dissolved in 10 mL of ethanol and this solution was layered with terephthalic acid (0.03 g, 0.20 mmol) dissolved in dimethylformamide (DMF). Crystals suitable for X-ray diffraction were obtained by liquid–liquid diffusion.Yield: 34% (0.03 g). Anal. Calc. for C 44 H 28 Mn 3 N 4 O 12 DMF0.5H 2 O (1051.62): C, 53.68; H, 3.45; N, 6.66. Found: C, 53.6; H, 3.4; N, 6.5%. Selected IR data (KBr pellet, cm 1 ): 3423(m), 1677(m), 1603(s), 1500(w), 1474(w), 1439(m), 1385(s), 1016(w), 747(m), 525(m). | [] | [] | ["[Mn 3 ( l -4-COOC 6 H 4 COO) 3 (bpy) 2 ] n", "C 44 H 28 Mn 3 N 4 O 12 DMF0.5H 2 O"] | ["Mn(NO 3 ) 2 4H 2 O--0.05 g, 0.20 mmol"] | [] | ["2,2 0 -bipyridine (bpy)--0.02 g, 0.13 mmol", "terephthalic acid--0.03 g, 0.20 mmol"] | [] | [] | ["ethanol--10 mL", "dimethylformamide (DMF)--not specified"]
j.molstruc.2016.01.049 | 2.2.2. Synthesis of catena-{[Zn 2 ( m 2 -isonicotinato-Noxide) 2 ( m 1,1 eN 3 ) 2 (H 2 O) 3 ](H 2 O)} (2) Isonicotinic acid N-oxide (0.30 g, 2 mmol), ZnSO 4 .7H 2 O (0.58 g, 2 mmol), and NaN 3 (0.26 g, 4.00 mmol) were dissolved in 90 mL of MeOH/H 2 O (1:1) at 55  C and this was followed by slow cooling to room temperature. The resulting clear solution was allowed to concentrate by slow evaporation of solvent in an open beaker. After three weeks, the colorless prism shaped crystals of 2 were collected by ﬁltration (yield: 0.29 g, 52%). Anal. Calc. for C 12 H 16 N 8 O 10 Zn 2 (563.11 g/mol): C 25.8; H, 2.6; N, 20.2. Found: C, 25.6; H, 2.9; N, 19.9%. Selected IR bands ( y ,cm 1 ): 3360 (m,br), 2077 (vs), 1604 (s), 1551 (vs), 1485 (w), 1393 (vs), 1303 (s), n s 1209 (vs), 1142 (s), 10377 (w), 955 (w), 863 (s), 807 (ms), 783 (s), 686 (m), 641 (vs), 567 (w), 458 (wm), 415 (w). | [] | [] | ["catena-{[Zn 2 ( m 2 -isonicotinato-Noxide) 2 ( m 1,1 eN 3 ) 2 (H 2 O) 3 ](H 2 O)}", "C 12 H 16 N 8 O 10 Zn 2"] | ["ZnSO 4 .7H 2 O--0.58 g, 2 mmol"] | [] | ["Isonicotinic acid N-oxide--0.30 g, 2 mmol", "NaN 3--0.26 g, 4.00 mmol"] | ["55 \nC"] | ["three weeks"] | ["MeOH/H 2 O--90 mL (1:1)"]
ejic.200800309 | {[Cu(phen) 2 ] 2 (C 6 H 8 O 4 )}(ClO 4 ) 2 (1) and {[Cu(phen) 2 ] 2 (C 6 H 8 O 4 )}(ClO 4 ) 2 ·1.33H 2 O (2): Cu(ClO 4 ) 2 ·6H 2 O (0.370 g, 1.0 mmol) was added to an aqueous methanolic solution of 1,10-phenanthroline monohydrate (0.198 g, 1.0 mmol) and adipic acid (0.146 g, 1.0 mmol) whilst stirring, and the mixture was adjusted to pH = 7.1 by dropwise addition of 1  NaOH. After stirring for 30 min, the blue suspension was filtered, and evaporation of the pale-blue filtrate at room temperature yielded blue crystals of 1 and 2. Much effort was dedicated to separate them from each other, unfortunately, all failed. | [] | [] | ["{[Cu(phen) 2 ] 2 (C 6 H 8 O 4 )}(ClO 4 ) 2 ", "{[Cu(phen) 2 ] 2 (C 6 H 8 O 4 )}(ClO 4 ) 2 ·1.33H 2 O"] | ["Cu(ClO 4 ) 2 ·6H 2 O--0.370 g, 1.0 mmol"] | [] | ["1,10-phenanthroline monohydrate--0.198 g, 1.0 mmol", "adipic acid--0.146 g, 1.0 mmol"] | [] | ["30 min"] | ["aqueous methanolic solution--not specified"]
j.ica.2004.07.004 | 2.3. Synthesis of [ { Cu 3 (qtpyr) 2 } Mo 12 O 36 (AsO 4 )] Æ 0.40H 2 O(2 Æ 0.40H 2 O) The reaction of MoO 3 (0.097 g, 0.674 mmol), Cu(CH 3 CO 2 ) 2 Æ H 2 O (0.046 g, 0.230 mmol), 2,4:5 0 ,3 00 : 4 00 :2 000 -quaterpyridine (0.068 g, 0.219 mmol), As 2 O 5 (0.052 g, 0.226 mmol), H 2 O (10.006 g, 555 mmol) and HF (0.187 g, 9.35 mmol) at 180 C for 96 h in the mole ratio 3.08:1.05:1.00:1.03:2534:42.7 provided dark red crystals of 2 in 30% yield. Initial and ﬁnal pH values of 2.0 and 1.5, respectively, were recorded. | [] | [] | ["{ Cu 3 (qtpyr) 2 } Mo 12 O 36 (AsO 4 ) Æ 0.40H 2 O"] | ["MoO 3--0.097 g, 0.674 mmol", "Cu(CH 3 CO 2 ) 2 Æ H 2 O--0.046 g, 0.230 mmol"] | ["HF--0.187 g, 9.35 mmol"] | ["2,4:5 0 ,3 00 : 4 00 :2 000 -quaterpyridine--0.068 g, 0.219 mmol", "As 2 O 5--0.052 g, 0.226 mmol"] | ["180 \nC"] | ["96 h"] | ["H 2 O--10.006 g, 555 mmol"]
j.ica.2013.02.031 | 2.2.2. Preparation of [Cd 2 L 2 (DMF)(H 2 O) 0.5 ]0.5H 2 O(1) [Cd 2 L 2 (DMF)(H 2 O) 0.5 ]0.5H 2 O(1) was synthesized as follows: a mixture of Cd(NO 3 ) 2 4H 2 O (0.1542 g, 0.5 mmol), H 2 L (0.1873 g, 0.5 mmol), DMF (10 mL), and H 2 O (1.5 mL) was heated in a 25 mL stainless-steel reactor lined with Teﬂon at 85 °C for 3 days and after cooled to room temperature, colorless needle crystals of 1 suitable for X-ray diffraction were obtained. Yield, 60.1% (0.1595 g) based on ligand. IR (cm 1 ): 3430(w), 2925(s), 1656(s), 1547(s), 1399(s). Anal. Calc. for C 49 H 73 Cd 2 NO 10 : C, 55.47; H, 6.94; N, 1.32. Found: C, 55.65; H, 6.83; N, 1.16%. | [] | [] | ["[Cd 2 L 2 (DMF)(H 2 O) 0.5 ]0.5H 2 O", "C 49 H 73 Cd 2 NO 10"] | ["Cd(NO 3 ) 2 ?4H 2 O--0.1542 g, 0.5 mmol"] | [] | ["H 2 L--0.1873 g, 0.5 mmol"] | ["85 \nC"] | ["3 days"] | ["DMF--10 mL", "H 2 O--1.5 mL"]
j.jinorgbio.2019.110801 | 2.3.1.1. [Cu(IDA)(1Meade)(H 2 O) 2 ]·4H 2 O (1). In one week, very thing needle-like blue crystals started to appear. Crystals were allowed to grow during one moth and then collected for X-ray diﬀraction (XRD) purposes. Yield ca. 55%. Elemental analysis (%): Calc. for C 10 H 26 CuN 6 O 11 (1) C 25.56, H 5.58, N 17.89; Found: C 25.53H 5.48 N 17.84. FT-IR [KBr, cm −1 ]: υ as (H 2 O) 3444, υ s (H 2 O) 3257, υ as (NH 2 ) overshadowed, υ s (NH 2 ) 3225, υ as (CH 3 ) 2967, υ d (CH 3 ) 2851, δ(NH 2 ) 1646, δ(H 2 O) and υ as (COO) overlapped 1615, υ s (COO) 1383, π(CeH) ar (1MeAde) 783. The thermo-gravimetric curve is divided in four steps. The UV–Vis spectrum shows an asymmetric d-d band with λ max at 709 nm (ν max 14,104 cm −1 ). Under air-dry ﬂow, the compound losses almost all the non-coordinated water. The amount of remaining water after this point varies depending on the sample grinding, leading to slightly diﬀerent TG starting points. In all cases, during the ﬁrst step (from 20 to 70 °C), the remaining water is lost with good agreement between calculated and experimental values (e.g. n = 0.07, Calc. | [] | ["one month"] | ["[Cu(IDA)(1Meade)(H 2 O) 2 ]·4H 2 O"] | ["Cu--not specified"] | [] | ["IDA--not specified", "1Meade--not specified"] | [] | ["one week"] | ["H 2 O--not specified"]
b919813j | Yield: 65%, 103 mg. Anal. calcd (%) for C 56 H 43 N 15 S 2 Zn: C 63.66, H 4.20, N 19.89. Found: C 63.64, H 4.23, N 19.86. IR (cm 1 , KBr pellet): 3461 (m), 3055 (m), 2069 (vs), 1610 (vs), 1558 (s), 1491 (m), 1444 (s), 1416 (m), 1350 (w), 1322 (s), 1303 (w), 1256 (w), 1237 (s), 1205 (m), 1180 (m), 1155 (w), 1098 (w), 1076 (w), 1062 (m), 1028 (m), 972 (m), 960 (m), 950 (m), 930 (w), 875 (w), 827 (s), 769 (m), 760 (m), 732 (w), 688 (s), 676 (s), 643 (m), 594 (w), 539 (s), 516 (m), 495 (m), 482 (m), 468 (w). UV-vis (EtOH), l max /nm: 302. | [] | [] | [] | [] | [] | [] | [] | [] | []
b315842j | [Zn(IIMB) 2 ] 4 (NO 3 ) 8 13.5H 2 O, 7. A solution of Zn(NO 3 ) 2 6H 2 O (29.7 mg, 0.1 mmol) in water (20 mL) was added to a solution of IIMB (44.8 mg, 0.2 mmol) in MeOH (10 mL). The mixture was stirred for ca. 10 min, then ﬁltered. | [] | [] | ["[Zn(IIMB) 2 ] 4 (NO 3 ) 8 13.5H 2 O"] | ["Zn(NO 3 ) 2 6H 2 O--29.7 mg, 0.1 mmol"] | [] | ["IIMB--44.8 mg, 0.2 mmol"] | [] | [] | ["water--20 mL", "MeOH--10 mL"]
j.ica.2013.03.043 | 2.8. Synthesis of [[Cu 2 (O 2 CPh) 4 ( l -4pds)]0.5(CH 3 OH)] n (7) Compound 7 was synthesized by a modiﬁed procedure [52]. 4,4 0 Dithiopyridine (45.4 mg, 0.2 mmol) was dissolved in 4 mL of methylene chloride and carefully layered with 4 mL of a methanol solution of Cu(NO 3 ) 2 H 2 O (23.7 mg, 0.1 mmol) and C 6 H 5 COONH 4 (28.4 mg, 0.2 mmol). Blue plate crystals of compound 7 suitable for X-ray analysis were obtained in a week. The yield was 25.1 mg (29.7%) based on metal for compound 7. IR (KBr): m (cm 1) = 1615 (m), 1571(m), 1481(w), 1397(s), 1220(w), 1066(w), 1024(w), 843(w), 708(s), 684(s). Anal. Calc. for C 38.5 H 28 Cu 2 N 2 O 8.5 S 2 (845.83), 7: C, 54.67; H, 3.34; N, 3.31. Found: C, 54.61; H, 2.97; N, 3.42%. | [] | [] | ["[Cu 2 (O 2 CPh) 4 ( l -4pds)] ?(CH 3 OH)] n"] | ["Cu(NO 3 ) 2 \nH 2 O--23.7 mg, 0.1 mmol"] | [] | ["4,4 0 Dithiopyridine--45.4 mg, 0.2 mmol", "C 6 H 5 COONH 4--28.4 mg, 0.2 mmol"] | [] | ["a week"] | ["methylene chloride--4 mL", "methanol--4 mL"]
cg060944l | 8 Synthesis of 3. A solution of 1b (18 mg, 0.04 mmol) in CH 2 Cl 2 (15 mL) was added to (CuOTf) 2 .C 6 H 6 (10 mg, 0.02 mmol), and the mixture was stirred for 3 h. The solvent was reduced under vacuum to give an off-gray microcrystalline solid. This solid was washed with benzene and recrystallized from CH 3 CN/Et 2 O to give golden crystals. Yield: 84%. (m ) 22 mg, 0.011 mmol). IR (KBr disc): v(CdO) 1558 cm -1 , 1508 cm -1 , v(SdO) 1261 cm -1 , v(C-F) 1034 cm -1 . | [] | [] | ["3"] | ["(CuOTf) 2 .C 6 H 6--10 mg, 0.02 mmol"] | [] | ["1b--18 mg, 0.04 mmol"] | [] | ["3 h"] | ["CH 2 Cl 2--15 mL"]
b708389k | [Zn 1.5 (TPB) 0.5 (TMA)(H 2 O)?(H 2 O)]n (2). A mixture of Zn(NO 3 ) 2 ?3H 2 O (0.1 mmol), TPB (0.05 mmol), H 3 TMA (0.1 mmol), NaOH (0.3 mmol) and H 2 O (6 mL) was heated at 120 uC for 3 d. After the mixture had been slowly cooled to room temperature, colorless crystals of 2 were obtained (yield: 47% based on Zn). Anal. Calcd for C 21 H 18 N 2 O 8 Zn 1.5 : C 48.09, H 3.07, N 5.34. Found: C 47.91, H 3.46, N 5.19%. IR (cm 21 , KBr): 3446 (s), 1617 (s), 1565 (s), 1432 (s), 1366 (s), 1230 (m), 1100 (m), 1071 (m), 1030 (m). | [] | [] | ["[Zn 1.5 (TPB) 0.5 (TMA)(H 2 O)?(H 2 O)]n", "C 21 H 18 N 2 O 8 Zn 1.5"] | ["Zn(NO 3 ) 2 ?3H 2 O--0.1 mmol"] | ["NaOH--0.3 mmol"] | ["TPB--0.05 mmol", "H 3 TMA--0.1 mmol"] | ["120 uC"] | ["3 d"] | ["H 2 O--6 mL"]
c2dt12032a | Synthesis of [Cu 4 (tpbpa)(μ-CN) 4 ] n (6) Yellow crystals of complex 6 were obtained from a mixture of CuCN (0.0360 g, 0.4 mmol), tpbpa (0.0493 g, 0.1 mmol) and 8 mL water according to the same procedure described in the synthesis of complex 1. Yield: 0.0230 g, 27%. IR (cm −1 ): 2140 (vs), 1590(s), 1565(s), 1496(m), 1474(vs), 1462(vs), 1435(s), 1324(s), 1294(m), 1278(m), 776(s), 748(m). Calc. for C 18 H 12 Cu 2 N 5.5 : C, 50.00; H, 2.797; N, 17.81. Found: C, 49.88; H, 2.789; N, 17.82%.Synthesis of [Cu 8 (tpbpa)(μ-CN) 8 ] n ·2nH 2 O (7) Yellow crystals of complex 7 were obtained from a mixture of CuCN (0.0720 g, 0.8 mmol), and tpbpa (0.0493 g, 0.1 mmol), 1 mL water and 7 mL acetonitrile according to the same procedure described in the synthesis of complex 1. Yield: 0.0159 g, 15%. IR (cm −1 ): 2140(vs), 1591(s), 1565(s), 1496(m), 1474(vs), 1461(vs), 1435(s), 1324(s), 1294(m), 1278(m), 776(s), 748(m). | [] | [] | ["[Cu 4 (tpbpa)(μ-CN) 4 ] n", "[Cu 8 (tpbpa)(μ-CN) 8 ] n ·2nH 2 O"] | ["CuCN--0.0360 g, 0.4 mmol", "CuCN--0.0720 g, 0.8 mmol"] | [] | ["tpbpa--0.0493 g, 0.1 mmol", "tpbpa--0.0493 g, 0.1 mmol"] | [] | [] | ["water--8 mL", "water--1 mL", "acetonitrile--7 mL"]
ejic.201801178 | ∞ 1 [Fe(SMes) 2 ]·0.5C 4 H 8 O(2): [{Fe(N(SiMe 3 ) 2 ) 2 } 2 ] (200 mg, 0.267 mmol) was dissolved in 15 mL THF. Upon addition of 4.2 equiv. of HSMes (0.16 mL, 1.12 mmol) at 0 °C the originally pale green solution quickly turns to an intense brown-red color. Upon standing at r.t. | [] | [] | ["∞ 1 [Fe(SMes) 2 ]·0.5C 4 H 8 O"] | ["{Fe(N(SiMe 3 ) 2 ) 2 }--200 mg, 0.267 mmol"] | [] | ["HSMes--0.16 mL, 1.12 mmol"] | [] | [] | ["THF--15 mL"]
d0ce01014f | 2.4 Syntheses and characterizations of ZJNU-9 and ZJNU-10 ZJNU-9: a mixture of H 4 L1 (5.0 mg), and CuCl 2 ·2H 2 O (15.0 mg) was dissolved in N,N-dimethylformamide (DMF, 1.0 mL) and water (1.0 mL) in a 20-mL screw-capped vial. After the cap was screwed on tightly, the vial was transferred to a temperaturecontrollable oven preheated to 358 K. After 36 h, the blue block-shaped crystals formed were harvested by suction filtration and washed with fresh DMF. Yield: 44% based on the ligand H 4 L1. The formula of ZJNU-9 can be best formulated as [Cu 4 (L1) 2 (DMF)(H 2 O) 4 ]·5.5DMF·H 2 O. Elemental analyses for C 51.5 H 67.5 Cu 4 N 6.5 O 27.5 , calcd.: C, 42.03%; H, 4.62%; N, 6.19%; found: C, 42.15%; H, 4.66%; N, 6.23%; selected FTIR (KBr, cm 1 ): 3423, 1632, 1437, 1367, 1105, 775, 741, 708, 665, 498. | [] | [] | ["ZJNU-9", "[Cu 4 (L1) 2 (DMF)(H 2 O) 4 ]·5.5DMF·H 2 O"] | ["CuCl 2 \b2H 2 O--15.0 mg"] | [] | ["H 4 L1--5.0 mg"] | ["358 K"] | ["36 h"] | ["N,N-dimethylformamide (DMF)--1.0 mL", "water--1.0 mL"]
cg400454c | 4 with DMF to give red block-like crystals of 1. The yield is ca. 77 % based on DPNDI. Anal. Calcd. for Co 3 C 58 H 44 N 8 O 18 (%): C 52.86, H 3.37, N 8.50; found (%): C 52.71, H 3.48, N 8.32. IR(KBr, cm -1 ): 3430(m), 1720(s), 1680(vs), 1568(vs), 1384(s), 1242(s), 840(m), 746(m), 622(w), 522(w). Synthesis of [Zn 2 (HFIPBB) 2 (DPNDI)]⋅ ⋅⋅ ⋅8DMF (2). A mixture of Zn(NO 3 ) 2 ·6H 2 O(29.4 mg, 0.1 mmol), H 2 HFIPBB (39.1mg, 0.1 mmol) and DPNDI (20.6 mg, 0.05 mmol) in DMF (6 mL) was sealed in a Teflon-lined stainless-steel reactor and heated at 80℃ for 5 days. After the solution was cooled to room temperature, pale-yellow single crystals of 2 were obtained. The yield is ca. 60 % based on DPNDI. Anal. Calcd. for Zn 2 C 58 H 28 F 12 N 4 O 12 ⋅C 24 H 56 N 8 O 8 (%): C 51.39, H 4.42, N 8.77; found (%): C 51.24, H 4.51, N 8.99. IR(KBr, cm -1 ): 3417(m), 1720(s), 1679(vs), 1609(vs), 1343(s), 1247(vs), 1168(s), 960(w), 784(m), 723(w). Single-Crystal X-ray Diffraction. The diffraction data of 1 and 2 were collected on a Bruker Apex II CCD area-detector diffractometer (Mo Kα, λ = 0.71073 Å). | [] | [] | ["Co 3 C 58 H 44 N 8 O 18", "[Zn 2 (HFIPBB) 2 (DPNDI)]⋅ ⋅⋅ ⋅8DMF", "Zn 2 C 58 H 28 F 12 N 4 O 12 ⋅C 24 H 56 N 8 O 8"] | ["Zn(NO 3 ) 2 ·6H 2 O--29.4 mg, 0.1 mmol"] | [] | ["H 2 HFIPBB--39.1mg, 0.1 mmol", "DPNDI--20.6 mg, 0.05 mmol"] | ["80℃"] | ["5 days"] | ["DMF--6 mL"]
ic051707v | The green products were collected after washing with H 2 O(2× 5 mL) and diethyl ether (2 × 5 mL). Yield, 61% (based on Pr(III) salts). | [] | [] | ["Green Product"] | [] | [] | [] | [] | [] | ["H 2 O--2× 5 mL", "diethyl ether--2 × 5 mL"]
jacs.6b01323 | The acetone-exchanged material was prepared by suspending the assynthesized sample in an excess of acetone for 5 days with frequent exchange of solvent. Anal. Calcd for [In 2 (OH) 2 (C 16 H 6 O 8 )]·1.10H 2 O· 1.76(C 3 H 6 O): C, 35.91; H, 2.94; N, 0.00. Found: C, 35.91; H, 2.94; N, 0.00. Selected IR(ATR): ν/cm −1 = 3501 (br) O−H, 1705 (s), 1610 (s), 1550 (br), 1418 (br), 1359 (s), 1220 (s), 1089 (w), 782 (s), 748 (s). | [] | [] | ["[In 2 (OH) 2 (C 16 H 6 O 8 )]·1.10H 2 O· 1.76(C 3 H 6 O)"] | [] | [] | [] | [] | ["5 days"] | ["acetone--excess"]
j.poly.2016.10.041 | 4 DMF 4 mL, and H 2 O (4 mL) was stayed at 80°C for 48 h. Light yellow block crystals were obtained and dried in air (70% yield based on Zn). EA (%) Anal. calc. for C 11 H 15 N 5 O 7 Zn 2 : C, 28.72, H, 3.29, N, 15.22. Found: C, 28.81; H, 3.16; N, 15.28. Selected IR data (KBr pellet cm −1 ): 3420 (br), 3079 (s), 2930 (m), 2868 (m), 1663 (s), 1626 (s), 1593 (s), 1558 (s), 1506 (s), 1448 (s), 1437 (s),1387 (vs), 1256 (w), 1194 (s), 1097(s), 930 (m), 895 (m), 777 (s), 758 (m), 725 (s), 667 (s), 583 (m), 548 (m). 2.3. Synthesis of JUC-166 A mixture of CdCl 2 ·2.5H 2 O (0.14 mmol, 0.032 g), H 3 TZI (0.05 mmol, 0.012 g) and H 2 O (8 mL) was adjusted to pH about 4.0 with 0.05 M NaOH solution. It was then sealed in a 25 mL Teflon reactor and heated at 150 °C for 72 h. Finally, the mixture was cooled to room temperature and colorless block-shaped crystals were obtained by filtration. The crystals were washed with distilled water and dried in the air. (yield: 51% based on Cd). EA (%) Anal. Calc. for C 27 H 23 N 12 O 24 Cd 5 : C, 22.17; H, 1.59; N, 11.49. Found: C, 22.23; H, 1.41; N, 11.35. IR (KBr, cm -1 ): 3449 (w), 3069 (w), 1618 (m), 1560 (m), 1501 (s), 1449 (s), 1381 (s), 1244 (m), 1192 (m), 1107 (m), 935 (s), 785 (m), 733 (s), 480 (w). 2.4. Synthesis of JUC-167 A mixture of Cd(NO 3 ) 2 ·6H 2 O (0.06 mmol, 0.02 g), H 3 TZI (0.05 mmol, 0.012 g), and DMF/EtOH/H 2 O (4:2:1, 7 mL) was adjusted to pH about 4.0 with 2 M HNO 3 and 0.5 M NaOH solution. It was then sealed in a 25 mL Teflon reactor and heated at 120 °C for 72 h. Finally, the mixture was cooled to room temperature and colorless needle crystals were obtained by filtration. The crystals were washed with DMF and dried in the air. (yield: 55% based on Cd). EA (%) Anal. calc. for C 11 H 12 N 5 O 5 Cd: C, 32.49; H, 2.98; N, 17.22. Found: C, 32.87; H, 2.74; N, 17.73. IR (KBr, cm -1 ): 3233 (w), 3100 (w), 1618 (m), 1571 (m), 1506 (s), 1451 (s), 1396 (s), 1368 (s), 1258 (m), 1114 (m), 1058 (m), 1021 (m), 916 (m), 787 (m), 759 (m), 737 (s), 470 (w). 2.5. X-ray structure determination and refinement Diffraction intensities for JUC-165, JUC-166 and JUC-167 collected at 293 K on a computer-controlled Bruker SMART CCD diffractometer equipped with graphite-monochromated MoKα (λ = 0.71073 Å) radiation by using the ω-scan | [] | [] | ["[ZnL·H 2 O] n", "C 11 H 15 N 5 O 7 Zn 2", "JUC-166", "C 27 H 23 N 12 O 24 Cd 5", "JUC-167", "C 11 H 12 N 5 O 5 Cd"] | ["Zn(NO 3 ) 2 ·6H 2 O--29.7 mg, 0.1 mmol", "CdCl 2 ·2.5H 2 O--0.14 mmol, 0.032 g", "Cd(NO 3 ) 2 ·6H 2 O--0.06 mmol, 0.02 g"] | [] | ["L--18.1 mg, 0.1 mmol", "H 3 TZI--0.05 mmol, 0.012 g"] | ["80°C", "150 °C", "120 °C"] | ["48 h", "72 h", "72 h"] | ["DMF--4 mL", "H 2 O--4 mL", "H 2 O--8 mL", "DMF/EtOH/H 2 O--4:2:1, 7 mL"]
b909717a | Complex 5. Yield: 48.7 mg, 58.3%. Anal. Calcd. for C 34 H 39 ClFeMnN 7 O 9 : C, 48.85; H, 4.70; N, 11.73. Found: C, 48.77; H, 4.65; N, 11.61. Main IR bands (cm -1 ): 2129 (s, nC ≡ N), 1624 (vs, nC = N), 1099 (vs, nCl = O).X-Ray data collection and structure reﬁnement† Single crystals of all the complexes for X-ray diffraction analyses with suitable dimensions were mounted on a glass rod and the data collection were made on a Bruker SMART CCD diffractometer with a Mo Ka sealed tube (l = 0.71073 A ˚ ) at 293 K, using a w scan mode. All the structures were solved by direct method and reﬁned by full matrix least-squares (SHELXTL-97) on F 2 . | [] | [] | ["Complex 5"] | [] | [] | [] | [] | [] | []
ic990526o | To it, 1.0 mL of 1.0 M NaOH aqueous solution (1.0 mmol) was added dropwise and the stirring was continued for 2 h. The clear colorless solution was added dropwise to 50 mL of acetone. The white precipitate formed was collected on a membrane filter (JG 0.2 µm), washed with ether (50 mL × 2), and dried in vacuo. A light-stable milk-white powder was obtained in 0.20 g (86.0%) yield. | [] | [] | [] | [] | ["NaOH aqueous solution--1.0 mL of 1.0 M"] | [] | [] | ["2 h"] | []
j.jinorgbio.2003.12.017 | IR (KBr, cm 1 ): 3500–3300, s, m(N–H), H 2 O; 1662, s, d(N–H); 1601, s, m asym (CAO); 1578, s, m(C@C); 1531, s, m(C@C); 1449, s, m(C@C); 1405, s, m sym (CAO); 1296, s, m(CAN); 1258, s, d(@CAH); 1161, s, d(@CAH); 1104, m, d(@CAH); 902, s, c(@CAH); 819, w, c(@CAH); 763, s, c(@CAH); 684, m, c(N–H).MS (CI) [L ¼ (anthranoyl)anthranilate, A ¼ anthranilate]: m=e ¼ 257, [HL + H] þ ; 256, [HL] þ ; 239, [HL– H 2 O+H] þ ; 137, [HA] þ ; 120, [HA–H 2 O+H] þ .2.3. Lithium (anthranoyl)anthranilate, { lithium 2-[(2aminobenzoyl)amino]benzoate } , HAnthAnthOLi, 2 A suspension of (anthranoyl)anthranilic acid (1.00 g, 3.90 mmol) and lithium hydroxide (0.105 g, 3.90 mmol) in 10 mL of water is stirred at reﬂux temperature for 30 min and the resulting clear solution set aside at 20 °C.Transparent colourless single crystals of the trihydrate form after two weeks; yield: 0.17 g, 14%. The product is obtained quantitatively (as the monohydrate) by removing the solvent in a vacuum. | [] | ["two weeks"] | ["lithium (anthranoyl)anthranilate", "{ lithium 2-[(2aminobenzoyl)amino]benzoate }", "HAnthAnthOLi"] | [] | [] | ["(anthranoyl)anthranilic acid--1.00 g, 3.90 mmol", "lithium hydroxide--0.105 g, 3.90 mmol"] | ["reflux temperature"] | ["30 min"] | ["water--10 mL"]
c3dt32302a | The product, precipitated by slowly pouring the filtrate into 2 L of water, was filtered oﬀ and washed extensively with water to remove the remaining zinc salts. After drying pure bipyrazole 1 (6.14 g, 14.00 mmol; 46%) was obtained as a colorless solid. The compound is soluble in DMF, DEF, DMAc, 1,4-dioxane, DMSO, hot MeOH, EtOH and insoluble in H 2 O, THF, chlorobenzene, nitrobenzene, CH 3 CN. M.p. 120–130 °C; IR (cm −1 ): 3068 (w), 1601 (w), 1493 (w), 1466 (w), 1447 (w), 1434 (w), 1393 (w), 1313 (w), 1291 (w), 1256 (w), 1178 (w), 1149 (w), 1092 (w), 1071 (w), 1025 (w), 1001 (w), 966 (m), 950 (m), 912 (s), 840 (vs), 783 (m), 764 (m), 740 (w), 711 (w), 689 (w), 592 (w), 536 (w), 509 (m), 453 (w), 412 (w). | [] | [] | ["bipyrazole 1"] | [] | [] | [] | [] | [] | []
ic971493k | Found: C, 21.90; H, 2.90; S, 12.85; Cr, 7.50; Eu, 20.35.However, single-crystal growth experiments, using tetramethoxysilane gels containing a 0.05 M Eu III Cl 3 ‚6H 2 O salt and filled with a layer of a 0.05 M solution of K 3 [Cr III (C 2 O 4 ) 3 ]‚3H 2 O in DMSO, lead to an agglomeration of crystals that were not suitable for structure determination.[Tb III Cr III (ox) 3 ]‚4(CH 3 ) 2 NCHO‚H 2 O (6). Powder samples were obtained by mixing 3 mmol of Tb III Cl 3 ‚6H 2 O in a 10 mL DMF solution with 3 mmol of (NH 4 ) 3 [Cr III (C 2 O 4 ) 3 ]‚3H 2 O in a 10 mL DMF solution.A green precipitate immediately occurs, which was filtered off, washed with DMF, and dried under vacuum. | [] | [] | ["[Tb III Cr III (ox) 3 ]‚4(CH 3 ) 2 NCHO‚H 2 O"] | ["Eu III Cl 3 ‚6H 2 O--0.05 M", "Tb III Cl 3 ‚6H 2 O--3 mmol"] | [] | ["K 3 [Cr III (C 2 O 4 ) 3 ]‚3H 2 O--0.05 M", "(NH 4 ) 3 [Cr III (C 2 O 4 ) 3 ]‚3H 2 O--3 mmol"] | [] | [] | ["DMSO--tetramethoxysilane gels", "DMF--10 mL"]
j.poly.2013.01.060 | 2.2. Compounds preparation 2.2.1. [Cu 3 {(py) 2 C(OMe)(O)} 3 (H 2 O) ](ClO 4 ) 3 MeOH0.6H 2 O (1MeOH0.6H 2 O) To a stirred solution of Cu(ClO 4 ) 2 6H 2 O (0.148 g, 0.40 mmol) in MeOH (20 mL), solid (py) 2 CO (0.074 g, 0.40 mmol) and NEt 3 (0.056 mL, 0.40 mmol) were added. The obtained blue solution was stirred for 20 min, ﬁltered and the ﬁltrate was left undisturbed in a closed ﬂask. After 1 week, blue-violet parallelepiped crystals appeared, which were collected by ﬁltration, washed with cold Et 2 O(3 2 mL), and dried in air. Yield: 70%. The solid analyzed as 1H 2 O. Anal. Calc. for C 36 H 43 N 6 Cu 3 O 20 Cl 3 (1176.77): C, 36.74; H, 3.68; N, 7.14. Found: C, 36.92; H, 4.03; N, 7.23%. IR (KBr pellet): m = 3422sb, 3050w, 2978w, 2923w, 1605s, 1570m, 1366m, 1134s, 1090sb, 1046s, 1053s, 910w, 775m, 682m, 626m, 602m, 536m, 477w cm 1 . | [] | ["1 week"] | ["[Cu 3 {(py) 2 C(OMe)(O)} 3 (H 2 O) ](ClO 4 ) 3 ?MeOH?0.6H 2 O", "C 36 H 43 N 6 Cu 3 O 20 Cl 3"] | ["Cu(ClO 4 ) 2 ?6H 2 O--0.148 g, 0.40 mmol"] | ["NEt 3--0.056 mL, 0.40 mmol"] | ["(py) 2 CO--0.074 g, 0.40 mmol"] | [] | ["20 min"] | ["MeOH--20 mL"]
s1600536803009887 | Experimental NiCl 2 6H 2 O (0.48 g, 2 mmol) was added to an aqueous solution (10 ml) containing succinic acid (0.24 g, 2 mmol) and NaOH (0.16 g, 4 mmol). After the mixture was re¯uxed for 30 min, an ethanol solution (10 ml) of benzimidazole (0.24 g, 2 mmol) was added to the above solution with continuous stirring. The solution was re¯uxed for 3 h, until the color changed to pale green. The reaction mixture was cooled to room temperature and ®ltered. Pale green single crystals were obtained from the ®ltrate after one week. | [] | ["one week"] | ["Ni(bza)(suc)  H 2 O"] | ["NiCl 2 6H 2 O--0.48 g, 2 mmol"] | ["NaOH--0.16 g, 4 mmol"] | ["succinic acid--0.24 g, 2 mmol", "benzimidazole--0.24 g, 2 mmol"] | ["reflux", "reflux"] | ["30 min", "3 h"] | ["aqueous solution--10 ml", "ethanol solution--10 ml"]
c7dt02541f | 2.3 Synthesis of [Ln 3 (TDCI) 2 (H 2 O) 6-x (µ−CN) x M(CN) 6-x ] All of the compounds were synthesized by slow diffusion of solutions containing stoichiometric amounts of the reactants. In a vial, 0.0092 mmoles of K 3 [M(CN) 6 ] (M = Cr, Fe and Co) were dissolved in 1 mL of water in a vial and then 1 mL of acetonitrile was added. A 4-mL solution of water:acetonitrile:ethanol in a volume ratio of 1:1:2 was carefully placed on top of the solution containing the hexacyanometallate. Lastly, a 2-mL layer of an ethanolic solution (4.6 × 10 −3 M) of the trinuclear lanthanide complex was placed. After two weeks crystals suitable for X-Ray diffraction were obtained. The ﬁnal mass of the crystals was determined by extracting the crystals soaked in the mother liquor, and then they were dry under vacuum. Then a portion of the crystals were analyzed by TGA and determined the dry mass of the compounds. The yields for the reaction varied in a range between 40 - 50 %. | [] | [] | ["[Ln 3 (TDCI) 2 (H 2 O) 6-x (µ−CN) x M(CN) 6-x ]"] | ["K 3 [M(CN) 6 ] (M = Cr, Fe and Co)--0.0092 mmoles", "trinuclear lanthanide complex--4.6 × 10 −3 M"] | [] | [] | [] | ["two weeks"] | ["water--1 mL", "acetonitrile--1 mL", "water:acetonitrile:ethanol--4 mL in a volume ratio of 1:1:2", "ethanolic solution--2 mL"]
ic970935p | [Mn(µ-4-ClPhCOO) 2 (bpy)] n ‚2nH 2 O (11). 2,2′-bipyridine (0.16 g, 1.0 mmol) in EtOH (50 mL) was added to a solution of [Mn(4ClPhCOO) 2 ]‚nH 2 O (0.40 g, 1.0 mmol) in ethanol (50 mL) with constant stirring. The solution turned yellow immediately and was stored at room temperature for 24 h. A yellow microcrystalline solid formed, which was isolated by filtration, washed in absolute ethanol and ether and dried in air. The yield was 75%. Anal. Calcd for complex 11, C 24 H 20 Cl 2 MnN 2 O 6 , C, 51.61; H, 3.58; N, 5.01; Cl, 12.72. Found: C, 51.6; H, 3.7; N, 5.1; Cl, 12.7. FT-IR data (KBr, main bands, cm -1 ): 1630 (vs), 1585 (s), 1555 (s), 1445 (s), 1413 (vs), 1176 (m), 1091 (s), 1019 (s), 769 (vs), 742 (m), 532 (m). | [] | [] | ["[Mn(µ-4-ClPhCOO) 2 (bpy)] n ‚2nH 2 O", "C 24 H 20 Cl 2 MnN 2 O 6"] | ["[Mn(4ClPhCOO) 2 ]‚nH 2 O--0.40 g, 1.0 mmol"] | [] | ["2,2′-bipyridine--0.16 g, 1.0 mmol"] | ["room temperature"] | ["24 h"] | ["EtOH--50 mL"]
j.jssc.2020.121849 | 2.2. Synthesis of [Zn 2 (L) (BDC) 2 (H 2 O)] n (1) A mixture of Zn(NO 3 ) 2 ⋅4H 2 O (59.4 mg, 0.2 mmol), L (11.7 mg, 0.05 mmol), H 2 BDC (16.6 mg, 0.1 mmol) and 6 mL distilled water was added into a 25 mL Teﬂon-lined stainless steel vessel and stirred for 30 min in air, and heated at 140  C for 3 days. After cooling to room temperature at a rate of 2  C/h, yellow crystals were obtained by ﬁltration and washed with distilled water (yield: 55.2% based on Zn). IR (KBr pellet, cm 1 ): 3064 (s), 2542 (vs), 1678 (m), 1575 (s), 1375 (s), 1358 (m), 1283 (m), 742 (w), 706 (m), 558 (m). Anal. (%) calcd for C 31 H 21 N 3 O 9 Zn 2 : C, 52.42; H, 2.98; N, 5.92. Found: C, 52.60; H, 2.70; N, 5.90. | [] | [] | ["[Zn 2 (L) (BDC) 2 (H 2 O)] n", "C 31 H 21 N 3 O 9 Zn 2"] | ["Zn(NO 3 ) 2 ⋅4H 2 O--59.4 mg, 0.2 mmol"] | [] | ["L--11.7 mg, 0.05 mmol", "H 2 BDC--16.6 mg, 0.1 mmol"] | ["140  C"] | ["3 days"] | ["distilled water--6 mL"]
ic200328q | Preparation of 5-(Pyridin-3-ylethynyl)isophthalic Acid Dimethyl Ester. A solution of triethylamine (30 mL) in anhydrous tetrahydrofuran (THF) (60 mL) was degassed by bubbling dry N 2 through it for 30 min. To this was added dimethyl-5-iodoisophthalate (3.201 g, 10.00 mmol), dichlorobis(triphenylphosphine)palladium(II) (0.175 g, 0.249 mmol), and copper(I) iodide (0.145 g, 0.761 mmol). The resulting mixture was stirred at room temperature for 30 min, and then a solution of 3-ethynylpyridine (1.031 g, 10.00 mmol) in anhydrous THF (15 mL) was added dropwise over about 20 min, while bubbling. The reaction mixture was stirred for an additional 12 h at room temperature. The light-orange precipitate formed was separated by filtration and the filtrate was dissolved in 50 mL of dichloromethane. The organic phase was washed three times with 100 mL of water and then dried over anhydrous MgSO 4 . The volatiles were removed by evaporation under reduced pressure, and the solid residue was freeze-dried. Yield = 1.89 g, 64.1%. HRMS (FAB) m/z calcd for C 17 H 14 NO 4 [M þ 1] þ 296.0923, found 296.0923; 1 HNMRspectrum (500 MHz, CDCl 3 , δ ppm) 8.79 (s, 1H, Py-H), 8.66 (s, 1H, Ar-H), 8.60 (d, 1H, Py-H), 8.36 (s, 2H, Ar-H), 7.84 (d, 1H, Py-H), 7.32 (dd, 1H, Py-H), 3.98 (s, 6H, -CH 3 ); 13 C NMR spectrum (125 MHz, CDCl 3 , δ ppm): 165.67, 152.55, 149.33, 138.81, 136.75, 131.27, 130.74, 123.81, 123.35, 119.91, 90.70, 87.92, 52.81; IR spectrum (KBr, cm 1 ): 3007(w), 2954(w), 1727(s), 1598(w), 1561(w), 1477(m), 1437(s), 1422(w), 1406(w), 1352(m), 1276(s), 1246(s), 1195(m), 1157(m), 1121(w), 1104(m), 1044(w), 1022(w), 998(m), 912(w), 875(w), 802(m), 753(s), 723(m), 697(m), 670(w), 626(w), 558(w). | [] | [] | ["5-(Pyridin-3-ylethynyl)isophthalic Acid Dimethyl Ester"] | [] | ["triethylamine--30 mL", "dry N 2--30 min", "copper(I) iodide--0.145 g, 0.761 mmol"] | [] | ["room temperature"] | ["30 min", "20 min", "12 h"] | ["anhydrous tetrahydrofuran (THF)--60 mL", "dichloromethane--50 mL"]
ic2013705 | The violet precipitate obtained was filtered off, washed twice with CH 3 OH, and then dried under vacuum. Yield: 89%. 2 is insoluble in alcohols, DMSO, acetone, CH 3 CN, DMF, and water. IR (cm 1 ): 31003000(vw) ν(CH aromatic ), 30002800(m) ν(CH 3 ,CH 2 ), 1507(vs) ν(CdC+CdN). Elemental analysis calcd for C 18 H 20 CoN 4 (FW = 351.3 g/mol): C, 61.54; H, 5.74; N, 15.95. Found: C, 61.12; H, 5.66; N, 15.65. | [] | [] | ["2"] | [] | [] | [] | [] | [] | []
j.poly.2010.10.010 | (Co:bipy:sulfate:water molar ratio = 1:6:2:1100) The initial pH of the solution was 4.Reaction C: Pink acicular crystals of [Co 2 (4,4 0 -bipy) 2 (SO 4 ) 2 (H 2 O) 6 ]4(H 2 O) (2) were grown from the mixture of 0.3299 g cobalt(II) sulphate heptahydrate (Co(SO 4 ) 2 7H 2 O, 99% Fluka) and 0.1833 g 4,4 0 -bipyridine in 9.50 g of deionized water. (Co:bipy:sulfate:water molar ratio = 1:1:2:454) The pH of the mixture was 6. | [] | [] | ["[Co 2 (4,4 0 -bipy) 2 (SO 4 ) 2 (H 2 O) 6 ]\n4(H 2 O)"] | ["cobalt(II) sulphate heptahydrate (Co(SO 4 ) 2 ?7H 2 O, 99% Fluka)--0.3299 g"] | [] | ["4,4 0 -bipyridine--0.1833 g"] | [] | [] | ["deionized water--9.50 g"]
j.inoche.2007.08.027 | Compound 1 was prepared from the hydrothermal system in a mixture of a-Na 10 SiW 9 O 34 Æ 18H 2 O (1.8 g) [21], Cu(CH 3 CO 2 ) 2 Æ H 2 O (1.0 g), 4,4 0 -bipy (0.08 g), H 2 O (20 ml) was adjusted to pH = 8.9 by 2M NaOH and reﬂuxed for half an hour. Then the resulting solution was transferred to a Teﬂon-lined steel autoclave and kept at 160 °C for ﬁve days. After slow cooling to room temperature, brown crystals were isolated in 23% yields (based on Cu) Anal. Calc. for compound 1 (%): C, 16.95; H, 1.51; N, 3.96. Found (%): C, 16.78; H, 1.45; N, 4.07.The X-ray diﬀraction analysis reveals that the molecule structure of compound 1 consists of a neutral polyoxometalate {SiW 12 O 40 [Cu(4,4 0 -bipy)] 4 }, two [Cu(4,4 0 -bipy)] + cations, two hydroxyls and one water molecule. As shown in Fig. 1, polyoxoanion [SiW 12 O 40 ] 4 is covalent ly bonded 1387-7003/$ - see front matter Ó 2007 Elsevier B.V. All rights reserved.doi:10.1016/j.inoche.2007.08.027 * Corresponding author. Tel./fax: +86 378 2850691.E-mail address: jyniu@henu.edu.cn (J.-Y. Niu).www.elsevier.com/locate/inoche Available online at www.sciencedirect.com Inorganic Chemistry Communications 10 (2007) 1391–1393 | [] | ["five days"] | ["Compound 1"] | ["a-Na 10 SiW 9 O 34 Æ 18H 2 O--1.8 g", "Cu(CH 3 CO 2 ) 2 Æ H 2 O--1.0 g"] | [] | ["4,4 0 -bipy--0.08 g"] | ["160 \nC"] | ["half an hour"] | ["H 2 O--20 ml"]
aoc.5236 | 2.2 ¦ Preparation of complexes Synthesis of 1 This polymer was synthesized by liquid phase diffusion.A solution of Zn (NO 3 ) 2 ·6H 2 O (0.5 mmol, 0.149 g) in ethanol (5 mL) was layered over an aqueous solution (5 mL) of L1 (0.5 mmol, 0.128 g), fumaric acid (0.5 mmol, 0.058 g) and NaOH (0.5 mmol, 0.02 g) with a mixture of ethanol/H 2 O (1:1, 5 mL) as a middle buffer layer. After 2 weeks, colorless crystals suitable for X‐ray diffraction were obtained, which were then isolated from the solution by filtration. Yield: 70% (based on Zn). Elemental analysis calcd (%) for C 19 H 28 N 4 O 7 Zn: C, 46.59; H, 5.76; N, 11.44; found: C, 46.62; H, 5.83; N, 11.48. Main IR (ν/cm −1 ): 3402m, 3240m, 3179m, 2960m, 1618m, 1575s, 1436m, 1375s, 1227m, 1019m. | [] | [] | ["C 19 H 28 N 4 O 7 Zn"] | ["Zn (NO 3 ) 2 \n6H 2 O--0.5 mmol, 0.149 g"] | ["NaOH--0.5 mmol, 0.02 g"] | ["L1--0.5 mmol, 0.128 g", "fumaric acid--0.5 mmol, 0.058 g"] | [] | ["2 weeks"] | ["ethanol--5 mL", "aqueous solution--5 mL", "ethanol/H 2 O--5 mL"]
j.ica.2011.08.069 | at 431 °C. No obvious decomposition is observed until heating to 600 °C and the residue holds a weight of 16.28%, corresponding to that of ZnO (calculated: 16.68%). All the residual of metallic oxides were conﬁrmed by PXRD (see Fig. S3). | [] | [] | [] | [] | [] | [] | [] | [] | []
c2sm25717c | Coordination polymers CP2, CP3 and CP4 were also synthesized by layering a methanolic solution of Cu(NO 3 ) 2 $5H 2 O (7 mg, 0.029 mmol), Co(NO 3 ) 2 $6H 2 O (8.5 mg, 0.029 mmol) and Zn(NO 3 ) 2 $5H 2 O (8.72 mg, 0.029 mmol), respectively, over L1 (20 mg, 0.029 mmol) in an aqueous solution of EtOH. After one week, precipitates were obtained. FT-IR (KBr pellet): CP2: 3288w, 3263w, 3113, 3072w, 2941m, 3024m, Fig. 7 The PXRD comparison between the simulated, bulk and xerogel state of CP1. | [] | [] | [] | ["Cu(NO 3 ) 2 $5H 2 O--7 mg, 0.029 mmol", "Co(NO 3 ) 2 $6H 2 O--8.5 mg, 0.029 mmol", "Zn(NO 3 ) 2 $5H 2 O--8.72 mg, 0.029 mmol"] | [] | ["L1--20 mg, 0.029 mmol"] | [] | ["one week"] | ["methanolic solution--aqueous solution of EtOH"]
j.solidstatesciences.2015.12.011 | 2.2. Synthesis (Hbipy) 2 [Co(bipy) 2 (H 2 O) 4 ] 2 (CoW 12 O 40 )$2bipy$7H 2 O (1) Na 2 WO 4 $2H 2 O (0.099 g, 0.300 mmol) and (HO) 2 P(O)CH 2 COOH (0.015 g, 0.107 mmol) were dissolved in 20 ml of distilled water and into it Co(NO 3 ) 2 $6H 2 O (0.029 g, 0.0996 mmol) and C 10 H 8 N 2 $2H 2 O (0.019 g, 0.0988 mmol) were added with stirring. The pH value of the resulting solution was adjusted with a 0.1 mol L 1 HNO 3 solution to 5.0. The mixture was sealed in a Teﬂon-lined stainless steel autoclave, and then heated at 150  C for 3 days. Green crystals of 1 were recovered in 35% yield based on tungsten. Compound 1 was proved to be air- and light-stable, and insoluble in water and common organic solvents. Anal Calc. for C 80 H 94 Co 3 N 16 O 55 W 12 (M r ¼ 4542.7): C 21.29, H 1.79, N 4.97, Co 3.92, W 48.89%; found: C 22.07, H 1.64, N 5.05, Co 4.04, W 49.65%. IR (KBr, pellet, cm 1 ): 3445(br, s), 3065(s), 1654(m), 1615(m), 1561(s), 1523(m), 1458(m), 1424(m), 1245(w), 945(s), 878(m), 767(s), 657(m), 585(m), 422(m) [Ni 2 (Hbipy) 2 (bipy)(H 2 O) 4 (H 2 W 12 O 40 )]$5H 2 O (2). | [] | [] | ["(Hbipy) 2 [Co(bipy) 2 (H 2 O) 4 ] 2 (CoW 12 O 40 )\n2bipy\n7H 2 O", "C 80 H 94 Co 3 N 16 O 55 W 12"] | ["Co(NO 3 ) 2 \n6H 2 O--0.029 g, 0.0996 mmol"] | ["Na 2 WO 4 \n2H 2 O--0.099 g, 0.300 mmol", "(HO) 2 P(O)CH 2 COOH--0.015 g, 0.107 mmol", "C 10 H 8 N 2 \n2H 2 O--0.019 g, 0.0988 mmol"] | ["Ni 2 (Hbipy) 2 (bipy)(H 2 O) 4 (H 2 W 12 O 40 )--NaN"] | ["150 \nC"] | ["3 days"] | ["distilled water--20 ml"]
j.inoche.2020.107813 | 8 solution was 3.8). After 5 days colorless needles of the product are crystallized. Yield: 24.1 mg (74% based on silver) IR (KBr, cm −1 ): 698 m, 808 m, 1036 w, 1316 vs, 1384 vs, 1426 m, 1550 s, 1628 s, 1730 s, 2952 w, 3000 w, 3430 s. | [] | [] | [] | [] | [] | [] | [] | [] | []
j.inoche.2012.12.022 | Then the vessel was sealed and heated to 160 °C, and hold for 60 h. Then the reactant mixture was cooled at a rate of 0.5 °C/min to lead to the formation of crystal 1. Yield: 47% based on Zn(NO 3 ) 2 ·6H 2 O. Analytical found for compound 1: C, 48. 54; H, 4.29; N, 12.57. Calculate: C, 48.56; H, 4.27; N, 12.59. IR (KBr, cm − 1 ): 3043(m), 2936 (w), 2884 (w), 1630 (vs), 1604 (s), 1571 (m), 1508(m), 1419 (s), 1404 (s), 1394 (m), 1250 (m), 1233(m), 1174 (m), 1004(s), 856 (m), 784 (s), 755 (m).(b) Synthesis of 1: Synthesis of 2 was similar to that of 1, but with bib (0.04 g, 0.1mmol) in place of bix. Colorless crystals 2 were obtained in 35% yield based on Zn(NO3)2·6H2O. Analytical found for compound 2: C, 45.42; H, 4.31; N, 15.16. Calculate: C, 45.44; H, 4.33; N, 15.15. IR (KBr, cm − 1 ): 2934 (w), 2873 (w), 1633 (w), 1604 (vs), 1558(s), 1508 (m), 1402 (vs), 1244 (vs), 1176 (s), 1003(s), 860 (m), 785(m), 701 (m), 657 (m).[12] Crystal data of 1: C36H38Zn2N8O1, Mr=889.48, colorless crystal, orthorhombic, space group P 212121, a=14.552(4) Å, b=15.639(4) Å, c=16.764(4) Å, α =90° β=90° γ =90° V= 3815.1(17) Å3, Z=4, T=293(2) K, Dc=1.538 g cm–3, μ=1.328 mm–1, R(wR)=0.0407 (0.1088) and GOF=1.078 for 6716 reﬂections with I>2σ(I); Crystal data of 2: C14H16ZnN4O4, Mr=369.70, colorless crystal, triclinic, space group P ī, a=8.2012(5) Å, b=9.8307(6) Å, c =10.6233(8) Å, α =96.321(6)° β=110.761(6)° γ=98.653(5)° V=779.29(9) Å3, Z=2, T=293(2) K, Dc=1.601 g cm–3, μ=1.569 mm–1, R(wR) =0.0343 (0.0798) and GOF=1.022 for 2739 reﬂections with I>2σ(I); The structure was solved by direct methods and reﬁned by full-matrix least–squares on F2 using SHELXL–97 program. All non–hydrogen atoms were reﬁned anistropically, and all hydrogen atoms attached to carbon were placed at their ideal positions. The hydrogen atoms of free water molecules in 1 were not found from difference Fourier maps.[13] J. Zhang, Y.B. Chen, S.M. Chen, Z.J. Li, J.K. Cheng, Y.G. Yao, A polar luminescent Zn polymer containing an unusual noninterpenetrated utp net, Inorg. Chem. 45 (2006) 3161–3163.[14] Z.B. Han, G.X. Zhang, Solvothermal synthesis of two unique metal-organic frameworks: a 3-fold interpenetrating (3,4,5)-connec ted network and a 2-fold interpenetrated (4,5)-connected network, CrystEngComm 12 (2010) 348–351.[15] P.X . Yin, J. Zhang, J.K. Cheng, Z.J. Li, Y.G. Yao, An extended metallacrow architecture and an unusual 4.8 2 topology in a z inc metal-organic complex, Inorg, Chem.Commun. 9 (2006) 541–543.[16] J.G. Lin, S.Q. Zang, Z.F. Tian, Y.Z. Li, Y.Y. Xu, H.Z. Zhu, Q.J. Meng, Metal-organic frameworks constructed from mixed-ligand 1,2,3,4-tetra-(4-pyridyl)-butane and benzene-polycarboxylate acids: syntheses, structures and physical properties, CrystEngComm 9 (2007) 915–921.Fig. 3. The solid-state emission spectra of co mpounds 1–2 at room temperature.96 G. Yang, Z.-H. Sun / Inorganic Chemistry Communications 29 (2013) 94–96 | [] | [] | ["{[Zn4 (? 3 -OH) 2 (BTC) 2 (BBI4PY) 2 ]\n10H 2 O} n", "C 54 H 52 N 12 O 24 Zn 4"] | ["Zn(OAc) 2 \n2H 2 O--7 mg, 0.04 mmol", "Zn(NO 3 ) 2 \n6H 2 O--NaN", "CdCl 2 \n2.5H 2 O--NaN"] | [] | ["BBI4PY--6.24 mg, 0.025 mmol", "H 3 BTC--4.2 mg, 0.02 mmol", "bib--0.04 g, 0.1mmol", "bix--NaN"] | ["120 °C", "160 °C"] | ["48 h", "60 h"] | ["DMF/H 2 O--3 mL", "DMF/H 2 O--4 mL"]
s1600536813018722 | S2. Experimental A reaction mixture of MgCl 2 . 6 H 2 O (13.55 mg, 50 µmol), N,N′-piperazinebis(methylenephosphonic acid) (36.55 mg, 100 nmol), potassium hydroxide (16.83 mg, 300 nmol) and 1.5 ml water was placed in a 2 ml Teflon-lined autoclave. Subsequently the reactor was heated from room temperature to 130 °C (heating rate 1 °C min -1 ), the temperature was held for 52 h and then slowly lowered to room temperature over a period of 12 h. The resulting colourless crystals were collected by filtration and analysed via single-crystal XRD. Yield: 32%.S3. Refinement All H atoms of C—H groups were located in difference maps but were positioned with idealized geometry and were refined isotropically with U iso (H) = 1.2 U eq (C) using a riding model with C—H = 0.97 Å for aliphatic H atoms. The water H atoms were located in difference maps, their bond lengths were set to ideal values of 0.82 Å and they were refined using a riding model with U iso (H) = 1.5 U eq (O). The N—H H atom was located in a difference map but was positioned with idealized geometry and was refined isotropic with U iso (H) = 1.2 U eq (C) using a riding model with N—H = 0.86 Å. | [] | ["12 h"] | [] | ["MgCl 2 . 6 H 2 O--13.55 mg, 50 µmol", "potassium hydroxide--16.83 mg, 300 nmol"] | [] | ["N,N′-piperazinebis(methylenephosphonic acid)--36.55 mg, 100 nmol"] | ["130 °C"] | ["52 h"] | ["water--1.5 ml"]
chem.201600209 | Synthesis of 2 A mixture of CdCl 2 ·10.5H 2 O (0.0745 g, 0.2 mmol), TPPT (0.0304 g, 0.1 mmol), CHCl 3 (1 mL), H 2 O (1 mL), and CH 3 OH (8 mL) was placed in a stainless-steel vessel (23.0 mL) and then heated to 1208C for 3 days, and cooled to room temperature at a rate of 108Ch 1 . Colorless block crystals suitable for X-ray analysis were directly obtained. Yield: 25 %; elemental analysis calcd (%) for C 16 H 14 CdCl 2 N 6 O 2 : C 38.01, H 2.79, N 16.62; found: C 37.94, H 2.66, N 16.56.Synthesis of 2a A suspension mixture of 2 (0.5 mmol) and NaBr (5 mmol) in CHCl 3 / C 2 H 5 OH/H 2 O (1:8:2 v/v/v; 11 mL) was stirred for 6 h. Well-shaped colorless block crystals suitable for XRD analysis were isolated.Yield: 30 %; elemental analysis calcd (%) for C 18 H 18 Br 2 CdN 6 O 2 :C 34.72, H 2.91, N 13.50; found: C 34.68, H 2.87, N 13.56. | [] | [] | ["Cd(TPPT)(CHCl 3 )(H 2 O)(CH 3 OH)", "C 16 H 14 CdCl 2 N 6 O 2", "Cd(NaBr) 2 (CHCl 3 /C 2 H 5 OH/H 2 O)"] | ["CdCl 2 ? 10.5H 2 O--0.0745 g, 0.2 mmol"] | ["NaBr--5 mmol"] | ["TPPT--0.0304 g, 0.1 mmol"] | ["1208 \nC"] | ["3 days", "6 h"] | ["CHCl 3--1 mL", "H 2 O--1 mL", "CH 3 OH--8 mL", "CHCl 3 / C 2 H 5 OH/H 2 O--11 mL"]
b304471h | Next, it was dissolved in water (25 cm 3 ) and the solution was allowed to evaporate at room temperature. Prismatic blue single crystals of 1 were grown after a few days. Yield ca.65%. Anal. calc. for C 18 H 18 O 11 Cu 2 (1): C, 40.23; H, 3.38.Found: C, 40.18; H, 3.39%. IR (KBr, cm 1 ): 1669s, 1570vs; 1449m, 1380s, 1284m; 811m, 722m. | [] | ["a few days"] | ["C 18 H 18 O 11 Cu 2"] | [] | [] | [] | [] | [] | ["water--25 cm3"]
j.molcata.2012.05.018 | White solid; yield 95% (2.60 g); mp 154–155 ◦ C; l H NMR (300 MHz, CDCl 3 ): ı = 1.00–1.35 (m, 18H, 6CH 3 ), 3.75–4.05 (s, 12H, 6CH 2 ), 5.71 (s, 2H, 2OH); 13 C NMR (75 MHz, CDCl 3 ): ı = 12.4, 12.9, 38.0, 38.1, 51.8, 56.5, 149.5, 164.5 (br s,  1/2 = 51 Hz), 167.4; MS (70 eV): m/z (%) = 549 (6, [M + ]), 548 (46, [M + ]), 406 (6), 366 (100), 365 (88), 295 (40), 250 (24), 70 (55); IR (KBr):  max 3422, 2984, 1680, 1674, 1443, 1408, 1312 cm −1 ; C 24 H 32 N 6 O 9 : calcd (%) C 52.55, H 5.88, N 15.32, found (%): C 52.42, H 5.93, N 15.14.2.5.Chemical procedure for synthesis of compound 4 To the suspension of compound 2a (2.43 g, 5 mmol) in ethanol (20 mL) NaOH (0.4 g, 10 mmol) was added. | [] | [] | ["C 24 H 32 N 6 O 9"] | [] | ["NaOH--0.4 g, 10 mmol"] | [] | [] | [] | ["ethanol--20 mL"]
cg300330p | Synthesis of 5-(2-Carboxy-phenoxy)-isophthalic Acid (o-cpiaH 3 ).Diethyl 5-(2-cyanophenoxy)-isophthalate (4 g, 11.8 mmol) was hydrolyzed by reﬂuxing it with 6(N) NaOH solution (50 mL) for 12 h. Finally, the resulting solution was acidiﬁed carefully with 6(N) HCl to obtain a white precipitate. After keeping it overnight in the freezer, the white solid was collected by ﬁltration and dried at 80 °C. | ["80 °C"] | ["overnight"] | ["o-cpiaH 3"] | [] | [] | ["Diethyl 5-(2-cyanophenoxy)-isophthalate--4 g, 11.8 mmol"] | [] | ["12 h"] | ["6(N) NaOH solution--50 mL"]
b900716d | The resulting blue slurry was extracted with the minimum volume of EtOH (6 mL) giving a deep blue solution. This solution was allowed to slowly evaporate at room temperature. Deep purple crystals of 3 formed over 2 days. The crystals were collected by ﬁltration, washed with cold Et 2 O(2¥ 5 mL) and dried in vacuo over silica gel. The yield was low (~30%) but the reaction is reproducible. | [] | [] | [] | [] | [] | [] | [] | ["2 days"] | ["EtOH--6 mL", "Et 2 O--cold (2¥ 5 mL)"]
j.poly.2016.05.019 | 5 (m), 935 (m), 857 (m), 836 (m), 750 (m), 717 (s), 654 (m). Calcd. for C 22 H 22 N 4 O 6 Ni 118 (%): C, 53.21; H, 4.46; N, 11.27. Found (%): C, 53.52; H, 4.58; N, 11.32. 119 2.2.5. Synthesis of {[Mn 2 (B-im) 2 (I-a) 2 ]·2H 2 O} n (5) 120 A mixture of B-im (0.05 mmol, 0.0112 g), I-a (0.05 mmol, 0.0084 g), MnCl 2 (0.05 121 mmol, 0.0099 g), NaOH (0.1 mmol, 0.004 g), CH 3 CN (3 mL) and H 2 O (5 mL) was 122 stirred at room temperature for half an hour, and then sealed into a 25 mL Teflon-lined 123 stainless autoclave. The autoclave was heated in an oven at 110 °C for 4 d and then 124 gradually cooled to room temperature. Pale yellow block crystals 5 were collected, 125 washed with CH 3 CN, and dried naturally. Yield: 63% (based on Mn). Selected IR 126 (KBr, cm –1 ): 3423 (s), 3138 (w), 1604 (s), 1545 (s), 1505 (s), 1385 (s), 1239 (m), 1112 127 (m), 1067 (m), 1025 (m), 933 (m), 815 (m), 755 (s), 710 (m), 651 (m). Calcd. for 128 C 42 H 36 N 8 O 10 Mn 2 (%): C, 54.67; H, 3.93; N, 12.14. Found (%): C, 54.39; H, 3.86; N, 129 12.09. 130 2.3. X-ray structure determination 131 Crystallographic data were collected on an Oxford Xcalibur Gemini diffractometer 132 with an Eos detector at 293(3) K using Cu Kα radiation (λ = 1.5418 Å) except for 3 133 using Mo Kα radiation (λ = 0.71073 Å). Raw data collection and reduction were done 134 using CrysAlisPro software. Empirical absorption correction using spherical 135 harmonics, implemented in SCALE3 ABSPACK scaling algorithm. Structures were 136 solved by direct methods and refined by full-matrix least-squares on F 2 using 137 SHELXTL [17]. The non-hydrogen atoms were refined with anisotropic thermal 138 parameters. The carbon H atoms were included in geometric positions and given 139 thermal parameters setting to 1.2 × U eq of the attached atoms. Lattice water H atoms 140 in 5 were not added owing to their disorder. The other water H atoms in those 141 compounds were located from different maps and their positions were fixed during 142 the refinement such that they remained in chemically meaningful positions. Crystal 143 data are summarized in detail in Table 1 while the selected bond lengths and bond 144 angles are listed in Table 2. 145 146 3. Results and discussion 147 | [] | [] | ["{[Mn 2 (B-im) 2 (I-a) 2 ]\b2H 2 O} n", "C 42 H 36 N 8 O 10 Mn 2"] | ["MnCl 2--0.05 mmol, 0.0099 g"] | [] | ["B-im--0.05 mmol, 0.0112 g", "I-a--0.05 mmol, 0.0084 g", "NaOH--0.1 mmol, 0.004 g"] | ["110 \b0C"] | ["4 d"] | ["CH 3 CN--3 mL", "H 2 O--5 mL"]
b513138n | Crystallisation conditions [1-AgX] n (X 5 PF 6 , AsF 6 , SbF 6 ): In a crystallisation tube (height 5 15 cm, diameter 5 0.4 cm), at room temperature a CHCl 3 solution (0.5 ml) of 1 (1.5 mg) was layered with 50/50 CHCl 3 /EtOH (1 ml) mixture before the silver salt [a EtOH (1 ml) solution of AgX (1 mg)] was added.The tube was sealed with a stopper and kept in the dark at room temperature avoiding vibrations. After ca 4 d, colourless crystals were obtained. | [] | [] | ["[1-AgX] n (X 5 PF 6 , AsF 6 , SbF 6 )"] | ["AgX--1 mg"] | [] | [] | [] | ["4 d"] | ["CHCl 3--0.5 ml", "CHCl 3 /EtOH--1 ml", "EtOH--1 ml"]
j.poly.2011.08.041 | 2.2.4. Synthesis of [Fe(bime) 2 (N 3 ) 2 ] n (4) The synthetic procedure was similar to that of 1, except that bime (0.081 g, 0.50 mmol) was used instead of bte, and NaN 3 (0.098 g, 1.5 mmol) was used instead of KSCN. Yellow crystals of 4 were obtained after about 3 weeks in 41% yield based on bime (0.048 g). Anal. Calc. for C 16 H 20 FeN 14 (4): C, 41.35; H, 4.29; N, 42.13. Found: C, 41.39; H, 4.34; N, 42.24%. IR data (cm 1 ): 2045vs, 1605w, 1513s, 1459w, 1398w, 1328w, 1297m, 1266w, 1227m, 1088s, 1027w, 934m, 834m, 741m, 664m, 625m. | [] | [] | ["[Fe(bime) 2 (N 3 ) 2 ] n", "C 16 H 20 FeN 14"] | [] | ["NaN 3--0.098 g, 1.5 mmol"] | ["bime--0.081 g, 0.50 mmol"] | [] | ["about 3 weeks"] | []
j.molstruc.2020.128482 | 2.2. Synthesis of compounds 2.2.1. Synthesis of [Zn(D-cam)(phen)(H 2 O)] n (1) A mixture of Zn(NO 3 ) 2 $6H 2 O (0.150 g, 0.5 mmol), H 2 D-cam (0.01g, 0.5 mmol), phen (0.04 g, 0.2 mmol), NaHCO 3 (0.042g, 0.5 mmol), H 2 O (8 mL) and CH 3 CH 2 OH (3 mL) was sealed in a 23 ml Teﬂonelined stainless vessel under autogenous pressure at 160  C for 72 h and then cooled to room temperature at rate of 2  C/min.Colorless block crystals yield in 38% based on phen. Anal. Calcd. (%) for 1 C 22 H 23 N 2 O 5 Zn: C, 57.29, H, 4.99, N, 6.08. Found (%): C, 57.32; H, 5.02; N, 4.94. IR (KBr pellet, cm 1 ) for 1: 3423(s), 2972(m), 1559(s), 1517(m), 1460(m), 1428(s), 1397(s), 1368(m), 1317(m), 1287(m), 1104(s), 847(s), 812(w), 729(w), 642(w). | [] | [] | ["[Zn(D-cam)(phen)(H 2 O)] n", "C 22 H 23 N 2 O 5 Zn"] | ["Zn(NO 3 ) 2 $6H 2 O--0.150 g, 0.5 mmol"] | ["NaHCO 3--0.042g, 0.5 mmol"] | ["H 2 D-cam--0.01g, 0.5 mmol", "phen--0.04 g, 0.2 mmol"] | ["160 \nC"] | ["72 h"] | ["H 2 O--8 mL", "CH 3 CH 2 OH--3 mL"]
s11224-008-9284-0 | trihydrate, {[Zn(dipic)(l-en)]3H 2 O} n , 1 has been synthesized and characterized by the spectral method (IR), elemental and thermal analysis (TG, DTG, DTA), and single crystal X-ray diffraction techniques.Materials All chemicals and solvents used for the synthesis were of reagent grade. ZnSO 4 H 2 O, en, and dipicolinic acid (Aldrich) were used as received. | [] | [] | ["[Zn(dipic)(l-en)]3H 2 O} n"] | ["ZnSO 4 H 2 O--not specified"] | [] | ["dipicolinic acid--not specified", "en--not specified"] | [] | [] | []
b412334d | Experimental Synthesis [Cu(4,4 0 -bipy)(NO 3 ) 2 ] (4,4 0 -bipy = 4, 4 0 -bipyridine),1.Cu(NO 3 ) 2  2.5H 2 O was reacted with 4,4 0 -bipy (4,4 0 -bipy = 4, 4 0 -bipyridine) in a mole ratio of either 1 : 1 or 1 : 2 in the presence of iodine under hydrothermal conditions, in a 23 ml acid digestion bomb, at 120 1C for 3 days. Both reaction ratios produced purple crystals of complex 1. The crystals were isolated and dried in air and were suitable for single crystal X-ray diﬀraction analysis. Subsequent reactions attempted in the absence of iodine were not successful in producing complex 1 under the given conditions. | [] | [] | ["[Cu(4,4 0 -bipy)(NO 3 ) 2 ]"] | ["Cu(NO 3 ) 2 ? 2.5H 2 O--NaN"] | ["iodine--NaN"] | ["4,4 0 -bipy--NaN"] | ["120 \nC"] | ["3 days"] | ["NaN--NaN"]
b110189g | Compound 2. A solution of Co(NO 3 ) 2 ⴢ6H 2 O (6 mg; 0.021 mmol) in CH 3 CN (4 mL) was layered on a solution of L 2 (6.4 mg; 0.020 mmol) in CH 3 NO 2 (8 mL). Crystals of 2 grew at the interlayer within a few days, and were recovered by ﬁltration, washed with CH 3 CN and dried in air. Yield 50% (6 mg).Calc. for C 22 H 18 CoN 6 O 10 : C, 45.14; H, 3.10; N, 14.36; found: C, 45.50; H, 3.20; N, 14.14%.Compound 3. A solution of Co(NO 3 ) 2 ⴢ6H 2 O (24.7 mg; 0.0849 mmol) in Me 2 CO (6 mL) was layered on a solution of L 3 (54.4 mg; 0.170 mmol) in CH 2 Cl 2 (6 mL). Pale pink crystals of 3 grew during concentration of the solution by slow evaporation. The crystals, along with some powdered material, were recovered by ﬁltration, washed with acetone and dried in air.Yield 65% (54 mg). XRPD analysis showed that the bulk sample had the composition of pure 3. Calc. for C 46 H 40 Cl 4 CoN 6 O 10 : C, 53.24; H, 3.87; N, 8.10; found: C, 58.37; H, 4.14; N, 9.22%. The microanalysis accounts for partial loss of the solvated dichloromethane. | [] | [] | ["Compound 2", "C 22 H 18 CoN 6 O 10"] | ["Co(NO 3 ) 2 ⴢ6H 2 O--6 mg; 0.021 mmol"] | [] | ["L 2--6.4 mg; 0.020 mmol"] | [] | [] | ["CH 3 CN--4 mL", "CH 3 NO 2--8 mL"]
b910588c | [Yb 2 L 2 (OAc) 2 (MeOH) 2 ] n (4). Theprocedurewasthesameas that for 1 using Yb(OAc) 3 ·4H 2 O (0.035 g, 0.10 mmol). Yellow single crystals of 3 were formed after two weeks. Yield 0.058 g (55%). m. p. > 295 ◦ C (dec.). ESI-MS (MeOH) m/z: 1002 ([Yb 2 L 2 (OAc)(MeOH) 2 ] + ). IR (CH 3 OH, cm -1 ): 3411 (s), 1634 (s), 1548 (s), 1454 (m), 1409 (m), 1335 (w), 1286 (w), 1237 (w), 1217 (w), 1074 (w), 951 (w), 739 (m), 677 (m). | [] | [] | ["[Yb 2 L 2 (OAc) 2 (MeOH) 2 ] n", "Yb 2 L 2 (OAc)(MeOH) 2"] | ["Yb(OAc) 3 ·4H 2 O--0.035 g, 0.10 mmol"] | [] | [] | [] | ["two weeks"] | []
ch11261 | [Ag 2 (mptrz)(m 3 -Br)] n 2 A mixture of H 2 O (5 mL) solution of AgBr (0.0939 g, 0.5 mmol) and CH 3 CN (5 mL) solution of 4-methyl-1,2,4triazole-3-thiol (0.1727 g, 1.5 mmol) was introduced into a Parr Teflon-lined stainless steel vessel (20 mL). The vessel was sealed and heated to 1408C. The temperature was kept constant for 2 days and then the mixture was cooled naturally to form colourless crystals of 2 and some yellow powder. The colourless crystals were manually separated from the powder, washed with CH 3 CN/H 2 O, and dried at ambient temperature (yield: 0.011 g, 11 % based on Ag). Anal. Calc. for C 3 H 4 BrN 3 SAg 2 (409.8): C 8.79, H 0.98, N 10.25. Found: C 8.74, H 0.93, N 10.26 %. | [] | [] | ["Ag 2 (mptrz)(m 3 -Br)] n 2"] | ["AgBr--0.0939 g, 0.5 mmol"] | [] | ["4-methyl-1,2,4triazole-3-thiol--0.1727 g, 1.5 mmol"] | ["1408C"] | ["2 days"] | ["H 2 O--5 mL", "CH 3 CN--5 mL"]
b815885a | 5: This compound was synthesized in a similar way to that described for 4, except using Co(ClO 4 ) 2 $6H 2 O instead of Ni(ClO 4 ) 2 $6H 2 O, yielding pink crystals. Yield 0.062 g (40% based on Co).IR (KBr/cm 1 ): 3260vs (n H–O , coordinated water), 1662s (n C]O ), 1594s (n C]O ), 1430s (n C]O ), 1356s (n C]O ), 1080w, 1043m, 949m, 890m, 760w. | [] | [] | ["Compound 5"] | ["Co(ClO 4 ) 2 $6H 2 O--Not specified"] | [] | [] | [] | [] | []
ejic.200800953 | 158 °C (decomp.).1 H NMR (200 MHz, CD 3 CN): δ = 7.62 (br. s, 56 H, 8C 6 H 5 ,4C 5 H 4 N), 5.73 (s, 8 H, 4CH 2 O), 2.90 (br. s, 8 H, 4CH 2 P), 1.92 (br. s, 8 H, 4CH 2 ) ppm. | [] | [] | [] | [] | [] | [] | ["158 \nC (decomp.)"] | [] | []
c3ce42240b | Synthesis of compound 2 A mixture of Mn(CH 3 COO) 2 ·4H 2 O (0.0490 g, 0.2 mmol), Sb (0.0244 g, 0.8 mmol) and S (0.0256 g, 0.8 mmol) in 5 mL of triethylenetetramine (teta) aqueous solution (20% in H 2 O) was sealed in a stainless steel reactor with a 15 mL Teflon liner, and then heated at 140 °C for 5 days and slowly cooled to room temperature at a controlled rate of 0.1 °C min −1 . The product consisted of yellow block shaped crystals of 2 and a small amount of an unknown black p owder. The yellow crystals were selected by hand under a micro scope, washed with ethanol, d ried, and then s tored un der vacuum (yield: 0.0596 g, 13% based on Sb). The compound is stable under ambient conditio ns and inso luble in c ommon solvent s.Microprob e elemen tal anal yses on clean surfaces of seve ral single crystals of 2 gave an Mn/Sb/S molar ratio of 3.95(8) : 3.19(2) : 11.89(3), which was in goo d agreeme nt with that determined from a single crystal X-ray diffraction study.Anal. for C 24 H 83 Mn 4 N 16 O 5 S 12 Sb 3 , calcd: C 17.51%, H 5.08%, N 13.62%; found: C 17.46%, H 5.12%, N 13.82 %. IR (cm −1 ): 3250 (s), 2870 (m), 1580 (w), 1420 (m), 9 95 ( m), 6 27 (m).Crystal structure determination Single crystals of the title compounds were selected from the reaction products. Data collections for both compounds were performed with a Bruker SMART APEX-II CCD area detector on a D8 goniometer operated at room temperature. The structures were solved using direct methods (SHELXTL) and refined using the full-matrix least-square technique. | [] | [] | ["compound 2"] | ["Mn(CH 3 COO) 2 ·4H 2 O--0.0490 g, 0.2 mmol", "Sb--0.0244 g, 0.8 mmol", "S--0.0256 g, 0.8 mmol"] | [] | ["triethylenetetramine (teta) aqueous solution (20% in H 2 O)--5 mL"] | ["140 \nC"] | ["5 days"] | []
c0dt00978d | Synthesis of [NiL 2 ]·2H 2 O. This compound was prepared by following the method reported by Elder.10 Brieﬂy, bis(2-[(3amino-propylimino)-methyl]-phenol)nickel( II) dihydrate (3.370 g, 10 mmol) was slurried in absolute ethanol (30 mL), and 1,3propanediamine (2.98 mL, 25 mmol) was added to it. The green slurry quickly dissolved to give a brown solution from which the green-brown solid subsequently separated. The mixture was heated under reﬂux for 2 h. The hot solution was ﬁltered and then cooled to -10 ◦ C, when the desired yellow-gold needle crystalline compound separated out. On exhaustive washing with acetone, the compound appeared as a straw-colored ﬁnely crystalline solid. | [] | [] | ["[NiL 2 ]·2H 2 O"] | ["bis(2-[(3amino-propylimino)-methyl]-phenol)nickel( II) dihydrate--3.370 g, 10 mmol"] | [] | ["1,3propanediamine--2.98 mL, 25 mmol"] | ["reflux"] | ["2 h"] | ["absolute ethanol--30 mL"]
c5dt02924d | 5-Methoxy isophthalic acid (117 mg, 0.60 mmol) and zinc acetate dihydrate (132 mg, 0.60 mmol) were dissolved in water (9 mL) and sealed in a 23 mL Teflon-lined steel autoclave. The autoclave was heated to110°C for 3 days. Zn 2 (MeOip)(HMeOip)(OAc) forms as colourless block crystals. Yield: 51 mg, 0.16 mmol, 27% yield. Elemental analysis Calcd for Zn 2 (MeOip)(HMeOip)(OAc)4H 2 O C: 35.70, H: 3.78; Found C: 35.66 H: 3.48%. The first time this reaction was conducted, Compound 1 was formed, whilst every repeat synthesis afforded Compound 3 (see below). Zn 6 (MeOip) 4.5 (HMeOip)(OH) 2 (H 2 O) 2 ·5.5H 2 O (2) . Zinc acetate dihydrate (220 mg, 1.00 mmol) and 5methoxyisophthalic acid (195 mg, 0.99 mmol) were suspended in a mixture of methanol (10 mL) and water (5 mL) in a 30 mL Teflon-lined steel autoclave. The autoclave was heated to 110°C for three days. Colourless block crystals of Zn 6 (MeOip) 4.5 (HMeOip)(OH) 2 (H 2 O) 2 ·5.5H 2 O were collected from the cooled mixture. Yield: 222 mg, 0.14 mmol, 82% yield. Elemental analysis Calcd for Zn 6 (MeOip) 4.5 (HMeOip)(OH) 2 (H 2 O) 2 C: 38.83, H: 2.63%; Found C: 38.86, H: 2.72%. Zn(MeOip)(H 2 O) 2 H 2 O (3). Method as above, except that an ethanol (10 ml) and water (5 mL) solvent system was used in place of methanol/water. Zn(MeOip)(H 2 O) 2 H 2 O was isolated as colourless plates. Yield: 164 mg, 0.56 mmol, 56%. Elemental analysis Calcd for Zn(MeOip)(H 2 O) 2 3H 2 O C: 32.60, H: 4.26, Found C: 32.06 H: 3.75%. Zn 5 (MeOip) 4 (OH) 2 (H 2 O) 4 H 2 O (4). | [] | [] | ["Zn 2 (MeOip)(HMeOip)(OAc)4H 2 O", "Zn 6 (MeOip) 4.5 (HMeOip)(OH) 2 (H 2 O) 2 5.5H 2 O", "Zn(MeOip)(H 2 O) 2 H 2 O", "Zn 5 (MeOip) 4 (OH) 2 (H 2 O) 4 H 2 O"] | ["zinc acetate dihydrate--132 mg, 0.60 mmol", "zinc acetate dihydrate--220 mg, 1.00 mmol"] | [] | ["5-Methoxy isophthalic acid--117 mg, 0.60 mmol", "5methoxyisophthalic acid--195 mg, 0.99 mmol"] | ["110°C", "110°C"] | ["3 days", "three days"] | ["water--9 mL", "methanol--10 mL", "ethanol--10 mL"]
c5dt02354h | Removal of THF under reduced pressure gave a white solid product. Yield: 500 mg (62%). Selected FTIR peaks (KBr, cm −1 ): 1689, 1593, 1555, 1415, 1289, 1093, 831, 754, 709, 502.1 H NMR of (CH 3 ) 2 Si(C 6 H 4 COONa) 2 (δ ppm, D 2 O): 7.68 (d, J = 7.64, 4H), 7.53(d, J = 7.64, 4H), 0.43 (s, 6H). | [] | [] | [] | [] | [] | [] | [] | [] | ["THF--NaN"]
cg901181x | Preparation of Cd(hfipbb)(DMF) 3 0.5DMF (3). A mixture of Cd(NO 3 ) 2 3 4H 2 O (0.124 g, 0.4 mmol), H 2 hfipbb (0.157 g, 0.4 mmol) with or without 4,4 0 -bipy (0.063 g, 0.4 mmol), and DMF (10 mL) *E-mail: q.xu@aist.go.jp. | [] | [] | ["Cd(hfipbb)(DMF) 3 0.5DMF"] | ["Cd(NO 3 ) 2 3 4H 2 O--0.124 g, 0.4 mmol"] | [] | ["H 2 hfipbb--0.157 g, 0.4 mmol", "4,4 0 -bipy--0.063 g, 0.4 mmol"] | [] | [] | ["DMF--10 mL"]
0095897031000100007 | Preparation of the [Pb(bpy)(SCN) 2 ] Complex (I) The title compound was synthesized by mixing a solution of 2,2 0 -bipyridine (0.088 g, 0.5 mmol) in hot ethanol (10 mL) and a hot aqueous solution of lead (II) nitrate (0.16 g, 0.5 mmol) and KSCN (0.049 g, 0.5 mmol). The resulting colorless solution was heated, stirred and left to evaporate at room temperature. After a few days, colorless crystals were isolated. Yield: 0.239 g, 50% m.p. 280  C (Found: C, 30.63; H, 1.80; N, 11.50. C 12 H 8 N 4 PbS 2 requires: C, 30.03; H, 1.67; N, 11.69). IR (cm 1 ) major bands only: 740(s), 1010(vs), 1110(vs), 1530(s), 1610(s), 2040(vs), 3050(w).Branched Tube Method 2,2 0 -bipyridine (0.088 g, 0.5 mmol) was placed in one arm of the branched tube and a mixture of lead (II) nitrate (0.16 g, 0.5 mmol) and KSCN (0.049 g, 0.5 mmol) in the other. Methanol was carefully added to fill both arms, then the tube was sealed and the ligand-containing arm immersed in a bath at 60  C while the other was at ambient temperature. After 15 d, colorless crystals, m.p. 280  C had deposited in the cooler arm.762 A. MORSALI et al.Downloaded by [University of California, San Francisco] at 22:45 13 December 2014 | [] | [] | ["[Pb(bpy)(SCN) 2 ] Complex (I)", "C 12 H 8 N 4 PbS 2"] | ["lead (II) nitrate--0.16 g, 0.5 mmol", "KSCN--0.049 g, 0.5 mmol"] | [] | ["2,2 0 -bipyridine--0.088 g, 0.5 mmol"] | ["room temperature", "60 \nC"] | ["a few days", "15 d"] | ["hot ethanol--10 mL", "hot aqueous solution--not specified", "Methanol--not specified"]
b713275a | Synthesis of K 2 H 7 [{Pr(PW 11 O 39 ) 2 }{Cu 2 (bpy) 2 (l-ox)}]·∼18H 2 O (2). Compound 2 was prepared following the procedure described for compound 1, but Pr(ClO 4 ) 3 ·xH 2 O was used instead of LaCl 3 ·7H 2 O. Glaucous block crystals were obtained after 4 days. Yield: 53% (based on W). Anal. Calcd for C 22 H 59 N 4 Cu 2 K 2 PrP 2 W 22 O 100 : C, 4.11; H, 0.92; N, 0.87; W, 62.88; K, 1.22; Pr, 2.19 (%). Found: C, 4.01; H, 0.94; N, 0.79; W, 62.80; K, 1.17; Pr, 2.11 (%). | [] | [] | ["K 2 H 7 [{Pr(PW 11 O 39 ) 2 }{Cu 2 (bpy) 2 (l-ox)}]·∼18H 2 O", "C 22 H 59 N 4 Cu 2 K 2 PrP 2 W 22 O 100"] | [] | [] | [] | [] | ["4 days"] | []
c6dt01587e | 6 23.77, H 1.86, N 8.32%. Found: C 23.78, H 1.85, N 8.33%. FT-IR (KBr, cm –1 ): 3515 (br), 3420 (br), 1594 1 (s), 1543 (s), 1394 (s), 1273 (m), 1153 (m), 1068 (m), 1023 (m), 850 (m), 780 (m), 662 (w), 612 (m), 574 2 (m), 526 (m), 441 (w). Anal. Calcd for C 22.5 H 34 Co 5 N 6 O 24.5 S 2 (3): C 23.72, H 3.01, N 7.38%. Found: C 3 23.72, H 2.99, N 7.35%. FT-IR (KBr, cm –1 ): 3612 (w), 3413 (br), 1615 (s), 1561 (s), 1397 (s), 1254 (m), 4 1156 (m), 1067 (m), 1014 (m), 769 (m), 667 (w), 618 (m), 573 (w), 520 (w). 5 {[Co 3 (H 2 O) 4 (Hdatrz) 2 (stp) 2 ]·3H 2 O} n (4). A mixture containing Co(NO 3 ) 2 ⋅6H 2 O (58.2 mg, 0.2 mmol), 6 NaH 2 stp (31.5 mg, 0.12 mmol) and 3,5-diamino-1,2,4-triazole (Hdatrz, 14.8 mg, 0.15 mmol) was dissolved 7 in a mixed H 2 O-C 2 H 5 OH solution (10.0 mL, v:v = 1:1) and the initial pH value of the mixture was adjusted 8 to ca. 7.0 by triethylamine. The mixture was then transferred into a Teflon-lined stainless steel vessel (23.0 9 mL) and heated to 160 o C for 96 h under autogenous pressure. After the mixture was cooled to room 10 temperature at a rate of 2.8 o C·h –1 , red block-shaped crystals suitable for X-ray analysis were obtained 11 directly, washed with water and dried in air. Yield: 80% (based on NaH 2 stp). Anal. Calcd for 12 C 20 H 30 Co 3 N 10 O 21 S 2 : C 24.33, H 3.06, N 14.18%; Found: C 23.39, H 3.20, N 13.91%. FT-IR (KBr, cm –1 ): 13 3444 (br), 3348 (br), 1630 (s), 1588 (s), 1403 (s), 1230 (m), 1159 (m), 1074 (m), 1019 (m), 851 (w), 778 14 (w), 689 (w), 628 (m), 584 (w), 526 (w). 15 X-ray data collection and structure determinations 16 Diffraction intensities for 1−4 were collected on a Bruker APEX–II CCD diffractometer equipped with 17 graphite-monochromatic Mo Kα radiation with a radiation wavelength of 0.71073 Å by using the ϕ –ω scan 18 technique at 296 (for 1, 3 and 4) and 173 K (for 2). There was no evidence of crystal decay during data 19 collection. Semiempirical multi-scan absorption corrections were applied by SADABS, 33 and the program 20 SAINT was used for integration of the diffraction profiles. | [] | [] | ["{[Co 3 (H 2 O) 4 (Hdatrz) 2 (stp) 2 ]·3H 2 O} n", "C 20 H 30 Co 3 N 10 O 21 S 2"] | ["Co(NO 3 ) 2 ⋅6H 2 O--58.2 mg, 0.2 mmol"] | [] | ["NaH 2 stp--31.5 mg, 0.12 mmol", "3,5-diamino-1,2,4-triazole (Hdatrz)--14.8 mg, 0.15 mmol"] | ["160 o C"] | ["96 h"] | ["H 2 O-C 2 H 5 OH solution--10.0 mL, v:v = 1:1"]
c2ce06606h | {[Co(en) 3 ] 2 (AT) 3 $3H 2 O} (1) 0.018 g (0.3 mmol) of ethylenediamine in 5 ml of water was added to a solution of CoCl 2 $6H 2 O (0.0238 g, 0.1 mmol) and then the mixed solution was stirred for 5 min. Then 0.0508 g (0.2 mmol) of SAT$5H 2 O in 10 ml of water was added slowly and the new mixture was stirred for 1 h. The resulting mixture was ﬁltered and red crystals were obtained by slow evaporation of the ﬁltrate for several days, yield: 78% (based on Co 2+ ). IR (KBr, cm 1 ): 3511w, 3437w, 3210s, 3115w, 1618m, 1582s, 1464m, 1386s, 1305w, 1157m, 1058s, 1030w, 771m, 726s, 582w. Elemental analysis (%) calcd for C 18 H 54 Co 2 N 42 O 3 : C, 20.07; H, 5.26; N, 57.37; found: C, 20.29; H, 5.32; N, 57.19.{[Ni(en) 2 (trans-AT) 2 ](trans-H 2 en)$2H 2 O} (2) A mixture of NiCl 2 $6H 2 O (0.0237 g, 0.1 mmol) and SAT$5H 2 O (0.0508 g, 0.2 mmol) in 10 ml of water and 10 ml of ethanol was stirred for 5 min. To the above mixture, 0.018 g (0.3 mmol) of ethylenediamine in 5 ml of water was added. The new mixture was stirred for 1 h and the brown precipitates dissolved slowly. | [] | ["several days"] | ["{[Co(en) 3 ] 2 (AT) 3 $3H 2 O}", "C 18 H 54 Co 2 N 42 O 3"] | ["CoCl 2 $6H 2 O--0.0238 g, 0.1 mmol"] | [] | ["ethylenediamine--0.018 g, 0.3 mmol", "SAT$5H 2 O--0.0508 g, 0.2 mmol"] | [] | ["1 h"] | ["water--5 ml"]
ejic.200300483 | Preparation of 2: Hydrothermal treatment of U(NO 3 ) 2 ·6H 2 O (1.0 mmol, 0.502 g) and ethyl (S)-lactate (2.0 mL, 17.6 mmol, 2.084 g) over 4 days at ca. 80⫺100 °C yielded yellowish block crystals of 2 (0.202 g, only one pure phase) in 45% yield based on U(NO 3 ) 2 ·6H 2 O. C 6 H 10 O 8 U (448.17): calcd. C 16.07, H 2.23; found 2D Chiral Uranyl() Coordination Polymers SHORT COMMUNICATION C 16.12, H 2.31. IR spectrum (KBr): ν ˜ ⫽ 3449 cm ⫺1 (br., w), 2989 (w), 1620 (m), 1562 (br.,s), 1471 (m), 1432 (w), 1372 (w), 1314 (w), 1261 (m), 1118 (m), 1048 (m), 940 (s), 865 (w), 787 (w), 767 (w), 557 (m), 477 (w). | [] | [] | ["C 6 H 10 O 8 U", "2D Chiral Uranyl() Coordination Polymers"] | ["U(NO 3 ) 2 \n6H 2 O--1.0 mmol, 0.502 g"] | [] | ["ethyl (S)-lactate--2.0 mL, 17.6 mmol, 2.084 g"] | ["ca. 80-100 °C"] | ["4 days"] | []
c5nj01927c | Cbz-( L)-ser(OTs)W[CH 2 NBoc]bAla-OMe 5a A stirred solution of 4a (9.20 g, 22.4 mmol) in dry CH 2 Cl 2 (150 mL) was cooled to 0 1C under an argon atmosphere. Et 3 N (9.40 mL, 67 mmol), tosyl chloride (6.48 g, 34 mmol) and DMAP (275 mg, 2.24 mmol) were successively added and the reaction mixture was stirred overnight at room temperature. The solution was diluted with CH 2 Cl 2 (50 mL), and washed with sat. aq. NaHCO 3 (2  70 mL) and sat. aq. NaCl (50 mL). After drying over MgSO 4 , filtration and evaporation of the solvent yielded the crude product, which was purified by column chromatography (silica, cyclohexane/EtOAc 75/25) to aﬀord 10.65 g (18.8 mmol, 84%) of compound 5a as a viscous colourless liquid. [a] 20 D 3.5 (c 0.65, CHCl 3 ); 1 H NMR (250 MHz, CDCl 3 ): d =1.41 (s, 9H, C(CH 3 ) 3 ), 2.42 (s, 3H, H4 0 ), 2.51–2.56 (m, 2H, H6), 3.19–3.65 (m, 7H, H4, H5, H8), 4.04 (br s, 3H, H2 0 , H3), 4.99–5.17 (m, 2.5H, OCH 2 Ph,H2),5.67(s,0.5H,H2),7.26–7.33(m,7H,H-Ar,H3 0 ), 7.77 (d, 2H, J =8.2Hz,H3 0 ); 13 C NMR (100 MHz, CDCl 3 ): d =21.6(C4 0 ), 28.2 (C(CH 3 ) 3 ), 32.9, 33.5 (C6), 44.2 (C5), 48.0 (C4), 49.5, 50.1 (C3), 51.7 (C8), 66.6, 66.8 (OCH 2 Ph), 69.2 (C2 0 ), 80.8 (C(CH 3 ) 3 ), 127.8 (C3 0 ), 127.9, 128.4 (CH-Ar), 129.9 (C3 0 ), 132.3 (C-Ar), 136.3 (C-Ar), 145.0 (C-Ar), 154.8, 156.0 (C1), 156.0, 156.5 (CO), 171.9, 172.4 (C7); IR: 3338, 2975, 2954, 1726, 1698, 1527; MS (HR-ESI) m/z calcd for C 27 H 36 N 2 NaO 9 S[M+Na] + 587.2034, found: 587.2044. | [] | [] | ["Cbz-( L)-ser(OTs)W[CH 2 NBoc]bAla-OMe 5a"] | [] | ["Et 3 N--9.40 mL, 67 mmol", "tosyl chloride--6.48 g, 34 mmol", "DMAP--275 mg, 2.24 mmol"] | [] | ["room temperature"] | ["overnight"] | ["dry CH 2 Cl 2--150 mL"]
c0ce00715c | Preparation of {[Zn 5 (NO 2 ip) 6 (Hbpmp) 2 (bpmp)]$2H 2 O} n (2) Zinc perchlorate hexahydrate (138 mg, 0.371 mmol), bpmp (99 mg, 0.369 mmol) and 5-nitroisophthalic acid (78 mg, 0.369 mmol) were placed into 10 mL distilled H 2 O in a 23 mL Teﬂonlined Parr acid digestion bomb. The bomb was sealed and heated in an oven at 120  C for 72 h, whereupon it was cooled slowly to 25  C. Colorless blocks of 2 were obtained, mixed with an orange-yellow amorphous powder. Bulk analysis was not possible because of the difﬁculty of manual separation. IR (cm 1 ): 3250 (w), 3093 (w), 2946 (w), 2820 (w), 1977 (w), 1696 (w), 1613 (s), 1574 (s), 1560 (m, sh), 1446 (w), 1431 (w), 1405 (w), 1344 (s), 1319 (s, sh), 1228 (w), 1097 (w), 1067 (w), 1046 (w), 1027 (w), 966 (w), 925 (w), 897 (w), 832 (w), 771 (s), 730 (s). | [] | [] | ["{[Zn 5 (NO 2 ip) 6 (Hbpmp) 2 (bpmp)]$2H 2 O} n"] | ["Zinc perchlorate hexahydrate--138 mg, 0.371 mmol"] | [] | ["bpmp--99 mg, 0.369 mmol", "5-nitroisophthalic acid--78 mg, 0.369 mmol"] | ["120 \nC"] | ["72 h"] | ["distilled H 2 O--10 mL"]
j.ultsonch.2009.11.015 | To prepare the nano-structures of [Pb 2 (2-pyc) 2 (I) 2 ] n (1) and [Pb 2 (2-pyc) 2 (Br) 2 ] n (2), a 15 ml of a 0.1 M solution of lead(II) acetate trihydrate in water were positioned in a high-intensity ultrasonic probe, operating at 20 kHz with a maximum power output of 600 W. Into this solution a 15 ml of a 0.1 M solution of the ligands 2-Hpyc and sodium iodide or sodium bromide (0.1 M) in H 2 O was added dropwise. The obtained precipitates were ﬁltered off, washed with water and then dried in air.Product 1:d.p. = 200 °C. Found: C, 15.80; H, 0.90; N, 3.16%. calcd.for C 12 H 8 I 2 N 2 O 4 Pb 2 : C, 15.78, H, 0.87; N, 3.07%. IR bands: 414(m), 630(w), 696(m), 748(m), 848(m), 1010(m), 1298(m), 1372(vs), 1560(s).Product 2: d.p.=205 °C. Found: C, 17.63; H, 0.97; N, 3.43%. calcd.for C 12 H 8 Br 2 N 2 O 4 Pb 2 : C, 17.59, H, 0.97; N, 3.42%. IR bands: 652(m), 697(s), 747(m), 858(m), 1012(m), 1090(w), 1155(w), 1374(vs), 1570(vs). | [] | [] | ["C 12 H 8 I 2 N 2 O 4 Pb 2", "C 12 H 8 Br 2 N 2 O 4 Pb 2"] | ["lead(II) acetate trihydrate--0.1 M solution, 15 ml"] | ["sodium iodide--0.1 M", "sodium bromide--0.1 M"] | ["2-Hpyc--0.1 M solution, 15 ml"] | [] | [] | ["water--15 ml"]
j.ica.2005.04.004 | 4.6. Synthesis of zigzag chain (Ag(btp)(O 2 CCF 3 )) n (4) 22.0 mg (0.1 mmol) of Ag(O 2 CCF 3 ) was also dissolved in 20 mL methanol and carefully layer ed by 20 mL methylene chloride solution of btp ligand (42.0 mg, 0.2 mmol). Suitable white-crystals of compound 1 for X-ray analysis were obtained in a few days.Anal. Calc. for C 22 H 14 Ag 2 F 6 N 14 O 4 , 4: C, 28.10; H, 1.50; N, 20.86. Found: C, 28.06; H, 1.76; N, 20.42. IR (KBr): m(cm 1 ) = 3103(m), 1681(s), 1612(s), 1588(w), 1477(s), 1279(m), 1217(s), 1141(s), 1075(m), 982(s), 801(s), 779(m), 720(w), 668(m).4.7. Crystallography The diﬀraction data for compounds 1, 2, and 4 were collected on a Nonius Kappa-CCD diﬀractometer using Mo Ka (k = 0.71073 A ˚ ) [27]. The crystals were mounted on glass ﬁbers under epoxy. The CCD data were integrated and scaled using the DENZO-SMN software package [28], and the structures were solved and reﬁned by using SHEXTL V5.0 [29]. All non-hyd rogen atoms were located in the calculated positions. The X-ray diﬀraction data for compound 3 were collected on a Bruker SMART APX diﬀractometer equipped with a monochromater in the Mo Ka (k = 0.71073 A ˚ ) incident beam. | [] | ["a few days"] | ["zigzag chain (Ag(btp)(O 2 CCF 3 )) n", "C 22 H 14 Ag 2 F 6 N 14 O 4"] | ["Ag(O 2 CCF 3 )--22.0 mg, 0.1 mmol"] | [] | ["btp ligand--42.0 mg, 0.2 mmol"] | [] | [] | ["methanol--20 mL", "methylene chloride--20 mL"]
zaac.201000113 | Anal. Calcd. for C 14 H 21 N 4 O 5 Ag: C 38.82, H 4.89, N 12.93 %; found: C 38.83, H 4.81, N 12.94 %. IR (KBr): ν ˜ = 3386 br, 2952 w, 1699 s, 1592 s, 1554 s, 1531 s, 1457 m, 1382 s, 1232 m, 1205 m, 1005 s, 860 m, 810 s, 773 m, 688 m, 509 m cm –1 . | [] | [] | ["C 14 H 21 N 4 O 5 Ag"] | [] | [] | [] | [] | [] | []
ic100786j | The reaction was performed at 40-50 C in a hot plate during 10 min. When the reaction was finished the solution was filtered and diluted to 12 cm 3 by the addition of distilled water. At this point the trinuclear precursor is already formed. Cobalt(II) acetate (82 mg, 0.33 mmol) and Ph 4 PCl (250 mg, 0.66 mmol) were added to the resulting pale blue solution under stirring. The mother liquor was allowed to evaporate on standing at room temperature. Chunky blue crystals of 2 suitable for X-ray diffraction were separated from this solution after several days.They were filtered, washed with a small amount of ethanol and diethylether, and dried under vacuum. Yield 148 mg, 32%. The yield of the reaction can be improved by increasing the evaporation time, but co-precipitation of by-side products occurred.Found: C, 49.94; H, 3.08%. Calc. for C 57 H 43 ClCoCu 3 K 3 O 18 P 2 (2): C, 50.21; H, 3.15. IR peaks (KBr disk/cm -1 ): the most intense bands are those of the tetraphenylphosphonium cation (ca. 1609, 1586, 1481, 1437, 11081, 990, 723, 690 and 528) and the carboxylate ν as (1650-1550 s,br) and ν s (1390s) stretchings.Physical Techniques. IR spectra (400-4000 cm -1 ) were recorded on a Bruker IF S55 spectrophotometer with the samples prepared as a KBr pellets. Magnetic susceptibility measurements Scheme 1. Molecular Structure of Tartronic (H 3 tar), Mesoxalic (H 4 mesox), and Malic H 3 malc) Acids a a The two carboxylic and one of the hydroxo groups of the mesoxalic acid are deprotonated upon its coordination to the copper(II) (1) and cobalt(II) ions (2). | [] | [] | [] | ["Cobalt(II) acetate--82 mg, 0.33 mmol", "Ph 4 PCl--250 mg, 0.66 mmol"] | [] | [] | ["40-50 \nC"] | ["10 min"] | []
j.poly.2008.05.005 | IR(cm 1 ): 1619(s), 1599(m), 1539(m), 1470(m), 1452(m), 1429(m), 1331(m), 787(m), 753(m), 702(m).2.1.6. Preparation of {Cd[ l 2 -Cu(PySal) 2 ]Cl 2 } n  nCH 2 Cl 2 (6) A solution of CdCl 2  2.5H 2 O (0.0219 g, 0.1 mmol) in CH 3 OH (10 mL) was layered onto a solution of 1 (0.0486 g, 0.1 mmol) in CH 2 Cl 2 (10 mL). Three weeks later, block green crystals were collected for X-ray diffraction measure. Yield: 0.0250 g, 35%. Anal. | [] | [] | ["{Cd[ l 2 -Cu(PySal) 2 ]Cl 2 } n  nCH 2 Cl 2"] | ["CdCl 2 \n2.5H 2 O--0.0219 g, 0.1 mmol"] | [] | ["1--0.0486 g, 0.1 mmol"] | [] | ["Three weeks"] | ["CH 3 OH--10 mL", "CH 2 Cl 2--10 mL"]
cg300903w | [Zn 2 (phen) 2 (UO 2 ) 2 (L) 2 (H 2 O) 3 ]·3H 2 O(ZnUP-1). A mixture of Zn(UO 2 )(OAc) 4 ·7H 2 O (40 mg, 0.04 mmol), H 4 L aqueous solution (118 mg, 0.29 mmol), phen (15 mg, 0.083 mmol), 18 M HNO 3 (2 drops), and deionized water (1.0 mL) was loaded into a 20-mL Teﬂon-lined stainless steel autoclave. The autoclave was sealed and heated at 180 °C for 2 days and then cooled to room temperature.Yellow crystals were isolated, yield 12 mg (54% based on uranium) initial pH 1.1, ﬁnal pH 1.5. Energy dispersive X-ray analysis of several crystals showed the presence of U, Zn, and P with a ratio of around 1:1:2. Elemental analysis observed (Calcd): C 20.76% (21.80%); H 2.63% (2.33%); N 3.59% (3.63%).Zn 2 (bipy) 2 (UO 2 ) 2 (L) 2 (H 2 O) 2 (ZnUP-2). A mixture of Zn(UO 2 )(OAc) 4 ·7H 2 O (40 mg, 0.04 mmol), H 4 L aqueous solution (118 mg, 0.29 mmol), bipy (10 mg, 0.064 mmol), 18 M HNO 3 (2 drops), and deionized water (1.0 mL) was loaded into a 20-mL Teﬂon-lined stainless steel autoclave. The autoclave was sealed and heated at 180 °C for 2 days and then cooled to room temperature. Yellow crystals were isolated, yield 9 mg (40% based on uranium) initial pH 1.0, ﬁnal pH 1.4. EDS results on several crystals conﬁrmed the presence of U, Zn, and P. Elemental analysis observed (Calcd): C 20.89% (20.24%); H 2.03% (1.97%); N 3.67% (3.93%). | [] | [] | ["[Zn 2 (phen) 2 (UO 2 ) 2 (L) 2 (H 2 O) 3 ]·3H 2 O", "ZnUP-1"] | ["Zn(UO 2 )(OAc) 4 \n7H 2 O--40 mg, 0.04 mmol"] | [] | ["H 4 L aqueous solution--118 mg, 0.29 mmol", "phen--15 mg, 0.083 mmol"] | ["180 °C"] | ["2 days"] | ["deionized water--1.0 mL"]
cplu.201600274 | Li [Mg 3 OH(2,2-bqdc) 3 (DMF/H 2 O) 3 ]·solvate: 2,2-H 2 bqdc (30 mg, 0.087 mmol) and two equivalent amounts of LiOH·H 2 O (7 mg, 0.2 mmol) were dissolved in boiling H 2 O (10 mL). Subsequently an equivalent amount of Mg(OAc) 2 ·4H 2 O (19 mg, 0.087 mmol) followed by DMF (20 mL) was added to the boiling solution. The reaction mixture was kept at 708C and the gradual evaporation of H 2 O allowed colourless, rod like crystals to separate within 24 h. | [] | [] | ["Li [Mg 3 OH(2,2-bqdc) 3 (DMF/H 2 O) 3 ]·solvate"] | ["LiOH·H 2 O--7 mg, 0.2 mmol", "Mg(OAc) 2 ·4H 2 O--19 mg, 0.087 mmol"] | [] | ["2,2-H 2 bqdc--30 mg, 0.087 mmol"] | ["708C"] | ["24 h"] | ["H 2 O--10 mL", "DMF--20 mL"]
chem.201302292 | Synthesis of compound 1 ’ : Single crystals of compound 1 were allowed to stand in air for 1 day to afford compound 1 ’ without changing color during this process. Elemental analysis calcd (%) for C 153 H 159 Cl 22 Fe 3 N 21 O 82 Pr 8 S 4.5 Sb 24 : C 21.01, H 1.83, N 3.36; found: C 21.19, H 1.83, N 3.39. | [] | [] | ["C 153 H 159 Cl 22 Fe 3 N 21 O 82 Pr 8 S 4.5 Sb 24"] | [] | [] | [] | [] | ["1 day"] | []
chem.201203254 | Compound 7: Yield 53% (based on Cu). Deep green crystalline compound is soluble in ethanol, methanol, and water. IR (KBr, selected bands): n˜ =3465, 3383 and 3321 (O  H), 3251 (N  H), 1628 (C=O), 1601 cm 1 (C=N); elemental analysis calcd (%) for C 36 H 50 Cu 4 N 16 O 30 S 4 (1571.33): C, 27.52; H, 3.34 N, 14.26; found: C, 27.43H, 3.16; N, 14.17.Compound 8: Yield 75% (based on Cu). Deep-green crystalline compound is soluble in ethanol, acetonitrile, DMSO, and water. IR (KBr, selected bands): n˜ = 3431 (O  H), 2220 (C  N), 1611, cm 1 (C=N); elemental analysis calcd (%) for C 11 H 12 CuN 4 O 5 S (375.98): C, 35.15; H, 3.22 N, 14.91; found: C, 34.93H, 3.16; N, 14.83. | [] | [] | ["Compound 7", "Compound 8"] | ["Cu--NaN", "Cu--NaN"] | [] | [] | [] | [] | []
j.ica.2007.08.034 | Dy 2 Zn 3 : 14 mg (55% based on Dy). Anal. Calc. for C 30 H 24 N 6 O 18 P 6 Dy 2 Zn 3 Æ 4H 2 O: C, 23.46; H, 2.10; N, 5.47. Found: C, 23.39; H, 2.20; N, 5.37%. IR (KBr, cm 1 ): 3564(br), 1655(m), 1637(m), 1590(m), 1565(w), 1462(m), 1427(m), 1279(w), 1206(m), 1177(vs), 1156(vs), 1072(vs), 1048(s), 1033(s), 1009(m), 977(vs), 781(m), 736(m), 585(vs), 563(m), 538(m). | [] | [] | ["C 30 H 24 N 6 O 18 P 6 Dy 2 Zn 3 Æ 4H 2 O"] | [] | [] | [] | [] | [] | []
c2dt30362k | Yield: 50.36 g (87%).Synthesis of 3,5,7-trinitro-1-azaadamantane. 54.9 g of the above trimethylolcyclohexane (ﬁnely powdered) was suspended in 5.5 L of cold water (5 °C), then 29.5 mL of 25% ammonia and 60 mL water were added dropwise over a period of 2 h and the stirring was continued at room temperature for 12 days, while a dark-brown color developed. Some concentrated HCl was added dropwise to adjust the pH to 5 and the mixture was ﬁltered through a 2 cm layer of macerated paper. The product (which was mixed with some of the macerated paper) was dried and ﬁnely powdered in a mortar, after which it was extracted with four 0.7 L portions of boiling chloroform. The combined extract was reﬂuxed for 15 min with 20 g charcoal, then it was ﬁltered through a 2 cm layer of Al 2 O 3 and evaporated under reduced pressure to a volume of 100 mL. Colorless crystals of the product were ﬁltered, washed with chloroform and puriﬁed by recrystallization from acetone. The yield was 23.2 g (48%). | [] | [] | ["3,5,7-trinitro-1-azaadamantane"] | [] | [] | [] | ["room temperature"] | ["12 days"] | ["water--5.5 L", "chloroform--0.7 L", "acetone--NA"]
cg9000945 | Co(ClO 4 ) 2 (0.0366 g, 0.1 mmol) and one drop of pyridine were added to the solution. The solution was stirred for 30 min; the color of solution changed to pink-red. The resultant solution was filtered and allowed to stand at room temperature for 5 days. Pink-red needle crystals of 4 suitable for X-ray diffraction were obtained.Yield: 73%. Anal. Calcd for [Co(C 15 H 13 N 2 O 4 ) 2 (C 5 H 5 N) 2 ] 3 ClO 4 :C, 54.11; H, 4.06; N, 9.47. Found: C, 55.05; H, 3.91; N, 9.67. | [] | ["5 days"] | ["[Co(C 15 H 13 N 2 O 4 ) 2 (C 5 H 5 N) 2 ] 3 ClO 4"] | ["Co(ClO 4 ) 2--0.0366 g, 0.1 mmol"] | [] | ["pyridine--one drop"] | [] | ["30 min"] | []
j.jssc.2019.05.039 | 2.2.2. Synthesis of [Zn 4 (Hcpip) 4 (1,3-bdc) 2 ] n ⋅5nH 2 O (2) An identical procedure as that for 1, except that introducing H 2 (1,3bdc) (16.6 mg, 0.1 mmol) into reaction system and adjusted to pH ¼ 7.0 with 0.5 mol L 1 NaOH aqueous solution. The yellow crystalline products of 2 were obtained, washed with distilled water (5 mL), and dried in air to give 29.5 mg (yield, 57.9% based on H 2 cpip). Anal. Calcd. (%) for C 96 H 62 N 16 O 21 Zn 4 (2037.10): C, 56.60; H, 3.07; N, 11.00. Found: C, 56.54; H, 3.01; N, 10.07. IR (KBr, cm 1 ): 3136 (w), 2392 (w), 1932 (w), 1610 (w), 1597 (w), 1461 (w), 1405 (w), 1371 (w), 1249 (w), 1182 (w), 1136 (w), 1049 (m), 980 (w), 851 (m), 816 (m), 756 (w), 730 (s), 642 (m). | [] | [] | ["[Zn 4 (Hcpip) 4 (1,3-bdc) 2 ] n ⋅5nH 2 O", "C 96 H 62 N 16 O 21 Zn 4"] | [] | ["0.5 mol L 1 NaOH aqueous solution--pH ¼ 7.0"] | ["H 2 (1,3bdc)--16.6 mg, 0.1 mmol"] | [] | [] | ["distilled water--5 mL"]
s1070328416050080 | Synthesis of II. A mixture of H 2 L (106 mg, 0.50 mmol) and Gd(NO 3 ) 3 ⋅ 6H 2 O (113 mg, 0.25 mmol) was dissolved in 2 mL DMF and 4 mL aqueous solution. The resultant solution was sealed in a 25 mL Teflon-lined stainless autoclave and heated to For C 48 H 26 N 6 O 40 Pr 4 anal. calcd., %: C, 30.48; H, 1.39; N, 4.45.Found, %: C, 30.65; H, 1.47; N, 4.21.160°C. After keeping in these conditions for 3 days, light yellow single crystals suitable for X-ray analysis were obtained after cooling to room temperature. The yield was ~20% based on H 2 L (45 mg).IR (KBr; ν, cm –1 ): 3313 s, br, 2361 m, 1869 w, 1611 s, 1559 s, 1461 m, 1417 m, 1379 s, 1344 s, 1199 m, 1098 m, 927 m, 869 w, 790 m, 737 s, 673 m, 546 m, 458 w, 419 w. | [] | [] | ["II", "C 48 H 26 N 6 O 40 Pr 4"] | ["Gd(NO 3 ) 3 ⋅ 6H 2 O--113 mg, 0.25 mmol"] | [] | ["H 2 L--106 mg, 0.50 mmol"] | ["160°C"] | ["3 days"] | ["DMF--2 mL", "aqueous solution--4 mL"]
j.poly.2018.04.043 | mL Teflon-lined acid digestion bomb. The bomb was sealed and heated in an oven at 120 °C for 3 d, and then was cooled slowly to 25 °C. Brown crystals of 5 (145 mg, 64 % yield based on Zn) were isolated after washing with distilled water, ethanol, and acetone and drying in air. Anal. Calc. for C 28 H 28 N 4 O 9 Zn 5: C, 53.38; H, 4.48; N, 8.89 % Found: C, 52.50; H, 4.57; N, 8.64 %. IR (cm – 1 ): 3274 (w), 2922(w), 1667 (s), 1612 (s), 1582 (w), 1546 (s), 1475 (w), 1439 (m), 1369 (s), 1301 (m), 1201 (w), 1179 (w), 1160 (w), 1112 (w), 1061 (w), 1032 (w), 1004 (w), 853 (m), 830 (w), 813 (w), 756 (s), 697 (s), 664 (m). 2.7 Nitrobenzene detection studies Suspensions of 5 mg finely ground samples of coordination polymers 1–5 were made in 5 mL ethanol in volumetric flasks, with immersion in an ultrasonic bath for 60 seconds to ensure an even dispersion. The fluorescence spectra of 1–5 in suspension were recorded with an excitation wavelength selected to optimize emission at 400 nm. Aliquots of a stock solution of nitrobenzene (1 × 10 –4 M) in dimethyl sulfoxide were added sequentially to the ethanol suspensions of 1–5 in quartz cuvettes with sonication for 30 seconds after each addition. The emission spectra were then measured after each aliquot of analyte solution. 3. X-ray Crystallography Diffraction data for 1–5 were collected on a Bruker-AXS SMART-CCD X-ray diffractometer using graphite-monochromated Mo-Kα radiation (λ= 0.71073 Å) at 173 K. The data for 1–5 were processed via SAINT [20], and corrected for both Lorentz and polarization effects and absorption effects using SADABS [21]. The crystal of 2 was non-merohedrally | [] | [] | ["C 28 H 28 N 4 O 9 Zn 5"] | ["NaN--NaN"] | [] | ["NaN--NaN"] | ["120 \nC"] | ["3 d"] | ["NaN--NaN"]
aoc.3493 | Synthesis of {Pb[Pd(bpydc)Cl 2 ]DMF} n (1) A mixture of H 2 bpydc (24 mg, 0.1 mmol) and Pd(CH 3 CN) 2 Cl 2 (26 mg, 0.1 mmol) in a solution of DMF (5 ml) and EtOH (0.5 ml) was stirred at 25 °C for 1 h. Then, Pb(NO 3 ) 2 (33 mg, 0.1 mmol) was added to the solution. The resulting mixture was sealed in a 10 ml tube and heated to 90 °C, at which temperature it was held for 72 h. The produced yellow rod-like crystals of 1 were filtered, washed with DMF and EtOH, and dried at ambient temperature. Yield: 63 mg, 0.09 mmol, 90%. Anal. Calcd for C 15 H 13 Cl 2 N 3 O 5 PbPd (%): C, 25.74; H, 1.87; N, 6.00. Found (%): C, 25.18; H, 1.75; N, 6.11. IR (KBr, cm 1 ): 3449(s), 1614(m), 1558(m), 1379(s), 1128(w), 1049(m), 849(m), 776 (m), 710(m).Typical procedure for SMR A 20 ml glass vessel was charged with 1 (0.5 mol%), aryl halide derivatives (0.5 mmol), phenylboronic acid (0.6 mmol), K 2 CO 3 (0.75 mmol) and toluene (5 ml). The reaction mixture was stirred at the desired temperature under nitrogen atmosphere. After the mixture was cooled to room temperature, the solution was filtered and washed with brine, dried over anhydrous MgSO 4 and concentrated under vacuum. The crude residue was purified by flash silica gel chromatography to afford pure product, which was identified using GC–MS, 1 H NMR and 13 C NMR analyses. | [] | [] | ["{Pb[Pd(bpydc)Cl 2 ]DMF} n", "C 15 H 13 Cl 2 N 3 O 5 PbPd"] | ["Pd(CH 3 CN) 2 Cl 2--26 mg, 0.1 mmol", "Pb(NO 3 ) 2--33 mg, 0.1 mmol"] | [] | ["H 2 bpydc--24 mg, 0.1 mmol"] | ["25 \nC", "90 \nC"] | ["1 h", "72 h"] | ["DMF--5 ml", "EtOH--0.5 ml"]
j.poly.2012.04.003 | 2.4. [Ag 2 (3-PA)(dppm) 2 ]BF 4 2CH 3 CN (2) AgBF 4 (19 mg, 0.1 mmol) and dppm (19 mg, 0.05 mmol) were stirred in 6 mL THF for an hour and then 3-PAH (15 mg, 0.1 mmol) neutralised with equivalent amount of NaOH (aq.) in 3 mL water was added dropwise. The mixture was continued stirring for another hour. White precipitate formed was ﬁltered off, washed and dried. The dried precipitate was dissolved in 8 mL 1:1 mixture of water and acetonitrile. The diffraction quality single crystals were obtained by evaporating this solution slowly. Yield: 62%.1 H NMR (300 MHz, d 6 -DMSO, 298 K): d H = 8.84 (s, Py-H), 8.53 (d, Py-H), 8.15 (d, Py-H), 7.69–7.63 (m, Ar-H, dppm), 7.55 (d, CH@CH), 7.44 (dd, Py-H), 7.39–7.16 (m, Ar-H, dppm), 6.86 (d, CH@CH). Anal. Calc.: C, 53.49; H, 3.67; N, 1.42. Found: C, 55.13; H, 3.86; N, 3.22%. No solvent loss was observed in the bulk from TGA experiment. The discrepancy in the elemental analysis may be due to partial occlusion of solvent in the bulk.2.5. [Ag 2 (4-PA) 2 (dppe)]CH 3 CN (3) AgTFA (22 mg, 0.1 mmol) and dppe (20 mg, 0.05 mmol) were stirred in 6 mL THF for an hour and then 4-PAH (15.0 mg, 0.1 mmol), neutralised in 4 mL water by NaOH (aq.), was added dropwise. The mixture was stirred for another 1 h before the white precipitate was ﬁltered, washed and dried. The dried powder was dissolved in 8 mL 1:1 mixture of water and acetonitrile. Diffraction quality single crystals were obtained by layering diethyl ether over it, Yield: 65%. | [] | [] | ["[Ag 2 (3-PA)(dppm) 2 ]BF 4 2CH 3 CN", "[Ag 2 (4-PA) 2 (dppe)]CH 3 CN"] | ["AgBF 4--19 mg, 0.1 mmol", "AgTFA--22 mg, 0.1 mmol"] | [] | ["dppm--19 mg, 0.05 mmol", "4-PAH--15.0 mg, 0.1 mmol", "dppe--20 mg, 0.05 mmol"] | [] | ["1 h", "1 h"] | ["THF--6 mL", "water--3 mL", "acetonitrile--8 mL", "1:1 mixture of water and acetonitrile--8 mL", "diethyl ether--layering"]
j.jssc.2015.10.022 | 2.2. Synthesis of H 4 L ligand 20 mL of fuming sulfuric acid (SO 3 , 20 wt%) was slowly added to a 100 mL three-neck ﬂask containing 4 g (18.5 mmol) naphthalene-2,6-dicarboxylic acid under stirring. Then the reaction mixture was stirred at 120 °C for 12 h. After cooling to room temperature, the mixture was transferred into concentrated HCl and the white power of acid H 4 L was precipitated. The power was washed serveral times with concentrated HCl. Then pure product was collected by centrifuge and dried at 80 °C. Yield 6.0 g ( 86%) based on naphthalene-2,6-dicarboxylic acid. IR (KBr pellet, cm  1 ): 1287 (m), 1196 (s), 1113 (w), 1047 (m) (O¼ S¼ Oof–SO 3 H group) [42], 623 (m). | ["80 °C"] | [] | ["H 4 L ligand"] | [] | [] | ["naphthalene-2,6-dicarboxylic acid--4 g, 18.5 mmol"] | ["120 °C"] | ["12 h"] | ["fuming sulfuric acid (SO 3, 20 wt%)--20 mL"]
c7dt00942a | [UO 2 (Me 2 bipy)Au(CN) 2 ] 2 [(μ-OH) 2 ] (5). 50 mg (0.1 mmol) of UO 2 (NO 3 ) 2 ·6H 2 O, 58 mg (0.2 mmol) of K[Au(CN) 2 ], and 18 mg (0.1 mmol) of 5,5′-dimethyl-2,2′-bipyridine (Me 2 bipy) were flame-sealed in an ampoule with 3 mL of acetonitrile. The ampoule was then heated to 125 °C under autogenous pressure over the course of three hours. It was held at this temperature and pressure for 12 h, then allowed to cool to room temperature over the course of 96 h. Yellow needles suitable for X-ray crystallography of [UO 2 (Me 2 bipy)Au(CN) 2 ] 2 [(μ-OH) 2 ](5) were washed with −46 °C acetonitrile, but could not be completely isolated from a yellow powder that co-precipitated with the crystals, precluding elemental analysis. When the reaction was attempted at 120 °C the product was not obtained. | [] | ["96 h"] | ["[UO 2 (Me 2 bipy)Au(CN) 2 ] 2 [(μ-OH) 2 ]", "UO 2 (Me 2 bipy)Au(CN) 2 "] | ["UO 2 (NO 3 ) 2 ·6H 2 O--50 mg, 0.1 mmol", "K[Au(CN) 2 ]--58 mg, 0.2 mmol"] | [] | ["5,5′-dimethyl-2,2′-bipyridine--18 mg, 0.1 mmol"] | ["125 °C"] | ["12 h"] | ["acetonitrile--3 mL"]
00958972.2010.502227 | A solution of 4,4 0 -bipyridine (78 mg, 0.5 mmol) in acetonitrile (8 mL) was added to a solution of Cu(AcO) 2 H 2 O (200 mg, 1 mmol) in acetonitrile (40 mL). The resulting solution was stirred for 90 min at room temperature. The green precipitate of 4 was filtered off, washed with acetonitrile, and dried in vacuo over CaCl 2 . Yield: 219 mg, 84%. Anal. Calcd for C 9 H 10 CuNO 4 (%): C, 41.62; H, 3.88; and N, 5.39. Found (%): C, 41.29; H, 4.01; and N, 5.81. Crystals of 5, suitable for X-ray diffraction, were obtained by a three capped disposition of 4,4 0 -bipy (156 mg, 1 mmol) in CHCl 3 (10 mL), CH 3 OH : CHCl 3 and Cu(AcO) 2 H 2 O (200 mg, 1 mmol) in CH 3 OH (15 mL).2.3. X-ray crystallographic study Data collection was carried out at room temperature on a Bruker Smart CCD diffractometer using graphite-monochromated Mo-K radiation ( ¼ 0.71073 A ˚ ) operating at 50 kV and 25 mA. Data were collected over a hemisphere of the reciprocal space Copper(II) paddle-wheel complexes 2249 Downloaded by [George Mason University] at 10:26 30 April 2013 | [] | [] | ["Cu(AcO) 2 (4,4 0 -bipyridine)"] | ["Cu(AcO) 2 ?H 2 O--200 mg, 1 mmol"] | [] | ["4,4 0 -bipyridine--78 mg, 0.5 mmol"] | ["room temperature"] | ["90 min"] | ["acetonitrile--8 mL", "CHCl 3--10 mL", "CH 3 OH--15 mL"]
c3dt53379d | The synthesis of {[Ni(tptc) 0.5 (4,4′-bimbp) 1.5 (H 2 O)]·H 2 O} n (5). The synthetic method is similar to that of compound 4 except that 4,4′-bimbp replaced 4,4′-bibp. Green block were obtained after cooling to room temperature with the yield of 67% (based on Ni). Anal. (%) calcd for C 41 H 36 N 6 NiO 6 (767.47): C, 64.17; H, 4.73; N, 10.95. Found: C, 63.92; H, 4.91; N, 10.77.IR (KBr pellet, cm −1 ): 3369 (s), 3139 (m), 1676 (m), 1592 (vs), 1514 (s), 1361 (vs), 1231 (m), 1109 (m), 823 (s), 750 (m), 661 (m).X-ray crystallography The intensity data collection was carried out on a Siemens SMART diﬀractometer equipped with a CCD detector using Mo-Kα monochromatized radiation (λ = 0.71073 Å) at 293(2) or 296(2) K. The absorption correction was based on multiple and symmetry-equivalent reflections in the data set using the SADABS program based on the method of Blessing. The structures were solved by direct methods and refined by full-matrix least-squares using the SHELXTL package. | [] | [] | ["{[Ni(tptc) 0.5 (4,4′-bimbp) 1.5 (H 2 O)]·H 2 O} n", "C 41 H 36 N 6 NiO 6"] | [] | [] | ["tptc--NaN", "4,4′-bimbp--NaN"] | [] | [] | []
s0040-4020(02)01065-7 | 4.2.9. N-Cbz-protected dipeptides (10a– c). Free methyl ester 9a– c (1 mmol), N-Cbz-protected amino acid 6a–c (1 mmol) and benzotriazol-1-yl-oxy-tripyrrolidinophosphonium hexaﬂuorophosphate (0.6 g, 1.15 mmol) were dissolved in diisopropylethyl amine (3 mL) and dry dichloromethane (3 mL) and the reaction mixture was stirred gently at rt for 5 days. Solvents were taken off and the crude residue was subjected to column chromatography (silica gel; chloroform–methanol 97:3).10a: yield 0.46 g (73%); colorless crystals; mp 117–1188C.1 HNMR d (ppm), CDCl 3 : 3.60–4.18 (m, 35H); 5.05 (s, 2H); 5.81 (bs, 1H); 7.33 (m, 5H); 7.82 (bs, 1H). FAB MS m/z (%): 629 ([MþH] þ , 100%); HRMS (FAB) calcd for C 29 H 45 N 2 O 13 : 629.2921. Found: 629.2912. | [] | [] | ["N-Cbz-protected dipeptides"] | [] | ["benzotriazol-1-yl-oxy-tripyrrolidinophosphonium hexaﬂuorophosphate--0.6 g, 1.15 mmol"] | ["N-Cbz-protected amino acid 6a–c--1 mmol"] | ["room temperature"] | ["5 days"] | ["diisopropylethyl amine--3 mL", "dichloromethane--3 mL"]
acs.inorgchem.6b01365 | Preparation of {[Ag 2 (L1)(Tos) 2 ]} n (3). Silver tosylate (0.1 mmol, 27.9 mg) and L1 (0.1 mmol, 29.2 mg) were reacted as described above and gave colorless single crystals suitable for X-ray analysis upon standing. 3 MPt: decomposed to a light brown material, 215−217 °C.FTIR: 1641 cm −1 vs (imine CN). ESI-MS (ESI, H 2 O): calcd for AgC 4 H 6 N 2 , 188.9582 ([Ag + (MeCN) 2 ] + ); found, 188.9582 ([Ag + (MeCN) 2 ] + , 99.4). Calcd for C 18 H 21 N 4 , 293.1766 ([L1 +H] + ); found, 293.1767 ([L1 +H] + , 13.0). Calcd for AgC 20 H 23 N 5 , 440.1004 ([Ag + L1 + MeCN] + ); found, 440.1006 ([Ag + L1 + MeCN] + , 2.3). Calcd for AgC 25 H 28 N 4 SO 3 , 571.0933 ([Ag + Tos + L1 +H] + ); found, 571.0927 ([Ag + Tos + L1 +H] + , 0.7). Calcd for AgC 36 H 40 N 8 , 691.2427 ([Ag + (L1) 2 ] + ); found, 691.22426 ([Ag + (L1) 2 ] + , 0.3). | [] | [] | ["{[Ag 2 (L1)(Tos) 2 ]} n"] | ["Silver tosylate--0.1 mmol, 27.9 mg"] | [] | ["L1--0.1 mmol, 29.2 mg"] | [] | [] | []
c5dt04410c | Synthesis of ligand H 2 dcbbBr and compounds 1–4 Synthesis of H 2 dcbbBr. A solution of 5-(bromomethyl)-isophthalic acid (5.18 g, 20 mmol) in DMF (25 mL) was added dropwise to a solution of 4,4′-bipyridine (3.74 g, 24 mmol) in DMF (10 mL). The resulting mixture was stirred at 70 °C for 12 h and the white precipitates formed were collected by filtration and washed with DMF (30 mL) and acetone (15 mL) to aﬀord H 2 dcbbBr (7.64 g, 92%). Anal. Calcd for C 19 H 15 N 2 O 4 Br: C 54.96, H 3.64, N 6.75. Found: C 54.68, H 3.57, N 6.92. IR (KBr disc, cm −1 ) ν 3424 (s), 3063 (s), 2503 (m), 1955 (m), 1702 (s), 1645 (s), 1604 (s), 1548 (m), 1412 (s), 1331 (m), 1278 (s), 1261 (s), 1166 (m), 1071 (s), 1002 (s), 817 (s), 751 (s), 631 (s).Synthesis of [Na(dcbb)(H 2 O)] n (1). H 2 dcbbBr (4 mmol, 1.66 g) was suspended in MeOH (50 mL) and the pH was adjusted to 7.0 with 0.1 M NaOH solution to give a clear green solution. Because H 2 O is a very small component with MeOH and can be ignored, diethyl ether (100 mL) was allowed to diﬀuse into the MeOH/H 2 O solution to provide light green crystals of 1, which were collected by filtration and dried in vacuo. Yield: 2.87 g (75%). | [] | [] | ["H 2 dcbbBr", "[Na(dcbb)(H 2 O)] n"] | [] | [] | ["5-(bromomethyl)-isophthalic acid--5.18 g, 20 mmol", "4,4′-bipyridine--3.74 g, 24 mmol", "H 2 dcbbBr--4 mmol, 1.66 g"] | ["70 °C"] | ["12 h"] | ["DMF--25 mL", "DMF--10 mL", "DMF--30 mL", "acetone--15 mL", "MeOH--50 mL", "diethyl ether--100 mL"]
s1070328419010020 | Elemental analyses were carried out on a EURO EA 3000 automated C,H,N analyzer (Carlo Erba).Synthesis of compound I. A solution of Dy(Acac) 3 ∙ 3H 2 O (0.3 g, 0.58 mmol) in EtOH (10 mL) was added with stirring to a solution of Co(Acac) 2 ∙ 2H 2 O (0.171 g, 0.58 mmol) in EtOH (10 mL). Then a mixture of glacial acetic acid (10 mL) and ethanol (30 mL) was poured to the reaction mixture. The obtained crimson-red solution was evaporated in a water bath under reduced pressure (water-jet pump) at 76°C and cooled to room temperature. Crimson-red crystals of compound I formed in several hours were separated from the mother liquor and washed with cold ethanol.The yield was 0.21 g (70%).According to the X-ray diffraction data, the compound is single-phase (Fig. 1a). | ["room temperature"] | ["several hours"] | ["Dy(Acac) 3 ∙ 3H 2 O", "Co(Acac) 2 ∙ 2H 2 O"] | ["Dy(Acac) 3 ∙ 3H 2 O--0.3 g, 0.58 mmol", "Co(Acac) 2 ∙ 2H 2 O--0.171 g, 0.58 mmol"] | [] | [] | [] | [] | ["EtOH--10 mL", "glacial acetic acid--10 mL", "ethanol--30 mL"]
ic051934x | Synthesis of 2. An ethanolic solution (10 mL) of CoS 2 O 6 ‚6H 2 O (0.5 mmol, 0.163 g) was gently added to an ethanolic solution (10 mL) of bpdo (1 mmol, 0.188 g). After 1 day, orange blocklike crystals were obtained. Elem anal. Calcd for C 30 H 36 CoN 6 O 18 S 2 :C, 40.41; H, 4.07; N, 9.42. Found: C, 40.84; H, 3.69; N, 9.27. IR (cm -1 ): 3114 (br, s), 2418 (w), 1621 (br, w), 1546 (w), 1471 (s), 1401 (s), 1322 (w), 1224 (s), 1180 (s), 1029 (m), 984 (m), 837 (m), 700 (w), 553 (m), 511 (w). | [] | [] | ["CoS 2 O 6 ‚6H 2 O", "bpdo", "C 30 H 36 CoN 6 O 18 S 2"] | ["CoS 2 O 6 ‚6H 2 O--0.5 mmol, 0.163 g"] | [] | ["bpdo--1 mmol, 0.188 g"] | [] | ["1 day"] | ["ethanolic solution--10 mL"]
cm034351z | Synthesis of (G3) 2/3 :LiCF 3 SO 3 . G3 (0.634 g, 3.55 mmol) was added to LiCF 3 SO 3 (0.541 g, 3.47 mmol). The mixture was heated while stirring to dissolve the salt. Block crystals of (G3) 2/3 :LiCF 3 SO 3 (T m ) 47 °C) grew slowly on storage in the dry room at 22 °C for several weeks. Note that although the stoichiometry of the G3:LiCF 3 SO 3 mixture was 1:1, crystals of (G3) 1 :LiCF 3 SO 3 did not form. Rather, the mixture remains a clear liquid for days to weeks with crystals of (G3) 2/3 :LiCF 3 SO 3 slowly separating. This is attributed to the significant hysteresis that is typically observed in glyme-lithium salt mixtures between the crystallization and melting temperatures. In the amorphous solutions, ions may be aggregated in some cases, leading to nucleation of the more concentrated phase rather than the thermodynamically predicted one. | ["22 °C"] | ["several weeks"] | ["(G3) 2/3 :LiCF 3 SO 3"] | [] | [] | ["G3--0.634 g, 3.55 mmol"] | [] | [] | ["LiCF 3 SO 3--0.541 g, 3.47 mmol"]
ja500191r | [Co II 3 (lac) 2 (pybz) 2 ](1). 1 was obtained by heating crystals of 1· 6CH 3 OH under dynamic vacuum at 100 °C for 2 h. The crystals retain their purple color. | [] | [] | ["[Co II 3 (lac) 2 (pybz) 2 ]", "1"] | [] | [] | [] | ["100 °C"] | ["2 h"] | []
j.micromeso.2015.04.035 | 2.7. Synthesis of [Mn 2 (tib) 2 (bpndc)(H 2 O) 5 ]·(bpndc)·5H 2 O(6) Complex 6 was synthesized by the same procedure used for preparation of 5, except that MnSO 4 $H 2 O (33.8 mg, 0.2 mmol) was used instead of NiSO 4 $7H 2 O. After cooling to room temperature, colorless block shaped crystals of 6 were isolated with a yield of 40% based on tib by ﬁltration and washed by water and ethanol. Anal. | [] | [] | ["[Mn 2 (tib) 2 (bpndc)(H 2 O) 5 ]·(bpndc)·5H 2 O", "Complex 6"] | ["MnSO 4 $H 2 O--33.8 mg, 0.2 mmol"] | [] | ["tib--NaN", "bpndc--NaN"] | [] | [] | []
cg400490y | Synthesis of {[Zn(BPBP)(trans-chdc)]·H 2 O} n (4). A mixture of Zn(NO 3 ) 2 ·6H 2 O (29.7 mg, 0.1 mmol), BPBP (32.0 mg, 0.1 mmol) and trans-1,4-cyclohexanedicarboxylic acid (17.2 mg, 0.1 mmol) was dissolved in 15 mL of DMF/H 2 O (3:3, v/v). The final mixture was placed in a Parr Teflon-lined stainless steel vessel (25 mL) under autogenous pressure and heated at 95 °C for 3d. Yellow needle crystals of 30.4 mg (yield of 53% based on Zn) were collected. Anal. calcd for C 26 H 24 N 2 O 5 S 2 Zn: C, 54.40%; H, 4.21%; N, 4.88%. Found: C, 54.35%; H, 4.25%; N, 4.94%. IR(KBr, cm -1 ): 3417(w), 1611(vs), 1525(w), 1489(w), 1438(w), 1370(s), 1224(w), 1063(w), 1025(m), 793(w), 709(w), 474(w). Synthesis of {[Zn 2 (BPBP)(4,4'-sdb) 2 ]} n (5). A mixture of Zn(NO 3 ) 2 ·6H 2 O (59.4 mg, 0.2 mmol), BPBP (32.0 mg, 0.1 mmol) and 4,4'-sulfonyldicarboxylic acid (30.6 mg, 0.1 mmol) was dissolved in 15 mL of DMF/H 2 O (3:3, v/v). The final mixture was placed in a Parr Teflon-lined stainless steel vessel (25 mL) under autogenous pressure and heated at 90 °C for 3d. Yellow needle crystals of 63.6 mg (yield of 60% based on Zn) were collected. Anal. calcd for C 46 H 28 N 2 O 12 S 4 Zn 2 : C, 52.13%; H, 2.66%; N, 2.64%. Found: C, 52.07%; H, 2.71%; N, 2.68%. IR(KBr, cm -1 ): 3420(w), 1649(vs), 1612(s), 1570(w), 1405(vs), 1320(w), 1297(w), 1225(w), 1161(m), 1136(w), 1031(w), 803(w), 742(m), 617(w), 506(w). Synthesis of {[Zn 2 (BPBP)(oba) 2 ]·H 2 O·DMA} n (6). A mixture of Zn(NO 3 ) 2 ·6H 2 O (29.7 mg, 0.2 mmol), BPBP (32.0 mg, 0.1 mmol) and 4,4'-oxybis(benzoic acid) (25.8 mg, 0.1 mmol) was dissolved in 15 mL of DMA/H 2 O (3:3, v/v). The final mixture was placed in a Parr Teflon-lined stainless steel vessel (25 mL) under autogenous pressure and heated at 100 °C for 3d. Yellow needle crystals of 55.6 mg (yield of 52% based on Zn) were collected. Anal. calcd for C 50 H 39 N 3 O 12 S 2 Zn 2 : C, 56.19%; H, 3.68%; N, 3.93%. Found: C, 56.14%; H, 3.72%; N, 3.98%. IR(KBr, cm -1 ): 3406(w), 1609(vs), 1612(s), 1571(m), 1402(vs), 1242(s), 1161(m), 1026(w), 880(w), 796(w), 778(w), 708(w), 662(w). X-Ray Crystallography. X-ray diffraction data of 1-6 were collected at room temperature using epoxy-coated crystals mounted onto thin glass fibers. X-ray diffraction data of these compounds were collected on a Bruker Apex Smart CCD Page 5 of 24 ACS Paragon Plus Environment Crystal Growth & Design 1 2 3 4 5 6 7 8 9 10 11 12 13 14 15 16 17 18 19 20 21 22 23 24 25 26 27 28 29 30 31 32 33 34 35 36 37 38 39 40 41 42 43 44 45 46 47 48 49 50 51 52 53 54 55 56 57 58 59 60 | [] | [] | ["{[Zn(BPBP)(trans-chdc)]\b7H 2 O} n", "C 26 H 24 N 2 O 5 S 2 Zn"] | ["Zn(NO 3 ) 2 \b76H 2 O--29.7 mg, 0.1 mmol"] | [] | ["BPBP--32.0 mg, 0.1 mmol", "trans-1,4-cyclohexanedicarboxylic acid--17.2 mg, 0.1 mmol"] | ["95 \b0C"] | ["3d"] | ["DMF/H 2 O--15 mL"]
b816721d | (3) {[Cu(4dpds) 2 (H 2 O) 2 ](4pySO 3 ) 2 $2H 2 O} n . Compound 3 was obtained using two synthetic methods (diffusion and reﬂux) and from two metal salt precusors [copper(II) formate and acetate].Diffusion method: A yellow solution of 4,4 0 -dipyridyldisulﬁde (0.25 mmol) in ethanol (2 mL) was slowly added to a blue solution of copper(II) formate or acetate monohydrate (pathway 1 and 2, respectively) (0.25 mmol) in water (3 mL) in a test tube.After several days, blue crystals of 3 (155.2 mg, 71% yield based on copper formate by pathway 1 and 128.5 mg, 59% yield based on copper acetate by pathway 2) grew at the bottom of the test tube. | [] | ["several days"] | ["[Cu(4dpds) 2 (H 2 O) 2 ](4pySO 3 ) 2 $2H 2 O", "Compound 3"] | ["copper(II) formate--0.25 mmol", "acetate monohydrate--0.25 mmol"] | [] | ["4,4 0 -dipyridyldisulﬁde--0.25 mmol"] | [] | [] | ["ethanol--2 mL", "water--3 mL"]
s10904-009-9257-9 | 2.2 Synthesis. Cu 2 (bbi) 4 V 4 O 12  4H 2 O 1 A mixture of NaVO 3 (1 mmol), bbi (1 mmol), CuSO 4  5H 2 O (0.5 mmol), Na 3 PO 4  12H 2 O (1 mmol) and H 2 O (555.6 mmol) was stirred for ca. 2 h in air until it was homogeneous. The mixture was sealed in a 23 mL Teﬂon-lined stainless steel container, which was heated to 120 °C under autogenously pressure for 4 days. After slow cooling to room temperature, the resulting blue block crystals of 1 were formed. (Yield: ca. 60% based on vanadium). Anal. Calcd for C 40 H 64 Cu 2 N 16 O 16 V 4 : C, 35.43; N, 16.53; H, 4.76%. Found: C, 35.32; N, 16.40; H, 4.89%. | [] | [] | ["Cu 2 (bbi) 4 V 4 O 12 \n4H 2 O", "C 40 H 64 Cu 2 N 16 O 16 V 4"] | ["NaVO 3--1 mmol", "CuSO 4 \n5H 2 O--0.5 mmol"] | [] | ["bbi--1 mmol"] | ["120 \nC"] | ["4 days"] | ["Na 3 PO 4 \n12H 2 O--1 mmol", "H 2 O--555.6 mmol"]
d0nj01066a | Synthesis of {[Zn(L)(bif)](H 2 O) 4 } n (3) A mixture of Zn(NO 3 ) 2 ·6H 2 O (29.7mg, 0.1 mmol), bif ligand (29.8mg, 0.1mmol) and H 2 L (24.9mg, 0.1mmol) was dissolved in the DMF/H 2 O solvent (8:2, 10mL). The final mixture was placed in a Parr Teflon-lined stainless 15 steel vessel (20 mL) under autogenous pressure and heated at 80°C for 3 days. Yellow crystals were obtained. The yield of the reaction was ca. 62% based on H 2 L ligand. Elemental analysis calcd for C 64 H 54 N 10 O 15 Zn 2 (%): C, 57.62; H, 4.08; N, 10.50. Found: C, 57.59; H, 4.14; N, 10.59. FT-IR (4000-400 cm −1 ): 3423(s), 3129(m), 1603(s), 1514(s), 1309(m), 1206(s), 1111(s), 986(s), 821(s), 785(m). | [] | [] | ["{[Zn(L)(bif)](H 2 O) 4 } n", "C 64 H 54 N 10 O 15 Zn 2"] | ["Zn(NO 3 ) 2 \n6H 2 O--29.7mg, 0.1 mmol"] | [] | ["bif ligand--29.8mg, 0.1mmol", "H 2 L--24.9mg, 0.1mmol"] | ["80°C"] | ["3 days"] | ["DMF/H 2 O--10mL"]
b719251g | A solution of two equivalents of CuBr 2 in EtOH was layered on top of a THF solution of one equivalent of 2. Crystals of the coordination polymer [BrCu(dpp-TIP)CuBr] n (5) formed slowly over a period of B1 week. Polymer 5 was characterized by 1 H NMR spectroscopy, mass spectrometry 3 and singlecrystal X-ray diﬀraction. | [] | ["over a period of B1 week"] | [] | ["CuBr 2--two equivalents"] | [] | ["2--one equivalent"] | [] | [] | ["EtOH--", "THF--"]
cg050065j | Synthesis of [Co(CH(OH)(CO 2 )(PO 3 H))(H 2 O) 2 ] (3). A mixture of Co(CH 3 COO) 2 ‚4H 2 O (0.2496 g, 0.9968 mmol), NaF (0.1675 g, 3.989 mmol), (NH 2 CH 2 CH 2 ) 3 N‚4HCl (0.6339 g, 2.170 mmol), CH(OH)(CO 2 H)(PO 3 H 2 ) solution (0.5 mL, 2 mmol), 2.0 mL of acetic acid, and 8.0 mL of H 2 O was heated to 120 °C for 120 h. Red crystals were obtained in 76.8% yield (0.1887 g) based on Co(CH 3 COOH) 2 ‚4H 2 O. The final pH value of this reaction mixture was 3.42. The purity of the product was also checked by powder X-ray diffraction. Anal. Calcd for C 2 H 7 CoO 8 P(3): C, 9.65; H, 2.83. Found: C, 9.56; H, 2.93. IR (KBr pellet, cm -1 ): 3438 s, 3361 s, 3246 s, 2943 m, 2301 m, 1657 w, 1585 vs, 1425 s, 1365 s, 1240 s, 1200 s, 1165 s, 1066 s, 1036 s, 951 s, 852 m, 822 m, 777 m, 669 w, 579 s, 501 s, 459 w.Synthesis of [Zn(CH(OH)(CO 2 )(PO 3 H))(H 2 O) 2 ] (4). A mixture of Zn(CH 3 COO) 2 ‚2H 2 O (0.2211 g, 1.007 mmol), NaF (0.0611 g, 1.454 mmol), CH(OH)(CO 2 H)(PO 3 H 2 ) solution (0.5 mL, 2 mmol), and 10.0 mL of H 2 O was heated at 120 °C for 48 h. Colorless crystals were obtained in 63.3% yield (0.1627 g) based on Zn(CH 3 COO) 2 ‚2H 2 O. The final pH value of this reaction mixture was 2.30. Through altering the quantity of NaF to adjust the pH value, compound 4 can be prepared in a pH range of 1.13-3.39. The pattern of powder XRD is in agreement with that simulated from single-crystal X-ray data, which indicates a homogeneous phase. Anal. Calcd for C 2 H 7 ZnO 8 P(4): C, 9.40; H, 2.76. Found: C, 9.29; H, 2.46. IR (KBr pellet, cm -1 ): 3450 vs, 3277 vs, 2941 m, 2305 m, 1659 w, 1585 vs, 1429 s, 1371 s, 1240 s, 1200 s, 1165 s, 1072 vs, 1041 s, 957 s, 852 m, 822 m, 773 m, 640 m, 577 w, 513 s, 459 w. | [] | [] | ["[Co(CH(OH)(CO 2 )(PO 3 H))(H 2 O) 2 ]", "C 2 H 7 CoO 8 P(3)"] | ["Co(CH 3 COO) 2 ‚4H 2 O--0.2496 g, 0.9968 mmol"] | ["NaF--0.1675 g, 3.989 mmol", "(NH 2 CH 2 CH 2 ) 3 N‚4HCl--0.6339 g, 2.170 mmol"] | ["CH(OH)(CO 2 H)(PO 3 H 2 ) solution--0.5 mL, 2 mmol"] | ["120 °C"] | ["120 h"] | ["acetic acid--2.0 mL", "H 2 O--8.0 mL"]
j.jssc.2012.08.041 | (5) [Cu(abzimH)Hg(SCN) 4 ] n : The compound was prepared according to the general procedure by employing 2-(aminomethyl)benzimidazole dihydrochloride (0.132 g, 0.6 mmol).Yield 60%. IR (KBr): 3206(s) and 3118(s) n (NH); 2116(vs, br) n (C¼N SCN ); 1620(w), 1589(m) and 1540(w) n (C¼N abzimH ) and n (C¼C abzimH ); 761(s) and 753(s) n (S¼C SCN ). | [] | [] | ["[Cu(abzimH)Hg(SCN) 4 ] n"] | [] | [] | ["2-(aminomethyl)benzimidazole dihydrochloride--0.132 g, 0.6 mmol"] | [] | [] | []
ncrs-2014-0214 | Source of material Allreagentsand solvents obtained from commercial sources were used without further purification. Di-4-pyridylsulfide was obtained following procedure reported [1],which (940 mg, 5mmol) wasmixed in glacial acetic acid (30 ml) and 30% w/w hydrogen peroxide (2.5 ml)atroomtemperaturere forone week. Water (50 ml)was added to theresidue to give acrystalline precipitate which was filtered off andpurifiedbychromatography over silica-gelusing ethylacetate/CH 2 Cl 2 (2:1) as the eluent. Di-4pyridylsulfone was obtained as white powdery product (473 mg, yield 43%).Atroom temperature, di-2-pyridylsulfone (22mg, 0.1 mmol) and cadmium(II)bis(3-chlorobenzoate) (43 mg, 0.1 mmol) were dissolved and mixed in 5mlacetonitrile with stirring to afford aclear solution. After filtration, the clear so lution was left to slowly evaporate in air to give colourless block-shaped crystals of the title compound suitable for X-ray diffraction (yield 15.4 mg, 35% based on ligand). | [] | [] | [] | ["cadmium(II)bis(3-chlorobenzoate)--43 mg, 0.1 mmol"] | [] | ["di-2-pyridylsulfone--22 mg, 0.1 mmol"] | [] | [] | ["acetonitrile--5 ml"]
cm802400f | The autoclave was then sealed and heated up at 150 °C for 6 days, followed by cooling to room temperature. Small colorless crystals were obtained as a minor phase, accompanied with a large amount of unidentiﬁed polycrystalline powder.Synthesis of TIF-4. Zn(Ac) 2 · 2H 2 O (114.5 mg, 0.5216 mmol), 5-methylbenzimidazole (26.9 mg, 0.2035 mmol), imidazole (57.6 mg, 0.8461 mmol), 3-amino-1-propanol (4.0 mL) and benzene(2.0 mL) are mixed in a Teﬂon-lined autoclave and stirred for 0.5 h. | [] | [] | ["TIF-4"] | ["Zn(Ac) 2 · 2H 2 O--114.5 mg, 0.5216 mmol"] | [] | ["5-methylbenzimidazole--26.9 mg, 0.2035 mmol", "imidazole--57.6 mg, 0.8461 mmol", "3-amino-1-propanol--4.0 mL"] | [] | ["0.5 h"] | ["benzene--2.0 mL"]
c5ra13007g | 5 C h -1 , the resulting light yellow bulk crystals of 2 were formed. (41% yield based on Mo). Anal. calcd (%) for 2: C, 34.56; H, 3.32; N, 11.52. Found: C, 34.66; H, 3.27; N, 11.45. IR (KBr, cm -1 ): 3444(m), 3113(m), 1730(w), 1653(w), 1534(w), 1515(m), 1474(m), 1397(w), 1339(w), 1311(m), 1279(s), 1234(s), 1110(s), 1030(m), 956(w), 917(m), 897(m), 840(m), 724(m), 653(s), 594(s), 501(m), 457(w). | [] | [] | ["2"] | [] | [] | [] | [] | [] | []
ic0506153 | Approximately 450 mg of crude material was extracted into 2 mL of CH 2 Cl 2 , and this solution was passed through a 15 × 2.5 cm column of acidic alumina (activity 90, 70-230 mesh) followed by a washing with a further 60 mL of CH 2 Cl 2 . The filtrate was evaporated to dryness, and the residue was recrystallized by extraction into 4 mL of MeCN by the addition of 30 mL of Et 2 O. | [] | [] | [] | [] | [] | [] | [] | [] | ["CH 2 Cl 2--2 mL", "MeCN--4 mL", "Et 2 O--30 mL"]
j.solidstatesciences.2014.06.007 | UVevis absorption spectra were recorded on a 756 CRT UVevis spectrophotometer.2.2. Synthesis of [H 2 bpy][Ag(bpy)] 2 [HPMnMo 11 O 39 ] (1) Step 1: The precursor Na 5 [PMn(H 2 O)Mo 11 O 39 ]$12H 2 O KegginTPOM was synthesized via a conventional method that reported by the literature [34]. Step 2: A mixture of Na 5 [PMn(H 2 O)Mo 11 O 39 ]$ 12H 2 O (0.42 g, 0.20 mmol), AgAc (0.07 g, 0.4 mmol), and bpy (0.078 g, 0.5 mmol) was dissolved in 12 ml distilled water and stirred at room temperature for 30 min. The pH of the mixture was adjusted to 3.5 with 1 mol/L HNO 3 , and then sealed in a Teﬂon-lined autoclave and heated at 160  C for 4 days. The reactor was slowly cooled to room temperature at a rate of 10  C/h. Brown block crystals (0.176 g) were obtained with 36% yield based on Mo. The crystals were ﬁltered and hand-separated. Anal. calcd for C 30 H 27 Ag 2 MnMo 11 N 6 O 39 P (2452.54): C 14.69, H 1.11, N 3.43, Ag 8.80, Mn 2.24, Mo 43.03 (%); found: C 14.79, H 0.91, N 3.51, Ag 8.88, Mn 2.17, Mo 43.12 (%). | [] | [] | ["[H 2 bpy][Ag(bpy)] 2 [HPMnMo 11 O 39 ]", "C 30 H 27 Ag 2 MnMo 11 N 6 O 39 P"] | ["AgAc--0.07 g, 0.4 mmol"] | [] | ["bpy--0.078 g, 0.5 mmol"] | ["160 \n C"] | ["4 days"] | ["distilled water--12 ml"]
c4ce00783b | [ZnCl 2 (2)] n and[{ZnCl 2 (2)} 4 ].Compound2(23.6mg,0.050mmol) was dissolved in a mixture of 1,2-dichlorobenzene (6 mL) and MeOH (2 mL) in a long test t ube. A solution o f pyrene (41.3 mg , 0.204 mmol) in 1,2-dichlorobenze ne (2 mL) was layered on top, followed by a mixture of 1,2-dichlorobenzene (2.5 mL) and MeOH (2.5 mL), and then a solution of ZnCl 2 (6.7 mg, 0.049 mmol) in MeOH (8.0 mL). The tube was sealed with Parafilm ‘M’ and over a period of a month at room temperature, colourless c rystals grew. Satisfactory elemental analysis for the bulk sample was not obtained. | [] | [] | ["[ZnCl 2 (2)] n", "[{ZnCl 2 (2)} 4 ]", "Compound2"] | ["ZnCl 2--6.7 mg, 0.049 mmol"] | [] | ["pyrene--41.3 mg , 0.204 mmol"] | ["room temperature"] | ["a month"] | ["1,2-dichlorobenzene--6 mL", "MeOH--2 mL"]
ejic.200800274 | Diimine 14: Yellow solid, yield 40%.1 H NMR (400 MHz, [D 6 ]dmso): δ = 8.98 (s, 2 H, CH=N), 8.38 (d, 4 J = 1.9 Hz, 3 J = 7.6 Hz, 2 H, ArH), 7.60–7.47 (m, 6 H, ArH), 7.24 (d, 3 J = 8.3 Hz, 2 H, ArH), 7.02 (d, 4 J = 2.0 Hz, 2 H, ArH), 6.84 (d, 4 J = 2.0 Hz, 3 J = 8.2 Hz, 2 H, ArH), 5.44 (s, 4 H, NH 2 ) ppm.13 C{ 1 H} NMR (100 MHz, CDCl 3 ): δ = 151.1, 144.7, 140.3, 134.5, 134.1, 133.2, 132.2, 129.9, 128.8, 127.5, 117.4, 114.6, 112.4 ppm. MS (ESI): m/z = 459.1 [M + H] + .C 26 H 20 Cl 2 N 4 (459.37): calcd. C 67.98, H 4.39, N 12.20; found C 67.64, H 4.06, N 12.19. | [] | [] | ["Diimine 14"] | [] | [] | [] | [] | [] | []
c5nj00222b | Thermogravimetric experiments were performed using a NETZSCH STA 449F3 instrument. 480 Syntheses. Zn 3 (tpbb)Cl 6 (1). A mixture of ZnCl 2 (0.0061 g, 0.03 mmol), tpbb (0.0070 g, 0.01 mmol), ethanol (1 mL), and acetonitrile (1 mL) was placed in a glass reactor (10 mL) which was heated at 85°C for 2 days and then gradually cooled to room temperature 485 at a rate of 5°C/h. Yellow block crystals of 1 were obtained. Yield: 70% (based on Zn). Elemental Anal. Calcd for Zn 3 C 45 H 33 N 9 Cl 6 (%): C, 48.75%; H, 3.00%; N, 11.37%; Found (%): C, 47.99%; H, 3.25%; N, 11.63%. Element analysis was measured after heating complex 1 to 100°C in vacuum for 10 h. 490 IR (KBr/pellet, cm -1 ): 3443.68(s), 1573.08(w), 1485.17(m), 1431.63(s), 1346.28(w), 1015.21(w), 930.30(w), 818.92(w), 742.11(m), 621.35(w). Page 6 of 9New Journal of Chemistry New Journal of Chemistry Accepted Manuscript Published on 26 May 2015. Downloaded by University of Connecticut on 03/06/2015 06:49:45. View Article Online DOI: 10.1039/C5NJ00222B | ["100°C"] | ["10 h"] | ["Zn 3 (tpbb)Cl 6"] | ["ZnCl 2--0.0061 g, 0.03 mmol"] | [] | ["tpbb--0.0070 g, 0.01 mmol"] | ["85°C"] | ["2 days"] | ["ethanol--1 mL", "acetonitrile--1 mL"]
j.ica.2008.07.015 | Found: C, 63.46; H, 4.55; N, 5.63; Zn, 13.32%. Zn, 13.29%. Selected IR data (KBr, cm 1 ): 3035(w), 2937(m), 1632(s), 1553(s), 1472(w), 1435(m), 1401(m), 1376(m), 1313(s), 1276(m), 1192(m), 1160(w), 1121(w), 1089(s), 1017(vs), 926(s), 793(w), 768(s), 661(m). | [] | [] | [] | [] | [] | [] | [] | [] | []
c5ra09339b | A mixture of Zn(CH 3 COO) 2 ·2H 2 O (0.150 g, 0.7 mmol), NH 4 VO 3 (0.047 g, 0.4 mmol), bpp (0.03 g, 0.15 mmol) and H 2 O (8 mL) was stirred for 30 min at room temperature. Then the mixture was sealed in a 15 mL Telfon reactor at 100 °C for 3 days. After slowly cooling to room temperature, yellow block crystals of 4 were filtered and washed with deionized water. Yield: 55% (based on Zn). Anal. Calcd for C 52 H 56 N 8 Zn 3 O 24 V 6 (1678.80): C 37.20, H 3.36, N 6.67, Zn 11.68, V 18.20; Found C 37.35, H 3.12, N 6.81, Zn 11.32, V 18.47. IR (KBr pellet, cm -1 ): 3445 (s), 2931 (s), 1613 (w), 1504 (m), 1424 (m), 936 (s), 897 (m), 727 (w), 631 (m). X-ray crystallography Single-crystal X-ray diffraction data for 1 4 were collected on a Bruker SMART APEX II CCD diffractometer equipped with a graphite monochromator using MoKα radiation ( λ = 0.71073 Å) by using the Φ/ ω scan technique at room temperature and there was no evidence of crystal decay during data collection. A multiscan technique was used to perform adsorption corrections. The crystal structures of 1-4 were solved using direct methods and refined using the full-matrix least-squares method on F 2 with anisotropic thermal parameters for all non-hydrogen atoms using the SHELXL-97 program. | [] | [] | ["Zn(CH 3 COO) 2 \n2H 2 O", "C 52 H 56 N 8 Zn 3 O 24 V 6"] | ["Zn(CH 3 COO) 2 \n2H 2 O--0.150 g, 0.7 mmol", "NH 4 VO 3--0.047 g, 0.4 mmol"] | [] | ["bpp--0.03 g, 0.15 mmol"] | ["100 °C"] | ["3 days"] | ["H 2 O--8 mL"]
acs.inorgchem.5b00722 | Synthesis of 3,3′,5,5′-Tetraethynyl-2,2′,6,6′-tetramethylbiphenyl. To a solution of (2,2 ′,6,6 ′-tetramethylbiphenyl-3,3′,5,5′tetrayl)tetrakis(ethyne-2,1-diyl)tetrakis(trimethylsilane) (2.0 g, 3.4 mmol) in dry THF (20 mL) was added a 1 M solution of tetrabutylammonium ﬂuoride (20.2 mL, 20.2 mmol) in a dropwise fashion under a nitrogen gas atmosphere, and the mixture was stirred for 4 h. Subsequently, the reaction was quenched with addition of crushed ice, THF was removed under vacuum, and the resulting mixture was extracted with ethyl acetate three times. The combined organic extract was dried over anhydrous Na 2 SO 4 , and the solvent was removed in vacuo to obtain the crude product, which was puriﬁed by a short-pad neutral alumina column chromatography. Colorless solid, yield 0.54 g (52%); mp 130−132 °C; IR (solid) cm −1 3297, 3279, 2921, 2099, 1799, 1443, 1378; 1 H NMR (CDCl 3 , 500 MHz) δ 1.99 (s, 12H), 3.28 (s, 4H), 7.66 (s,2H); 13 C NMR (CDCl 3 , 125 MHz) δ 18.1, 81.3, 120.5, 135.9, 139.2, 139.6; EI-MS + m/z [M] •+ calcd for C 24 H 18 306.14085, found 306.1408. | [] | [] | ["C 24 H 18"] | [] | [] | ["(2,2 ′,6,6 ′-tetramethylbiphenyl-3,3′,5,5′tetrayl)tetrakis(ethyne-2,1-diyl)tetrakis(trimethylsilane)--2.0 g, 3.4 mmol"] | [] | ["4 h"] | ["dry THF--20 mL", "ethyl acetate--three times"]
j.jfluchem.2004.01.018 | 3: Yield 66%; colorless oil. m/z: 277(1)[M] þ ; 249(10)[MC 2 H 4 ] þ ; 208(13)[M-CF 3 ] þ ; 158(19)[M-C 2 F 5 ] þ ; 108(100)[F 2 BN(CH 3 ) 3 ] þ ; 90(20)[HFBN(CH 3 ) 3 ] þ ; 58(37)[C 3 H 8 N] þ .Raman cm 1 : 1642 s (C¼C); 3065, 3031, 2995, 2928 s (CH). C 10 H 18 BF 6 N (277.06) calcd.: H 6.55, C 43.35, N 5.1 found: H 6.4, C 43.5, N 5.0. | [] | [] | ["C 10 H 18 BF 6 N"] | [] | [] | [] | [] | [] | []
j.solidstatesciences.2007.10.031 | 2.2. Synthesis In a typical procedure pytac (0.5 mmol), cobalt nitrate or cadmium iodide (0.5 mmol), and ammonium vanadate (0.5 mmol), were placed in a 23 mL Teﬂon-lined auto clave with 10 mL water. The autoclave was subsequently sealed and heated to 130  Cat1  C/min and held at that temperature for 72 h. At the end of this period, the autoclave was cooled to 80  C at 0.1  C/min and held at that temperature for 12 h before cooling to room temperature at the same rate. Cobalt nitrate and pytac were utilized for the synthesis of complex 1.An irregular orange crystal fragment was cleaved from a multi-crystalline mass and used for the single-crystal Xray analysis. Cobalt nitrate, ammonium vanadate, and pytac were used in the synthesis of complex 2. An irregular, orange-red crystal was used for the single-cr ystal X-ray analysis. | ["80 \nC"] | ["12 h"] | ["NaN"] | ["cobalt nitrate or cadmium iodide--0.5 mmol"] | [] | ["pytac--0.5 mmol", "ammonium vanadate--0.5 mmol"] | ["130 \nC"] | ["72 h"] | ["water--10 mL"]
acs.inorgchem.0c00459 | Yield: 43 mg, 33%. Anal. calcd (%) for C 37 H 44 N 15 S 1 Se 6 Mo 1 Ni 2 · CH 3 CN: C, 32.10; H, 3.25; N, 15.36. Found: C, 32.15; H, 2.79; N, 15.34. IR (ATR): ν (cm −1 ) 3195(w), 3066 (w), 2936 (w), 2917 (w), 2866 (w), 2735 (w), 2105 (m), 2043(s), 1613 (m), 1580 (m), 1467 (m), 1420 (m), 1384 (w), 1353 (m), 1304 (w), 1270 (m), 1261 (m), 1242 (w), 1203 (m), 1131 (w), 1072 (m), 1044 (m), 1008 (m), 945 (w), 907 (m), 832 (w), 804 (m), 741 (m), 728.1 (w), 664 (m). | [] | [] | ["C 37 H 44 N 15 S 1 Se 6 Mo 1 Ni 2 · CH 3 CN"] | [] | [] | [] | [] | [] | []
c4ce00375f | Synthesis of compound [Zn(H 2 O) 6 ][(H 3 L) 2 ][(H 2 O) 2 ] (6). The synthesis of 6 is si milar to that of 2 except for the replacement of C o(ac) 2 ·4H 2 OwithZnCl 2 . Elemental analysis (%) calcd for C 16 H 38 ZnO 20 P 4 (739.74): C 25.98, H 5.18; found: C 26.04, H 5.30. IR (KB r, cm −1 ): 3528.3 (s, b), 3281.4 (vs, b), 2968.0 (m), 2933.6 (m), 28 48.5 (m), 2366.7 (w), 1674.5 (m), 1624.2 (w), 1476.4 (m), 1456.9 (w), 1353.6 (m), 1227.9 (w), 1193.0 (m), 1162.2 (vs), 1035.9 (m), 951.9 (vs), 893.7 (s), 707.5 (w), 618.2 (s), 478.2 (m), 456.5 (w). | [] | [] | ["[Zn(H 2 O) 6 ][(H 3 L) 2 ][(H 2 O) 2 ]", "C 16 H 38 ZnO 20 P 4"] | ["ZnCl 2--NaN"] | [] | ["H 3 L--NaN"] | [] | [] | []
cg060048+ | Synthesis of Cu(im) 2a′. A mixture of Cu 2 (OH) 2 CO 3 (0.110 g, 0.5 mmol), Him (0.068 g, 1.0 mmol), aqueous ammonia (25%, 5.0 mL), and methanol (2 mL) was stirred for 15 min in air and then transferred and sealed in a 15-mL Teflon-lined reactor and heated at 160 °C for 72 h. Upon cooling to room temperature at a rate of 5 °Ch -1 , the resulting orange block crystals of 2a′ were mechanically isolated (yield ca.15%, based on Cu). FT-IR (KBr, cm -1 ): 3115m, 2578w, 2509w, 1575m, 1472s, 1306s, 1234s, 1181w, 1089vs, 962m, 851s, 754s, 666s. | [] | [] | ["Cu(im) 2a'"] | ["Cu 2 (OH) 2 CO 3--0.110 g, 0.5 mmol"] | [] | ["Him--0.068 g, 1.0 mmol"] | ["160 \nC"] | ["72 h"] | ["aqueous ammonia (25%)--5.0 mL", "methanol--2 mL"]
aoc.4571 | Colorless crystals were obtained with a yield of 49%. Anal.Calcd (%) for complex C 22 H 14 HoN 13 O 7 : C, 35.81; H, 1.91; N, 24.70. Found (%): C, 35.79; H, 1.83; N, 24.64. IR (KBr, cm −1 ): 3406(s), 1630(w), 1384(s), 826(w), 669(w). | [] | [] | ["C 22 H 14 HoN 13 O 7"] | [] | [] | [] | [] | [] | []
b701782k | Anal. Calc. for C 11 H 9 Cl 2 N 3 OZn: C, 39.38; H, 2.70; N, 12.52.Found: C, 38.97; H, 2.41; N, 12.23 [{(NO 3 ) 2 Cd}(m-L2) 4 ] n (6). Coordination polymer 6 is synthesised by layering of a methanolic solution (10 mL) of L2 (40 mg, 0.2 mmol) over an aqueous solution (10 mL) of (CdNO 3 ) 2 ?4H 2 O (61.6 mg, 0.2 mmol). X-Ray quality single crystals are obtained after five days. (78 mg, 0.12 mmol, yield: 61.5%). Calc. for C 22 H 18 CdN 8 O 8 : C, 41.62; H, 2.86; N, 17.65.Found: C, 41.42; H, 2.36; N, 17.35 Single crystal X-ray diffraction X-Ray single crystal data are collected using Mo Ka (l 5 0.7107 A ˚ ) radiation on a SMART APEX diffractometer equipped with CCD area detector. Data collection, data reduction, structure solution/refinement are carried out using the software package of SMART APEX. Graphics are generated using MERCURY 1.4. | [] | [] | ["[(NO 3 ) 2 Cd}(m-L2) 4 ] n", "C 11 H 9 Cl 2 N 3 OZn", "C 22 H 18 CdN 8 O 8"] | ["(CdNO 3 ) 2 ?4H 2 O--61.6 mg, 0.2 mmol"] | [] | ["L2--40 mg, 0.2 mmol"] | [] | ["five days"] | ["methanolic solution--10 mL", "aqueous solution--10 mL"]
ja071271d | Synthesis of {[Zn(bipy) 1.5 (NO 3 ) 2 ]‚1/2 benzene‚pyrene} n (1). Light yellow-brown crystals of 1 were obtained from slow diffusion via layering a methanol solution (15.0 mL) of zinc nitrate hexahydrate (147 mg, 0.49 mmol) onto a methanol solution (10.0 mL) of 4,4′-bipyridine (156 mg, 1.0 mmol), pyrene (405 mg, 2.0 mmol), and benzene (5.0 mL, 56 mmol) in a 40 mL vial, which was subsequently capped and allowed to remain undisturbed at room temperature until diffusion was completed. Crystals began to form within hours and growth was completed after one week. The crystals were harvested and dried via vacuum filtration yielding 147 mg (44%) of 1. | [] | [] | ["{[Zn(bipy) 1.5 (NO 3 ) 2 ]‚1/2 benzene‚pyrene} n"] | ["zinc nitrate hexahydrate--147 mg, 0.49 mmol"] | [] | ["4,4′-bipyridine--156 mg, 1.0 mmol", "pyrene--405 mg, 2.0 mmol"] | ["room temperature"] | ["one week"] | ["methanol--15.0 mL", "benzene--5.0 mL"]
b410235e | Synthesis of [Cd 2 (l-suc) 2 (l-pyz)(H 2 O) 2 ] n (2) Complex 2 was prepared in a manner similar as that used to prepare 1 in a 1 : 2 : 1 molar ratio of cadmium( II) nitrate tetrahydrate, ammonium succinate and pyrazine. Colorless crystalline blocks of 2 are stable in the air and insoluble in water and common organic solvents (yield 72%, based on Cd(NO 3 ) 2 ·4H 2 O). Found: C, 25.21; H, 2.79; N, 4.90%. C 12 H 14 Cd 2 N 2 O 10 requires C, 25.15; H, 2.81; N, 4.89%. m max /cm −1 (KBr) 3431s, 3128m, 3063m, 1551s, 1489w, 1420s, 1405s, 1312w, 1295s, 1183w, 1165w, 1124w, 1055m, 998w, 889m, 816w, 690w, 623w, 571m and 450m. | [] | [] | ["[Cd 2 (l-suc) 2 (l-pyz)(H 2 O) 2 ] n", "C 12 H 14 Cd 2 N 2 O 10"] | ["cadmium( II) nitrate tetrahydrate--1 : 2 : 1 molar ratio"] | [] | ["ammonium succinate--1 : 2 : 1 molar ratio", "pyrazine--1 : 2 : 1 molar ratio"] | [] | [] | []
d0ce00309c | Synthesis of {[Co 3 (Fbtx) 5 (V 2 W 18 O 62 )(H 2 O) 2 ]·26H 2 O} n (CZU-5) A mixture of Na 2 WO 4 ·2H 2 O (198.1 mg, 0.6 mmol), NH 4 VO 3 (23.4 mg, 0.2 mmol), Fbtx (62.4 mg, 0.2 mmol) and CoCl 2 (104.1 mg, 0.8 mmol) in water (5 mL) was stirred for 1 h at room temperature, then the pH value of the mixed solution was adjusted to approximately 2.5 with 1M HCl, and it was sealed in a 15-mL Teflon-lined stainless steel autoclave, which was heated at 180 °C for 3 days. After cooling down to room temperature, brown block-shaped crystals were collected, washed with distilled water, and dried at room temperature (Yield: 46% based on W). Anal. calcd for C 60 H 44 Co 3 F 20 N 30 O 64 V 2 W 18 : C 12.43, H 0.76, N 0.72%; found: C 12.61, H 0.75, N 0.74%. Selected IR peaks (KBr pellet, cm –1 ): 3448.17 (br), 3124.50 (m), 2963 (w), 2927 (w), 1618.52 (m), 1526.01 (m), 1497.75 (s), 1384.26 (m), 1289.19 (s), 1210.37 (w), 1134.11 (m), 1042.98 (m), 1021.84 (m), 990.76 (w), 954.67 (s), 841.72 (s), 753.20 (s), 657.63 (s). | [] | [] | ["{[Co3(Fbtx)5(V2W18O62)(H2O)2]·26H2O}n", "C60H44Co3F20N30O64V2W18"] | ["Na2WO4·2H2O--198.1 mg, 0.6 mmol", "NH4VO3--23.4 mg, 0.2 mmol", "CoCl2--104.1 mg, 0.8 mmol"] | ["1M HCl--NaN"] | ["Fbtx--62.4 mg, 0.2 mmol"] | ["180 °C"] | ["3 days"] | ["water--5 mL"]
j.poly.2013.10.018 | 2.9. Preparation of [(L8-3H) 2 Cu 4 (CH 3 COO)](CH 3 COO)(CH 3 OH)(H 2 O) 5 (4) Cu(OAc) 2 H 2 O (0.050 g, 0.25 mmol) was dissolved in MeOH (10 mL) and added to a solution of L8 (0.030 g, 0.083 mmol) in MeOH. The mixture was stirred overnight, ﬁltered, and allowed to evaporate slowly producing brown crystals suitable for structural study (Yield: 0.042 g, 64%). Anal. Calc. for (C 13 H 14 N 9 O 4 ) 2 Cu 4 (CH 3 COO) 2 (H 2 O) 11 : C, 27.91; H, 4.37; N, 19.53. Found: C, 27.88; H, 4.37; N, 19.61. | [] | [] | ["[(L8-3H) 2 Cu 4 (CH 3 COO)](CH 3 COO)(CH 3 OH)(H 2 O) 5", "(C 13 H 14 N 9 O 4 ) 2 Cu 4 (CH 3 COO) 2 (H 2 O) 11"] | ["Cu(OAc) 2 ?H 2 O--0.050 g, 0.25 mmol"] | [] | ["L8--0.030 g, 0.083 mmol"] | [] | ["overnight"] | ["MeOH--10 mL"]
s0108270105022882 | geometry (Ying et al., 2004), and the C6ÐO4 distance [1.205 (2) A Ê ] is distinctly shorter than the C6ÐO3 distance [1.320 (2) A Ê ], indicating C6 O4 double-bond character.Experimental In a typical synthesis, bpe (0.0921 g) and adipic acid (0.0731 g) were dissolved in CH 3 OH±H 2 O (1:1 v/v, 50 ml), and CoCl 2 6H 2 O (0.1190 g) was added to the resulting solution with stirring. The mixture was stirred for a further ca 30 min, yielding a red-colored solution, which was then maintained at room temperature; red crystals suitable for X-ray analysis were obtained after two weeks. | [] | ["two weeks"] | [] | ["CoCl 2 \n6H 2 O--0.1190 g"] | [] | ["bpe--0.0921 g", "adipic acid--0.0731 g"] | [] | ["ca 30 min"] | ["CH 3 OH±H 2 O--1:1 v/v, 50 ml"]
j.ica.2010.04.021 | 2.2.3. [Zn 2 (L) 2 (H 2 O)] (3) HACP (1 mmol, 0.0108 g), NaN 3 (1.5 mmol, 0.0098 g) and Zn(NO 3 ) 2 6H 2 O (1 mmol, 0.0297 g) were placed in a thick Pyrex tube (ca. 20 cm in length). After addition of 2-butanol (1.5 mL) and water (0.5 mL), the tube was frozen with liquid N 2 , evacuated under vacuum, and sealed with a torch. The tube was heated at 165 °C for 5 days. After slowly cooling to room temperature, yellow rhombic crystals were obtained in 39% yield (based on Zn 2+ ). Anal. | [] | [] | ["[Zn 2 (L) 2 (H 2 O)] (3)", "HACP"] | ["Zn(NO 3 ) 2 \t6H 2 O--1 mmol, 0.0297 g"] | [] | ["HACP--1 mmol, 0.0108 g", "NaN 3--1.5 mmol, 0.0098 g"] | ["165 \tC"] | ["5 days"] | ["2-butanol--1.5 mL", "water--0.5 mL"]
acs.cgd.7b01365 | Elemental analysis found (calcd) % for C 34 H 27 N 4 O 10 Eu (3): C, 50.17 (50.82); H, 3.56 (3.39); N, 7.72 (6.97). IR (KBr, cm −1 ): 3331(m), 3055(w), 2978(w), 2641(w), 2512(w), 1666(s), 1588(m), 1554(s), 1459(w), 1424(s), 1278(m), 1166(w), 1020(w), 933(w), 864(m), 734(m), 579(w), 510(w). | [] | [] | ["C 34 H 27 N 4 O 10 Eu (3)"] | [] | [] | [] | [] | [] | []
j.ica.2006.06.029 | 2.2.9. Synthesis of [Nb(NtBu)(MeCalix)] (12) A mixture of [NbCl 2 (MeCalix)] (2.75 g, 3.00 mmol) and LiNHtBu (475 mg, 6.00 mmol) was dissolved in toluene (30 ml) at 30 °C and stirred for 2 h. The resulting solution was allowed to reach room temperature within 12 h and was ﬁlter ed through a pad of Celite. The volatile components of the ﬁltrate were removed in vacuo and the remaining residue was washed with 10 ml cold (20 °C) hexane and dried in vacuo. Yield: 1.18 g (85%) orange powd er.C 49 H 64 NNbO 4 [823.96]: Calc.: C, 71.43; H, 7.83; N, 1.70.Found: C, 71.83; H, 7.66; N, 1.56%. EI/MS m/z (%): 823.3 (10) [M] + , 809.3 (13) [M  CH 3 ] + . IR (Nujol [cm 1 ]): 1607 w, 1322 m, 1304 m, 1276 m, 1206 m, 1164 w, 1123 m, 1108 w, 987 w, 938 w, 920 m, 876 w, 858 w, 830 w, 797 m, 754 w, 673 w, 584 w, 584 m, 563 m 551 m, 502 w, 463 w, 427 w, 384 w. | [] | [] | ["[Nb(NtBu)(MeCalix)]", "C 49 H 64 NNbO 4"] | ["[NbCl 2 (MeCalix)]--2.75 g, 3.00 mmol"] | [] | ["LiNHtBu--475 mg, 6.00 mmol"] | ["-30 \nC", "room temperature"] | ["2 h"] | ["toluene--30 ml", "hexane--10 ml"]
j.jssc.2010.04.037 | After slow cooling to ambient temperature, light green block crystals of 1 were obtained in a yield of 60% based on Ni. Anal.Calcd. for C 13 H 16 NO 7 PNi 0.5 (Mr¼ 358.59): C, 43.54%; H, 4.50%; N, 3.91%. Found: C, 43.48%; H, 4.36%; N, 3.82%. IR data (KBr cm  1 ): 3393(w), 3102(w), 2776(w), 2322(w),1670(vs), 1609(vs), 1577(m), 1417(vs), 1285(s), 1150(s), 1069(m), 820(m), 699(s), 483(m). | [] | [] | ["C 13 H 16 NO 7 PNi 0.5"] | [] | [] | [] | [] | [] | []
acs.cgd.5b00958 | 50 ): C 37.14, H 3.05, N 7.53; found: C 37.72, H 2.84, N 7.41. IR (solid KBr pellet, cm -1 ): 3661.5w, 3354.8m, 3125.8m, 1624.3s, 1562.4s, 1525.7s, 1400.7s, 1365.0s, 1313.0m, 1230.0m, 1110.4w, 1073.9m, 844.9m, 819.2m, 792.8m, 715.2m, 657.3m, 543.6w. Synthesis of [Cd 4 ((R)-CIA) 2 (OH) 2 (1.4-DIB) 2 ]⋅4.5H 2 O (4-L): The same procedure as 4-D, except (S)-H 3 CIA was used. Colorless crystals (37mg, 50%, based on (S)-H 3 CIA) were obtained after filtration. Elemental analysis (%) calcd for 4-L (Cd 4 C 46 H 45 N 8 O 20 . | [] | [] | ["[Cd 4 ((R)-CIA) 2 (OH) 2 (1.4-DIB) 2 ]⋅4.5H 2 O", "Cd 4 C 46 H 45 N 8 O 20"] | [] | ["(S)-H 3 CIA--not specified"] | [] | [] | [] | []
cm5014575 | Synthesis. L: To a stirred solution of 3-aminopyridine (11.756 g, 125 mmol) in toluene ( ∼200 mL) at 0 °C, PhPOCl 2 (2.5 mL, 3.475 g, 17.82 mmol) in 10 mL of toluene was added dropwise through a pressure equalizer funnel under inert atmosphere, and the reaction mixture was reﬂuxed for 4 h. The residue was ﬁltered and washed 3−4 times with distilled water to get a white solid, which was then dried and collected. Colorless crystalline needles suitable for single crystal Xray diﬀraction (SCXRD) analysis were obtained from its methanolic solution after 2 days. Yield: 4.92 g (89%). M.P.: 223−225 °C. | [] | ["2 days"] | ["3-aminopyridine"] | [] | [] | ["PhPOCl 2--2.5 mL, 3.475 g, 17.82 mmol"] | ["0 °C"] | ["4 h"] | ["toluene--∼200 mL", "methanol--10 mL"]
c3ce42130a | Upon cooling at a rate of 3 °Ch −1 to room temperature, dark purple crystals of 1 were obtained with 21% yield (based on Co). Anal. calcd for C 60 H 44 N 18 O 14 Co 4 (1): C, 48.80; H, 3.00; N, 17.07%. Found: C, 49.17; H, 3.28; N, 17.49%. IR (KBr pellet, cm −1 ): 3405w, 3049w, 2232w, 2090vs, 1591s, 1392vs, 1293w, 1210w, 1208w, 821m, 746s, 564m. | [] | [] | ["C 60 H 44 N 18 O 14 Co 4"] | [] | [] | [] | ["room temperature"] | [] | []
cg025539i | The reaction of Zn(NO 3 ) 2 ‚6H 2 O (0.2974 g, 0.001 mol) with isonicotinic acid (0.1231 g 0.001 mol) and iodine (0.1269 g, 0.0005 mol) in the mole ratio of 2:2:1 under hydrothermal conditions at 120 °C for 4 days produced pale yellowish crystals of 1 with 21% yield. The crystals are characterized by elemental analysis, FTIR, X-ray powder diffraction, and single-crystal X-ray diffraction analysis.7 Elemental analysis, Calc. C, 31.40%; H, 3.01%; N, 5.23%. Found, C, 31.85%; H, 2.98%; N, 5.29%. FTIR (KBr, cm -1 ): 3350 (vs), 1670 (vs), 1610 (s), 1545 (s), 1425 (vs), 1310 (m), 1220, 1205, 1055 (m), 1010 (m), 867 (m), 800 (m), 770 (m), 695 (vs). | [] | [] | ["Zn(NO 3 ) 2 ‚6H 2 O"] | ["Zn(NO 3 ) 2 ‚6H 2 O--0.2974 g, 0.001 mol"] | [] | ["isonicotinic acid--0.1231 g, 0.001 mol", "iodine--0.1269 g, 0.0005 mol"] | ["120 \b0C"] | ["4 days"] | []
00958970802290649 | (0.35 g, 2 mmol) in 10 cm 3 1 : 2 ethanol/water mixture was added. Further, NaN 3 (0.65 g, 10 mmol) aqueous solution was added dropwise with continuous stirring. The clear green solution was allowed to stand at room temperature for a couple of weeks. Deep green crystals of 1 suitable for X-ray diffraction were collected and dried in air with a yield of 60% with respect to the ligand. Analytical data: Calcd C, 40.89; H, 2.05; N, 19.07; Cu, 21.63. Found: C, 41.06; H, 2.21; N, 20.63; Cu, 20.69%. IR, KBr (cm 1 ) (v, very; s, strong; m, medium; w, weak; br, broad): 3361 br, 2975 w, 2924 w, 2076 vs, 1612 vs, 1585 m, 1567 m, 1513 s, 1459 m, 1406 s, 1364 vs, 1296 vs, 1209 m, 1155 m, 1093 w, 1043 w, 1016 w, 879 m, 809 s, 790 m, 774 m, 752 m, 699 w, 664 s, 485 m, 441 m, 409 m, 342 m, 294 m, 270 m, 236 m. | [] | [] | ["1"] | ["NaN 3--0.65 g, 10 mmol"] | [] | [] | ["room temperature"] | ["a couple of weeks"] | ["ethanol/water mixture--10 cm 3 1 : 2"]
j.saa.2014.02.034 | Synthesis of the complexes [Zn(IAA) 2 (phen)] (1) A methanol solution of 1, 10-phen (0.05 g, 0.25 mmol) and HIAA (0.09 g, 0.5 mmol) was added to an methanol solution (7.5 ml) of Zn(Ac) 2 2H 2 O (0.066 g, 0.3 mmol) with continuous stirring at room temperature for 2 h, and a few drops of HAc were added to the mixed solution so that the solution became clear light yellow. | [] | [] | ["[Zn(IAA) 2 (phen)]", "NA"] | ["Zn(Ac) 2 2H 2 O--0.066 g, 0.3 mmol"] | ["HAc--few drops"] | ["1, 10-phen--0.05 g, 0.25 mmol", "HIAA--0.09 g, 0.5 mmol"] | ["room temperature"] | ["2 h"] | ["methanol--7.5 ml"]
ejic.201402925 | (ⴞ)-Barium trans-1,2-Cyclohexanedisulfonate [(ⴞ)-6]: Hydrogen peroxide (30% solution in water, 10.7 mL, 105 mmol) was added to a suspension of trithiocarbonate 5 (1.00 g, 5.25 mmol) in acetic acid (25 mL). The resulting mixture was stirred at ambient temperature until the yellow color fully disappeared (about 20 h). A solution of BaCl 2 ·2H 2 O (2.49 g, 10.2 mmol) in water (25 mL) was added forming a suspension. The volatiles were completely removed under reduced pressure. The residue was suspended in hot water (200 mL), filtered, and the filtrate evaporated again. The resulting solid was washed with hot ethanol (100 mL) and dried under high vacuum to give the product (1.45 g, 3.83 mmol, 73%) as a colorless solid, m.p. ⬎400 °C. | [] | [] | ["(ⴞ)-Barium trans-1,2-Cyclohexanedisulfonate [(ⴞ)-6]"] | ["BaCl 2 ·2H 2 O--2.49 g, 10.2 mmol"] | ["hydrogen peroxide (30% solution in water)--10.7 mL, 105 mmol"] | ["trithiocarbonate 5--1.00 g, 5.25 mmol"] | [] | ["about 20 h"] | ["acetic acid--25 mL", "water--25 mL", "hot water--200 mL", "hot ethanol--100 mL"]
00958972.2010.495775 | Yield: 1.792 g (7.37 mmol) 94.7%. Anal. Calcd for C 2 H 8 N 11 BO 3 (%): C, 9.81; H, 3.29; and N, 62.90. Found (%): C, 10.22; H, 3.46; and N, 63.18.1 H-NMR (DMSO-d 6 ):  14.7 (b, NH, 2H); 8.03 (b, NH 2 , 4H); and 3.32 (b, BH 2 , 2H).13 C{ 1 H} 152.75 (s, CNH 2 , 1C). | [] | [] | ["C 2 H 8 N 11 BO 3"] | [] | [] | [] | [] | [] | []
ch05247 | N 11.6. C 28 H 19 Au 2 ZnN 8 O 2.50 requires C 34.8, H 2.0, N 11.6%.) ν max (KBr)/cm −1 3445br, 2196vs, 2150s, 1516m, 1427m.Simple mixing methods [41] failed to produce high-quality single crystals.{Mn(phen)[Au 2 (CN) 4 ](H 2 O)}·Pr i OH 2 The synthesis of 2 is similar to that of 1. A mixed aqueous solution of 1,10-phenanthroline (0.1 mmol, 19.8 mg) and Mn(ClO 4 ) 2 ·6H 2 O (0.1 mmol, 36.2 mg) was added in one arm, another aqueous solution of K[Au(CN) 2 ] (0.2 mmol, 59 mg) was added in the other arm. | [] | [] | ["{Mn(phen)[Au 2 (CN) 4 ](H 2 O)}·Pr i OH 2"] | ["Mn(ClO 4 ) 2 \n6H 2 O--0.1 mmol, 36.2 mg", "K[Au(CN) 2]--0.2 mmol, 59 mg"] | [] | ["1,10-phenanthroline--0.1 mmol, 19.8 mg"] | [] | [] | ["aqueous solution--mixed"]
c003285a | Preparation of [Mn(tp) 2 (NCS) 2 (H 2 O) 2 ] (5) To an aqueous mixture of Mn(NO 3 ) 2 $4H 2 O (0.4 mmol, 0.1004 g) and tp ligand (0.8 mmol, 0.0981 g), an aqueous solution of KSCN (0.8 mmol, 0.0777 g) was added slowly. From the resulting clear yellow solution, yellow microcrystalline powder corresponding to the formula [Mn(tp) 2 (NCS) 2 ] 14 was obtained after several days at room temperature. Two days later, yellow prismatic crystals of the title compound, suitable for XRD analysis were isolated. Yield: 34%, based on Mn. Anal. Calcd for C 12 H 12 MnN 10 OS 2 : C, 32.22; H, 2.70; N, 31.31; S, 14.34. Found: C, 32.29; H, 2.30; N, 31.07; S, 14.82%. Main IR bands: 1619s, 1539s, 1523s, 2073vs. | [] | [] | ["[Mn(tp) 2 (NCS) 2 (H 2 O) 2 ]", "C 12 H 12 MnN 10 OS 2"] | ["Mn(NO 3 ) 2 $4H 2 O--0.4 mmol, 0.1004 g"] | [] | ["tp ligand--0.8 mmol, 0.0981 g"] | ["room temperature"] | ["several days", "two days"] | ["KSCN--0.8 mmol, 0.0777 g"]
cryst10060528 | The blue crystalline solid of compound ( 1 ) was obtained upon standing the resulting solution for 48 h at room temperature in a 64% yield. Melting point: 215.0–216.5 ◦ C. Anal. Calcd. for C 28 H 38 Cu 3 N 2 O 12 (Formula weight = 785.22): C, 42.83; H, 4.88; N, 3.57%; Found: C, 42.64; H, 5.11; N, 3.79%. IR ( KBr, cm −1 ): 3426(s), 3066(w), 2978(m), 2924(s), 2765(s), 2689(m), 2568(m), 2404(m), 1564(s), 1400(s), 1301(w), 1023(m), 908(s), 842(w), 799(m), 744(s), 695(m), 646(s), 504 (w). | [] | [] | ["C 28 H 38 Cu 3 N 2 O 12"] | [] | [] | [] | [] | ["48 h"] | []
c9dt00452a | 2-(1-(2,4,6-Trimethylphenylmethylamino)methyl)pyridine, L10 H .Using the similar procedure established for the synthesis of L1 H , L4 H was obtained as a pale yellow solid. 89% (4.0 g) and 69% (0.64 g) yield was obtained in the first and second step respectively. | [] | [] | ["L4 H"] | [] | [] | [] | [] | [] | []
c3ce41035h | {[Ni(hip)(4,4′-bipy)(H 2 O)]·DMF·2H 2 O} n (2). A mixture of hip (10 mg, 0.05 mmol), Ni(NO 3 ) 2 ·6H 2 O (29.0 mg, 0.1 mmol) and 4,4′-bipy (15.6 mg, 0.1 mol) was dissolved in 1.5 mL of mixed solvents of DMF, EtOH and H 2 O (v/v/v = 1 : 1 : 1). After ultrasonication at room temperature for 10 min, the glass tube was sealed and placed in an oven and slowly heated to 115 °C from room temperature in 10 h, kept at 115 °C for 50 h, and then slowly cooled to 30 ° C in 800 min. The green crystals were collected and dried in air. (Yield: 37%, based on nickel.) Anal. calc. (found) for C 18 H 10 N 2 O 7 Ni: C, 50.87 (51.27); H, 2.37 (2.85); N, 6.59 (6.07) %. IR (KBr): ν(cm −1 ) = 3563 (s), 3489 (s), 3184 (m), 3074 (m), 1968 (w), 1599 (s), 1380 (s), 1279 (s), 1218 (s), 829 (s), 780 (s), 726 (s), 637 (s), 487 (m). | [] | [] | ["{[Ni(hip)(4,4′-bipy)(H 2 O)]·DMF·2H 2 O} n", "C 18 H 10 N 2 O 7 Ni"] | ["Ni(NO 3 ) 2 ·6H 2 O--29.0 mg, 0.1 mmol"] | [] | ["hip--10 mg, 0.05 mmol", "4,4′-bipy--15.6 mg, 0.1 mol"] | ["115 °C"] | ["50 h"] | ["DMF--1.5 mL", "EtOH--NaN", "H 2 O--NaN"]
j.jssc.2019.120917 | Purple nubby crystals of 2 were collected and washed with methanol.Yield: ~42% with respect to L ligand. Elemental analysis (%): Anal. Calcd for C 36 H 20 N 6 O 16 Co 3 (969.37 g mol 1 ): C, 44.53; H, 2.20; N, 8.58. Found: C, 44.60; H, 2.08; N, 8.67. IR (cm 1 , KBr pellets): 3378(m), 2108(w), 1572(s), 1500(s), 1463(s), 1441(s), 1418(s), 1366(s), 1233(s), 1219(s), 1155(m), 1132(m), 833(s), 766(s), 716(s). | [] | [] | ["C 36 H 20 N 6 O 16 Co 3"] | [] | [] | [] | [] | [] | ["methanol--not specified"]
c7nj00645d | Synthesis of [Zn(opda)(bib)] (6) A mixture of H 2 opda (0.0096 g, 0.05 mmol), Zn(NO 3 ) 2 6H 2 O (0.0297 g, 0.1 mmol), bib (0.0238 g, 0.1 mmol) and KOH (5.6 mg, 0.1 mmol) were added to water (12 mL) in a 25 mL Teflon-lined stainless steel vessel. The mixture was heated at 160 ºC for 3 days. After the reactive mixture was slowly cooled to room temperature, colourless block crystals of 6 were obtained (yield: 50%, based on Zn). Elemental analysis calcd (%) for C 30 H 26 N 4 O 4 Zn: C, 62.99; H, 4.58; N, 9.79. Found: C, 63.21; H, 4.50; N, 9.83. IR (KBr pellet, ν/cm -1 ): 3466 m, 3115 m, 3012 w, 2969 w, 2353w , 1587 s, 1536 s, 1371 s, 1105 m, 1013 w, 858 m, 729 s, 539 w. X-ray crystallography X-ray single-crystal diffraction data for complexes 1 − 6 were collected on a Bruker Smart 1000 CCD area-detector Page 2 of 8New Journal of Chemistry New Journal of Chemistry Accepted Manuscript Published on 12 September 2017. Downloaded by FLORIDA ATLANTIC UNIVERSITY on 18/09/2017 09:27:12. View Article Online DOI: 10.1039/C7NJ00645D | [] | [] | ["[Zn(opda)(bib)]", "C 30 H 26 N 4 O 4 Zn"] | ["Zn(NO 3 ) 2 \n6H 2 O--0.0297 g, 0.1 mmol"] | ["KOH--5.6 mg, 0.1 mmol"] | ["H 2 opda--0.0096 g, 0.05 mmol", "bib--0.0238 g, 0.1 mmol"] | ["160 ºC"] | ["3 days"] | ["water--12 mL"]
zaac.201400082 | Potassium 4,5-Dinitroimidazolate Monohydrate (4): As product a yellow solid (78 %) was obtained.1 H NMR ([D 6 ]DMSO): δ = 3.40 (s, 2H,H 2 O), 6.88 (s, 1 H, CH) ppm. | [] | [] | ["Potassium 4,5-Dinitroimidazolate Monohydrate"] | [] | [] | [] | [] | [] | []
ic400420h | metric analyses (TGA) were performed using a Perkin-Elmer TGA 4000 Thermogravimetric Analyzer, Synthesis. Synthesis of [MeZn(O 2 CC 2 F 5 )] n (1). C 2 F 5 COOH (0.66 g, 4.0 mmol) was added to a stirred solution of Me 2 Zn (2 mL of 2 M solution in hexane, 4.0 mmol) in hexane (10 mL) at −78 ° C. The solution was stirred overnight while slowly warming up to room temperature, a white precipitate remained. The mixture was warmed to 50 °C, leaving a clear solution; crystals were obtained on slow cooling of the solution to room temperature (0.61 g, 63%, mp 115−116 ° C).Analysis found (calc. for C 4 H 3 F 5 O 2 Zn): C 19.8 (19.8), H 1.2 (1.3) %.1 H NMR (300 MHz, THF-d 8 ) δ ppm: −0.81 (s, 3H, CH 3 ), 13 C NMR (300 MHz, CDCl 3 ) δ ppm: 163.2 (br. s, CO 2 ), 119.8 (qt, J = 286.6, 35.4 Hz, CF 3 ), 108.0 (tq, J = 264.2, 37.2 Hz, CF 2 ), −18.2 (br. s, CH 3 ), 19 F NMR (400 MHz, THF-d 8 ) δ ppm: −85.7 (br. s, CF 3 ), −123.0 (br.s, CF 2 ).Synthesis of Zn 10 Me 4 (OMe) 4 (O 2 CC 2 F 5 ) 12 (2). Initial attempts to recrystallize 1 with the addition of CH 2 Cl 2 (10 mL) and cooling to 5 °C produced 2 (0.38 g, 41%, mp 81−83 °C). Analysis found (calc. for C 22 H 12 F 30 O 14 Zn 5 ): C 19.3 (19.0), H 1.0 (0.9) %. | [] | [] | ["[MeZn(O 2 CC 2 F 5 )] n", "C 4 H 3 F 5 O 2 Zn"] | ["Me 2 Zn--2 mL of 2 M solution in hexane, 4.0 mmol"] | [] | ["C 2 F 5 COOH--0.66 g, 4.0 mmol"] | [] | [] | ["hexane--10 mL"]
s160053680602928x | Experimental Terephthalic acid (0.06 g, 0.36 mmol) and rubidium carbonate (0.28 g, 1.2 mmol) were suspended in 6 ml of demineralized water and poured into a Teﬂon-coated beaker, which was inserted into a steel autoclave.The reaction was carried out at 423 K for 100 h. After cooling to room temperature, the solvent was allowed to evaporate in a beaker sealed with a perforated foil. After a few days, colorless platelets of (I) were obtained. X-ray powder patterns revealed that the sample is not a single phase; accordingly, no yield was determined. | [] | [] | ["Terephthalic acid (I)"] | ["rubidium carbonate--0.28 g, 1.2 mmol"] | [] | ["Terephthalic acid--0.06 g, 0.36 mmol"] | ["423 K"] | ["100 h"] | ["demineralized water--6 ml"]
ejic.201301324 | [K 4 Eu 8 (FDCA) 14 (H 2 O) 30 ]·2(H 2 FDCA)·DMAC·10(H 2 O) (4): This compound was synthesized by a procedure similar to that of 1 except with Eu(NO 3 ) 3 ·6H 2 O instead of La(NO 3 ) 3 ·6H 2 O. Colorless Eur. J. Inorg. Chem. 2014, 1185–1191 © 2014 Wiley-VCH Verlag GmbH & Co. KGaA, Weinheim1189 block crystals were obtained (yield: 40% based on Eu). FTIR (KBr pellets): ν ˜ = 3392 (b), 2358 (w), 1579 (s), 1406 (s), 1373 (s), 1220 (m), 1018 (m), 970 (m), 783 (s), 617 (m), 505 (s) cm –1 . | [] | [] | ["[K 4 Eu 8 (FDCA) 14 (H 2 O) 30 ]\b2(H 2 FDCA)\bDMAC\b10(H 2 O)"] | ["Eu(NO 3 ) 3 \b6H 2 O--not available"] | [] | ["FDCA--not available", "H 2 FDCA--not available"] | [] | [] | ["DMAC--not available", "H 2 O--not available"]
cg400934z | Synthesis of [Zn(L1)(o-BDC)]·1.5H 2 O (1). Hydrothermal reaction was performed by using Zn(CH 3 COO) 2 ·2H 2 O (0.1 mmol), L1 (0.1 mmol), and potassium biphthalate (0.1 mmol) as raw materials under 140 °C for 72 h, which produced pale yellow crystals of 1. Yield: 53%.Anal. Calcd for C 26 H 23 N 6 O 7.5 Zn (M r = 604.90): C, 51.62; H, 3.83; N, 13.89. Found: C, 51.71; H, 3.87; N, 13.84. IR (cm −1 ): 3463(m), 3076(w), 2966(w), 2886(w), 1613(s), 1587(s), 1539(s), 1455(s), 1386(s), 1319(m), 1243(m), 1144(m), 1036(m), 752(s), 684(s), 652(s).Synthesis of [Zn(L1)(m-BDC)] (2). When the procedure of 1 was repeated by using m-H 2 BDC (0.1 mmol) in place of potassium biphthalate, compound 2 was produced as pale yellow crystals. Yield: 52%. Anal. Calcd for C 26 H 20 N 6 O 6 Zn (M r = 577.88): C, 54.04; H, 3.49; N, 14.54. Found: C, 54.11; H, 3.52; N, 14.48. IR (cm −1 ): 3443(w), 3043(w), 2961(w), 2880(w), 1540(s), 1501(s), 1478(s), 1346(s), 1250(m), 1152(m), 1038(m), 883(m), 800(s), 757(s), 686(s), 650(m).Synthesis of [Cd 2 (L1)(BTEC)]·H 2 O (3). When the procedure of 1 was repeated by using Cd(CH 3 COO) 2 ·2H 2 O (0.1 mmol) and H 4 BTEC (0.05 mmol) in place of Zn(CH 3 COO) 2 ·2H 2 Oandpotassium biphthalate, respectively, yellow crystals of compound 3 were isolated. | [] | [] | ["[Zn(L1)(o-BDC)]·1.5H 2 O", "[Zn(L1)(m-BDC)]", "[Cd 2 (L1)(BTEC)]·H 2 O"] | ["Zn(CH 3 COO) 2 \n2H 2 O--0.1 mmol", "Cd(CH 3 COO) 2 \n2H 2 O--0.1 mmol"] | ["potassium biphthalate--0.1 mmol"] | ["L1--0.1 mmol", "m-H 2 BDC--0.1 mmol", "H 4 BTEC--0.05 mmol"] | ["140 °C"] | ["72 h"] | []
b711039a | 3.2.2 Synthesis of 6,6 00 -dithioamide-2,2 0 ,6 0 ,2 00 -terpyridine1 0 -oxide. 2,2 0 ,6 0 ,2 00 -Terpyridine-6,6 00 -dicarbonitrile-1 0 -oxide (0.41 g, 1.4 mmol) was dissolved in a mixture of DMF (20 cm 3 ) and triethylamine (2 cm 3 ), and H 2 S gas was slowly bubbled through this solution and a brown/beige precipitate was formed. The solution was ﬁltered and concentrated.Addition of ethanol (5 cm 3 ) gave a yellow precipitate which was isolated by ﬁltration giving 6,6 00 -dithioamide-2,2 0 ,6 0 ,2 00 terpyridine-1 0 -oxide as a yellow solid. Yield: 0.35 g, 70%. | [] | [] | ["6,6 00 -dithioamide-2,2 0 ,6 0 ,2 00 -terpyridine1 0 -oxide"] | [] | [] | ["2,2 0 ,6 0 ,2 00 -Terpyridine-6,6 00 -dicarbonitrile-1 0 -oxide--0.41 g, 1.4 mmol"] | [] | [] | ["DMF--20 cm 3", "triethylamine--2 cm 3", "ethanol--5 cm 3"]
j.ica.2005.05.004 | 2.1.4. Synthesis of [Cu(ipH) 2 (4,4 0 -bipy)] n The mixture of Cu(NO 3 ) 2 Æ 3H 2 O (0.121 g, 0.5 mmol), 4,4 0 -bipyridine (0.078 g, 0.5 mmol), and isophthalic acid (0.166 g, 1 mmol) in water (18 ml) was placed in a 25 ml teﬂon-lined stainless steel react or and heated to 433 K for 76 h, and then cooled to room temperature over 3 days. Blue prism single crystals suitable for X-ray diffraction were obtained (yield 80%, based on Cu). Anal.calc. for C 26 H 18 CuN 2 O 8 (549.96): C, 56.83; H, 3.30; N, 5.10. Found: C, 56.36; H, 2.98; N, 5.28%. IR (cm 1 , KBr): 3095s, 1922w, 1849w, 1711s, 1608s, 1555m, 1542m, 1486m, 1438m, 1412s, 1277m, 1220s, 1160m, 1078m, 1051w, 1018m, 927m, 907m, 879m, 825s, 794m, 727s, 696s, 689s, 647m, 565m, 553m, 526w, 468m, 431m. | [] | ["3 days"] | ["[Cu(ipH) 2 (4,4 0 -bipy)] n", "C 26 H 18 CuN 2 O 8"] | ["Cu(NO 3 ) 2 Æ 3H 2 O--0.121 g, 0.5 mmol"] | [] | ["4,4 0 -bipyridine--0.078 g, 0.5 mmol", "isophthalic acid--0.166 g, 1 mmol"] | ["433 K"] | ["76 h"] | ["water--18 ml"]
ejic.201301324 | [K 4 Gd 8 (FDCA) 14 (H 2 O) 30 ]·2(H 2 FDCA)·DMAC·10(H 2 O) (5): This compound was synthesized by a procedure similar to that of 1 except with Gd(NO 3 ) 3 ·6H 2 O instead of La(NO 3 ) 3 ·6H 2 O. Colourless block crystals were obtained (yield: 58% based on Gd). FTIR (KBr pellets): ν ˜ = 3390 (b), 2362 (w), 1581 (s), 1408 (s), 1375 (s), 1220 (m), 1018 (m), 970 (m), 783 (s), 617 (m), 507 (s) cm –1 .[K 4 Tb 8 (FDCA) 14 (H 2 O) 30 ]·2(H 2 FDCA)·DMAC·10(H 2 O) (6): This compound was synthesized by a procedure similar to that of 1 except with Tb(NO 3 ) 3 ·6H 2 O instead of La(NO 3 ) 3 ·6H 2 O. Colourless block crystals were obtained (yield: 46% based on Tb). FTIR (KBr pellets): ν ˜ = 3410 (b), 2360 (w), 1581 (s), 1406 (s), 1375 (s), 1218 (m), 1018 (m), 970 (m), 783 (s), 617 (m), 505 (s) cm –1 . | [] | [] | ["K 4 Gd 8 (FDCA) 14 (H 2 O) 30", "K 4 Tb 8 (FDCA) 14 (H 2 O) 30"] | ["Gd(NO 3 ) 3 \n6H 2 O--NaN", "Tb(NO 3 ) 3 \n6H 2 O--NaN"] | [] | [] | [] | [] | []
c1dt10917k | Then the mixture was cooled, ﬁltered and left to evaporate slowly.Colourless crystals in 70% yield were isolated after two weeks, washed with ethanol and dried in air. Elemental analysis (%) Found (calc. for [6]·1.7H 2 O, YNaC 28 H 23.4 O 9.7 ): C, 53.61 (53.64); H, 3.40 (3.76); N, 0.01 (0.00), 626.975 g mol -1 . IR (KBr), n/cm -1 = 3440(w/b), 1630(s), 1614(s), 1603(s), 1546(s), 1497(m), 1426(s), 1306(s), 1178(m), 1070(w), 1021(w), 856(m), 719(m), 685(m), 675(w), 563(w), 433(m). Compound 7 Yield ~ 67%. Elemental analysis (%) Found (calc. for [7]·0.5H 2 O, TbNaC 28 H 21 O 8.5 ): C, 49.76 (49.79); H, 3.03 (3.13); N, 0.04 (0.00), 675.376 g mol -1 .IR (KBr), n/cm -1 = 3427(w/b), 1629(s), 1619(s), 1603(s), 1552(s), 1497(m), 1424(s), 1309(w), 1178(m), 1071(w), 1021(w), 854(m), 719(s), 685(m), 678(w), 559(w), 429(m). Compound 8 Yield ~ 61%. Elemental analysis (%) Found (calc. for [8]·1.4H 2 O, ErNaC 28 H 22.8 O 9.4 ): C, 48.00 (48.05); H, 3.15 (3.28); N, 0.06 (0.00), 699.924 g mol -1 . IR (KBr), n/cm -1 = 3423(w/b), 1625(s), 1615(s), 1602(s), 1550(s), 1495(m), 1426(s), 1307(w), 1178(m), 1070(w), 1021(w), 855(m), 719(s), 687(m), 676(w), 560(w), 430(m). | [] | [] | ["[6]·1.7H 2 O", "[7]·0.5H 2 O", "[8]·1.4H 2 O"] | [] | [] | [] | [] | ["two weeks"] | []
zaac.201700063 | Synthesis of the Uranyl Diamide Complexes: Solutions of uranyl nitrate hexahydrate of 350 g·L –1 of uranium in 6 M HNO 3 were contacted (agitated) with solutions of ligands in dichloromethane for 10 min. The phases were split, and the organic phase was allowed for slow evaporation of the diluent and dropping off a crystalline precipitate. The received crystals were washed with hexane and air dried to allow for evaporation of the traces of dichloromethane. | [] | [] | [] | [] | [] | [] | [] | ["10 min"] | ["dichloromethane--solution", "hexane--washing"]
b900774a | Compound 1b: [PhBi(HSsal)EtOH] • . A mixture of BiPh 3 (0.44 g, 1.0 mmol) and H 3 Ssal (0.77 g, 3.0 mmol) was stirred in ethanol at room temperature. After around 1 h the solids had completely dissolved. The colourless homogenous solution was stirred for 2 d and then the stirrer was switched off. After a further 3 d a crop of colourless crystals were obtained. These were collected by ﬁltration and characterised as [PhBi(HSsal)EtOH] • .Yield0.20g,38%.M.p.decomp.>300 ◦ C. FT-IR (KBr, cm -1 ) 1623 m, 1477 s, 1430 m, 1374 m, 1231 w, 1176 s, 1126 s, 1082 s, 1039 s, 831 m, 790 s, 725 s, 668 s. Elemental analysis; (C 15 H 15 BiO 7 S), calc. | [] | ["3 d"] | ["[PhBi(HSsal)EtOH] • "] | ["BiPh 3--0.44 g, 1.0 mmol"] | [] | ["H 3 Ssal--0.77 g, 3.0 mmol"] | ["room temperature"] | ["around 1 h", "2 d"] | ["ethanol--not specified"]
j.ica.2016.07.045 | 2.4. Synthesis of [Zn(IDPA)(py)] n (3) A mixture of Zn(NO 3 ) 2 6H 2 O (0.059 g, 0.20 mmol), H 2 IDPA (0.030 g, 0.10 mmol), NaOH (0.50 mL, 0.50 mol/L) and three drops of pyridine in a 20 mL capped vial, DMF (1 mL) and H 2 O (2 mL) were then added. The resulting mixture was stirred for 30 min at room temperature, and then heated at 90 °C for two days. After a slow cooling to room temperature, colorless rod crystals of 3 were obtained by ﬁltration with the yield of 0.021 g, 48% (based on H 2 IDPA ligand). Anal. calcd for C 21 H 14 ZnN 2 O 5 : C 57.31, H 3.18, N 6.37%. Found: C 57.34, H 3.28, N 6.55%. IR/cm 1 (KBr): 3122 (w), 1692 (s), 1580 (s), 1348 (s), 1143 (m), 778 (m), 731 (s), 694 (s). | [] | [] | ["[Zn(IDPA)(py)] n", "C 21 H 14 ZnN 2 O 5"] | ["Zn(NO 3 ) 2 6H 2 O--0.059 g, 0.20 mmol"] | ["pyridine--three drops"] | ["H 2 IDPA--0.030 g, 0.10 mmol"] | ["room temperature", "90 °C"] | ["30 min", "two days"] | ["DMF--1 mL", "H 2 O--2 mL"]
s10904-018-0849-0 | 2.2 Synthesis of [Cd 3 (BPTC)(bmp) 2 (ox)(H 2 O) 4 ] (1) Cd(NO 3 ) 2 ·4H 2 O (0.309g, 1.0mmol), Biphenyl-3,3′,4,4′tetracarboxylic acid (0.165g, 0.50mmol), bmp (0.106g, 0.50mmol), ethanol (0.20mL), H 2 O (5.2mL), and HNO 3 (0.80mL, 2.06M in H 2 O) were added respectively to a 15-mL Teﬂon-lined stainless steel vessel, which was sealed and heated to 140°C at a rate of 3 °Cmin −1 , and kept this temperature for 3days. After slowly cooled to room temperature by turning oﬀ the oven, colorless crystals were obtained about 15% yield based on H 4 BPTC. CHN elemental analysis (%) Calcd: C, 36.57; H, 2.42; N, 13.46; Found: C, 36.31; H, 2.44; N, 13.12. | [] | [] | ["[Cd3(BPTC)(bmp)2(ox)(H2O)4]"] | ["Cd(NO3)2·4H2O--0.309 g, 1.0 mmol"] | ["HNO3--0.80 mL, 2.06 M in H2O"] | ["Biphenyl-3,3′,4,4′tetracarboxylic acid--0.165 g, 0.50 mmol", "bmp--0.106 g, 0.50 mmol"] | ["140 °C"] | ["3 days"] | ["ethanol--0.20 mL", "H2O--5.2 mL"]
c4dt02342k | The synthesis of [Mn(H 2 TPTA)(phen)] n (4). A mixture of H 4 TPTA (0.020 g, 0.05 mmol), phen (0.0198 g, 0.1 mmol), MnCl 2 ·4H 2 O (0.0100 g, 0.05 mmol), 5 mL CH 3 CN and 5 mL H 2 O was sealed in a Teflon-lined stainless steel vessel and heated to 130 °C for 3 days, which was followed by slow cooling (a descent rate of 5 °C h −1 ) to room temperature. | [] | ["slow cooling (a descent rate of 5 °C h −1 ) to room temperature"] | ["[Mn(H 2 TPTA)(phen)] n", "NaN"] | ["MnCl 2 ·4H 2 O--0.0100 g, 0.05 mmol"] | [] | ["H 4 TPTA--0.020 g, 0.05 mmol", "phen--0.0198 g, 0.1 mmol"] | ["130 °C"] | ["3 days"] | ["CH 3 CN--5 mL", "H 2 O--5 mL"]
acs.inorgchem.7b00535 | catena-(2-Bromo-3-methylpyridine)dichlo rocopper(II ) (3).CuCl 2 ·2H 2 O (0.259 g, 1.52 mmol, 50% excess) was dissolved in 5 mL of 1-propanol with warming. 2-Bromo-3-methylpyridine (0.174 g, 1.01 mmol) was dissolved in 2 mL of 1-propanol and warmed. The CuCl 2 solution was added to the pyridine solution slowly with stirring. | [] | [] | ["catena-(2-Bromo-3-methylpyridine)dichlorocopper(II)", "CuCl 2 ·2H 2 O"] | ["CuCl 2 \n2H 2 O--0.259 g, 1.52 mmol, 50% excess"] | [] | ["2-Bromo-3-methylpyridine--0.174 g, 1.01 mmol"] | [] | [] | ["1-propanol--5 mL"]
j.solidstatesciences.2012.05.006 | 2.2. Synthesis of complexes {[Zn(L 1 )(H 2 O) 3 ]$2H 2 O} N (1) Zn(NO 3 ) 2 $6H 2 O (60 mg, 0.2 mmol) and H 2 L 1 (45 mg, 0.2 mmol) were added in a mixture solution of 5 ml DMF and 5 ml water under stirring at 90  C for about 5 min, then the mixture was ﬁltrated and slowly evaporated for ca. 15 days at room temperature. The yellow needle-shaped crystals of 1 were obtained and washed with water, methanol, and dried in air. Yield: w30%.Elemental analysis (%). Calcd. for C 10 H 18 N 2 O 9 Zn: C, 31.97; H, 4.83; N, 7.46. Found: C, 31.55; H, 5.12; N, 7.94. IR (KBr, cm 1 ): 3552w, 3476w, 3416m, 3134b, 2170w, 1638m, 1617s, 1400vs, 1162b, 618m, 475w.{[Cd 2 (L 2ʹʹ ) 4 (H 2 O)]$3H 2 O} N (2) A mixture of Cd(NO 3 ) 2 $4H 2 O (1 20 mg, 0.4 mmol), H 2 L 2 (64 mg, 0.2 mmol) and 2,2 0 -bipydine (32mg, 0.2mmol) with12 mlwaterwas sealed in a 25 ml Teﬂon-lined stainless steel vessel and heated to 150  Cwith10  Ch 1 rate, and kept thetemperaturefor3 days and thencooled to roomtemperature with5  Ch 1 rate. Yellowblockcrystalswere obtained and washedby water, ethanol and dried in air. Yield: w20%. Elemental analysis (%). | [] | [] | ["{[Zn(L 1 )(H 2 O) 3 ]$2H 2 O} N", "C 10 H 18 N 2 O 9 Zn"] | ["Zn(NO 3 ) 2 $6H 2 O--60 mg, 0.2 mmol"] | [] | ["H 2 L 1--45 mg, 0.2 mmol"] | ["90  C", "room temperature"] | ["about 5 min", "ca. 15 days"] | ["DMF--5 ml", "water--5 ml"]
j.jssc.2012.08.055 | 2.4. Preparation of complexes 2.4.1. {[Mn 2 (DFDC) 2 (DMF) 2 ]  H 2 O} n (1) A mixture of Mn(CH 3 COO) 2  4H 2 O (0.01 mmol, 2.45 mg) and H 2 DFDC (9,9-diethylﬂuorene-2,7-dicarboxylic acid) (0.005 mmol, 1.55 mg) was placed in a 15 mL vial containing MeOH (2.5 mL), H 2 O (1.0 mL), and DMF (1.0 mL). The vial was sealed, heated at 80 1C for 48 h, and allowed to cool to room temperature. The crystals suitable for X-ray diffraction were collected by ﬁltration, washed with diethyl ether, and dried in air. Yield: 35% (based on the H 2 DFDC ligand). Elemental anal. Cacd (%) for 1 (C 44 H 48 Mn 2 N 2 O 11 ): C, 59.33; H, 5.43; N, 3.14. Found: C, 59.12; H, 5.57; N, 3.21; IR (KBr, cm  1 ): 3429(m), 3059(m), 2963(s), 2930(m), 2875(w), 2856(w), 1588(vs), 1546 (vs), 1486(s), 1468(s), 1429(w), 1396(vs), 1256(s), 1219(s), 1122(w), 1067(s), 1043(m), 1005 (s), 909(s), 839(vs), 810(vs), 780(vs), 732(w), 676(w), 627(vs), 537(m). | [] | [] | ["[Mn 2 (DFDC) 2 (DMF) 2 ]  H 2 O} n", "C 44 H 48 Mn 2 N 2 O 11"] | ["Mn(CH 3 COO) 2 \n4H 2 O--0.01 mmol, 2.45 mg"] | [] | ["H 2 DFDC (9,9-diethylﬂuorene-2,7-dicarboxylic acid)--0.005 mmol, 1.55 mg"] | ["80 \n1C"] | ["48 h"] | ["MeOH--2.5 mL", "H 2 O--1.0 mL", "DMF--1.0 mL"]
jccs.200800038 | (%). Found: C 31.86, H 2.68, N 5.27. Elemental analysis calcd (%) for C 28 H 34 Cu 4 N 4 O 27 (2): C 30.22, H 3.08, N 5.04 (%). Found: C 30.23, H 3.16, N 4.99. Both IR spectra of 1 and 2 are very similar and only one is shown as follows (KBr, cm -1 ): 3396 (s), 3312 (s), 1682 (s), 1667 (s), 1613 (s), 1552 (s), 1465 (m), 1432 (w), 1374 (s), 1332 (s), 1267 (m), 1192 (w), 1109 (w), 1093 (m), 1033 (m), 920 (m), 914 (m), 894 (m), 866 (w), 812 (w), 776 (s), 736 (s), 692 (s), 663 (w), 94 (m), 554 (m), 473 (m). | [] | [] | ["C 28 H 34 Cu 4 N 4 O 27 (2)"] | [] | [] | [] | [] | [] | []
b:rucb.0000024836.23456.a8 | 240—247 °C (decomp.). Found (%): C, 51.5; H, 3.8; F, 14.2; N, 14.2. C 34 H 32 CoF 6 N 8 O 4 . Calculated (%): C, 51.7; H, 4.1; F, 14.4; N, 14.2. IR, ν/cm –1 : 2985, 2936 (C—H); 2210 (C≡N); 1583, 1519 (N=C—C=C—O).(2,2´Bipyridyl)bis[2cyano2(1oxyl4,4,5,5tetramethyl 4,5dihydro1Himidazol2yl)1(trifluoromethyl)ethylenol ato]nickel( II), NiL CF 3 2 (bpy) (3). The yield was 45%, m.p.251—254 °C (decomp.). Found (%): C, 50.2; H, 4.1; F, 14.9; N, 14.7. C 32 H 32 F 6 N 8 NiO 4 . Calculated (%): C, 50.2; H, 4.2; F, 14.9; N, 14.6. IR, ν/cm –1 : 2987 (C—H); 2211 (C≡N); 1591, 1520 (N=C—C=C—O). | [] | [] | ["C 34 H 32 CoF 6 N 8 O 4", "C 32 H 32 F 6 N 8 NiO 4"] | [] | [] | [] | [] | [] | []
zaac.201500654 | Preparation of Complex {Cd(bmb)(1,3-phda)]·0.5(bmb)} n (2): The preparation for 1 was followed with the exception of the use of 1,3phda (19.4 mg, 0.1 mmol) instead of 1,2-phda. Colorless block crystals of 2 were collected, washed with distilled water, and dried in air to give the product in 51% yield. C 43 H 35 N 6 O 4 Cd: calcd. C 63.59; H 4.34; N 10.35%; found: C 63.57; H 4.35; N 10.34%. IR (KBr): ν ˜ = 3121 (s), 3052 (w), 2923 (w), 1609 (s), 1562 (s), 1519 (m), 1459 (m), 1444 (m), 1389 (s), 1265 (m), 1231 (w), 1155 (w), 1109 (s), 1021 (w), 987 (w), 873 (w), 809 (w), 723 (m), 687 (w), 637 (w), 608 (w), 545 (w) cm –1 . | [] | [] | ["{Cd(bmb)(1,3-phda)]\n0.5(bmb)} n", "C 43 H 35 N 6 O 4 Cd"] | [] | [] | ["1,3phda--19.4 mg, 0.1 mmol"] | [] | [] | []
24701556.2019.1696363 | Colorless block crystals of 1 were isolated by filtration, washed with EtOH, and dried in air. The yield is about 62% yield (14.01 mg) based on the bib ligand. Anal. Calcd for C 19 H 18 N 6 O 6 Zn: C, 46.41; H, 3.69; N, 17.09; Found: C, 46.56; H, 3.78; N, 16.92. | [] | [] | ["Zn(bib)"] | [] | [] | [] | [] | [] | []
j.poly.2006.05.001 | 2.3.2. [Co(hmt)(N 3 ) 2 (H 2 O) 2 ] n (2) The complex was prepared following the same procedure as described above for the complex 1 except Co(CH 3 COO) 2 Æ 4H 2 O, NaN 3 and hexamethylenetetramine were taken in the proportion of 0.262 g (1.05 mmol), 0.143 g (2.20 mmol) and 0.133 g (0.95 mmol), respectively.On slow cooling to ambient temperature purple prismatic single crystals were obtained with a yield of 80.04% based on Co(II). Suitable crystals were later collected by mechanical isolation and washed with water–ethanol (2:1 v/v) mixed solvent, dried in an oven keeping them at 40 C for 10 min. | ["40 C"] | ["10 min"] | ["[Co(hmt)(N 3 ) 2 (H 2 O) 2 ] n"] | ["Co(CH 3 COO) 2 Æ 4H 2 O--0.262 g (1.05 mmol)"] | [] | ["hexamethylenetetramine--0.133 g (0.95 mmol)"] | [] | [] | ["NaN 3--0.143 g (2.20 mmol)"]
c0nj00547a | The same compound was also obtained by manually grinding copper iodide (1 mmol, 0.190 g) and DABCO (1 mmol, 0.112 g) for 15 min in an agate mortar in the presence of two drops of ethanol.Synthesis of compound 3. Copper iodide (0.1 mmol, 0.190 g) and DABCO (1 mmol, 0.112 g) were manually ground for 15 min in an agate mortar in the presence of two drops of water. The solid obtained was light green in colour and showed a yellow-green emission if exposed to UV light. The same compound was obtained by exposing the physical mixture of the reagents to water vapours for 6–7 h. | [] | [] | ["compound 3"] | ["copper iodide--0.1 mmol, 0.190 g"] | [] | ["DABCO--1 mmol, 0.112 g"] | [] | ["15 min", "15 min", "6-7 h"] | ["ethanol--two drops", "water--two drops"]
j.molstruc.2012.02.069 | 2.2.3. Synthesis of [Nd(C 9 H 7 O 2 ) 3 ] n (3) A solution of phen (0.04 g, 0.2 mmol) in EtOH (5 mL) was adjusted by NaOH (1 mol/L) with pH  7. A solution of Nd(NO 3 ) 3 6H 2 O (0.24 g, 0.5 mmol) in H 2 O (5 mL) was added to the above solution under stirring. A solution of cinnamic acid (0.08 g, 0.5 mmol) in EtOH (5 mL) was then added to the above mixed solution, and the ﬁnal purple solution was sealed in a Teﬂon-line autoclave and heated at 90 °C for 5 d. After cooling to ambient temperature, the reaction solution was ﬁltered and the purple crystals were obtained.Yield: 24% (based on Nd). Anal. calc. for C 27 H 21 O 6 Nd) (%): C 55.32, H 3.61; Found: C 55.33, H 3.60. IR (KBr, cm 1 ): 3052 ( m ArAH ), 1576 ( m as(COO) ), 1397 ( m s(COO) ), 1500, 1449 ( m C@C ), 982 (d HC@CH ), 742, 729 (d ArAH ), 482 ( m NdAO ). | [] | [] | ["[Nd(C 9 H 7 O 2 ) 3 ] n", "C 27 H 21 O 6 Nd"] | ["Nd(NO 3 ) 3 ?6H 2 O--0.24 g, 0.5 mmol"] | [] | ["phen--0.04 g, 0.2 mmol", "cinnamic acid--0.08 g, 0.5 mmol"] | ["90 °C"] | ["5 d"] | ["EtOH--5 mL", "H 2 O--5 mL"]
s0020-1693(02)00815-0 | 2.3.1. [Cu(L1)(m-1,3-N 3 )] n (ClO 4 ) n ,(1) A methanolic solution (10 ml) of copper(II) perchlorate hexahydrate (2 mmol) was added to the hot methanolic solution (10 ml) of L1 (2 mmol) ligand and refluxed for 30 m. The derived deep blue solution was cooled to room temperature (r.t.) and aqueous solution (5 ml) of sodium azide (2 mmol) was added dropwise with continuous stirring to it and filtered. Suitable green single crystals for structure determination were obtained by slow evaporation of the green filtrate in air. Yield: 55%. Anal . Found: C, 36.40; H, 5.00; N, 19.36. Calc. for C 13 H 21 ClCuN 6 O 4 : C, 36.76; H, 4.94; N, 19.79%. IR: nC /N) 1654, n(N 3 ) 2039, n(ClO 4 ) 1090 /900 cm 1 . | [] | [] | ["Cu(L1)(m-1,3-N 3 )"] | ["copper(II) perchlorate hexahydrate--2 mmol"] | [] | ["L1--2 mmol"] | ["refluxed"] | ["30 m"] | ["methanol--10 ml", "water--5 ml"]
acs.inorgchem.7b02817 | The autoclave was sealed and heated in an oven at 150 °C for 2 days, and then cooled to ambient temperature at a rate of 5 °Ch −1 to form light yellow crystals of 1, which were collected by ﬁltration, washed thoroughly with EtOH and Et 2 O, and dried in air. Yield: 308 mg (87% yield based on Cd). Anal. Calcd for C 68 H 48 Cd 2 Cl 4 N 4 O 8 :C, 57.69; H, 3.42; N, 3.96. Found: C, 57.86; H, 3.55; N, 4.08. IR (KBr, cm −1 ): 3422m, 1608s, 1541s, 1503w, 1403s, 1280w, 1222m, 1169m, 1015m, 958s, 853m, 812s, 688m, 537s, 410w. Mp 300−301 °C. | [] | [] | ["[Cd(l 3 -Hpdh)(l 2 -Cl)] n", "C 68 H 48 Cd 2 Cl 4 N 4 O 8"] | ["Cd--NaN"] | [] | ["NaN--NaN"] | ["150 \nC"] | ["2 days"] | ["NaN--NaN"]
j.poly.2012.07.043 | 2.5. Synthesis of [Co 3 F 2 (SO 4 )(3-pyrtet) 2 (H 2 O) 4 ](4) A mixture of cobalt sulfate heptahydrate (193 mg, 0.684 mmol), 3-pyridyltetrazole (50 mg, 0.342 mmol), 400 l L HF (11.6 mmol) and H 2 O (10.00 g, 556 mmol) in the mole ratio 2.00:1.00: 33.9:1626 was stirred brieﬂy before heating to 180 °C for 48 h. Purple block crystals of 4, suitable for X-ray diffraction, were isolated in 30% yield. IR (KBr pellet, cm 1 ): 3401(b), 1623(s) 1510(s), 1472(m), 1199(m), 1104(m), 834(s), 742(m). Anal. Calc. for C 12 H 16 Co 3 F 2 N 10 O 8 S: C, 21.3; H, 2.37; N, 20.7. Found: C, 21.5; H, 2.30; N, 21.0%. | [] | [] | ["[Co 3 F 2 (SO 4 )(3-pyrtet) 2 (H 2 O) 4 ]"] | ["cobalt sulfate heptahydrate--193 mg, 0.684 mmol"] | [] | ["3-pyridyltetrazole--50 mg, 0.342 mmol"] | ["180 \n°C"] | ["48 h"] | ["HF--400 l L", "H 2 O--10.00 g, 556 mmol"]
s1600536811021088 | Experimental Zn(NO 3 ) 2 .6H 2 O (0.119 g, 0.4 mmol) and L-tyrosine (0.072 g, 0.4 mmol) were dissolved in hot water (25 ml) under stirring. | [] | [] | [] | ["Zn(NO 3 ) 2 .6H 2 O--0.119 g, 0.4 mmol"] | [] | ["L-tyrosine--0.072 g, 0.4 mmol"] | [] | [] | ["hot water--25 ml"]
c9ce00021f | Synthesis of {Cu 2 (oba) 2 (1,4-Bpeb) 2 } n ·nH 2 O (2) 10 mg of crystals of compound 1 were washed with DMF solvent many times, then they were dispersed in 0.05 M Cu(NO 3 ) 2 solution in DMF. After 5-6 h, the colour change was observed from light yellow to green. The percentage (%) of metal exchange was monitored by recording EDX spectroscopy. The complete transformation was observed to be happened in three days. Meanwhile the solution was decanted and refilled with the freshly prepared solution every day until the reaction is completed. After required time has elapsed, the crystals were isolated from the solution by filtration, washed many times with DMF solvent and dried. Anal. Calcd for C 68 H 50 Cu 2 N 4 O 11 (M r = 1226.23): C, 66.60%; H, 4.11%; N, 4.57%. Found: C, 66.52%; H, 4.16%; N, 4.54% (Fig. S10, ESI). IR (KBr pellet, cm -1 ): 3411br, 1608s, 1546w, 1494w, 1391s, 1241s, 1159s, 1097w, 1035w, 968w, 875m, 833m, 777m, 668m, 616w, 549m, 472w (Fig. S13, ESI). | [] | [] | ["{Cu 2 (oba) 2 (1,4-Bpeb) 2 } n ·nH 2 O"] | ["Cu(NO 3 ) 2 --0.05 M"] | [] | [] | [] | ["3 days"] | ["DMF--0.05 M"]
j.ica.2017.08.055 | 2.5. Synthesis of {[Cu(ppa)(tdp)](H 2 O)} n (4) Compound 4 was transformed from 3 by heating at 120 °C for 2h, through the single-crystal-to-single-crystal transformation with the color change from blue to violet. Anal. Calcd for C 22 H 22 CuN 2 O 5 S: C, 53.70; H, 4.92; N, 5.69%. Found: C, 53.40; H, 4.89; N, 5.66%. IR (KBr, cm 1 ): 1706(w), 1646(w), 1592(s), 1566(w), 1513 (s), 1484(s), 1440(s), 1418(s), 1386(s), 1314(s), 876(s), 821(s),796 (s), 728(s), 678(s). | [] | [] | ["[Cu(ppa)(tdp)](H 2 O) n", "C 22 H 22 CuN 2 O 5 S"] | [] | [] | [] | ["120 \nC"] | ["2h"] | []
j.ica.2006.10.014 | Calc. for CdCuI 4 C 24 H 16 N 4 : C, 27.61; H, 1.54; N, 5.37.Found: C, 27.26; H, 1.44; N, 5.32%.The red block crystals of [Co(dien) 2 ][CdI 4 ](5) were grown from identical hydrothermal reaction as for 1 except that CoCl 2 Æ 6H 2 O (0.66 g, 2.78 mmol) replaced MnCl 2 Æ 4H 2 O and dien (0.29 mg, 2.78 mmol) replaced 2,2 0 -bpy. Yield: ca. 40% based on Cd. IR (KBr, m/cm 1 ): 3295 m, 2923 w, 1586 s, 1451 s, 1357 w, 1337 m, 1166 m, 1076 s, 992 m, 955 s, 780 m, 642 s. Anal. Calc. for CoCdI 4 C 8 H 26 N 6 : C, 10.85; H, 2.96; N, 9.50. Found: C, 10.69; H, 2.81; N, 10.43%. | [] | [] | ["[Co(dien) 2 ][CdI 4 ](5)"] | ["CoCl 2 Æ 6H 2 O--0.66 g, 2.78 mmol"] | [] | ["dien--0.29 mg, 2.78 mmol"] | [] | [] | []
j.ica.2008.07.015 | 4H 2 O (2) 1D chain-like compound [Zn(cda) 2 (H 2 O) 2 ]n (3) Hmba or H 2 cda or H 2 mpda 2,2'-bipy 160 ºC, 3 days synthesis π ... | [] | [] | ["[Zn(cda) 2 (H 2 O) 2 ]n", "H 2 cda", "H 2 mpda"] | [] | ["Hmba--NaN"] | [] | ["160 ºC"] | ["3 days"] | []
c1ce05093a | Anal. Calcd for C 24 H 28 Ag 2 N 16 O 21 W 6 (2195.35): C 13.13, H 1.29, N 10.21, Ag 9.83, W 50.24. Found: C 13.16, H 1.21, N 10.26, Ag 9.88, W 50.19. IR (solid KBr pellet, cm 1 ): 3420 (m), 3120 (w), 1618 (w), 1573 (w), 1528 (s), 1438 (w), 1341 (w), 1282 (w), 1229 (w), 1095 (s), 982 (m), 923 (m), 810(s), 546 (w), 434 (s). | [] | [] | ["C 24 H 28 Ag 2 N 16 O 21 W 6 (2195.35)"] | ["Ag--NaN"] | [] | [] | [] | [] | []
ejic.201200634 | 3d-4f Heterometal Complexes Compound 4: Yield 46% (based on Gd). C 42 H 46 Cu 3 Gd 2 N 6 O 38 (1747.98): calcd. C 28.82, H 2.63, N 4.80; found C 28.18, H 3.01, N 4.68. IR (KBr): ν ˜ = 3370 (vs), 1636 (s), 1592 (s), 1447 (s), 1258 (s), 1145 (m), 1130 (m), 880 (m), 790 (w) cm –1 .Compound 5: Yield 59.3 % (based on Tb). C 42 H 58 Cu 3 N 6 O 44 Tb 2 (1859.42): calcd. C 27.11, H 3.12, N 4.52; found C 27.46, H 4.01, N 4.71. IR (KBr): ν ˜ = 3470 (vs), 1634 (s), 1590 (s), 1448 (s), 1370 (s), 1205 (m), 1108 (m), 869 (m), 718 (w) cm –1 .Compound 6: Yield 76.4% (based on Ho). C 42 H 58 Cu 3 Ho 2 N 6 O 44 (1871.43): calcd. C 26.93, H 3.1, N 4.49; found C 27.06, H 3.81, N 4.91. IR (KBr): ν ˜ = 3315 (vs), 1631 (s), 1592 (s), 1350 (s), 1135 (m), 1090 (m), 870 (m), 721 (w) cm –1 .Compound 7: Yield 62.3% (based on Er). C 42 H 58 Cu 3 Er 2 N 6 O 44 (1876.09): calcd. C 27.12, H 1.02, N 4.74; found C 28.46, H 1.01, N 4.71. IR (KBr): ν ˜ = 3299 (vs), 1631 (s), 1593 (s), 1451 (s), 1367 (s), 1125 (m), 1069 (m), 875 (m), 717 (w) cm –1 . | [] | [] | ["C 42 H 46 Cu 3 Gd 2 N 6 O 38", "C 42 H 58 Cu 3 N 6 O 44 Tb 2", "C 42 H 58 Cu 3 Ho 2 N 6 O 44", "C 42 H 58 Cu 3 Er 2 N 6 O 44"] | ["Gd--46%", "Tb--59.3%", "Ho--76.4%", "Er--62.3%"] | [] | [] | [] | [] | []
c0dt00853b | After 5 days, long blue rod-shaped crystals of 1 and small pink square-shaped crystals of 2 were obtained. These crystals were manually separated, washed with water and dried in air. Yield for 1: 26 mg (5%) based on metal salt. Anal. calcd for Co 3 C 36 H 34 N 24 O 2 : C 42.74, H 3.39, N 33.23%. Found: C 42.49, H 3.10, N 32.98%.IR (KBr, cm -1 ): 3200 br, 2089 vs, 2050 m, 1592 m, 1479 m, 1296 m, 1158 w, 974 m, 780 m. UV-vis (diffuse reﬂectance, cm -1 ): 18500 sh, 16500, 12500 sh, 9800. Yield for 2: 56 mg (34%) based on metal salt. Anal. calcd for CoC 12 H 10 N 8 : C 44.32, H 3.10, N 34.46%. | [] | [] | ["1", "2"] | [] | [] | [] | [] | ["5 days"] | []
s10904-012-9805-6 | 2.2 Synthesis of Compound A mixture of Cd(NO 3 ) 2 4H 2 O (0.0154 g, 0.05 mmol), 5-(oxidediphenylphosphino)isophthalic acid (H 2 L) (0.0183 g, 0.05 mmol), 4,4 0 -bipyridine (0.0078 g, 0.05 mmol) and NaOH (0.0040 g, 0.1 mmol) in 7 mL water was sealed in a 25-mL Teﬂon-lined stainless steel autoclave, heated to 120 °C for 72 h and then slowly cooled to room temperature over 24 h. Colorless block crystals for 1 were collected, washed with deionized water and dried in air. Yield: ca. 67 % based on cadmium. Anal. | [] | ["24 h"] | ["Compound A"] | ["Cd(NO 3 ) 2 \n4H 2 O--0.0154 g, 0.05 mmol"] | ["NaOH--0.0040 g, 0.1 mmol"] | ["5-(oxidediphenylphosphino)isophthalic acid (H 2 L)--0.0183 g, 0.05 mmol", "4,4'-bipyridine--0.0078 g, 0.05 mmol"] | ["120 \n°C"] | ["72 h"] | ["water--7 mL"]
a:1025466215283 | [Zn 2 (Cabo) 2 (NO 3 ) 2 (4,4¢-Bipy) 2 ] n (2) A similar reaction to that above, using the Zn(NO 3 ) 2 Æ 4H 2 O instead of Zn(ClO 4 ) 2 Æ 6H 2 O, gave well-formed crystals of (2). (Found: C, 56.6; H, 3.6; N, 11.2; C 24 H 18 N 4 O 5 Zn calcd.: C, 56.8; H, 3.6; N, 11.0%). I.r.(cm )1 ) selected bands, 1631 (vs), 1611.6 (vs), 1456.3 (s), 1437.3 (s), 1411.8 (s), 1385.1 (vs), 1307.3 (s), 1069.7 (m), 810.6 (s), 757.3 (vs), 726.2 (s), 635.9 (s); u.v.–vis. (in DMF solution). k/nm (log e): 265 (4.82), 293 (4.51), 328 (3.83), 340 (3.81). | [] | [] | ["[Zn 2 (Cabo) 2 (NO 3 ) 2 (4,4¢-Bipy) 2 ] n", "C 24 H 18 N 4 O 5 Zn"] | ["Zn(NO 3 ) 2 Æ 4H 2 O--NaN"] | [] | ["Cabo--NaN", "4,4¢-Bipy--NaN"] | [] | [] | []
acs.cgd.5b00698 | Characterization of 3•AgCF 3 SO 3 •PhH. IR: 2235 (s), 1287 (m), 1235 (m), 1153 (s), 1023 (s), 796 (m), 721 (s), 699 (m) cm −1 . Anal.Calcd for C 21 H 12 AgF 3 N 2 O 3 S 4 : C, 39.6; H, 2.1; N, 4.3. Found: C, 39.8; H, 2.2; N, 4.6%.Characterization of 4•AgBF 4 •PhH. IR: 1098 (s, br), 1003 (s, br), 818 (w), 687 (s) cm −1 . Anal. Calcd for C 42 H 34 AgBF 4 P 2 S 2 : C, 56.5; H, 3.8; S, 7.9. Found: C, 56.5; H, 3.7; S, 7.8%. | [] | [] | ["3•AgCF 3 SO 3 •PhH", "4•AgBF 4 •PhH"] | [] | [] | [] | [] | [] | []
j.molstruc.2005.01.013 | 2.4. Synthesis of [ZnL(H 2 O)] n (2) The procedure is similar to that used in the preparation of 1 using Zn(NO 3 ) 2 in place of Cu(NO 3 ) 2 $6H 2 O. Colorless needle-shaped crystals (79 mg, 61% yield) were harvested after 1 week. Anal. Calcd for C 5 H 9 NO 5 SZn: C, 23.0; H, 3.5; N, 5.4. Found: C, 22.3; H, 3.5; N, 5.4. IR (KBr, cm K1 ): 3507b, 3293m, 3217m, 3133w, 2974w, 2926w, 2897w, 1634vs, 1578w, 1507w, 1404s, 1380m, 1349s, 1308m, 1224vs, 1181w, 1141vs, 1095s, 987m, 943w, 924w, 895w, 834w, 792w, 716w, 689m, 657w, 618w, 595w, 494w 470w, 426w. | [] | [] | ["[ZnL(H 2 O)] n", "C 5 H 9 NO 5 SZn"] | ["Zn(NO 3 ) 2--not specified"] | [] | ["not specified--not specified"] | [] | ["1 week"] | ["not specified--not specified"]
j.ica.2009.03.033 | 2.2.3. Cd(ndc) 0.5 (3-pytpy)] n  n(ClO 4 )(3) Compound 3 was obtained using a procedure similar to that used for 2 except that H 2 ndc was used instead of H 2 bdc. Colorless crystals were obtained. Yield: 36.5 mg (58% based on Cd). Anal.Calc. for C 26 H 17 CdClN 4 O 6 : C, 49.62; H, 2.72; N, 8.90. Found: C, 49.66; H, 2.74; N, 8.87%. IR (KBr, cm 1 ): 3426m, 3054w, 1605s, 1572s, 1474m, 1357s, 1247w, 1187w, 1011w, 835w, 788s, 730w, 631w. | [] | [] | ["Cd(ndc) 0.5 (3-pytpy)] n", "C 26 H 17 CdClN 4 O 6"] | [] | [] | ["H 2 ndc--NaN"] | [] | [] | []
cg800600g | Synthesis of {[Cu 2 (tib) 2 (SO 4 ) 2 ] · 2EtOH · 2H 2 O} n (2). The complex was prepared by a similar procedure as that for preparation of 1, except using CuSO 4 · 5H 2 O (7.5 mg, 0.03 mmol) instead of Cu(NO 3 ) 2 · 4H 2 O to react with tib; blue block crystals were collected with 63% yield based on Cu. Anal. Calcd for C 40 H 52 N 12 O 12 S 2 Cu 2 (1084.14): C, 44.32; H, 4.83; N, 15.50%. Found: C, 44.10; H, 5.07; N, 15.79%. IR (KBr pellet, cm -1 ): 3434 (m), 1609 (m), 1521 (s), 1435 (m), 1403 (w), 1337 (w), 1283 (w), 1243 (m), 1163 (s), 1135 (s), 1095 (s), 1029 (m), 945 (m), 844 (m), 737 (m), 659 (m). The TGA data show that 2 loses the crystal ethanol and water molecules from room temperature to 170 °C with observed weight loss of 8.10%, and the remaining polymeric structure was broken down above 280 °C and decomposition does not end until heating to 800 °C. | [] | [] | ["{[Cu 2 (tib) 2 (SO 4 ) 2] · 2EtOH · 2H 2 O} n", "C 40 H 52 N 12 O 12 S 2 Cu 2"] | ["CuSO 4 \n5H 2 O--7.5 mg, 0.03 mmol"] | [] | ["tib--not provided"] | [] | [] | ["EtOH--not provided", "H 2 O--not provided"]
cg5005352 | Synthesis of [H 2 bib][Cu II (bib) 2.5 (H 2 O)(H 2 P 2 W 18 O 62 )]·2H 2 O (5).A mixture of α -K 6 P 2 W 18 O 62 ·15H 2 O (0.56 g, 0.12 mmol), CuCl 2 ·2H 2 O (0.16 g, 0.9 mmol), bib (0.06 g, 0.25 mmol), and water (10 mL) was stirred for 1 h. The resulting solution was transferred to a Teﬂon lined autoclave and kept under autogenous pressure at 160 °C for 4 days with a pH = 2.0−3.0 adjusted by 3 M HCl. After slow cooling of the sample to room temperature, green block crystals of 5 were ﬁltered, washed with distilled water, and dried at room temperature (yield, 45%, based on W). Anal. Calcd for C 49 H 56 CuP 2 W 18 N 14 O 65 : C 11.07, H 1.06, N 3.69, Cu 1.20, W 62.25%; Found: C 11.26, H 1.15, N 3.88, Cu 1.32, W 63.41%. | [] | [] | ["[H 2 bib][Cu II (bib) 2.5 (H 2 O)(H 2 P 2 W 18 O 62 )]·2H 2 O", "C 49 H 56 CuP 2 W 18 N 14 O 65"] | ["CuCl 2 ·2H 2 O--0.16 g, 0.9 mmol"] | [] | ["bib--0.06 g, 0.25 mmol"] | ["160 \nC"] | ["4 days"] | ["water--10 mL"]
c4ce00988f | Anal. calcd for C 12 H 32 N 24 Co 3 O 22 V 6 (1347.05): C 10.70, H 2.39, N 24.96; found: C 10.81, H 2.34, N 24.89. IR (KBr pellet, cm −1 ): 3447 (s), 2360 (s), 2343 (w), 1636 (s), 1541 (m), 1221 (s), 1036 (m), 750 (s), 683 (w), 623 (s). | [] | [] | ["C 12 H 32 N 24 Co 3 O 22 V 6"] | [] | [] | [] | [] | [] | []
j.poly.2008.04.051 | Anal. Calc. for C 40 H 44 N 10 O 6 Cd: C, 55.01; H, 5.08; N, 16.04. Found: C, 54.71; H, 5.35; N, 16.74%. IR (KBr, cm 1 ): 3448(br), 3205(s), 1600(vs), 1504(m), 1429(m), 1341(w), 1245(w), 1213(m), 1149(w), 1061(w), 983(m), 872(w), 839(m), 751(m), 719(m), 689(m), 522(m). | [] | [] | ["C 40 H 44 N 10 O 6 Cd"] | [] | [] | [] | [] | [] | []
b922044e | Compounds 3–6 were obtained, when the reaction was heated under reﬂux for 6 h in presence of 4-methylpyridine (4-pic, 3), 4,4¢-bipyridine (4,4¢-bipy, 4), 4,4¢-trimethylenebipyridine (bpp, 5) and 4,4¢-vinylenebipyridine (bpe, 6). In the case of compound 7,a toluene-insoluble solid was obtained. This was washed with Et 2 O and dried under vacuum. The quantities of the reactants used and other synthetic details are given below. | [] | [] | ["Compound 3", "Compound 4", "Compound 5", "Compound 6", "Compound 7"] | [] | [] | ["4-methylpyridine--NaN", "4,4¢-bipyridine--NaN", "4,4¢-trimethylenebipyridine--NaN", "4,4¢-vinylenebipyridine--NaN"] | [] | ["6 h"] | []
s1070328413110043 | Synthesis of (NH 4 ) 2 n [Ge 2 ( μ O)( μ Tart) 2 ] n · n СН 3 CN · n H 2 O (III). H 4 Ta rt (1.5 g, 0.01 mol) was dissolved in an acetonitrile–water (1 : 1) mixture (50 mL), GeCl 4 was added in different molar ratios GeCl 4 : H 4 Tar t = 1 : 1 and 1 : 2, and the solution was brought to pH 3 with ammonium hydroxide and heated ( 40 ° С ) for 5 min. In 2–3 days, compound III containing single crystals suitable for Xray diffraction analysis with the composition GeCl 4 : H 4 Ta r t = 1 : 1 precipitated from the solution. The yield was 75%. | [] | [] | ["(NH 4 ) 2 n [Ge 2 ( μ O)( μ Tart) 2 ] n · n СН 3 CN · n H 2 O", "H 4 Ta rt"] | ["GeCl 4--not specified"] | ["ammonium hydroxide--not specified"] | ["H 4 Ta rt--1.5 g, 0.01 mol"] | ["40 °C"] | ["2-3 days"] | ["acetonitrile–water (1 : 1) mixture--50 mL"]
aoc.892 | Calc. for C 7 H 16 I 2 N 2 Zn: C, 18.79; H, 3.60; N, 6.26%.[CdCl 2 (hp  )] n (4)and[{CdCl 2 (Hhp  )} 2 (µ-Cl) 2 ](4  ) The preparation of 4 was carried out by the same method as that for 1  using CdCl 2 · 2.5H 2 O (0.73 g, 4.0 mmol) and hp  (0.54 g, 4.0 mmol). Colorless crystals of 4 (0.11 g, yield: 9%) suitable for X-ray analysis were obtained by recrystallization from 2-propanol solution at room temperature. On the other hand, 4  was obtained as single crystals (0.22 g, yield: 16%) after ﬁltering the white powder 4 and by keeping the ﬁltrate in the refrigerator. | [] | [] | ["CdCl 2 (hp)", "[CdCl 2 (Hhp)] 2 (µ-Cl) 2"] | ["CdCl 2 · 2.5H 2 O--0.73 g, 4.0 mmol"] | [] | ["hp--0.54 g, 4.0 mmol", "Hhp--NaN"] | [] | [] | ["2-propanol--NaN"]
ic060568u | Anal. Calcd for 1,C 30 H 32 Er 2 N 2 O 17 : C, 35.08; H, 3.14; N, 2.73.Found: C, 34.90; H, 2.75; N, 2.48. Er 2 (BDC) 3 (1a) was formed by heating compound 1 under vacuum at 140 °C overnight. Anal. | [] | [] | ["Er 2 (BDC) 3", "C 30 H 32 Er 2 N 2 O 17"] | [] | [] | [] | ["140 \nC"] | ["overnight"] | []
j.jssc.2013.03.053 | 2.5. Synthesis of [Co(cbaa)(bpp)] n (4) The synthesis procedure of 4 was similar to that of 3, except that the hydrothermal reaction was performed at 120 1C for 4 days. | [] | [] | ["[Co(cbaa)(bpp)] n"] | [] | [] | [] | ["120 1C"] | ["4 days"] | []
c3dt50381j | Synthesis of {[Co 2 (AQTC)(bpym)(H 2 O) 6 ]·6H 2 O} n (2). A mixture of H 4 AQTC (0.0080 g, 0.02 mmol), CoCl 2 ·6H 2 O (0.0095 g, 0.04 mmol), 2,2′-bipyrimidine (bpym) (0.0030 g, 0.02 mmol), water (4 mL) and 1 drop of 0.5 M NaOH was sealed in a 25 mL Teflon lined stainless steel container, and heated at 120 °C for 3 days. Orange-red block crystals of complex 2 were obtained by filtration and washed with water and ethanol several times. These crystals were monophasic based on the powder XRD pattern (Fig. S1†). Yield: 21% based on Co. Anal. calcd for C 13 H 17 CoN 2 O 11 (%): C, 35.79; H, 3.93; N, 6.42. Found: C, 36.01; H, 4.12; N, 6.43. IR (KBr, cm −1 ): 3096(m), 1679(w), 1574(vs), 1477(w), 1387(s), 1325(w), 1247(w), 1168(w), 759(w), 688(w). | [] | [] | ["{[Co 2 (AQTC)(bpym)(H 2 O) 6 ]·6H 2 O} n", "C 13 H 17 CoN 2 O 11"] | ["CoCl 2 ·6H 2 O--0.0095 g, 0.04 mmol"] | ["0.5 M NaOH--1 drop"] | ["H 4 AQTC--0.0080 g, 0.02 mmol", "2,2′-bipyrimidine (bpym)--0.0030 g, 0.02 mmol"] | ["120 °C"] | ["3 days"] | ["water--4 mL"]
ejic.201301258 | [(UO 2 ) 2 (EDS)(OH) 2 (phen) 2 ]·4H 2 O (7): Disodium 1,2-ethanedisulfonate (23 mg, 0.10 mmol), UO 2 (NO 3 ) 2 ·6H 2 O (50 mg, 0.10 mmol), 1,10-phenanthroline (18 mg, 0.10 mmol) and demineralized water (1 mL) were placed in a 10 mL tightly closed glass vessel and heated at 180 °C under autogenous pressure. Light yellow crystals of complex 7 were deposited in low yield within one week. The yield was not improved upon more prolonged heating. | [] | [] | ["[(UO 2 ) 2 (EDS)(OH) 2 (phen) 2 ]·4H 2 O"] | ["UO 2 (NO 3 ) 2 ·6H 2 O--50 mg, 0.10 mmol"] | [] | ["Disodium 1,2-ethanedisulfonate--23 mg, 0.10 mmol", "1,10-phenanthroline--18 mg, 0.10 mmol"] | ["180 \nC"] | ["one week"] | ["demineralized water--1 mL"]
c4ce02140a | 2MeOH} n was collected in 75% yield. Single crystals of 8 were grown by slow diffusion in an H-shaped tube. A solution of NaN 3 (0.615 mmol) in MeOH was placed to the bottom of one arm, and mixture of Cd(NO 3 ) 2 4H 2 O and terpy in stoichiometric amounts was dissolved in methanol and acetonitrile and added to the other arm. Then methanol was filled in the tube. Well-shaped white crystals were obtained after several days. (8) [Cd 2 (µ 1,1 -N 3 ) 2 (NO 3 ) 2 (µ-tppz)] n •2nMeOH: Anal. Calc. for C 13 H 12 CdN 7 O 4 : C, 35.27; H, 2.73; N, 22.15%. Found: C, 35.19; H, 2.82; N, 22.36%. IR (KBr; cm -1 ): 3454(s) ν(O–H); 2042(vs) ν as (N 3 ); 1592(sh), 1572(sh) and 1553(s) ν(C=N tppz ) and ν(C=C tppz ). 2.2.9 Preparation of [Cd 2 (µ µµ µ 1,1 -N 3 )(µ µµ µ 1,3 -N 3 )( µ µµ µ-tppz)] n (9) The same synthetic procedure as that for 7 was used except that sodium dicyanamide was replaced with sodium azide (0.16 g, 2.26 mmol). Yellow crystalline precipitate of [Cd 2 (µ 1,1 N 3 )(µ 1,3 -N 3 )(µ-tppz)] n was collected in 75% yield. Single crystals of 9 were grown by slow diffusion in an H-shaped tube. A solution of NaN 3 (1.23 mmol) in H 2 O was placed to the bottom of Page 8 of 50CrystEngComm CrystEngComm Accepted Manuscript Published on 21 November 2014. Downloaded by University of Texas Libraries on 26/11/2014 07:26:49. View Article Online DOI: 10.1039/C4CE02140A | [] | [] | ["[Cd 2 (µ 1,1 -N 3 ) 2 (NO 3 ) 2 (µ-tppz)] n •2nMeOH", "[Cd 2 (µ µµ µ 1,1 -N 3 )(µ µµ µ 1,3 -N 3 )( µ µµ µ-tppz)] n"] | ["Cd(NO 3 ) 2 4H 2 O--stoichiometric amounts"] | ["NaN 3--0.615 mmol", "sodium azide--0.16 g, 2.26 mmol"] | ["terpy--stoichiometric amounts"] | [] | [] | ["methanol--used for slow diffusion", "acetonitrile--used for slow diffusion", "H 2 O--used for slow diffusion"]
ic101447q | Yield: 86% (2.35 g). Anal. Calcd for FeC 7 N 7 Na 3 H 18 O 5 Na 3 [Fe(CN) 5 (en)] 3 5H 2 O: C, 20.76; H, 4.48; N, 24.20. Found: C, 20.97; H, 4.56; N, 23.79%. | [] | [] | ["FeC 7 N 7 Na 3 H 18 O 5 Na 3 [Fe(CN) 5 (en)] 3 5H 2 O"] | [] | [] | [] | [] | [] | []
j.molstruc.2006.09.011 | 2.3. Synthesis of [Co 2 II (D-His)(L-His)(INT)] · H 2 O·ClO 4 (2) To a heavy-walled Pyrex a reaction mixture of Co(ClO 4 ) 2 ·6H 2 O (0.15mmol), L-histidine (0.30mmol), isonicotinic acid (0.30mmol), ethanol (0.50mL) and water (0.05mL) was added. The tube was frozen in liquid N 2 , sealed in vacuum and placed inside an oven at 120°C for 3 days. Then compound 2 was hydrothermally synthesized under autogenous pressure (Scheme 1). The red and transparent block-shaped crystals were collected and washed with ethanol (yield: 15.0% based on cobalt).Anal. Found: C, 31.91; H, 3.31; N, 15.01. Calcd: C, 32.48; H, 3.33; N, 14.73. IR spectrum (cm ¡1 ): 3537(m), 3335 (s), 3173(m), 1636(s), 1592(s), 1560(m), 1440(s), 1405(s), 1340 (m), 1216(m), 1182(m), 1112(s), 1068(s), 776(m), 708(m), 691(m), 622(s), 605(m), 468(m). | [] | [] | ["[Co 2 II (D-His)(L-His)(INT)] · H 2 O·ClO 4", "C 31.91 H 3.31 N 15.01"] | ["Co(ClO 4 ) 2 ·6H 2 O--0.15mmol"] | [] | ["L-histidine--0.30mmol", "isonicotinic acid--0.30mmol"] | ["120°C"] | ["3 days"] | ["ethanol--0.50mL", "water--0.05mL"]
s11243-012-9642-z | Synthesis of [Cu(3-dpyb)(1,2,4-HBTC)(H 2 O)]H 2 O(1) A mixture of CuCl 2 2H 2 O (0.034 g, 0.20 mmol), 3-dpyb (0.030 g, 0.10 mmol), 1,2,4-H 3 BTC (0.034 g, 0.15 mmol), H 2 O (12 mL), and NaOH (0.014 g, 0.34 mmol) was stirred for 30 min at room temperature and then transferred to a 25 mL Teﬂon-lined autoclave and kept at 120 °C for 4 days. After slowly cooling to room temperature, blue block-shape crystals suitable for X-ray diffraction of 1 were obtained (yield: 29 % based on Cu). Anal. Calcd. for C 25 H 26 CuN 4 O 10 : C 49.5, H 4.3, N 9.2. Found: C 49.7, H 4.4, N 9.1 %. IR (KBr, cm -1 ): 3,804(w), 3,672(w), 3,390(s), 3,278(m), 3,199(m), 2,925(w), 2,873(w), 2,362 (w), 2,337(w), 1,708(m), 1,654(s), 1,624(s), 1,596(s), 1,542 (s), 1,477(w), 1,363(s), 1,317(w), 1,242(w), 1,199(w), 871 (w), 702(w), 601(w), 565(w), 445(w). | [] | [] | ["[Cu(3-dpyb)(1,2,4-HBTC)(H 2 O)]\nH 2 O", "C 25 H 26 CuN 4 O 10"] | ["CuCl 2 \n2H 2 O--0.034 g, 0.20 mmol"] | ["NaOH--0.014 g, 0.34 mmol"] | ["3-dpyb--0.030 g, 0.10 mmol", "1,2,4-H 3 BTC--0.034 g, 0.15 mmol"] | ["120 °C"] | ["4 days"] | ["H 2 O--12 mL"]
ic201589p | Synthesis of [Ag 6 (L3) 2 (H 2 O) 3 ] n (9). A similar procedure with complex 8 was carried out by changing the ration of metal to ligand into 2:1, and pale-yellow crystals of 9 suitable for X-ray diffraction were isolated. Yield: 67% (based on Ag). Anal. Calcd for C 14 H 12 O 15 S 2 Ag 6 : C 14.86, H 1.07%; found C 14.83, H 1.09%. IR (ν/cm −1 ): 3342m (br), 3045w, 1597m, 1560s, 1481m, 1369s, 1311m, 1241m, 1178s, 1128s, 1068m, 1020m, 894w, 844w, 802m, 775m, 730m, 646s, 576w, 539m. | [] | [] | ["[Ag 6 (L3) 2 (H 2 O) 3 ] n", "C 14 H 12 O 15 S 2 Ag 6"] | [] | [] | [] | [] | [] | []
j.crci.2012.04.007 | The tubes were covered with paraﬁlm and stored at room temperature.X-ray suitable colourless needles (3 and 4) and prisms (5) were obtained after a few weeks.Yield: 81% (3), 76% (4) and 86% (5).Anal.Calc.for C 10 H 11 ZnNO 5 (3): C, 41.33 (3); H, 3.82 (3); N, 4.82 (3). | [] | [] | ["Zn(2-methyl-1H-imidazole-4,5-dicarboxylate)"] | [] | [] | [] | [] | [] | []
cg900571v | Synthesis of [NdCu(Hbic) 2 (C 2 O 4 )H 2 O] 3 2H 2 O (1). An aqueous mixture (10 mL) of H 2 bic (0.049 g), CuI (0.051 g), Nd 2 O 3 (0.131 g), Na 2 C 2 O 4 (0.040 g), and 11.6 M HClO 4 (pH = 2) was placed in a 23 mL Teflon-lined stainless-steel autoclave and heated to 150 °C for 3 days and then cooled to room temperature at 5 °C/h. Colorless prismatic single crystals of 1 were obtained (yield: 33% based on Nd). Elemental anal. Calcd (%) for 1,C 18 H 16 CuN 4 NdO 11 :C, 32.17; H, 2.40; N, 8.34. Found: C, 31.80; H, 2.62; N, 8.13. IR data (KBr, cm -1 ): 3267(s), 1616(s), 1537(s), 1469(m), 1408(s), 1358(w), 1313(m), 1244(w), 850(w), 796(w), 698(w), 626(w).Synthesis of [EuAg(Hbic) 2 (C 2 O 4 )H 2 O] 3 2H 2 O (2). An aqueous mixture (10 mL) of H 2 bic (0.049 g), AgNO 3 (0.051 g), Eu 2 O 3 (0.106 g), Na 2 C 2 O 4 (0.040 g), and 11.6 M HClO 4 (pH = 2) was placed in a 23 mL Teflon-lined stainless-steel autoclave and heated to 150 °C for 3 days and then cooled to room temperature at 5 °C/h. Colorless prismatic single crystals of 2 were obtained (yield: 28% based on Eu). Elemental anal. Calcd (%) for 2,C 18 H 16 AgN 4 EuO 11 : C, 29.85; H, 2.23; N, 7.74. Found: C, 30.10; H, 2.02; N, 8.14. IR data (KBr, cm -1 ): 3367(s), 1622(s), 1541(s), 1473(m), 1411(s), 1361(w), 1313(m), 1244(w), 850(w), 796(w), 694(w), 624(w). | [] | [] | ["[NdCu(Hbic)2(C2O4)H2O]32H2O", "C18H16CuN4NdO11"] | ["CuI--0.051 g", "Nd2O3--0.131 g", "AgNO3--0.051 g", "Eu2O3--0.106 g"] | [] | ["H2bic--0.049 g"] | ["150 °C", "150 °C"] | ["3 days", "3 days"] | ["11.6 M HClO4--pH = 2"]
j.ica.2015.05.018 | 2.2.3. {[Na 2 Dy 2 (bpdc) 4 (H 2 O) 2 ]3H 2 O} n (3) The preparation of 3 was similar to that of 1 except that Dy(NO 3 ) 3 6H 2 O (0.023 g, 0.05 mmol) was used instead of Gd(NO 3 ) 3 6H 2 O. The colorless crystals of 3 were collected, yield: 49% based on H 2 bpdc. Elemental analysis: Anal. Calc. for C 48 H 34 N 8 O 21 Na 2 Dy 2 : C, 40.03; N, 7.78; H, 2.38. Found: C, 39.89; N, 7.95; H, 2.47%. IR (KBr, cm 1 ): 3416 (w), 3095 (w), 1625 (vs), 1464 (s), 1414 (s), 1375 (vs), 1276 (s), 1193 (s), 1159 (s), 1089 (s), 1018 (s), 915 (m), 856 (m), 779 (vs), 703 (m), 676 (s), 641 (s), 478 (m), 428 (m).2.2.4. {[Na 2 Ho 2 (bpdc) 4 (H 2 O) 2 ]3H 2 O} n (4) The preparation of 4 was similar to that of 1 except that Ho(NO 3 ) 3 6H 2 O (0.023 g, 0.05 mmol) was used instead of Gd(NO 3 ) 3 6H 2 O. The light red crystals of 4 were collected, yield: 52% based on H 2 bpdc. Elemental analysis: Anal. Calc. for C 48 H 34 N 8 O 21 Na 2 Ho 2 : C, 39.96; N, 7.77; H, 2.38. Found: C, 39.79; N, 7.89; H, 2.45%. IR (KBr, cm 1 ): 3482 (w), 3095 (w), 1624 (vs), 1464 (s), 1411 (s), 1316 (vs), 1274 (s), 1195 (s), 1161 (s), 1089 (s), 1017 (s), 913 (m), 857 (m), 780 (vs), 706 (m), 676 (s), 645 (s), 471 (m), 429 (m).2.2.5. {[Na 2 Er 2 (bpdc) 4 (H 2 O) 2 ]3H 2 O} n (5) The preparation of 5 was similar to that of 1 except that Er(NO 3 ) 3 6H 2 O (0.023 g, 0.05 mmol) was used instead of Gd(NO 3 ) 3 6H 2 O. The pink crystals of 5 were collected, yield: 58% based on H 2 bpdc. Elemental analysis: Anal. Calc. for C 48 H 34 N 8 O 21 Na 2 Er 2 : C, 39.89; N, 7.75; H, 2.37. Found: C, 39.64; N, 7.89; H, 2.44%. IR (KBr, cm 1 ): 3484 (w), 3095 (w), 1628 (vs), 1464 (s), 1412 (s), 1317 (vs), 1275 (s), 1195 (s), 1161 (s), 1090 (s), 1018 (s), 914 (m), 858 (m), 780 (vs), 706 (m), 677 (s), 645 (s), 477 (m), 430 (m). | [] | [] | ["{[Na 2 Dy 2 (bpdc) 4 (H 2 O) 2 ]\n3H 2 O} n", "{[Na 2 Ho 2 (bpdc) 4 (H 2 O) 2 ]\n3H 2 O} n", "{[Na 2 Er 2 (bpdc) 4 (H 2 O) 2 ]\n3H 2 O} n"] | ["Dy(NO 3 ) 3 \n6H 2 O--0.023 g, 0.05 mmol", "Ho(NO 3 ) 3 \n6H 2 O--0.023 g, 0.05 mmol", "Er(NO 3 ) 3 \n6H 2 O--0.023 g, 0.05 mmol"] | [] | ["bpdc--not specified"] | [] | [] | ["not specified--not specified"]
ejic.201501075 | [K(2,2,2-crypt)][W(CO) 5 (PCO)] ([K(2,2,2-crypt)][1]): Solid [K(18crown-6)][PCO] (288 mg, 0.80 mmol) was added to a stirring yellow THF solution (30 mL) of W(CO) 5 (MeCN) (290 mg, 0.80 mmol). After 20 minutes of stirring, solid 2,2,2-crypt (300 mg, 0.796 mmol) was added. The solution was left to stir for another 30 minutes, after which the volatiles were removed in vacuo to leave an oily orange solid. This was washed with toluene (1 × 10 mL) and pentane (2 × 10 mL), and then dried under a dynamic vacuum to afford an orange solid of [K(2,2,2-crypt)][1] (467 mg), but also a small amount of uncoordinated PCO – , as evidenced by 31 P NMR spectroscopy. The solid was redissolved in THF (10 mL), and W(CO) 5 (MeCN) (25 mg) was added. The mixture was stirred for 30 minutes. An orange solid was obtained as before, this time consisting of compositionally pure [K(2,2,2-crypt)][1], but with a reduced yield due to the extensive washing. Yield: 220 mg (28 % with respect to P). Orange crystals suitable for single-crystal X-ray diffraction were grown by slow diffusion of hexane into a THF solution of [K(2,2,2-crypt)][1] (CCDC1412565). C 24 H 36 KN 2 O 12 PW (798.48): calcd. C 36.10, H 4.54, N 3.51; found C 36.03, H 4.50, N 3.90. | [] | [] | ["[K(2,2,2-crypt)][W(CO) 5 (PCO)]"] | ["[K(18crown-6)][PCO]--288 mg, 0.80 mmol", "W(CO) 5 (MeCN)--290 mg, 0.80 mmol"] | [] | ["2,2,2-crypt--300 mg, 0.796 mmol"] | [] | [] | ["THF--30 mL"]
b915850b | Syntheses of complexes 1 and 2 [Cu I 4 Cu II 2 (trz) 4 (btc)Br] (1). An aqueous solution (10 mL) of CuBr (0.021 g, 0.15 mmol), Htrz (0.013 g, 0.19 mmol) and H 3 btc (0.023 g, 0.11 mmol) was left open in a beaker for 24 h and then transferred to a 15 mL Teﬂon-lined steel pot. The system was heated at 180  C for 72 h, and was then cooled down to ambient temperature at a rate of 5  Ch 1 . 1 was isolated as yellow crystals in yield of ca. 55% (0.012 g) based on the dosage of CuBr. | [] | [] | ["[Cu I 4 Cu II 2 (trz) 4 (btc)Br]"] | ["CuBr--0.021 g, 0.15 mmol"] | [] | ["Htrz--0.013 g, 0.19 mmol", "H 3 btc--0.023 g, 0.11 mmol"] | ["180 \nC"] | ["72 h"] | ["water--10 mL"]
ic402892f | PdCdMOF 11. Sequential Synthesis. In a vial (Ø × h=61× 16 mm), a CHCl 3 (2 mL) solution of 5 (8 mg, 0.015 mmol) was layered with a CHCl 3 /MeOH (1/1, 1 mL) buﬀer. A MeOH (2 mL) solution of CdCl 2 (3 mg, 0.016 mmol) was layered on top. After a few days, red crystals were obtained (8.0 mg, 57%).One-Pot Synthesis. In a vial (Ø × h=61× 16 mm), a CHCl 3 (3 mL) solution of 1 (19.2 mg, 0.086 mmol) was ﬁrst layered with a CHCl 3 /MeOH (1/1, 1 mL) buﬀer before a MeOH (3 mL) solution of CdCl 2 (4 mg, 0.022 mmol) and Pd(OAc) 2 (7.7 mg, 0.043 mmol) was added. After a few days, crystals were obtained (4.5 mg, 12%).ZnCdMOF 12. Sequential Synthesis. In a vial (Ø × h=65× 22 mm), a DMF (4 mL) solution of 6 (20 mg, 0.03 mmol) was ﬁrst layered with a DMF/MeOH (1/1, 3 mL) buﬀer before a MeOH (5 mL) solution of CdCl 2 (20 mg, 0.11 mmol) was added. After a few days, 8.6 mg of orange crystals were obtained. | [] | ["a few days", "a few days", "a few days"] | ["PdCdMOF 11", "ZnCdMOF 12"] | ["CdCl 2--3 mg, 0.016 mmol", "CdCl 2--4 mg, 0.022 mmol", "CdCl 2--20 mg, 0.11 mmol", "Pd(OAc) 2--7.7 mg, 0.043 mmol"] | [] | ["5--8 mg, 0.015 mmol", "1--19.2 mg, 0.086 mmol", "6--20 mg, 0.03 mmol"] | [] | [] | ["CHCl 3--2 mL", "CHCl 3 /MeOH--1 mL", "MeOH--2 mL", "CHCl 3--3 mL", "CHCl 3 /MeOH--1 mL", "MeOH--3 mL", "DMF--4 mL", "DMF/MeOH--3 mL", "MeOH--5 mL"]
j.ica.2004.12.011 | 2.2. Preparation of [Mn 2 (Hphth) 2 (phen) 4 ] Æ 2Hphth Æ 6H 2 O(1) [21] In a slightly diﬀerent procedure [21], phthalic acid (0.17 g, 1 mmol) in 50% ethanol solution (15 ml) was slowly added to a 50% ethanol solution (20 ml) of manganese(II) chloride tetrahydrate (0.20 g, 1 mmol) with continuous stirring at 0 C. An ethanol solution (20 ml) of 1,10-phenanthroline (0.20 g, 1 mmol) was added dropwise. The pH of the mixture was adjusted to 5.0 with sodium hydroxide solution (1 M, 1 ml). The light yellow powder was ﬁltered oﬀ. Yellow prismatic crystals suitable for X-ray analysis were obtained after one week by slow evaporation of the mother-liquor in an ice-bath.Yield: 88% (1.4 g). Calc. for C 80 H 64 N 8 O 22 Mn 2 : C, 60.1; H, 4.0; N, 7.0. Found: C, 59.8; H, 3.6; N, 6.6%. IR (KBr, cm 1 ): m(O–H) 3437 vs , m(COOH) 1680 s , m as (COO) 1588 vs , 1510 m , m s (COO) 1412 vs , m(Mn–O) 732 s . UV–vis: 200 (e = 2.6 · 10 5 ), 225 (e =1.5· 10 5 ), 266 nm (e = 9.8 · 10 4 ). | [] | [] | ["[Mn 2 (Hphth) 2 (phen) 4 ] Æ 2Hphth Æ 6H 2 O", "C 80 H 64 N 8 O 22 Mn 2"] | ["manganese(II) chloride tetrahydrate--0.20 g, 1 mmol"] | ["sodium hydroxide solution--1 M, 1 ml"] | ["phthalic acid--0.17 g, 1 mmol", "1,10-phenanthroline--0.20 g, 1 mmol"] | ["0 \nC"] | ["one week"] | ["ethanol--50% ethanol solution (15 ml), 50% ethanol solution (20 ml), ethanol solution (20 ml)"]
b909590j | Synthesis of [Co(bptc) 0.5 (L 1 )] (1). The mixture of CoCl 2 $6H 2 O(0.24 g, 1.0 mmol), H 4 bptc (0.33 g, 0.5 mmol) and L 1 (0.24g, 1.0 mmol) was dissolved in 8 mL of distilled water. The pH value was then adjusted to 5.0 with 1 M NaOH solution and the resulting mixture was transferred and sealed in a 25 mL Teﬂon-lined stainless steel vessel. This was then heated at 160  C for 72 h. After the reactor was slowly cooled to room temperature, purple block-shaped crystals were ﬁltered off and dried in air. Yield: 37% (based on Co). Elemental analysis (%): Calcd for 1: C 57.40, H 3.72, N 12.17. Found: C 57.52, H 3.77, N 12.04. | [] | [] | ["[Co(bptc) 0.5 (L 1 )]"] | ["CoCl 2 $6H 2 O--0.24 g, 1.0 mmol"] | ["1 M NaOH solution--adjust pH to 5.0"] | ["H 4 bptc--0.33 g, 0.5 mmol", "L 1--0.24g, 1.0 mmol"] | ["160 \nC"] | ["72 h"] | ["distilled water--8 mL"]
c0dt01011a | Pyridine (40 mL) was added to the mixture causing the precipitate to re-dissolve. The solution was left to cool and slowly evaporate over 48 h resulting in a pink precipitate, which was ﬁltered. Pink crystals of the title compound were grown by slow evaporation of a water/pyridine solution. Yield: 1.3 g (67%). Anal. Calcd. for C 48 H 64 Cl 2 CoN 12 O 2 : C, 59.38; H, 6.64; N, 17.31; Cl, 7.30. Found: C, 59.75; H, 6.31; N, 17.07; Cl, 7.45. This reaction mixture also yielded TIF-4 upon further evaporation. Crystal data for TIF-3: C 48 H 104 CoN 12 O 22 Cl 2 , M = 1331.27, colourless block, 0.20 ¥ 0.20 ¥ 0.10 mm 3 , trigonal, space group R-3m (No. 166), a = b = 11.8951(6), c = 39.232(4) A ˚ , V = 4807.3(6) A ˚ 3 , Z = 3, D c = 1.379 g cm -3 , F 000 = 2139, SMART 1k, MoKa radiation, l = 0.71073 A ˚ , T = 120(2)K, 2q max = 58.3 ◦ , 12154 reﬂections collected, 1630 unique (R int = 0.1420). Final GooF = 1.045, R 1 = 0.0836, wR 2 = 0.2103, R indices based on 1082 reﬂections with I >2s(I) (reﬁnement on F 2 ), 91 parameters, 0 restraints. Lp and absorption corrections applied, m = 0.433 mm -1 . Crystal data for TIF-4:C 48 H 62 Cl 2 CoN 12 O, M = 952.94, pale blue block, 0.20 ¥ 0.10 ¥ 0.10 mm 3 , hexagonal, space group P6 3 /m (No. 176), a = b = 10.4800(3), c = 17.8377(12) A ˚ , V = 1696.65(13) A ˚ 3 , Z = 1, D c = 0.9325 g cm -3 , F 000 = 485, SMART 6k, MoKa radiation, l=0.71073 A ˚ , T = 120(2)K, 2q max = 49.9 ◦ , 8737 reﬂections collected, 997 unique (R int = 0.2153). Final GooF = 1.201, R 1 = 0.1289, wR 2 = 0.3595, R indices based on 450 reﬂections with I >2s(I) (reﬁnement on F 2 ), 87 parameters, 78 restraints. Lp and absorption corrections applied, m = 0.366 mm -1 . | [] | [] | ["TIF-3", "TIF-4"] | [] | [] | [] | [] | ["48 h"] | ["Pyridine--40 mL", "water/pyridine solution--unknown"]
c2ce26258d | Synthesis of [Mn 5 (pyz)(C 6 H 5 COO) 10 (H 2 O) 2 ] n (2) Complex 2 was obtained by following a similar procedure to that of 1. The only difference is that the reaction was carried out in winter and the filtrate was kept in the open atmosphere when the ambient temperature remained around 10–20 uC. The colorless plate-like single crystals suitable for X-ray diffraction were obtained by slow evaporation of the mother liquor for several days. This compound can also be synthesized by keeping the filtrate for several days in a refrigerator (5–6 uC) after reflux.Complex 2: Yield: 1.07 g; 67%. Anal. Calcd for C 74 H 58 Mn 5 N 2 O 22 (1601.92): C, 55.48; H, 3.65; N, 1.75. Found: C, 55.57; H, 3.52; N, 1.82. IR (KBr pellet, cm 21 ): 1685, 1595, 1538 n as (COO), 1406, 1388 n s (COO) and 3384 n broad (OH). | ["refrigerator (5–6 uC)"] | ["several days"] | ["[Mn 5 (pyz)(C 6 H 5 COO) 10 (H 2 O) 2 ] n", "C 74 H 58 Mn 5 N 2 O 22"] | [] | [] | ["pyz--NaN", "C 6 H 5 COO--NaN"] | [] | [] | []
ic990526o | [Ag(Hhis)] n (2) as Water-Insoluble Crystals. Crystallization of 1 was carried out by slow evaporation from an aqueous solution and/or vapor diffusion of an internal aqueous solution of 1 with an external solvent, acetone, both of which gave water-insoluble, colorless plate crystals. During a few days of standing at room temperature, crystals suitable for single-crystal X-ray diffraction studies were grown. The CHN analysis of the water-insoluble crystals showed that their composition consisted of Ag:Hhis ) 1:1, but the IR and solid-state 13 C and 15 N NMR spectra were significantly different from those of 1.The crystals obtained by slow evaporation were characterized as below.Anal. Found: C, 27.78; H, 2.76; N, 15.74. Calcd for C 6 H 8 N 3 O 2 Ag or [Ag(Hhis)] as a monomer unit: C, 27.50; H, 3.08; N, 16.04. TG/DTA data: no weight loss was observed before decomposition temperature.Decomposition began around 183 °C with exothermic peaks at 213, 240, and 403 °C. Prominent IR bands in the 1700-400 cm -1 region (KBr disk): 1632 m, 1575 vs, 1462 m, 1402 s, 1343 m, 1255 w, 1148 w, 973 w, 912 w, 835 m, 780 m, 624 m, 551w cm -1 . Solid-state 13 C NMR (24.8 °C): δ 38.3 (C6), 57.9 (C7), 114.1 (C5), 137.4 (C4), 140.7 (C2), 180.6 (C8) ppm. Solid-state 15 N NMR (24.7 °C, BF ) 200 Hz, referenced to NH 4 NO 3 ): δ 1.1 (N amino ), 159.4 (N τ ), 191.3 (N π ) ppm. | [] | [] | ["[Ag(Hhis)] n", "Water-Insoluble Crystals", "C 6 H 8 N 3 O 2 Ag"] | ["Ag--not specified"] | [] | ["Hhis--not specified"] | [] | [] | []
cl.2000.536 | Green crystals suitable for an X-ray analysis were obtained after one week. Anal. Calcd for C 10 H 10 CuNO 4 : C, 44.20; H, 3.71; N, 5.15%. Found: C, 44.40; H, 3.75; N, 5.37%.Complete deprotonation of sal was confirmed by the absence of strong absorption bands due to protonated hydroxy groups (ca.1385 cm -1 ) in the FT-IR spectrum.5 Single-crystal X-ray diffraction study clearly demonstrated the network structure of this compound. | [] | [] | ["C 10 H 10 CuNO 4"] | [] | [] | [] | [] | ["one week"] | []
c3ce42477d | Synthesis of compound {[Zn 2 (TPOM)(1,4-chdc)(N O 3 ) 2 ]·(H 2 O) 2 } n (5). AmixtureofZn(NO 3 ) 2 ·6H 2 O (29.7 mg, 0.1 mmol), 1,4-H 2 chdc (17.2 mg, 0.1 mmol), and TPOM (22.2 mg, 0.05 mmol) was dissolved in a mixed solution consisting of H 2 O (6 ml) and DMF (3 ml). The reaction mixture was sealed in a PTFE-lined stainless-steel vessel under autogenous pressure and heated at 120 °C for 3 days. Large quantities of colorless block crystals were obtained after cooling, and the crystals were filtered off, washed with quantities of distilled water, and dried under ambient conditions. The yield of the reaction was ca. 50% (based on the TPOM ligand). Calcd for Zn 2 C 33 H 38 N 6 O 16 :C, 43.81%; H, 4.20%; N, 9.29%. Found: C, 43.76%; H, 4.25%; N, 9.26%. Main infrared spectra data (KBr, cm −1 ): 3430 (s), 2968 (w), 1612 (s), 1511 (m), 1467 (w), 1439 (w), 1399 (m), 1342 (w), 1294 (s), 1212 (s), 1033 (s), 875 (w), 842 (m), 672 (w), 537 (w). | [] | [] | ["{[Zn 2 (TPOM)(1,4-chdc)(N O 3 ) 2 ]·(H 2 O) 2 } n", "Zn 2 C 33 H 38 N 6 O 16"] | ["Zn(NO 3 ) 2 \n6H 2 O--29.7 mg, 0.1 mmol"] | [] | ["1,4-H 2 chdc--17.2 mg, 0.1 mmol", "TPOM--22.2 mg, 0.05 mmol"] | ["120 °C"] | ["3 days"] | ["H 2 O--6 ml", "DMF--3 ml"]
ejic.200500399 | 180 °C for 3 d. After slowly cooling down to room temperature within 12 h, yellow needle-like crystals of 1 (yield: 0.166 g, ca. 90 % based on U) or yellow plate-like crystals of 2 (yield: 0.160 g, ca.87% based on U) were filtered, washed with deionized water, and dried in the air.1: C 10.5 H 8 N 1.5 O 15 U 3 : calcd. C 11.37, H 0.73, N 1.89; found C 11.41, H 0.71, N 1.90. IR: ν ˜ = 911 cm –1 U=O; 1374, 1427, 1551, 1582 C=C (py) or C=N (py) ; 1643, 1680 C=O; 2881, 3000, 3058, 3077 C–HorN–H; 3438, 3547 cm –1 O–H.2: C 7 H 11 NO 16 U 3 : calcd. C 7.79, H 1.03, N 1.30; found C 7.81, H 1.01, N 1.29. IR: ν ˜ = 930 cm –1 U=O; 1322, 1384, 1479, 1542 C=C (py) or C=N (py) ; 1596, 1635 C=O; 2850, 2916, 3067 C–H; 3424, 3535, 3623 cm –1 O–H (H 2 O) (for details, see Figure S4 in the Supporting Information). | [] | [] | ["1", "2"] | [] | [] | [] | ["180 \nC"] | ["3 d", "12 h"] | []
cg070342h | Synthesis of 5. L (0.14 g, 1.0 mmol) was placed in a ﬂask containing 20 mL of THF, and AgClO 4 (0.21 g, 1.0 mmol) was added. The mixture was then reﬂuxed for 4 h and allowed to cool to room temperature to afford a colorless solution. The solution was ﬁltered, and colorless crystals were obtained by slow diffusion of ether into a THF solution of the compound. Yield: 0.29 g (82% based on Ag). Anal. calcd. for C 8 H 7 AgClN 3 O 4 (MW ) 352.49): C, 27.26; H, 2.00; N, 11.92%; Found: C, 26.92; H, 2.42; N, 11.88%. IR (cm -1 ): 3298(b), 3207(b), 3047(m), 2233(s), 2199(s), 1643(s), 1591(s), 1579(s), 1474(s), 1426(m), 1342(s), 1211(w), 1108(s), 1024(s), 986(m), 907(w), 781(m), 759(m), 688(m), 621(s), 541(w), 509(m), 455(w).Complexes 1–5 were prepared under N 2 -atmosphere to prevent airsensitivity of the products during reactions. They were moderately airsensitive both in solution and in solid states and should be kept under N 2 . They were not light-sensitive.X-ray Crystallography. The diffraction data of 1-5 were collected at 22 °C on a Bruker AXS P4 diffractomer which is equipped with a graphite-monochromated MoK R (λ R ) 0.71073 Å) radiation and a 1.0 mm beam collimator. Data reduction was performed by standard methods with the use of well-established computational procedures. | [] | [] | ["5"] | ["AgClO 4--0.21 g, 1.0 mmol"] | [] | ["L--0.14 g, 1.0 mmol"] | [] | ["4 h"] | ["THF--20 mL", "ether--N/A"]
c2dt11772j | 4.2.6 Synthesis of {[Yb(acacCN) 4 ]Ag}·CH 3 CN·H 2 O (6b). 3 (0.031 g, 0.05 mmol) was dissolved in acetonitrile (2 ml) and a solution of AgPF 6 (0.013g, 0.05 mmol) in acetonitrile was gently layered above it. Slow diffusion at 4 °C resulted in colorless plate like crystals and white powder. Single crystal X-ray diffraction studies characterized the crystals as 6b and X-ray powder diffraction of the white microcrystalline powder conﬁrmed it as phase pure solid of 6b. After removal of the solvent, crystals lose their crystallinity within one hour. Aging of the crystals in the mother liquor led to the transformation into 6d after two weeks. For CHN analysis crystals of 6b were dried in HV and so the theoretical CHN calculation refers to solvent free compound. Analysis: CHN: Anal. Calcd for {[Yb(acacCN) 4 ]Ag}: C 24 H 24 AgYbN4O 8 : C: 37.08, H: 3.11, N: 7.21. Found: C: 37.98, H: 3.86, N: 7.41.This journal is © The Royal Society of Chemistry 2012 Dalton Trans., 2012, 41, 4664–4673 ¦ 4671 Published on 01 March 2012. Downloaded by North Carolina State University on 05/11/2013 10:29:03. View Article Online | [] | ["one hour", "two weeks"] | ["{[Yb(acacCN) 4 ]Ag}·CH 3 CN·H 2 O", "6b", "C 24 H 24 AgYbN4O 8"] | ["Yb(acacCN) 3--0.031 g, 0.05 mmol", "AgPF 6--0.013g, 0.05 mmol"] | [] | [] | [] | [] | ["acetonitrile--2 ml"]
s0036023614060059 | Synthesis of Cu(HL 2a )(NO 3 ) 2 ⋅ H 2 O (IV) . To a warmed ( 60 ° C ) solution containing 0.29 g (1 mmol) HL 2a in a mixture of 15 mL of 0.1 M HNO 3 and 35 mL ethanol, added was a solution of 0.24 g (1 mmol) Cu(NO 3 ) 2 · 3H 2 O in 5 mL of 0.1 M HNO 3 . After cool ing, precipitated dark green crystals were filtered off, washed with water, ethanol, and diethyl ether, and dried at room temperature. Yield: 0.43 ã (87%). The substance was well soluble in dimethylformamide, moderately soluble in water and methanol, and insol uble in diethyl ether.For C 17 H 16 CuN 6 O 8 anal. calcd., %: Cu, 12.81; C, 41.17; H, 3.25; N, 16.95.Found, %: Cu, 12.65, 12.71; C, 41.01; H, 3.15; N, 16.69.Xray diffraction experiment was carried out on an Xcalibur diffractometer at room temperature (293 K) ( ω scans; graphite monochromator; Cu К α radiation ( λ = 1.54184 Å) for II and Мо К α radiation ( λ =0.71073 Å) for I , III , and IV ). Unit cell parame ters were refined over the entire experimental data array. Selected parameters of the experiment, structure solution, and structure refinement for I – IV are com piled in Table 1. | [] | [] | ["Cu(HL 2a )(NO 3 ) 2 ⋅ H 2 O", "C 17 H 16 CuN 6 O 8"] | ["Cu(NO 3 ) 2 ⋅ 3H 2 O--0.24 g, 1 mmol"] | [] | ["HL 2a--0.29 g, 1 mmol"] | ["60 °C"] | [] | ["HNO 3--15 mL", "ethanol--35 mL"]
b611684a | Experimental Preparation of the compounds {l-Au(CN) 2 ] 2 [(Co(NH 3 ) 2 ) 2 (l-bpym)]}[Au(CN) 2 ] 2 (1). To 2 0 ml of water were successively added 2,2  -bipyrimidine (8.2 mg, 0.05 mmol) and CoCl 2 ·6H 2 O (23.8 mg, 0.1 mmol). The mixture was stirred for 5 min before 10 ml of concentrated ammonia were added. A solution of K[Au(CN) 2 ]in10mlofwaterwasthenadded and the resulting solution was ﬁltered to remove any insoluble material. After 24 h yellow-orange crystals of 1 appeared, which were collected by ﬁltration and dried in air. Yield: 24%. Calcd for C 16 H 18 N 16 Co 2 Au 4 , C 16.72, H 1.35, N 14.33; found C 16.69, H 1.41, N 13.99%. | [] | [] | ["{l-Au(CN) 2 ] 2 [(Co(NH 3 ) 2 ) 2 (l-bpym)]}[Au(CN) 2 ] 2"] | ["CoCl 2 ·6H 2 O--23.8 mg, 0.1 mmol", "K[Au(CN) 2 ]--in 10 ml of water"] | [] | ["2,2  -bipyrimidine--8.2 mg, 0.05 mmol"] | [] | ["24 h"] | ["water--20 ml"]
acs.inorgchem.5b00343 | Preparation of [Na 3 Dy III 2 (valdien) 2 (μ-F)(μ 3 -F) 2 (Cl) 2 (MeOH) 2 ] n ·0.5(MeOH)·(H 2 O) (2). Complex 2 was produced by the reaction of DyCl 3 · 6H 2 O (0.094 g, 0.25 mmol) in 5 mL of MeOH with H 2 valdien (0.092 g, 0.25 mmol) and Et 3 N (70 μL, 0.50 mmol) in 5 mL of MeOH and 5 mL of MeCN. The reagents were reﬂuxed for 1 h at 80 °C. When cooled to room temperature, NaF (0.031 g, 0.75 mmol) was added to the reaction mixture giving a yellow solution. The resulting solution was placed in a diethyl ether bath to facilitate crystallization. Colorless rectangular crystals suitable for X-ray crystallography were obtained over a period of 5 days with a yield of 35%. Selected IR (cm −1 ): 3568 (w), 3371 (br), 3211 (w), 2901 (w), 2834 (w), 2162 (w), 1979 (w), 1629 (s), 1598 (m), 1552 (w), 1470 (s), 1454 (s), 1406 (m), 1320 (m), 1233 (m), 1216 (s), 1169 (w), 1110 (m), 1079 (m), 1042 (w), 1044 (w), 973 (m), 933 (w), 914 (w), 857 (m), 834 (w), 784 (w), 726 (s), 623 (m). Elemental analysis expected: C 37.57%, H 4.30%, N 6.19%; %, F 4.19%. Found: C 37.76%, H 4.11%, N 6.44%, F 4.02%. | [] | ["5 days"] | ["[Na 3 Dy III 2 (valdien) 2 (μ-F)(μ 3 -F) 2 (Cl) 2 (MeOH) 2 ] n ·0.5(MeOH)·(H 2 O)", "DyCl 3 · 6H 2 O"] | ["DyCl 3 · 6H 2 O--0.094 g, 0.25 mmol", "NaF--0.031 g, 0.75 mmol"] | ["Et 3 N--70 μL, 0.50 mmol"] | ["H 2 valdien--0.092 g, 0.25 mmol"] | ["80 °C"] | ["1 h"] | ["MeOH--5 mL", "MeCN--5 mL"]
sim-200035701 | When being boiled in a solution of 30% sodium hydroxide for two hours, the large colorless prismatic crystals of (1) and (2) remain unchanged. TG/DTG analyses shows that the two complexes begin to decompose at 382 88888C for (1) and 357 88888C for (2). | [] | [] | ["NaN"] | [] | [] | [] | [] | ["two hours"] | []
molecules24234422 | [Au 2 (SC 6 H 3 F 2 -3,4) 2 ( µ -dppp)] ( 6 ). White powder. Yield: 92%. mp 174–176 ◦ C; anal. C 42.5, H 2.4, S 5.6%, calcd for C 39 H 32 Au 2 F 4 S 2 P 2 , C 42.7, H 2.9, S 5.8%; IR (ATR) ν max 2958, 2855, 1492, 1268, 1105 cm −1 ; 1 H-NMR (CDCl 3 , 400 MHz) δ 7.67–7.60 (8H, m), 7.53–7.41 (12H, m,), 7.33–7.27 (2H, m), 7.20–7.15 (2H, m), 6.83 (2H, dt, J = 10.5, 7.3 Hz), 2.84 (4H, dt, J = 10.5, 7.2 Hz), 2.02–1.85 (2H, m); 31 P-NMR (CDCl 3 , 162 MHz) δ 28.06 ppm, 19 F-NMR (CDCl 3 , 376.5 MHz) δ 1 − 41.24 (2F, m), − 147.95 (2F, m) ppm; FAB+ m/z 1293 [MAu]+ (20), 951 [C 33 H 29 Au 2 F 2 P 2 S] + (100).[Au 2 (SC 6 H 3 F 2 -3,5) 2 ( µ -dppp)] ( 7 ). White powder. Yield: 92%. mp 141–143 ◦ C; anal. C 43.0, H 2.6, S 5.5%, calcd for C 39 H 32 Au 2 F 4 S 2 P 2 , C 42.7, H 2.9, S 5.8%; IR (ATR) ν max 3059, 2902, 1575, 1435, 978 cm −1 ; 1 H-NMR (CDCl 3 , 400 MHz) δ 7.68–7.62 (8H, m), 7.54–7.41 (12H, m,), 7.11–6.97 (4H, m), 6.43 (2H, tt, J = 9.1, 2.3 Hz), 2.85 (4H, dt, J = 10.5, 7.2 Hz), 1.96 (2H, tp, J = 14.7, 7.3 Hz); 31 P-NMR (CDCl 3 , 162 MHz) δ 26.39 ppm, 19 F-NMR (CDCl 3 , 376.5 MHz) δ 1 − 10.63 (4F, s) ppm; FAB+ m/z 1293 [MAu]+ (10), 951 [C 33 H 29 Au 2 F 2 P 2 S] + (100). | [] | [] | ["[Au 2 (SC 6 H 3 F 2 -3,4) 2 ( µ -dppp)] ( 6 )", "[Au 2 (SC 6 H 3 F 2 -3,5) 2 ( µ -dppp)] ( 7 )"] | [] | [] | [] | [] | [] | []
anie.201002881 | 1 was obtained by continuously pumping crystals of 1·5H 2 Oto vacuum at room temperature for 3 h or by slowly heating crystals of 1·5H 2 O to 100 8 C under air. C,H,N analysis (%) calcd for C 36 H 32 N 20 B 2 CoFe 2 : C 46.15, H 3.44, N 29.90; found: C 46.46, H 3.75, N 30.28. When placed in water overnight or in water vapor for more than one week, reversible transformation of 1 into 1·5H 2 O occurred. C,H,N analysis (%) for rehydrated sample, calcd for C 36 H 42 N 20 O 5 B 2 CoFe 2 : C 42.10, H 4.12, N 27.27; found: C 41.90, H 3.96, N 26.81.Received: May 12, 2010 Revised: July 17, 2010 Published online: October 4, 2010 .Keywords: charge transfer · cobalt · iron · magnetic properties · microporous materials [1] a) O. Sato, J. Tao, Y.-Z. Zhang, Angew. Chem. 2007, 119, 2200 – 2236; Angew. Chem. Int. Ed. 2007, 46, 2152 – 2187; b) M. B.Duriska, S. M. Neville, B. Moubaraki, J. D. Cashion, G. J. Halder, K. W. Chapman, C. Balde, J.-F. Ltard, K. S. Murray, C. J.Kepert, S. R. Batten, Angew. Chem. 2009, 121, 2587 – 2590; Angew. Chem. Int. Ed. 2009, 48, 2549 – 2552; c) E. Coronado, M. C. Gimnez-Lpez, G. Levchenko, F. M. Romero, V. GarcaBaonza, A. Milner, M. Paz-Pasternak, J. Am. Chem. Soc. 2005, 127, 4580 – 4581; d) S. M. Neville, G. J. Halder, K. W. Chapman, Figure 4. Temperature-dependent susceptibility of 1·5H 2 O before irradiation (black line), after irradiation (gray line), and after thermal treatment up to 150 K ( &). | [] | [] | ["1·5H 2 O", "C 36 H 32 N 20 B 2 CoFe 2"] | [] | [] | [] | ["room temperature", "100 8 C"] | ["3 h"] | []
znb-2015-0041 | 4.2 Synthesis of the complex [(terpy) 3 CuPb 5 Br 12 ] (1) CuCl 2 ·2H 2 O (51 mg, 0.3 mmol) and terpy (139.8 mg, 0.6mmol) were dissolved in 5mL H 2 O, and the mixture was stirred for 20 min. PbBr 2 (110.0mg 0.3 mmol) and KBr (35.7 mg, 0.3 mmol) in 5mL H 2 O was added to the above solution. The mixture was stirred for another 20 min. Then it was placed in a Teflon reactor (40 mL) and heated at 150°C for 24 h. Finally, the temperature was lowered at a rate of 10 °C h –1 to room temperature to give block-shaped crystals with dark green color. C 45 H 33 Br 12 CuN 9 Pb 5 (1) (13 mg, yield based on Cu: 15.7 %). – Analysis for C 45 H 33 Br 12 CuN 9 Pb 5 : C 19.60, H, 1.21, N, 4.57; found: C 19.58, H 1.18, N 4.61%. – IR (cm –1 ): 3057(w), 2959(w), 1621(m), 1591(s), 1575(s), 1563(m), 1475(s), 1446(s), 1430(w), 1304(w), 1238(w), 1156(m), 1051(w), 1007(m), 971(m), 899(w), 827(w), 775(s), 722(w), 648(m), 633(w), 509(w).4.3 Crystal structure determination All measurements were made on a Bruker SMART Apex II CCD diffractometer using graphite-monochromatized MoK α radiation (λ = 0.71073 Å) by using an ϕ–ω scan mode at T = 293(2) K. An absorption correction was applied using the program SADABS [31]. The structure was solved by Direct Methods [32] with the program SHELXTL (version 6.10) [31] and refined by full-matrix least-squares techniques on F 2 with SHELXTL [32, 33]. All non-hydrogen atoms were refined anisotropically, and the hydrogen atoms were generated geometrically. Disorder of atoms C5, C6, C7, C8, C9, and C10 was found which was modeled with displacement parameter restraints.CCDC 1036238 contains the supplementary crystallographic data for this paper. These data can be obtained free of charge from the Cambridge Crystallographic Data Centre via www.ccdc.cam.ac.uk/data_request/cif.Acknowledgments: We are grateful for financial support from Young Teacher Starting-up Research of Yuncheng University (No. YQ-2013012) and the National Natural Science Foundation of China (No. 51108122).References [1] A. M. Goforth, M. A. Tershansy, M. D. Smith, L. Peterson, J.G.Kelley, W. J. I. DeBenedetti, H.-C. zur Loye, J. Am. Chem. Soc. 2010, 133, 603.[2] X. Zhang, M. Hejazi, S. J. Thiagarajan, W. R. Woerner, D. Banerjee, T. J. Emge, W. Xu, S. J. Teat, Q. Gong, A. Safari, R.Yang, J. B. Parise, J. Li, J. Am. Chem. Soc. 2013, 135, 17401.[3] G.-F. Wang, L. Chen, X.-J. Song, Y.-Z. Li, X.-T. Chen, Z.-L. Xue, Polyhedron 2014, 81, 550.[4] S. J. Ewing, P. Vaqueiro, Inorg. Chem. 2014, 53, 8845.[5] M. A. Tershansy, A. M. Goforth, J. M. Ellsworth, M. D. Smith, H.-C. zur Loye, CrystEngComm 2008, 10, 833.[6] M. A. Tershansy, A. M. Goforth, L. Peterson Jr, M. C. Burns, M.D. Smith, H.-C. zur Loye, Solid State Sci. 2007, 9, 895.[7] R. D. Rogers, A. H. Bond, D. M. Roden, Inorg. Chem. 1996, 35, 6964.[8] J.-P. Li, L.-H. Li, L.-M. Wu, L. Chen, Inorg. Chem. 2009, 48, 1260.[9] S. Mishra, E. Jeanneau, S. Daniele, G. Ledoux, P. N. Swamy, Inorg. Chem. 2008, 47, 9333.[10] G.-E. Wang, M.-S. Wang, M.-J. Zhang, L.-Z. Cai, B.-W. Liu, C.-J.Zhang, G.-C. Guo, J.-S. Huang, Inorg. Chem. Commun. 2012, 23, 137.[11] W. Bi, N. Mercier, N. Louvain, M. Latroche, Eur. J. Inorg. Chem. 2006, 2006, 4225.[12] S. Taheri, F. Marandi, H.-K. Fun, R. Kia, Z. Anorg. Allg. Chem. 2009, 635, 1352.[13] A. P. Wight, M. E. Davis, Chem. Rev. 2002, 102, 3589.[14] F. Marandi, L. Saghatforoush, I. Pantenburg, G. Meyer, J. Mol. Struct. 2009, 938, 277.[15] L. M. Engelhardt, J. M. Harrowfield, H. Miyamae, J. M. Patrick, B. W. Skelton, A. A. Soudi, A. H. White, Aust. J. Chem. 1996, 49, 1135.[16] D.-Q. Feng, X.-P. Zhou, J. Zheng, G.-H. Chen, X.-C. Huang, D. Li, Dalton Trans. 2012, 41, 4255.[17] A. Dolbecq, E. Dumas, C. R. Mayer, P. Mialane, Chem. Rev. 2010, 110, 6009.[18] P. Natarajan, M. Schmittel, Inorg. Chem. 2013, 52, 8579.[19] M.-S. Wang, G. Xu, Z.-J. Zhang, G.-C. Guo, Chem. Commun. 2010, 46, 361.[20] H.-H. Li, L.-G. Sun, Z.-R. Chen, Y.-J. Wang, J.-Q. Li, Aust. J. Chem. 2008, 61, 391.[21] Z.-J. Zhang, S.-C. Xiang, Y.-F. Zhang, A.-Q. Wu, L.-Z. Cai, G.-C.Guo, J.-S. Huang, Inorg. Chem. 2006, 45, 1972.[22] N. Louvain, W. Bi, N. Mercier, J.-Y. Buzaré, C. Legein, G. Corbel, Dalton Trans. 2007, 965.[23] D. G. Billing, A. Lemmerer, CrystEngComm 2006, 8, 686.Brought to you by ¦ Georgetown University Authenticated Download Date ¦ 8/22/15 9:15 PM G.-F. Wang etal.: Synthesis and characterization of a heterometallic organic–inorganic hybrid  7 [24] D. G. Billing, A. Lemmerer, CrystEngComm 2009, 11, 1549.[25] N. G. Armatas, D. G. Allis, A. Prosvirin, G. Carnutu, C.J.O’Connor, K. Dunbar, J. Zubieta, Inorg. Chem. 2008, 47, 832.[26] H.-Z. Kou, O. Sato, Inorg. Chem. 2007, 46, 9513.[27] X.-P. Zhou, W.-X. Ni, S.-Z. Zhan, J. Ni, D. Li, Y.-G. Yin, Inorg. Chem. 2007, 46, 2345.[28] D. B. Mitzi, J. Chem. Soc., Dalton Trans. 2001, 1.[29] S.-P. Zhao, X.-M. Ren, Dalton Trans. 2011, 40, 8261.[30] A. Bondi, J. Phys. Chem. 1964, 68, 441.[31] G. M. Sheldrick, SADABS, Program for Empirical Absorption Correction of Area Detector Data, University of Göttingen, Göttingen (Germany) 1996.[32] G. M. Sheldrick, SHELXTL (version 6.1), Software Reference Manual, Bruker Analytical X-ray Instruments Inc., Madison, WI (USA) 2000.[33] G. M. Sheldrick, Acta Crystallogr. 2008, A64, 112.Brought to you by ¦ Georgetown University Authenticated Download Date ¦ 8/22/15 9:15 PM | [] | [] | ["[(terpy) 3 CuPb 5 Br 12]"] | ["CuCl 2 \n2H 2 O--51 mg, 0.3 mmol", "PbBr 2--110.0 mg, 0.3 mmol", "KBr--35.7 mg, 0.3 mmol"] | [] | ["terpy--139.8 mg, 0.6 mmol"] | ["150 °C"] | ["24 h"] | ["H 2 O--5 mL"]
c5ce01473e | for C 24 H 22 N 6 O 7 Pb: C, 42.33; H, 3.01; N, 11.39%. Found: C, 42.63; H, 3.33; N, 11.57%. IR (KBr disk): 1556 (w), 1444 (s), 1385 (s), 1289 (s), 1067 (m), 1034 (m), 1004 (m), 825 (s) cm −1 . | [] | [] | ["C 24 H 22 N 6 O 7 Pb"] | [] | [] | [] | [] | [] | []
j.ica.2009.10.017 | 2.4. Synthesis of [Cu(phen)V 2 O 4 F(O 2 CC 6 H 4 PO 3 )] (3) The solution of V 2 O 5 (0.076 g, 0.42 mmol), cupric nitrate hydrate (0.199 g, 0.86 mmol), 2,2 0 bipyridine (0.067 g, 0.43 mmol), 1,4-carboxy-phenyl phosphonic acid (0.172 g, 0.85 mmol), H 2 O (5.00 mL, 277.47 mmol), and HF (0.400 mL, 11.60 mmol) in the mole ratio 1.00:2.,05:1.03:2.04:665.40:27.82 was heated to 150 °C for 72 h provided green blocks of 3 in 75% yield (initial pH 1.0; ﬁnal pH 1.0). IR (KBr pellet, cm 1 ): 3480(b), 1583(m), 1540(s), 1519(m), 1429(m), 1406(s), 1346(w), 1141(s), 1124(s), 1043(m), 999(m), 971(m), 923(m), 896(m), 847(w), 775(s), 736(m), 721(m), 710(w), 600(w), 555(w), 494(s). | [] | [] | ["[Cu(phen)V 2 O 4 F(O 2 CC 6 H 4 PO 3 )]"] | ["V 2 O 5--0.076 g, 0.42 mmol", "cupric nitrate hydrate--0.199 g, 0.86 mmol"] | [] | ["2,2 0 bipyridine--0.067 g, 0.43 mmol", "1,4-carboxy-phenyl phosphonic acid--0.172 g, 0.85 mmol"] | ["150 \nC"] | ["72 h"] | ["H 2 O--5.00 mL, 277.47 mmol", "HF--0.400 mL, 11.60 mmol"]
ic062098+ | {[Co(bpt)(ip)]‚3H 2 O} n (3). The same synthetic procedure as that for 1 was used except that H 2 pa was replaced by H 2 ip, yielding pink prism X-ray-quality crystals of 3 in a 70% yield (36.0 mg).Anal. Calcd for C 20 H 20 CoN 6 O 7 : C, 46.61, H, 3.91; N, 16.31.Found: C, 47.06; H, 3.55; N, 16.43. IR (cm -1 ): 3332 bs, 1615 vs, 1581 m, 1544 s, 1456 s, 1399 vs, 1220 m, 1106 w, 917 w, 836 s, 740 s, 720 s, 615 m, 521 m, 433 m.{[Ni(bpt)(ip)(H 2 O)]‚2H 2 O‚3DMF} n (4). A hot EtOH (30 mL) solution of bpt (24.0 mg, 0.10 mmol) was mixed with an aqua solution (5 mL) of Ni(OAc) 2 ‚4H 2 O (27.0 mg, 0.11 mmol) with stirring. Then a solution of H 2 ip (17.0 mg, 0.10 mmol) in DMF (5 mL) was added to above mixture with continuous stirring for about 30 min. The filtrate was left to stand at room temperature. Green block crystals suitable for X-ray analysis were produced by slow evaporation of the solvents after a period of 2 weeks in a 40% yield (29.0 mg, based on bpt). Anal. Calcd for C 29 H 41 NiN 9 O 10 :C, 47.43; H, 5.63; N, 17.17. Found: C, 47.32; H, 5.52; N, 17.15. IR (cm -1 ): 3300 bs, 3163 bs, 1669 vs, 1609 vs, 1548 vs, 1440 s, 1379 vs, 1255 w, 1222 m, 1100 m, 1068 w, 985 w, 842 m, 746 s, 708 s, 663 m, 608 m, 514 w. | ["room temperature"] | ["2 weeks"] | ["{[Co(bpt)(ip)]‚3H 2 O} n"] | ["Co--NaN", "Ni(OAc) 2 ‚4H 2 O--27.0 mg, 0.11 mmol"] | [] | ["H 2 pa--NaN", "H 2 ip--17.0 mg, 0.10 mmol"] | ["NaN"] | ["NaN", "30 min"] | ["NaN--NaN", "EtOH--30 mL", "DMF--5 mL"]
j.ica.2007.03.048 | Similar results were recorded in the IR and NMR experiments.2.2. Synthesis of compound 3: [InBr 3 (H 2 O)(pyz)] 1 InBr 3 (0.3 g, 0.85 mmol) and 0.068 g (0.85 mmol) of pyrazine were dissolved in 5 ml of ethanol and placed in a grease free Schlenk ﬂask. The solution was stirred at 65 °C for one day after which time the reaction mixture was ﬁltered and transferred to a beaker for crystallization. After 3 days, crystalline material was isol ated, however the crystals exh ibited twinning problems. The solid was redissolved in hot water and stored at room temperature overnight. Suitable crystals for single cryst al X-ray diﬀraction were isolated from this solution.Yield = 67%, m.p. decomposes at 150 °C to a brown solid. IR (KBr pellets, t cm 1 ); 3412.4 (w), 1597.6 (m), 1495.9 (m), 1396.1 (m), 1151.7 (m), 1111.3 (m), 1002 .5 (m), 614.07 (m). | ["room temperature"] | ["3 days", "overnight"] | ["[InBr 3 (H 2 O)(pyz)] 1"] | ["InBr 3--0.3 g, 0.85 mmol"] | [] | ["pyrazine--0.068 g, 0.85 mmol"] | ["65 °C"] | ["one day"] | ["ethanol--5 ml"]
c1cc16336a | Aqueous solution of H 2 L and Co(CH 3 COO) 2 4H 2 O was stirred for two hours at room temperature, and then ﬁltered.Salmon pink crystals 1 were obtained with 38% yield from the slow evaporation of the ﬁltrate. With the same procedure, purplish red crystals 2 were collected at 278 K and 353 K, with 24% and 41% yield, respectively. | [] | [] | [] | ["Co(CH 3 COO) 2 ?4H 2 O--NaN"] | [] | ["H 2 L--NaN"] | ["room temperature"] | ["two hours"] | []
s1600536811024019 | Experimental A mixture of CH 3 OH and H 2 O (1:1, 8 ml), as a buffer layer, was carefully layered over a solution of Cu(HCO 2 ) 2 in H 2 O (6 ml). Then a solution of 1,4-bis(imidazol-1-yl)phenyl (L, 0.06 mmol) in CH 3 OH (6 ml) was layered over the buffer layer, and the resultant reaction was left to stand at room temperature. After ca. three weeks, blue block single crystals appeared at the boundary. Yield: ~25% (based on L). | [] | [] | ["NaN"] | ["Cu(HCO 2 ) 2 --NaN"] | [] | ["1,4-bis(imidazol-1-yl)phenyl (L)--0.06 mmol"] | ["room temperature"] | ["three weeks"] | ["CH 3 OH--8 ml", "H 2 O--8 ml"]
cg200850r | 1-(3-(1H-Pyrazol-1-yl)phenyl)butane-1,3-dione (HL 6 ). Yield 46%.MS m/z = 229 (M + 1). Anal. Calcd. for C 13 H 12 N 2 O 2 : C, 68.41; H, 5.30; N, 12.27. Found: C, 68.65; H, 5.47; N, 12.58%.1 H NMR (CDCl 3 , 300 MHz): δ 2.24 (s, 3H, −CH 3 ), 6.26 (s, 1H, CH−), 6.51 (t, 1H, pyrazole, J = 4.2 Hz, J′ = 2.4 Hz, J″ = 1.8 Hz), 7.54 (t, 1H, benzene, J = 15.9 Hz, J′ = 7.8 Hz, J″ = 8.1 Hz), 7.76 (d, 1H, pyrazole, J = 1.8 Hz), 7.80 (d, 1H, benzene, J = 7.8 Hz), 7.88 (d, 1H, benzene, J = 8.1 Hz), 8.01 (d, 1H, pyrazole, J = 2.4 Hz), 8.20 (s, 1H, benzene). IR (KBr cm −1 ): 3141 w, 1591 s, 1523 m, 1390 m, 1344 m, 1278 w, 1244 w, 1205 w, 1062 w, 1043 m, 995 w, 950 m, 906 w, 773 m, 715 w, 673 w, 655 w, 615 w, 555 w. | [] | [] | ["C 13 H 12 N 2 O 2"] | [] | [] | ["HL 6--NaN"] | [] | [] | []
j.jssc.2019.07.025 | 2.2. Synthesis of [Zn(tbta) (bmbp)] n (1) A mixture of Zn(NO 3 ) 2 ⋅6H 2 O (0.1 mmol), H 2 tbta (0.1 mmol), bmbp (0.1 mmol) and 10 mL DMF/H 2 O (1:1, v/v) was added to a Teﬂon-lined stainless steel vessel, and then heated 90  C for 24 h, then cooled naturally to room temperature. The colorless crystals of 1 were obtained.Anal. Calcd for C 20 H 12 Br 4 ZnN 2 O 4 (729.31): C, 32.94; H, 1.66; N, 3.84.Found: C, 33.05; H, 1.80; N, 3.91. IR (KBr pettlet, cm -1 ): 3058 (m), 2355 (m), 1699 (s), 1614 (s), 1396 (s), 1334 (s), 1261 (s), 1204 (s), 902 (s), 800 (s), 739 (s), 672 (s), 638 (s), 610 (m), 554 (m). | [] | [] | ["[Zn(tbta) (bmbp)] n", "C 20 H 12 Br 4 ZnN 2 O 4"] | ["Zn(NO 3 ) 2 ⋅6H 2 O--0.1 mmol"] | [] | ["H 2 tbta--0.1 mmol", "bmbp--0.1 mmol"] | ["90  C"] | ["24 h"] | ["DMF/H 2 O--10 mL"]
b711831g | Once separated from the mother liquid, the crystals turned into light-yellow powder in less than 2 min, perhaps due to the loss of the lattice solvent molecules. Yield 43.7% based on L 3 .Anal. calcd for C 68 H 106 N 102 Zn 17 O 17 (%) (3): C, 21.86; H, 2.86; N, 38.24. Found: C, 25.24; H, 2.56; N, 40.99. The signiﬁcant deviation of the analytic results from the crystallographic data collected at a lower temperature indicates that the crystal 3 decomposed due to desolvation in the air, thus it is hard to formulate exactly the yellow powder measured. Main IR band (cm 1 ): 3352 m, 2098 vs, 1634 m, 1581 m, 1554 m, 1411 m, 1294 m, 1148 m, 1020 m and 803 m. | [] | [] | ["C 68 H 106 N 102 Zn 17 O 17"] | [] | [] | ["L 3--NaN"] | [] | ["less than 2 min"] | []
acs.inorgchem.5b00087 | Synthesis of the Crystal of Compound {[Eu(hfac) 3 ] 2 (4,4′BipyNO) 3 } ∞ (3). Eu(hfac) 3 (H 2 O) 2 (0.05 mmol) is added to 5 mL of CHCl 3 . This solution is then covered by a 3 mL 4,4′BiPyNO (0.05 mmol) CH 3 OH solution. The resulting two-layered solution is sealed and kept at room temperature. The crystals suited for singlecrystal X-ray diﬀraction are obtained after several days.Synthesis of the Powders of Compound {[Ln(hfac) 3 ] 2 (4,4′BipyNO) 3 } ∞ (Ln = Gd (4), Dy (5)). Ln(hfac) 3 (H 2 O) 2 (0.1 mmol) is added to 15 mL of CHCl 3 . Then a 20 mL dry cool CHCl 3 solution of 4,4′BipyNO (0.2 mmol) is added. A precipitate appears and is ﬁltered. Anal. Calcd (%) for powders of 4 and 5:C 45 H 18 F 36 O 15 N 3 Gd 2 C 29.35, H 0.98, N 2.28; found C 29.01, H 1.25, N 2.10. | [] | [] | ["[Eu(hfac)3]2(4,4′BipyNO)3", "[Gd(hfac)3]2(4,4′BipyNO)3", "[Dy(hfac)3]2(4,4′BipyNO)3"] | ["Eu(hfac)3(H2O)2--0.05 mmol", "Gd(hfac)3(H2O)2--0.1 mmol", "Dy(hfac)3(H2O)2--0.1 mmol"] | [] | ["4,4′BipyNO--0.05 mmol", "4,4′BipyNO--0.2 mmol"] | [] | ["several days"] | ["CHCl3--5 mL", "CH3OH--3 mL", "CHCl3--15 mL", "CHCl3--20 mL"]
cg050488l | Large amounts of light-purple blocklike single crystals were obtained as a pure phase. The crystals were then washed with deionized water and ethanol and dried in air. Yield: 102 mg, 35% based on fumaric acid. IR (KBr pellet, cm -1 ): 3491, 3418, 3074, 2855, 2368, 1689, 1531, 1389, 1323, 1181, 976, 895, 806, 691, 579. Anal. Calcd (%) for C 16 H 14 O 18 Nd 2 : C, 24.55; H, 1.80. Found: C, 23.70; H, 1.62. | [] | [] | ["Nd(fumarate) 2 "] | [] | [] | ["fumaric acid--large amount"] | [] | [] | []
cg060369l | Synthesis of [Co(bpdc)(Hpb)(H 2 O)] n (2). Synthesis was under hydrothermal conditions. A mixture of Co(NO 3 ) 2 ‚6H 2 O (0.5 mmol, 145 mg), H 2 bpdc (0.5 mmol, 122 mg), NaOH (1 mmol, 40.3 mg), Hpb (0.5 mmol, 97.9 mg), and 10.0 mL of distilled water was stirred fully in air and then sealed in a Teflon-lined stainless steel container, which was heated at 160 °C for 4 days. After the sample was cooled to room temperature, red rod-like crystals were produced in 69% yield. Anal. | [] | [] | ["[Co(bpdc)(Hpb)(H 2 O)] n"] | ["Co(NO 3 ) 2 ‚6H 2 O--0.5 mmol, 145 mg"] | ["NaOH--1 mmol, 40.3 mg"] | ["H 2 bpdc--0.5 mmol, 122 mg", "Hpb--0.5 mmol, 97.9 mg"] | ["160 °C"] | ["4 days"] | ["distilled water--10.0 mL"]
ch13458 | Synthesis of Single Crystals {[Zn 1.5 (L) 2 (bdc) 0.5 ]3H 2 O} n (1) A steel autoclave with a Teflon vessel was loaded with 42.0 mg (0.15 mmol) HL, 16.6 mg (0.1 mmol) H 2 bdc, 19.8 mg (0.1 mmol) ZnO  ZnCO 3  4H 2 O (Sigma–Aldrich, American Chemical Society (ACS) 98 %), and 15.0 mL H 2 O/CH 3 CH 2 OH (2 : 1 v/v), sealed and the reaction mixture was heated within 1 h up to 1408C. The temperature was kept constant for 48 h, then the autoclave was cooled slowly to room temperature during a period of 72 h. Compound 1 was obtained as colourless block crystals. n max (KBr)/cm 1 3424m, 3060w, 1598s, 1551s, 1520s, 1411s, 1310s, 1222m, 1069w, 1024m, 851w, 814m, 790m, 724s. | [] | ["72 h"] | ["{[Zn 1.5 (L) 2 (bdc) 0.5 ]3H 2 O} n", "HL", "H 2 bdc", "ZnO  ZnCO 3  4H 2 O"] | ["ZnO  ZnCO 3  4H 2 O (Sigma–Aldrich, American Chemical Society (ACS) 98 %)--19.8 mg, 0.1 mmol"] | [] | ["HL--42.0 mg, 0.15 mmol", "H 2 bdc--16.6 mg, 0.1 mmol"] | ["1408C"] | ["48 h"] | ["H 2 O/CH 3 CH 2 OH--15.0 mL (2 : 1 v/v)"]
j.ica.2013.03.046 | 2.2.2. Synthesis of [Co(bimb)(bdc)]H 2 O(2) The preparation of 2 was similar to that of 1 except that H 2 dpc (0.07 g, 0.40 mmol) was used as auxiliary ligand, and then the pH was adjust to 6–7 by 1 M NaOH solution. Brown block crystals were ﬁltered and washed with distilled water and ethanol (32% yield based on Co II cation). Elemental Anal. Calc. for C 28 H 24 N 4 O 5 Co (555.44): C, 60.55; H, 4.36; N, 10.09. Found: C, 60.62; H, 4.42; N, 10.01%. IR (KBr, cm 1 ): 3435 (w), 3123 (w), 1700 (w), 1610 (m), 1581 (m), 1449 (m), 1396 (m), 1338 (w), 1281 (m), 1230 (m), 1187 (w), 1097 (s), 1005 (w), 952 (m), 830 (s), 803 (s), 754 (s), 691 (w), 626 (w), 505 (w). | [] | [] | ["[Co(bimb)(bdc)]\nH 2 O", "C 28 H 24 N 4 O 5 Co"] | [] | ["1 M NaOH solution--adjust pH to 6–7"] | ["H 2 dpc--0.07 g, 0.40 mmol"] | [] | [] | []
chem.201101183 | ZnACHTUNGTRENNUNG(NO 3 ) 2 ·6H 2 O (1 mmol, 0.297 g) was dissolved in MeOH (50 mL), and this Zn II solution (2 mL) was slowly and carefully layered with the above mixed-ligand solution by using buffer solution (1 mL; 1:1 of 2-meACHTUNGTRENNUNGthoxyACHTUNGTRENNUNGethACHTUNGTRENNUNGaACHTUNGTRENNUNGnol and MeOH). Reddish-brown block-shaped crystals were obtained after 15 d. The crystals were separated and washed with a 2-meACHTUNGTRENNUNGthoxyACHTUNGTRENNUNGethACHTUNGTRENNUNGaACHTUNGTRENNUNGnol/MeOH (1:1) mixture and air-dried. Yield: 81%; FTIR (KBr pellet, 4000–400 cm 1 ): n˜ =3150–3650 (O  H), 3052 ArACHTUNGTRENNUNG(C  H), 1603 Ar (C=C), 1447–1509 cm 1 ArACHTUNGTRENNUNG(C=N) (see Figure S1 in the Supporting Information); elemental analysis calcd (%) for C 17 H 19 Zn 2 N 2 O 14 : C 33.69, H 3.16, N 4.62; found: C 33.13, H 3.01, N 4.25. Bulk amount of the compound was synthesised in powder form by the direct mixing of the corresponding ligand solution with a solution of Zn II in methanol. The very good correspondence between simulated and bulk-phase PXRD patterns indicates the high purity of the sample, which was also further confirmed by the results of elemental analysis. | [] | [] | ["ZnACHTUNGTRENNUNG(NO 3 ) 2 \n6H 2 O"] | ["ZnACHTUNGTRENNUNG(NO 3 ) 2 \n6H 2 O--1 mmol, 0.297 g"] | [] | [] | [] | ["15 d"] | ["MeOH--50 mL", "2-meACHTUNGTRENNUNGthoxyACHTUNGTRENNUNGethACHTUNGTRENNUNGaACHTUNGTRENNUNGnol--1 mL"]
1521-3773(20020118)41:2<284::aid-anie284>3.0.co;2-m | MOF-69B: A solid mixture of Zn(NO 3 ) 2 ¥6H 2 O (24.6 mg, 0.083 mmol) and H 2 ndc (8.9 mg, 0.041 mmol) was dissolved in a vial containing DEF (12 mL), 30% H 2 O 2 (0.40 mL), and MeNH 2 (0.20 mL, 51.4 mm in DMF). | [] | [] | ["MOF-69B"] | ["Zn(NO 3 ) 2 ¥6H 2 O--24.6 mg, 0.083 mmol"] | [] | ["H 2 ndc--8.9 mg, 0.041 mmol"] | [] | [] | ["DEF--12 mL", "30% H 2 O 2--0.40 mL", "MeNH 2--0.20 mL, 51.4 mm in DMF"]
b606510b | Syntheses 1,1,1-Tris(para-tolylsulfonylmethyl)ethane (4). At 0 1Ca solution of para-toluenesulfochloride (47.6 g, 250 mmol) in absolute pyridine (90 ml) was added to a suspension of 1,1,1tris(hydroxymethyl)ethane 1 (10 g, 83 mmol) in absolute pyridine (70 ml) over 2 h. The reaction mixture was stirred at rt overnight and hydrolysed by adding ice. The product was extracted with CH 2 Cl 2 and the organic phase successively washed with 1M HCl, brine and water. After drying over Na 2 SO 4 the solvent was evaporated. Recrystallisation from methanol yielded a white solid. Yield 33.8 g (70%). Mp 107–109 1C. (Found: C, 53.34; H, 5.20, O, 24.51, S, 16.70% C 26 H 30 O 9 S 3 (M 582.72) requires: C, 53.59; H, 5.19; O, 24.71; S, 16.51%; IR (KBr, cm 1 ): 1600 (m), 1358 (m), 1178 (s), 1096 (w), 1006 (m), 986 (w), 962 (m), 868 (w), 838 (m), 814 (m), 668 (m), 600 (w), 558 (m) cm 1 . | [] | [] | ["C 26 H 30 O 9 S 3"] | [] | [] | ["para-toluenesulfochloride--47.6 g, 250 mmol", "1,1,1tris(hydroxymethyl)ethane 1--10 g, 83 mmol"] | [] | ["overnight"] | ["absolute pyridine--90 ml", "CH 2 Cl 2--not specified", "methanol--not specified"]
ic049376u | Preparation of Nd(H 2 L)(HBTS)(H 2 O) 2 ‚H 2 O (3). The method the synthesis of the Nd(III) compound is similar to those for three other compounds; nitrate salt was used instead of the chloride. A mixture of Nd(NO 3 ) 3 ‚6H 2 O (0.5 mmol), H 3 L (1.0 mmol), and NaH 2 BTS (1.0 mmol) in 10 mL of distilled water was sealed into a bomb equipped with a Teflon liner (25 mL) and then heated at 130 °C for 5 days. The initial and final pH values of this reaction media are 2.0 and 1.5, respectively. Purple crystals of 3 were collected in ca. 46% yield (based on neodymium). IR (KBr, cm -1 ): 3498 s, 3369 s, 3085 w, 2953 w, 1670 s, 1615 vs, 1444 m, 1423 m, 1403 m, 1292 m, 1241 m, 1201 w, 1148 s, 1070 w, 1032 s, 947 w, 915 w, 820 w, 733 m, 634 m, 603 m, 573 w, 484 w. Anal. Calcd for 3, C 12 H 18 NO 15 PSNd: C, 23.08; H, 3.07; N, 2.24. Found: C, 22.94.27; H, 3.22; N, 2.32. | [] | [] | ["Nd(H 2 L)(HBTS)(H 2 O) ?H 2 O", "C 12 H 18 NO 15 PSNd"] | ["Nd(NO 3 ) 3 ?6H 2 O--0.5 mmol"] | [] | ["H 3 L--1.0 mmol", "NaH 2 BTS--1.0 mmol"] | ["130 \nC"] | ["5 days"] | ["distilled water--10 mL"]
ic201381t | Synthesis of the Zirconium Derivatives. The zirconium salt of PD, with formula ZrF 2 (HF)(O 3 PCH 2 NC 5 H 10 ) (hereafter ZPD), was prepared as follows: a clear solution (75 mL of n-propanol + 5 mL of H 2 O) of PD (2.24 g, 12.5 mmol) was added to a solution of ZrOCl 2 3 8H 2 O (1.61 g, 5 mmol) and HF (2.9 M, 14 mL, 40 mmol). The molar ratio in the final mixture was Zr:PD:F = 1:2.5:8. For the zirconium salt of BPD, with formula Zr 2 F 4 (HF) 2 (O 3 PCH 2 )NC 10 H 18 N(CH 2 PO 3 ) 3 1.6H 2 O (hereafter ZBPD), a mixture (15 mL of n-propanol + 60 mL of H 2 O) of BPD (1.78 g, 5 mmol) was added to a solution of ZrOCl 2 3 8H 2 O (0.644 g, 2 mmol) and HF (2.9 M, 5.2 mL, 15 mmol). The molar ratio in the final mixture was Zr:BPD:F = 1:2.5:7.5. These solutions were maintained in closed plastic vessels at 80 °C for 3 days. The white precipitates were separated by centrifugation and washed with the propanol/H 2 O mixture. Finally, they were dried in an oven at 70 °C. Yields: 0.500 g, 85% (calculated on Zr) for ZPD and 0.880 g, 54% (calculated on Zr) for ZBPDa. | [] | [] | ["ZrF 2 (HF)(O 3 PCH 2 NC 5 H 10 )", "Zr 2 F 4 (HF) 2 (O 3 PCH 2 )NC 10 H 18 N(CH 2 PO 3 ) 3 1.6H 2 O"] | ["ZrOCl 2 3 8H 2 O--1.61 g, 5 mmol", "ZrOCl 2 3 8H 2 O--0.644 g, 2 mmol"] | ["HF--2.9 M, 14 mL, 40 mmol", "HF--2.9 M, 5.2 mL, 15 mmol"] | ["PD--2.24 g, 12.5 mmol", "BPD--1.78 g, 5 mmol"] | ["80 °C"] | ["3 days"] | ["n-propanol + H 2 O--75 mL + 5 mL", "n-propanol + H 2 O--15 mL + 60 mL"]
c2ce06329h | 2.3.5. Synthesis of [Zn 3 (Hqptc) 2 (phen) 2 (H 2 O) 2 ] n (5). A mixture of H 4 qptc (0.15 mmol, 0.050 g), zinc acetate dihydrate (0.30 mmol, 0.066 g), phen (0.30 mmol, 0.054 g), NaOH (0.30 mmol, 0.012 g), 5 mL H 2 O and 6 mL EtOH was placed in a Teﬂon-lined stainless steel vessel, heated to 170  C for 2 days, followed by slow cooling (a descent rate of 10  Ch 1 ) to room temperature. Colorless block crystals of 5 were obtained. Yield of 40% (based on Zn). Anal. (%) calcd. for C 68 H 40 N 4 O 18 Zn 3 :C, 58.45; H, 2.89; N, 4.01. Found: C, 58.32; H, 2.75; N, 3.91. IR (KBr pellet, cm 1 ): 3426 (vs), 3066 (s), 1713 (m), 1587 (vs), 1415 (s), 1373 (s), 777 (m), 727 (m), 535 (w). | [] | [] | ["[Zn 3 (Hqptc) 2 (phen) 2 (H 2 O) 2 ] n", "C 68 H 40 N 4 O 18 Zn 3"] | ["zinc acetate dihydrate--0.30 mmol, 0.066 g"] | [] | ["H 4 qptc--0.15 mmol, 0.050 g", "phen--0.30 mmol, 0.054 g", "NaOH--0.30 mmol, 0.012 g"] | ["170 \nC"] | ["2 days"] | ["H 2 O--5 mL", "EtOH--6 mL"]
ejic.201100944 | [Eu(pydc)(H 2 O) 4 ] 4 [SiW 12 O 40 ]·4H 2 O (6): The preparation of 6 was similar to that of 3, except that Eu(CH 3 COO) 3 ·6H 2 O (0.50 g, 1.14 mmol) replaced Pr(CH 3 COO) 3 ·6H 2 O. Slow concentration at room temperature afforded colorless crystals suitable for XRD after 2–3 weeks, which were collected by filtration and dried in air (yield ca. 45 % based on K 4 [α-SiW 12 O 40 ]·nH 2 O). C 28 H 52 Eu 4 N 4 O 76 SiW 12 (4502.83): calcd. C 7.45, H 1.16, N 1.24, Si 0.62, Eu 13.50, W 48.99; found C 7.34, H 1.29, N 1.18, Si 0.68, Eu 13.43, W 48.91. | [] | [] | ["[Eu(pydc)(H 2 O) 4 ] 4 [SiW 12 O 40 ]·4H 2 O"] | ["Eu(CH 3 COO) 3 ·6H 2 O--0.50 g, 1.14 mmol"] | [] | [] | [] | ["2-3 weeks"] | []
ejic.200500217 | Synthesis of [Ni(oba)(bpe)] n ·nH 2 O (1): A mixture of H 2 oba (0.1 mmol), NiCl 2 ·6H 2 O (0.1 mmol), bpe (0.1 mmol) and 5 mL of deionised water was placed in a Teflon-lined stainless vessel (25 mL) and 0.2 mL of a 0.65  aqueous NaOH solution was added whilst stirring. The vessel was then sealed and heated to 180 °C for 72 h under autogenous pressure, and then cooled slowly to room temperature. Single crystals were obtained by filtration, washed with deionized water and ethanol, and dried in air. Yield: 0.042 g (81.2 %) C 26 H 22 NiN 2 O 6 (517.17): calcd. C 60.33, H 4.25, N 5.41; found C 60.44, H 3.91, N 5.53. IR data (KBr pellet): ν ˜ = 3449 cm –1 (m), 3063 (w), 2929 (w), 1616 (m), 1596 (s), 1534 (m), 1504 (m), 1417 (s), 1226 (m), 1165 (m), 1098 (w), 1071 (w), 1025 (w), 876 (m), 835 (w), 781 (m), 662 (w), 548 (w). | [] | [] | ["[Ni(oba)(bpe)] n ·nH 2 O", "C 26 H 22 NiN 2 O 6"] | ["NiCl 2 ·6H 2 O--0.1 mmol"] | ["NaOH solution--0.2 mL of 0.65 M aqueous solution"] | ["H 2 oba--0.1 mmol", "bpe--0.1 mmol"] | ["180 \nC"] | ["72 h"] | ["deionised water--5 mL"]
acs.inorgchem.7b03150 | ++→ +Cu(BF ) NH Cl 2pyz [CuCl(pyz) ](BF ) NH BF 42 4 2 4 4 4 (1) Method 2: [CuCl(pyz) 2 ](BF 4 ), 1, was obtained from an aqueous solution of 1.9431 g of CuCl 2 (Aldrich, ≥99.995%), 2.8134 g of Ag(BF 4 ) (Strem, 99%), and 2.3148 g of pyrazine (Acros, 99+%) according to reaction 2. First, CuCl 2 was dissolved in 250 mL of H 2 O, and Ag(BF 4 ) was added. After 30 min of stirring, the precipitated AgCl was ﬁltered oﬀ. Then the pyrazine dissolved in 250 mL of water was slowly added. The mixture was cooled until precipitation occurred (yield 60%). Upon slow evaporation at 5 °C during a few weeks, dark blue crystals with a tetragonal prismatic habitus were obtained. | ["5 °C"] | ["a few weeks"] | ["Cu(BF ) NH Cl 2pyz [CuCl(pyz)](BF ) NH BF 42 4 2 4 4 4", "[CuCl(pyz) 2 ](BF 4 )"] | ["CuCl 2 (Aldrich, ≥99.995%)--1.9431 g", "Ag(BF 4 ) (Strem, 99%)--2.8134 g"] | [] | ["pyrazine (Acros, 99+%)--2.3148 g"] | [] | [] | ["water--250 mL"]
c002874f | [Cu 2 (L)Br 2 ] (5). A methanol solution (3 mL) of L (5.7 mg, 0.02 mmol) was added slowly to a degassed acetonitrile (3 mL) solution of CuBr (4.4 mg, 0.03 mmol) to give a yellowish solution. Several days later, yellow needle crystals suitable for X-ray diffraction analysis were collected by slow diffusion of diethyl ether into the clear ﬁltrate. Yield: 47%. Anal. calcd for C 15 H 15 Br 2 Cu 2 N 3 O 3 (%): C 31.49, H 2.64, N 7.34. Found: C 31.43, H 2.71, N 7.31. IR (KBr pellet): 3446 (s), 1637 (s), 1328 (w), 1245 (m), 1140 (w), 903 (w), 693 (m) cm 1 . | [] | [] | ["[Cu 2 (L)Br 2 ]"] | ["CuBr--4.4 mg, 0.03 mmol"] | [] | ["L--5.7 mg, 0.02 mmol"] | [] | ["several days later"] | ["methanol--3 mL", "acetonitrile--3 mL", "diethyl ether--slow diffusion"]
c2ce26559a | S YNTHESIS OF 2-AMINOBE NZOTHIAZOL E-6-CARBOXYLIC ACID (ABTC).Under N 2 , a mixture of ethyl-2-aminobenzothiazole-6-carboxylate (444 mg, 2 mmol), 10 mL of 1 M NaOH solution and 10 mL of methanol was added into 25 mL flask and refluxed for 1 h to afford a clear solution. After cooling to room temperature, 3 M HCl was added to the solution until pH # 4. The precipitate was filtrated and the solid was washed with water to neutral, and dried to give a white powder (336 mg, yield: 87%). ESI-MS: m/z, Calcd 194.2 (M), found 193.2 (M 2 , 100%); 1 H NMR (400 MHz, d, DMSO-d 6 ): 8.260–8.256 (d, J = 1.6 Hz, 1H), 7.829–7.803 (dd, J 1 = 8.4 Hz, J 2 = 2 Hz, 1H), 7.362–7.361 (d, J = 8.4 Hz, 1H). IR (KBr, cm 21 ): 3396w, 3301w, 3164m, 1682w, 1629s, 1591s, 1528m, 1329s, 1286s, 1121w, 768m, 729w, 543w, 505w. | [] | [] | ["2-AMINOBENZOTHIAZOLE-6-CARBOXYLIC ACID (ABTC)"] | [] | ["NaOH--10 mL of 1 M NaOH solution", "HCl--3 M HCl"] | ["ethyl-2-aminobenzothiazole-6-carboxylate--444 mg, 2 mmol"] | ["reflux"] | ["1 h"] | ["methanol--10 mL"]
c3ce41047a | Synthesis of [Ni 2 (hfdpa)(bpypip) 2 (H 2 O) 2 ](bpypip)·2.5H 2 O (1) A mixture of Ni(NO 3 ) 2 ·6H 2 O (89.2 mg, 0.30 mmol), bpypip (71.7 mg, 0.30 mmol), 4,4′-(hexafluoroisopropylidene)diphthalic dianhydride (44.9 mg, 0.10 mmol), LiOH (14.5 mg, 0.60 mmol), and H 2 O (6 mL) was sonicated for 15 min and then sealed in a Teflon-lined stainless steel Parr acid digestion bomb vessel.The vessel was heated to 140 °C at a rate of 20 °Ch −1 .The temperature was held for 72 h, and the resulting mixture was then cooled at a rate of 2.5 °Ch −1 , leading to the formation of green crystals of 1. The crystals were collected on a filter, washed with distilled water and ethanol, and dried at room temperature. Yield: 77% (107.8 mg, 0.077 mmol). Anal. calcd for C 61 H 63 F 6 N 12 Ni 2 O 12.5 : C, 52.50; H, 4.55; N, 12.04%. Found: C, 52.52; H, 4.71; N, 11.62%. IR (KBr pellet, cm −1 ): 3532, 3387, 3071, 2977, 2883, 2832, 1610, 1550, 1515, 1447, 1404, 1362, 1234, 1165, 1072, 1011, 986, 952, 867, 815, 713, 542, 474.Synthesis of [Ni 3 (Hodpa) 2 (bpypip) 3 (H 2 O) 9 ] (2) A mixture of Ni(NO 3 ) 2 ·6H 2 O (59.4 mg, 0.20 mmol), bpypip (72.8 mg, 0.30 mmol), 4,4′-oxydiphthalic dianhydride (31.0 mg, 0.10 mmol), LiOH (14.5 mg, 0.60 mmol), and H 2 O (6 mL) was sonicated for 15 min and then sealed in a Teflon-lined stainless steel Parr acid digestion bomb vessel. The vessel was heated to 140 °C at a rate of 20 °Ch −1 . The temperature was held for 72 h, and the resulting mixture was then cooled at a rate of 2.5 °Ch −1 , leading to the formation of blue crystals of 2. The crystals were collected on a filter, washed with distilled water and ethanol, and dried at room temperature. Yield: 67% (84.5 mg, 0.067 mmol). Anal. calcd for C 74 H 80 N 12 Ni 3 O 27 :C, 50.92; H, 4.62; N, 9.63%. Found: C, 50.62; H, 4.57; N, 9.49%. | [] | [] | ["[Ni 2 (hfdpa)(bpypip) 2 (H 2 O) 2 ](bpypip)·2.5H 2 O", "[Ni 3 (Hodpa) 2 (bpypip) 3 (H 2 O) 9 ]"] | ["Ni(NO 3 ) 2 ·6H 2 O--89.2 mg, 0.30 mmol", "Ni(NO 3 ) 2 ·6H 2 O--59.4 mg, 0.20 mmol"] | [] | ["bpypip--71.7 mg, 0.30 mmol", "4,4′-(hexafluoroisopropylidene)diphthalic dianhydride--44.9 mg, 0.10 mmol", "LiOH--14.5 mg, 0.60 mmol", "4,4′-oxydiphthalic dianhydride--31.0 mg, 0.10 mmol"] | ["140 °C", "140 °C"] | ["72 h", "72 h"] | ["H 2 O--6 mL"]
j.ica.2003.11.038 | 2.3. Synthesis of [Co 3 (bpy) 3 (hip) 2 ]  5H 2 O(2) A mixture of Co(M eCO 2 ) 2  4H 2 O (0.20 g, 0.8 mmol), hip (0.073 g, 0.4 mmol), bpy (0.094 g, 0.6 mmol) and water (10 ml) in a mole ratio of 4:2:3:2700 was stirred and dropped with an aqueous solution of NaOH to pH  8, then transferred and sealed in a 23-ml Teﬂonlined stain less container, which is heated to 170 °C and held for 120 h. After cooling to room temperature at the rate of 5 °Ch 1 , brown block crystals of 2 were recovered in 45% yield based on bpy. Anal. Calc. for C 46 H 40 Co 3 N 6 O 15 (2): C, 50.52; H, 3.69; N, 7.68. Found: C, 50.37; H, 3.81; N, 7.56%. IR (KBr, cm 1 ): 3442m, 3074w, 1606s, 1563s, 1496s, 1443m, 1392s, 1288m, 1170w, 1018w, 903m, 761m, 566w. | [] | [] | ["[Co 3 (bpy) 3 (hip) 2 ] ? 5H 2 O", "C 46 H 40 Co 3 N 6 O 15"] | ["Co(M eCO 2 ) 2 ? 4H 2 O--0.20 g, 0.8 mmol"] | ["NaOH--aqueous solution"] | ["hip--0.073 g, 0.4 mmol", "bpy--0.094 g, 0.6 mmol"] | ["170 °C"] | ["120 h"] | ["water--10 ml"]
acs.inorgchem.8b01347 | 2.1.7. Synthesis of [Th(Q[5])Cl(H 2 O)][IrCl 6 ] 1.5 ·3H 2 O(7). Q[5]· 12H 2 O (20 mg, 0.02 mmol) was dissolved in 5.0 mL of HCl solution (6 M) in a 20 mL glass vial followed by adding 0.2 mL of thorium nitrate solution (0.5 M) and iridium chloride (30 mg, 0.1 mmol) in 4.0 mL of HCl solution (6 M). Dark brown crystalline product of 7 was formed after slow evaporation for a few weeks with very low yield.Limited characterizations have been done, including SEM-EDS, UV− vis, PXRD, FTIR, and single crystal X-ray diﬀraction. FTIR (cm −1 ): 1758s, 1732w, 1704s, 1685w, 1647s, 1512vs, 1454m, 1414m, 1384vs, 1333vs, 1291m, 1237s, 1191vs, 1142m, 957vs, 810vs, 794s, 761s, 686m. UV−vis (solid state λ max , nm): 230s, 315w, 380s, 460s, 620w.2.1.8. Synthesis of [U(Q[5])Cl(H 2 O)][ZnCl 3 (H 2 O)][(ZnCl 4 )]·8H 2 O (8). Q[5]·12H 2 O (20 mg, 0.02 mmol) was dissolved in 5.0 mL of HCl solution (6 M) in a 20 mL glass vial followed by adding 0.2 mL of uranyl nitrate solution (0.5 M). Zinc metal (∼500 mg) was added, allowing the reduction reaction for 5 min. Clear light pink solution was obtained after Zn metal was removed, and the glass vial was sealed with paraﬃn ﬁlm. Light gray colored crystals of 8 was obtained from the solution after a few days with ∼84% yield (∼28 mg) based on Q[5]. Elemental analysis (%) (calcd, found) for C 30 H 50 N 20 O 20 Cl 8 Zn 2 U: C (21.66, 21.52), H (3.03, 3.18), N (16.84, 16.75). Raman (514 nm laser, cm −1 ): 1756s, 1666m, 1646m, 1414s, 1398m, 1374s, 1318w, 1263w, 1199m, 1129w, 1026w, 1008w, 963w, 928w, 891w, 838vs, 793w, 752s, 675w, 649w, 472s, 437w, 364w, 284vs, 242m, 180s. UV−vis−NIR (solid state, λ max , nm): 230s, 285w, 315w, 365s, 430s, 465s, 552w, 638w, 655w, 675w.2.2. Single Crystal and Powder X-ray Diﬀ raction Studies.Single crystal data for 1−7 were collected on the MX beamlines at the Australian Synchrotron at 100 K using an energy equivalent to Mo Kα radiation (17.446 K ev , λ = 0.71074 Å). Data collection was controlled using the BlueIce software package. | [] | [] | ["[Th(Q[5])Cl(H2O)][IrCl6]1.5·3H2O", "[U(Q[5])Cl(H2O)][ZnCl3(H2O)][(ZnCl4)]·8H2O"] | ["thorium nitrate solution--0.2 mL, 0.5 M", "iridium chloride--30 mg, 0.1 mmol", "uranyl nitrate solution--0.2 mL, 0.5 M", "Zinc metal--∼500 mg"] | [] | ["Q[5]--20 mg, 0.02 mmol"] | [] | ["a few weeks", "5 min", "a few days"] | ["HCl solution--5.0 mL, 6 M", "HCl solution--4.0 mL, 6 M"]
acs.inorgchem.6b02518 | Synthesis of TMU-32. A 0.298 g portion of Zn(NO 3 ) 2 ·6H 2 O(1 mmol), 0.258 g of H 2 oba (1 mmol), and 0.214 g of L2 (1 mmol) were dissolved in 15 mL of N,N′-dimethylformamide (DMF). The mixture was then placed in Teﬂon-lined stainless steel autoclaves and heated to 100 °C for 3 days. The mixture was then gradually cooled to room temperature over 48 h. Colorless crystals were formed on the walls of the container with a 38% synthesis yield. FT-IR data (KBr pellet, cm −1 ): 3287 (w), 2928 (w), 1738 (m), 1675 (s) 1597 (vs), 1513 (s), 1387 (m), 1292 (m), 1237 (w), 1181 (vs), 1020 (m), 833 (m), 657 (w), 532 (w). | [] | ["48 h"] | ["TMU-32", "Zn(NO 3 ) 2 \n6H 2 O", "H 2 oba", "L2"] | ["Zn(NO 3 ) 2 \n6H 2 O--0.298 g, 1 mmol"] | [] | ["H 2 oba --0.258 g, 1 mmol", "L2--0.214 g, 1 mmol"] | ["100 °C"] | ["3 days"] | ["N,N′-dimethylformamide (DMF)--15 mL"]
b706035c | [Co(H 2 O) 3 (dpo)(bta) 1/2 ] n (4). This compound was obtained by following a similar procedure to that used for 2 and 3 but the final pH being 5.5. Dark red chunky crystals of 4 (see Fig. 1) were formed on the gel surface (minor product) together with crystals of 2 inside the gel (main product) on standing at room temperature after a few weeks. The crystals of 4 were selected manually, washed with a 1 : 1 (v/v) water–methanol solution and air dried. Anal. calc. for C 60 H 60 Co 4 N 8 O 36 (4): C, 42.26; H, 3.54; N, 6.57. Found: C, 42.38; H, 3.17; N, 6.35%. | [] | ["a few weeks"] | ["[Co(H 2 O) 3 (dpo)(bta) 1/2 ] n", "C 60 H 60 Co 4 N 8 O 36"] | [] | [] | [] | [] | [] | []
cg500531k | Synthesis and Characterization of 2. MW-Assisted Hydrothermal Synthesis. Compound 2 was obtained by a procedure similar to that of 1β under MW heating, but at a lower reaction temperature (130−150 °C) (Table S1, Supporting Information). After the solution had cooled, pink powder was collected by ﬁltration, washed with ethanol, and dried in air. Elemental analysis (%): calcd for C 48 H 44 Co 2 O 12 N 4 , C 58.43, H 4.49, N 5.68; found MW synthesis (140 °C, 30 min), C 58.54, H 4.67, N 6.02.Conventional Hydrothermal Synthe sis. Compound 2 was prepared by a procedure similar to that of 1α under conventional hydrothermal method except that the reaction temperature was decreased to 140 °C. Orange prismatic crystals (manually selected, yield = 0.02 g, 8.11% based on Co) were obtained. Elemental analysis (%): calcd for C 48 H 44 Co 2 O 12 N 4 , C 58.43, H 4.49, N 5.68; found C 58.06, H 4.70, N 5.92. | [] | [] | ["Compound 2", "C 48 H 44 Co 2 O 12 N 4"] | [] | [] | [] | [] | [] | []
j.ica.2016.01.007 | 2.4. Preparation of [Ni(tdc)(4-ppbp) 2 (H 2 O)] n (3) Ni(NO 3 ) 2 6H 2 O (108 mg, 0.37 mmol), 2,5-thiophenedicarboxylic acid (64 mg, 0.37 mmol) and 4-ppbp (156 mg, 0.37 mmol) and 1.0 mL of a 1.0 M NaOH solution were placed into 10 mL distilled H 2 O in a Teﬂon-lined acid digestion bomb. The bomb was sealed and heated in an oven at 120° C for 2d, and then cooled slowly to 25 °C. Green–blue crystals of 3 (135 mg, 34% yield based on 4-ppbp) were isolated after washing with distilled water and acetone, and drying in air. Anal. Calc. for C 56 H 68 N 8 NiO 9 S 3: C, 61.82; H, 6.30; N, 10.30. Found: C, 59.44; H, 6.02; N, 9.64%. IR (cm 1 ): 3409 (w), 2927(w), 2854(w), 1635(m), 1612(m), 1553(w), 1523(w), 1501(w), 1440(m), 1413(w), 1357(s), 1282(m), 1246(w), 1224 (w), 1162(w), 1146(w), 1119(w), 1063(w), 1017(w), 968(w), 943 (w), 899(w), 843(s), 807(w), 774(s), 739(w), 704(m), 675(w). | [] | [] | ["[Ni(tdc)(4-ppbp) 2 (H 2 O)] n", "C 56 H 68 N 8 NiO 9 S 3"] | ["Ni(NO 3 ) 2 ?6H 2 O--108 mg, 0.37 mmol"] | [] | ["2,5-thiophenedicarboxylic acid--64 mg, 0.37 mmol", "4-ppbp--156 mg, 0.37 mmol"] | ["120° C"] | ["2d"] | ["distilled H 2 O--10 mL"]
j.ica.2013.10.003 | 2.5. Preparation of {[Zn(H3-pna)(sip)]1.5H 2 O} n (4) Zn(NO 3 ) 2 6H 2 O (165 mg, 0.56 mmol), 4-pna (74 mg, 0.37 mmol), and monosodium-5-sulfoisophthalate (99 mg, 0.37 mmol) were mixed with 10 mL of distilled H 2 O and 0.5 mL of 1.0 M NaOH solution in a 23 mL Teﬂon-lined Parr acid digestion bomb. The bomb was sealed and heated at 120 °C for 21 h, and then was cooled slowly to 25 °C. Colorless blocks of 4 (57 mg, 19% yield based on Zn) were isolated after washing with distilled water, ethanol, and acetone and drying in air. Anal. Calc. for C 19 H 14 N 3 O 9.5 SZn 4:C, 42.75; H, 2.64; N, 7.87. Found: C, 42.48; H, 2.83; N, 7.95%. IR (cm 1 ): 3123 (br, w), 1690 (w), 1628 (m), 1550 (m), 1534 (m), 1425 (w), 1354 (s), 1288 (w), 1155 (m), 1099 (m), 1039 (s), 813 (w), 769 (m), 735 (s), 701 (m), 675 (m). | [] | [] | ["{[Zn(H3-pna)(sip)]?1.5H 2 O} n", "C 19 H 14 N 3 O 9.5 SZn 4"] | ["Zn(NO 3 ) 2 ?6H 2 O--165 mg, 0.56 mmol"] | [] | ["4-pna--74 mg, 0.37 mmol", "monosodium-5-sulfoisophthalate--99 mg, 0.37 mmol"] | ["120 \nC"] | ["21 h"] | ["distilled H 2 O--10 mL"]
00958972.2016.1219349 | 2.7. Preparation of {[1,3-bis(benzimidazol-1′-yl-methyl)mesitylene](terephthalate) Mn(CH 3 OH)} n (5) A DMF (5mL) solution of terephthalic acid (H 2 L A ) (0.049g, 0.3mmol) was added to a DMF (5mL) solution of L (0.050g, 0.1mmol). The mixture was stirred for 3min. Then a methanol solution (15mL) of Mn(ClO 4 ) 2 ·6H 2 O (0.108g, 0.3mmol) was added and the pH of the solution was adjusted to 7 with triethylamine. The mixture was stirred for 2h at 40°C. The ltrate was allowed to evaporate slowly under ambient conditions, and colorless single crystals suitable for X-ray analysis were obtained within two weeks. Yield: 0.038g (61%). M.p.: 310–312°C. Anal. Calcd for C 34 H 32 N 4 MnO 5 : C, 64.65; H, 5.10; N, 8.87%. Found: C, 64.89; H, 4.93; N, 8.74%. | [] | ["two weeks"] | ["{[1,3-bis(benzimidazol-1'-yl-methyl)mesitylene](terephthalate) Mn(CH 3 OH)}", "C 34 H 32 N 4 MnO 5"] | ["Mn(ClO 4 ) 2 ·6H 2 O--0.108 g, 0.3 mmol"] | [] | ["terephthalic acid (H 2 L A )--0.049 g, 0.3 mmol", "L--0.050 g, 0.1 mmol"] | ["40 °C"] | ["2 h"] | ["DMF--5 mL", "methanol--15 mL"]
b107369a | -Co/Co II polymer. Deposition of a yellow precipitate took several weeks. This was collected by ﬁltration, and washed with water, ethanol and ether. During drying under vacuum, the material changed colour from yellow to beige. Found: C, 29.2; H, 6.1; N, 15.0; Co 2 C 18 H 36 N 8 Cl 3 O 4 ⴢ5H 2 O requires C, 29.10; H, 6.24; N, 15.08%. | [] | [] | ["Co/Co II polymer", "Co 2 C 18 H 36 N 8 Cl 3 O 4 ⴢ5H 2 O"] | [] | [] | [] | [] | [] | []
cg100907p | Preparation of [Pb(C 12 H 8 N 2 )(C 4 H 2 O 4 )] n 3 2nH 2 O (4). A quantity of Pb(CH 3 COO) 2 3 3H 2 O (0.20 g, 0.54 mmol) was placed in a flask and dissolved in 10 mL of H 2 O. Subsequently, maleic acid (0.12 g, 0.93 mmol) was added slowly and under continuous stirring. Then, phen (0.11 g, 0.54 mmol) was added under stirring. Finally, a solution of sodium hydroxide was added slowly to adjust the pH to a final value of ∼9. The resulting reaction mixture was left to stir for a half hour at room temperature. Then, it was placed in a 23 mL Teflonlined stainless steel reactor and heated to 160 °C for 85 h. Subsequently, the reactor was allowed to cool to room temperature. The resulting solution was left for slow evaporation, and one week later, white-brown crystals appeared. The resulting crystals (0.15 g, yield 51%) were collected by filtration, washed with water, and air-dried. Anal. Calcd for 4, [Pb(C 12 H 8 N 2 )(C 4 H 2 O 4 )] n 3 2nH 2 O(4) (C 16 H 14 O 6 N 2 Pb, MW 537.48): C, 35.7; H, 2.6; N, 5.2. Found: C, 35.9; H, 2.8; N, 5.0. | [] | ["half hour at room temperature"] | ["[Pb(C 12 H 8 N 2 )(C 4 H 2 O 4 )] n 3 2nH 2 O", "C 16 H 14 O 6 N 2 Pb"] | ["Pb(CH 3 COO) 2 3 3H 2 O--0.20 g, 0.54 mmol"] | ["sodium hydroxide--added to adjust the pH"] | ["maleic acid--0.12 g, 0.93 mmol", "phen--0.11 g, 0.54 mmol"] | ["160 °C"] | ["85 h"] | ["H 2 O--10 mL"]
ejic.201000415 | Yield: 5 mg (40 %). Cu 2 C 40 H 24 N 2 O 8 (786.03): calcd. C 60.99, H 3.07, Cu 16.13, N 3.56, O 16.25; found C 60.1, H 3.4, Cu 15.4, N 4.21, O 17.8.Single-Crystal X-ray Structure Analysis and Crystallographic Data: The crystals of all compounds were sealed in glass capillaries with a small amount of solvent. For the MOFs, the data were collected by using synchrotron radiation at beamline BL14.2 of the Joint Berlin-MX Laboratory at BESSY-II (Berlin, Germany) with a MX225 CCD detector (Rayonics, Illinois) at 263 K with an exposure time of 1 s/frame. These data were integrated and scaled with XDS Software. | [] | [] | ["Cu 2 C 40 H 24 N 2 O 8"] | [] | [] | [] | [] | [] | []
ic902057d | The resulting residue was dissolved in CHCl 3 (300 mL) and washed with 0.1 M NaOH (3  150 mL). The organic extracts were dried over MgSO 4 and concentrated. The crude product was purified by flash chromatography on SiO 2 (CHCl 3 ) and then on Al 2 O 3 (CHCl 3 /pentane: 1/1, Rf(CHCl 3 ) = 0.17) to afford 4 as a yellow solid (1.61 g, 76.9%). | [] | [] | [] | [] | [] | [] | [] | [] | []
ic402926n | {(MV)[Mn(L)(H 2 O) 2 ]·2H 2 O} n (3). An aqueous solution (6 mL) of Mn(OAc) 2 ·4H 2 O (5.0 mg, 0.02 mmol) was added into the mixed solution of MVI 2 (4.4 mg, 0.01 mmol) in DMF (4 mL) and an aqueous solution (4 mL) of Li 4 L (4.1 mg, 0.01 mmol). The ﬁnal mixed solution was stirred for 15 min at room temperature and ﬁltered into a glass tube; then, dark blue crystals of 3 were obtained in 10 days from the ﬁltrate by controlled evaporation of the solvent and were used for all measurements (1.8 mg, yield 26.1% based on Li 4 L). Anal. Calcd for C 22 H 22 MnN 2 O 12 S 4 : C, 38.32; H, 3.22; N, 4.06. Found: C, 38.54; H, 3.19; N, 3.95. IR data (cm −1 ): 1600(vs), 1584(vs), 1559(s), 1439(w), 1359(vs), 1223(w), 1092(w), 815(m), 738(m).{(MV)[Mn(L)(H 2 O) 2 ]} n (4). Compound 4 was obtained by following a similar procedure to that of 3, but Na 4 L (4.7 mg, 0.01 mmol) was used instead of Li 4 L. Dark blue crystals of 4 were obtained in 20 days from the ﬁltrate by controlled evaporation of the solvent and were used for all measurements (1.5 mg, yield 22.9% based on Na 4 L). Anal. Calcd for C 22 H 18 MnN 2 O 10 S 4 : C, 40.43; H, 2.78; N, 4.29. Found: C, 40.25; H, 2.65; N, 4.31. IR data (cm −1 ): 1623(s), 1604(vs), 1579(s), 1559(s), 1434(w), 1355(vs), 1223(w), 1087(w), 815(m), 738(m). | [] | [] | ["{(MV)[Mn(L)(H 2 O) 2 ]·2H 2 O} n", "C 22 H 22 MnN 2 O 12 S 4"] | ["Mn(OAc) 2 ·4H 2 O--5.0 mg, 0.02 mmol", "MVI 2--4.4 mg, 0.01 mmol"] | [] | ["Li 4 L--4.1 mg, 0.01 mmol"] | ["room temperature"] | ["15 min", "10 days"] | ["DMF--4 mL", "H 2 O--4 mL"]
c4ra14534h | 2.3 Synthesis of [Co(5-Fnic) 2 (H 2 biim)] n (2) A mixture of Co(NO 3 ) 2 $6H 2 O (43.6 mg, 0.15 mmol), 5-FnicH (42.3 mg, 0.3 mmol), H 2 biim (20.1 mg, 0.15 mmol), NaOH (12.0 mg, 0.3 mmol), and H 2 O (10 mL) was stirred at room temperature for 15 min, then sealed in a 25 mL Teon-lined stainless steel vessel, and heated at 160  C for 3 days, followed by cooling to room temperature at a rate of 10  Ch 1 . Pink needle-shaped crystals were isolated manually, washed with distilled water and dried to furnish 2. Yield: 60% (based on 5-FnicH). Calcd for C 18 H 12 F 2 CoN 6 O 4 : C 45.68, H 2.56, N 17.76%. Found: C 45.29, H 2.65, N 17.37%. IR (KBr, cm 1 ): 1615s, 1573s, 1461w, 1402s, 1382vs, 1334w, 1287w, 1245w, 1153w, 1125m, 1030w, 990m, 959w, 946w, 924w, 907w, 854w, 819m, 796m, 783m, 768w, 752m, 694m, 574w, 429m. | [] | [] | ["[Co(5-Fnic) 2 (H 2 biim)] n", "C 18 H 12 F 2 CoN 6 O 4"] | ["Co(NO 3 ) 2 $6H 2 O--43.6 mg, 0.15 mmol"] | ["NaOH--12.0 mg, 0.3 mmol"] | ["5-FnicH--42.3 mg, 0.3 mmol", "H 2 biim--20.1 mg, 0.15 mmol"] | ["160 \nC"] | ["3 days"] | ["H 2 O--10 mL"]
ic200272x | Synthesis of Na(μ-SCH 2 N(C 6 H 4 SO 3 )CH 2 S-)[Fe(CO) 3 ][Fe(CO) 2 PPh 3 ], (4Na). To a 100 mL Schlenk flask containing 1Na (0.100 g, 0.177 mmol), trimethylamine-N-oxide (0.015 g, 0.200 mmol), and PPh 3 (0.051 g, 0.195 mmol) was added MeCN (20 mL), and the solution was heated to 60 °C. | [] | [] | ["Na(μ-SCH 2 N(C 6 H 4 SO 3 )CH 2 S-)[Fe(CO) 3 ][Fe(CO) 2 PPh 3 ]", "NaN"] | ["1Na--0.100 g, 0.177 mmol"] | [] | ["trimethylamine-N-oxide--0.015 g, 0.200 mmol", "PPh 3--0.051 g, 0.195 mmol"] | ["60 \b0C"] | [] | ["MeCN--20 mL"]
c9dt01366k | [Cu(Hno3tha)],·4H 2 O : The compound was obtained as a green powder (55 mg, 90 %). ESI-HRMS m/z calcd. for [C 21 H 24 N 6 O 6 S 3 Cu] 2+ , 307.51022 ; found, 307.51028.[Zn(Hno3tha)] : The compound was obtained as a white powder (53 mg, 87 %). 1 H NMR (D 2 O, 300 MHz, 298 K) δ 2.99-3.14 (m, 12H, CH 2 tacn) 4.58 (s, 6H, CH 2 ) 8.12 (s, 3H, =CH). ESI-HRMS m/z calcd. for [C 21 H 24 N 6 O 6 S 3 Zn] 2+ , 308.00999 ; found, 308.00983. | [] | [] | ["Cu(Hno3tha),·4H 2 O", "Zn(Hno3tha)"] | ["NaN--NaN", "NaN--NaN"] | [] | ["NaN--NaN", "NaN--NaN"] | [] | [] | ["NaN--NaN", "NaN--NaN"]
acs.inorgchem.8b00154 | Preparation of [Cd(L 1 ) 2 Br 2 ] (3). CdBr 2 ·4H 2 O (17.1 mg, 0.050 mmol) in acetonitrile (2 mL) was layered onto a solution of L 1 (20.4 mg, 0.045 mmol) in dichloromethane (2 mL), and 3 was obtained as an X-ray quality colorless crystalline product. Yield (34%); Mp: 177− 179 °C. IR (KBr pellet): 3214, 3064, 2926, 2862, 1600, 1578, 1491, 1452, 1291, 1240, 1222, 1103, 1047, 1014, 757 cm −1 . Anal. Calcd for C 50 H 56 N 4 S 4 O 4 Cd 1 Br 2 (%): C, 51.00; H, 4.79; N, 4.76; S, 10.89.Found: C, 50.60; H, 4.40; N, 4.88; S, 10.51. Mass spectrum m/z (ESI): 644.92 for [Cd(L 1 )Br] + (calcd 644.98).Preparation of [Cd(L 1 ) 2 I 2 ] (4). CdI 2 (17.9 mg, 0.049 mmol) in acetonitrile (2 mL) was layered onto a solution of L 1 (20.0 mg, 0.044 mmol) in dichloromethane (2 mL), and 4 was obtained as an X-ray quality colorless crystalline product. Yield (38%); Mp: 182−183 °C. | [] | [] | ["[Cd(L 1 ) 2 Br 2 ]", "[Cd(L 1 ) 2 I 2 ]"] | ["CdBr 2 \b4H 2 O--17.1 mg, 0.050 mmol", "CdI 2--17.9 mg, 0.049 mmol"] | [] | ["L 1--20.4 mg, 0.045 mmol", "L 1--20.0 mg, 0.044 mmol"] | [] | [] | ["acetonitrile--2 mL", "dichloromethane--2 mL"]
acs.inorgchem.5b02614 | 1 H NMR (600.13 MHz, 295.0 K, CD 2 Cl 2 ): δ = 46.54 (s), 25.81 (s), 22.94 (s), 19.98 (s), 12.31 (s) ppm.1 H NMR (600.13 MHz, 295.0 K, MeCN-d 3 ): δ = 46.02 (s), 25.82 (s), 22.50 (s), 19.63 (s), 12.11 (s) ppm. IR (CsI): v  = 3448 (m), 3006 (w), 2932 (w), 2898 (w), 2799 (w), 1560 (vs), 1522 (vs), 1492 (m), 1458 (s), 1420 (m), 1398 (vs), 1316 (m), 1283 (m), 1233 (m), 1188 (m), 1155 (m), 1108 (w), 1065 (w), 1028 (m), 939 (w), 919 (w), 898 (w), 866 (w), 806 (w), 739 (w), 708 (w), 673 (m), 622 (w), 503 (w), 475 (w) cm −1 . | [] | [] | [] | [] | [] | [] | [] | [] | []
c3cc47816e | Synthesis of [Zn 2 (m-O 2 C-p-Tol) 2 (O 2 C-p-Tol) 2 (m-bpe) 2 ](2) and [Zn 2 (O 2 C-pTol) 4 (m-bpe)] (3). An aqueous solution (5.0 ml) of Zn(CH 3 COO) 2 6H 2 O (22 mg, 0.1 mmol) was mixed with a solution of p-toluic acid (27.2 mg, 0.2 mmol) and bpe (18.2 mg, 0.1 mmol) along with NaOH (8 drops) in 5.0 ml of acetone. Slow evaporation of the clear solution resulted in colourless monoclinic thin crystals of 2 in a day and the colourless needle crystals of 3 overnight. The mixture of crystals was separated by handpicking for further characterization (see ESI†). Crystal data for 1: C 56 H 48 N 4 O 8 Zn 2 , M = 1035.72 g mol 1 , triclinic, space group P % 1, a = 10.2881(15) Å, b = 11.0671(16) Å, c = 11.2031(16) Å, a = 88.609(3)1 b = 70.855(3)1, g = 79.324(3)1, V = 1183.3(3) Å 3 , Z =1,D calcd = 1.453 g cm 3 , F(000) = 536, m = 1.076 mm 1 , T = 100(2) K, 2y max = 27.491. Final results (for 318 parameters) were R 1 = 0.0522, wR 2 = 0.1220, GOF = 1.045 for 5435 reflections (4422 with I >2s( I)) and CCDC 957292. Crystal data for 2: C 56 H 48 N 4 O 8 Zn 2 , M = 1035.72 g mol 1 , monoclinic, space group C2/c, a = 15.6758(14) Å, b = 13.6884(12) Å, c = 22.957(2) Å, b = 102.617(2)1, V = 4807.1(7) Å 3 , Z =4,D calcd = 1.431 g cm 3 , F(000) = 2144, m = 1.059 mm 1 , T = 100(2) K, 2y max = 27.501. Final results (for 318 parameters) were R 1 = 0.0506, wR 2 = 0.1200, GOF = 1.071 for 5519 reflections (4360 with [I >2s(I)]) and CCDC 957293. Crystal data for 3: C 44 H 38 N 2 O 8 Zn 2 , M = 853.50 g mol 1 , triclinic, space group P % 1, a = 8.2441(10) Å, b = 11.3889(13) Å, c = 11.8203(15) Å, a = 67.142(5)1 b = 72.808(5)1, g = 77.218(5)1, V = 969.8(2) Å 3 , Z =1,D calcd = 1.461 g cm 3 , F(000) = 440, m = 1.294 mm 1 , T = 100(2) K, 2y max = 27.501. Final results (for 318 parameters) were R 1 = 0.0296, wR 2 = 0.0596, GOF = 1.011 for 4458 reflections (3842 with [I >2s(I)]) and CCDC 957294. Crystal data for 4: C 56 H 48 N 4 O 8 Zn 2 , M = 1035.72 g mol 1 , triclinic, space group P % 1, a = 10.208(7) Å, b = 11.368(7) Å, c = 11.703(8) Å, a = 87.864(12)1 b = 74.045(12)1, m = 81.843(12)1, V = 1178.8(13) Å 3 , Z =1,D calcd = 1.459 g cm 3 , F(000) = 536, m = 1.080 mm 1 , T = 100(2) K, 2y max = 27.501. | [] | [] | ["[Zn 2 (m-O 2 C-p-Tol) 2 (O 2 C-p-Tol) 2 (m-bpe) 2 ](2)", "[Zn 2 (O 2 C-pTol) 4 (m-bpe)] (3)"] | ["Zn(CH 3 COO) 2 \n6H 2 O--22 mg, 0.1 mmol"] | ["NaOH--8 drops"] | ["p-toluic acid--27.2 mg, 0.2 mmol", "bpe--18.2 mg, 0.1 mmol"] | [] | [] | ["acetone--5.0 ml", "H 2 O--5.0 ml"]
ejic.201402644 | [CaCr 2 (L) 2 (C 2 O 4 ) 4 ]·xH 2 O} n [L=bpy,x = 0.83 (1); L = phen, x = 0.33 (2)]: Compounds 1 and 2 were synthesized by the same basic procedure: an aqueous solution (8 mL) containing Cr(NO 3 ) 3 ·9H 2 O (0.4002 g, 1 mmol) and L (bpy: 0.1561 g or phen·H 2 O: 0.1982 g; 1 mmol) was heated to reflux for 40 min. To the hot reaction mixture, an aqueous solution (5 mL) of K 2 (C 2 O 4 )·H 2 O (0.3685 g, 2 mmol) was added, and the reflux was continued for a further 30 min. A small amount of a violet precipitate appeared during the reflux and was removed by filtration. To the clear solution, an aqueous solution (4 mL) of Ca(NO 3 ) 2 ·4H 2 O (0.2361 g, 1 mmol) was added dropwise, and the resulting mixture was stirred for 30 min. A red crystalline precipitate formed and was removed by filtration. From the clear solution, red platelike crystals (1 or 2)of the same composition as the removed red powder [confirmed by powder X-ray diffraction (Figures S7 and S8) and spectroscopically] quickly started to form. The process of crystallization was completed within one week; the crystals were separated by filtration and dried in air, yield ca. 60 % (for both compounds). | [] | ["one week"] | ["[CaCr 2 (L) 2 (C 2 O 4 ) 4 ]·xH 2 O} n", "CaCr 2 (bpy) 2 (C 2 O 4 ) 4 ·0.83H 2 O", "CaCr 2 (phen) 2 (C 2 O 4 ) 4 ·0.33H 2 O"] | ["Cr(NO 3 ) 3 \n9H 2 O--0.4002 g, 1 mmol", "K 2 (C 2 O 4 )·H 2 O--0.3685 g, 2 mmol", "Ca(NO 3 ) 2 \n4H 2 O--0.2361 g, 1 mmol"] | [] | ["bpy--0.1561 g, 1 mmol", "phen·H 2 O--0.1982 g, 1 mmol"] | ["reflux", "reflux", "room temperature"] | ["40 min", "30 min", "30 min"] | ["aqueous solution--8 mL", "aqueous solution--5 mL", "aqueous solution--4 mL"]
j.poly.2009.06.010 | (KBr): t (cm 1 ) 3115, 3102, 3083, 2929, 1654, 1593, 1574, 1338, 1231, 1220, 1201, 1191, 1151, 1106, 1097, 1050, 1030, 999, 893, 878, 821, 807, 773, 761, 722; HRESI-MS (MeOH): m/z = 610.1146 [M+H] + (calc. for C 31 H 28 Fe 2 N 7 610.1100 [M+H] + ), 632.0975 [M+Na] + (calc. for C 23 H 19 N 7 Na 632.0920 [M+Na] + ; Anal. Calc. for C 31 H 27 Fe 2 N 7 : C, 61.11; H, 4.47; N, 16.09. Found: C, 61.37; H, 4.49; N, 16.39%. | [] | [] | ["C 31 H 28 Fe 2 N 7"] | [] | [] | [] | [] | [] | []
c3ce40239h | Synthesis of [Co 4 (L)(Ac) 2 (H 2 O) 4 ]1 A mixture of Co(Ac) 2 ?4H 2 O (0.050 g, 0.2 mmol), H 6 L (0.073 g, 0.1 mmol), ethanol (5 ml) and water (5 ml) was placed in a Teflon reactor (15 mL). The mixture was heated at 110 uC for 3 days, and then it was gradually cooled to room temperature at a rate of 10 uCh 21 . Purple crystals of 1 were obtained. Yield: 56% based on Co(Ac) 2 ?4H 2 O. Anal. calcd for C 36 H 52 Co 4 N 4 O 18 : C, 40.61; H, 4.92; N, 5.26. Found: C, 40.73; H, 4.95; N, 5.37. IR data (cm 21 ): 3245w, 2964w, 2867w, 1648s, 1473m, 1363m, 1223w, 1159w, 862w, 736s, 636w.Synthesis of [Mn 4 (L)(Ac) 2 (H 2 O) 4 ]2 Compound 2 was prepared in the same way as that for 1 but using Mn(Ac) 2 ?4H 2 O (0.049 g, 0.2 mmol) instead of Co(Ac) 2 ?4H 2 O, orange–yellow crystals of 2 were obtained.Yield: 61% based on Mn(Ac) 2 ?4H 2 O. Anal. calcd for C 36 H 52 Mn 4 N 4 O 18 : C, 41.24; H, 5.00; N, 5.34. Found: C, 41.39; H, 4.91; N, 5.22. IR data (cm 21 ): 3423w, 2957w, 2860w, 1626s, 1585s, 1456w, 1401m, 1246m, 1159w, 1077w, 957w, 868w, 723m, 632w, 508w.Synthesis of [Co 8 (L) 2 (L 1 ) 2 (H 2 O) 6 ]?H 2 O3 A mixture of CoCO 3 (0.050 g, 0.4 mmol), H 2 L 1 (0.017 g, 0.2 mmol), H 6 L (0.073 g, 0.1 mmol), ethanol (5 mL) and water (5 mL) was placed in a Teflon reactor (15 mL). The mixture was heated at 130 uC for 3 days, and then it was gradually cooled to Scheme 1 Structures of macrocyclic ligands used in this work. | [] | [] | ["[Co 4 (L)(Ac) 2 (H 2 O) 4 ]1", "C 36 H 52 Co 4 N 4 O 18"] | ["Co(Ac) 2 ?4H 2 O--0.050 g, 0.2 mmol"] | [] | ["H 6 L--0.073 g, 0.1 mmol"] | ["110 uC"] | ["3 days"] | ["ethanol--5 ml", "water--5 ml"]
ic500220d | Reactants were combined in Teﬂon-lined steel autoclaves with a volume of 23 mL. The water used in all reactions was distilled and Millipore-ﬁltered, and had a resistance of 18.2° MΩ cm.Caution! Uranium is radioactive and studies such as those described here should only be conducted in appropriate facilities by personnel trained in the safe handling of radioactive materials. | [] | [] | [] | [] | [] | [] | [] | [] | []
b607541j | 6.97 (2H, s; phenyl H 4/6 ), 6.95 (1H, s; phenyl H 2 ), 6.89 (2H, d, J 2.1; pyrazolyl H 4 ), 5.32 (4H, s; CH 2 ), 2.27 (3H, s; CH 3 ). EI-MS m/z 406 (M + ). Found: C, 73.1; H, 5.4; N, 20.3%. Required for C 25 H 22 N 6 ·(H 2 O) 0.25 : C, 73.1; H, 5.5; N, 20.5%.Complexes with Ag( I) Complexes of the ligands with Ag( I) were prepared by combining equimolar quantities of Ag(MeCN) 4 BF 4 or Ag(ClO 4 )withthe appropriate ligand in distilled acetonitrile. Single crystals suitable for X-ray crystallographic and other analyses were grown by slow diffusion of diisopropyl ether into these solutions. Characterisation data for the complexes were as follows: [Ag(L mPh )(BF 4 )] ∞ . | [] | [] | ["C 25 H 22 N 6 ·(H 2 O) 0.25"] | ["Ag(MeCN) 4 BF 4--equimolar quantity", "Ag(ClO 4 )--equimolar quantity"] | [] | ["ligand--equimolar quantity"] | [] | [] | ["distilled acetonitrile--NaN", "diisopropyl ether--NaN"]
s0277-5387(03)00461-3 | 2.1. Synthesis of monocarboxylate soaps 2.1.1. Method 1: Ambient synthesis of lead stearate and palmitate The lead(II) soaps of stearic and palmitic acid were prepared using a modiﬁcation of the precipitation method [4,18]. Aqueous solutions of Pb(OAc) 2  3H 2 O or Pb(NO 3 ) 2 were prepared and mixed with methanolic solutions of the appropriate fatty acid in an approximate 1:2 stoichiometry. On mixing a white precipi tate of the insoluble lead soap imm ediately formed. Excess starting material and the acid by-product were removed by washing the precipitate with water or EtOH. | [] | [] | [] | ["Pb(OAc) 2 ? 3H 2 O--NaN", "Pb(NO 3 ) 2--NaN"] | [] | ["fatty acid--NaN"] | [] | [] | ["methanol--NaN"]
b717376h | Found: C, 14.16; H, 1.21; N, 7.58. IR (cm −1 ): 3839 (w), 3737 (w), 1616 (w), 1500 (m), 1419 (w), 1289 (w), 1130 (m), 1016 (m), 970 (s), 923 (s), 874 (w), 799 (s).(Et 3 NH) 2 [Cu I 2 (Hfcz) 2 (SiW 12 O 40 )]·2H 2 O(4). Amixtureof H 4 SiW 12 O 40 (0.37 g, 0.13 mmol), Hfcz (0.08 g, 0.25 mmol), Cu(Ac) 2 ·H 2 O (0.05 g, 0.25 mmol), Et 3 N (0.04 g, 0.5 ml) and H 2 O (10 mL) was adjusted to approximately pH ≈2.5 and stirred for 1 h, and then transferred and sealed in a 25 mL Teﬂon-lined stainless steel container. The container was heated to 150 ◦ Cand held at that temperature for 72 h, then cooled to 100 ◦ Cata rate of 5 ◦ Ch −1 , and held for 8 h, followed by further cooling to 30 ◦ Catarateof3 ◦ Ch −1 . Yellow crystals of 4 were collected in 61.2% yield based on Cu(Ac) 2 ·H 2 O. Elemental analysis (%). Calc. | ["100 \b0 C"] | ["8 h"] | ["(Et 3 NH) 2 [Cu I 2 (Hfcz) 2 (SiW 12 O 40 )]·2H 2 O", "H 4 SiW 12 O 40"] | ["Cu(Ac) 2 ·H 2 O--0.05 g, 0.25 mmol"] | ["Et 3 N--0.04 g, 0.5 ml"] | ["Hfcz--0.08 g, 0.25 mmol"] | ["150 \b0 C"] | ["72 h"] | ["H 2 O--10 mL"]
jhet.2810 | Infrared (KBr, cm 1 ): ν = 3327 (m), 2439 (w), 1668 (m), 1412 (w), 1377 (w), 1310 (w), 1208 (w), 1143 (m), 995 (s), 916 (w), 807 (s), 714 (w); 1 H-NMR (300 MHz, DMSO-d 6 , 25°C, ppm) δ: 7.78; 13 C-NMR (300 MHz, DMSO-d 6 , 25°C, ppm) δ: 135.6; EA (found, Calcd for C 2 H 6 N 8 O 4 , MW = 206.12): C (11.49, 11.65), H (2.41, 2.93), N (53.82, 54.36)%.Dilithium 5,5′-bistetrazole-1,1′ -diolate tetrahydrate (1).5,5′-Bistetrazole-1,1′-diolate dehydrate (1.18 g, 5 mmol) was dissolved in distilled water (20 m L). A solution of lithium hydroxide (2.9 g, 12 mmol) in water (20 mL) was added; the suspension w as stirred for 30 m inutes at 65°C, then cooled down and ﬁltered. T he obtained solid was washed with water then dried in air to a colorless solid (0.9 g, 70.9%); DTA-TG (5°C/min): 349.1°C (dec), 396.6°C (dec). | [] | [] | ["Dilithium 5,5′-bistetrazole-1,1′ -diolate tetrahydrate"] | [] | [] | ["5,5′-Bistetrazole-1,1′-diolate dehydrate--1.18 g, 5 mmol", "lithium hydroxide--2.9 g, 12 mmol"] | ["65°C"] | ["30 minutes"] | ["distilled water--20 mL", "water--20 mL"]
c0dt00978d | (Yield: 1.35 g; 72%) Anal. Calcd. for C 35 H 37 Cl 2 N 6 Ni 3 O 9.5 :C, 44.75; H, 3.55; N, 8.86. Found: C, 44.57; H, 3.61; N, 8.79%. IR (KBr pellet, cm -1 ): 1664 n(C N), 1312 n s (NO 2 ), 1200 n as (NO 2 ), 900 d(NO 2 ) l max (dimethylformamide), 597, 956 nm (Figure S1†).It is to be noted that when the crystals of 2b were not collected after 3-4 days during its recrystallization from DMF solution by diffusion of methanol and the layering tube was kept undisturbed, the blue crystals of 2b started to get dissolved and the yellow crystals of compound 3 started to appear after ca. 1 month. After ca. three months all the crystals of 2b disappeared and only the crystals of 3 remained in the tube. | [] | [] | ["C 35 H 37 Cl 2 N 6 Ni 3 O 9.5"] | [] | [] | [] | [] | [] | []
b404485a | Synthesis and characterising data for [Co(INA) 2 ]·0.5EtOH, 1 Co(NO 3 ) 2 ·6H 2 O (0.123 g, 0.42 mmol) and isonicotinic acid (0.104 g, 0.84 mmol) were dissolved in ethanol (30 ml) by microwave heating. The resulting solution was transferred to a Teflon-lined autoclave and placed inside an oven at 100 °C for 24 h. The autoclave was allowed to cool to room temperature to yield pink block crystals. Yield: 0.13 g (95%). Elemental analysis (%): found (calc.): C 47.48 (47.87), H 3.48 (3.40), N 8.64 (8.59). IR (KBr, cm −1 ): 1614(vs), 1556(s), 1407(vs), 1215(w), 1064(w), 1023(w), 846(w), 781(m), 710(w), 679(m). | [] | [] | ["[Co(INA) 2 ]·0.5EtOH"] | ["Co(NO 3 ) 2 ·6H 2 O--0.123 g, 0.42 mmol"] | [] | ["isonicotinic acid--0.104 g, 0.84 mmol"] | ["100 °C"] | ["24 h"] | ["ethanol--30 ml"]
s41598-018-21382-1 | Preparation of compound 1. A mixture of Zn(NO 3 ) 2 ·6H 2 O (148.7 mg, 0.5 mmol), H 3 BTC (103.5 mg, 0.5 mmol) and 4-cyanopyridine (104.1 mg, 1.0 mmol) in ethanol (10 mL) was heated in a Teon-lined stainless steel vessel (24 mL) at 110 °C for three days and then cooled to room temperature in two days. e resulting colourless crystals of 1 were obtained and washed several times with ethanol (yield 56% based on Zn). Elemental analysis calcd. (%) for 1 C 47 H 66 O 37 Zn 7 (1680.58): C 33.56, H 3.93; found: C 33.29, H 3.87. IR (cm −1 ) (Fig.S9): 3433 s, 2977 vs, 1687 w, 1574 s, 1440 s, 1365 vw, 1260 w, 1197 vw, 1105 w, 1046 w, 926 w, 875 w, 829 w, 762 s, 730 s, 553 w, 469 w. | [] | ["two days"] | ["compound 1"] | ["Zn(NO 3 ) 2 \n6H 2 O--148.7 mg, 0.5 mmol"] | [] | ["H 3 BTC--103.5 mg, 0.5 mmol", "4-cyanopyridine--104.1 mg, 1.0 mmol"] | ["110 °C"] | ["three days"] | ["ethanol--10 mL"]
b009771n | 2 was also prepared from compound 1 by a solid state reaction: 0.039 g (0.49 mmol) pyrazine was added to 0.150 g (0.49 mmol) of powdered 1 (prepared as described above). The mixture was shaken in a WIG-L-BUG for 30 min at room temperature. The resulting compound was analysed using XRPD. | [] | [] | ["compound 2"] | [] | [] | ["pyrazine--0.039 g, 0.49 mmol"] | ["room temperature"] | ["30 min"] | []
bf02703950 | Hydrothermal methods in the synthesis of novel open-framework materials 527 1⋅0 Fe : 2⋅0 H 3 PO 3 : 1⋅0 oxalic acid : 1⋅0 Homopiperazine : 122 H 2 O, was heated successfully at 125°C for 96 h, 150°C for 48 h and 180°C for 24 h in a 23-ml teflon-lined acid-digestion bomb to result in mild yellow-coloured crystals. The initial and final pH of the reaction mixture was ~ 2. 2.1e { Gd(H 2 O) 3 Co[C 5 N 1 H 3 (COO) 2 ] 3 }, V : 0⋅343 g of Gd(NO 3 ) 3 and 0⋅251 g of Co(OAc) 2 ⋅4H 2 O were dissolved in 14 ml deionised water. To this, 0⋅337 g of pyridine-2,3-dicarboxylic acid (Py-2,3-acid) was added and the mixture was homogenized for 30 min at room temperature. The final mixture with the composition, 1 Gd(NO 3 ) 3 : 1 Co(OAc) 2 ⋅4H 2 O : 2(Py-2,3acid) : 780 H 2 O, was heated at 140°C for 72 h in a 23-ml PTFE-lined acid-digestion bomb to result in large quantities of pink-coloured crystals. 2.1f {Zn(H 2 O) 2 [C 5 N 1 H 3 (COO) 2 ]} ⋅ H 2 O, VI : 0⋅143 g of ZnSO 4 ⋅7H 2 O was dispersed on 3 ml of deionised water. To this, 0⋅085 g of pyridine-2,5-dicarboxylic acid (Py-2,5-acid), 0⋅02g of NaOH, 0⋅079 g of 4,4′bipyridine and 0⋅03 ml of triethyl amine (TEA) were added and the mixture was homogenized for 30 min at room temperature. The final mixture with the composition 0⋅5ZnSO 4 ⋅7H 2 O : 0⋅5 (Py-2,5-acid) : 0⋅5 NaOH : 0⋅5 4,4′-Bipy : 0⋅25 TEA : 170 H 2 O was heated at 150°C for 72 h in a 7-ml PTFE-lined acid-digestion bomb to result in large quantities of colourless crystals. In all the cases, the products were filtered under vacuum and washed thoroughly using deionised water and dried at ambient conditions. In most of the cases, the yield of the solid phase product was ~ 70– 80% based on the metal source. 2.2 Single crystal structure determination A suitable single crystal of I–VI was carefully selected and glued to a thin glass fibre. The single-crystal X-ray diffraction data were collected on a Bruker AXS Smart Apex CCD diffractometer at 293(2) K. The X-ray generator was operated at 50 kV and 35 mA using MoK α ( λ = 0⋅71073 Å) radiation. Data were collected with ω scans of width 0⋅3°. A total of 606 frames were collected in three different settings of ϕ (0, 90, 180°) keeping the sample-to-detector distance fixed at 6⋅03 cm and the detector position (2 θ ) fixed at –25°. Pertinent experimental details of the structure determination of all the compounds are presented in tables 1 and 2. The data were reduced using SAINTPLUS, 5 and an empirical absorption correction was applied using the SADABS program. | [] | [] | ["Gd(H 2 O) 3 Co[C 5 N 1 H 3 (COO) 2 ] 3", "Zn(H 2 O) 2 [C 5 N 1 H 3 (COO) 2 ]"] | ["Gd(NO 3 ) 3--0⋅343 g", "Co(OAc) 2 ⋅4H 2 O--0⋅251 g", "ZnSO 4 ⋅7H 2 O--0⋅143 g"] | [] | ["pyridine-2,3-dicarboxylic acid (Py-2,3-acid)--0⋅337 g", "pyridine-2,5-dicarboxylic acid (Py-2,5-acid)--0⋅085 g", "4,4′bipyridine--0⋅079 g", "triethyl amine (TEA)--0⋅03 ml"] | ["125°C", "150°C", "180°C", "140°C"] | ["96 h", "48 h", "24 h", "72 h"] | ["deionised water--14 ml", "deionised water--3 ml"]
s0022-4596(03)00078-1 | 2. Experimental Sn 2 O(C 4 O 4 )(H 2 O) was synthesized by hydrothermal synthesis starting from a mixture of SnCl 2 ,2H 2 O, squaric acid H 2 C 4 O 4 , ethylene diamine and H 2 O in the molar ratio 1/4/4/200. The home made Teﬂon lined sealed pressure bombs were heated at 1501C for 96 h under autogeneous pressure and then cooled down to  Corresponding author. Fax :+33-5-62-25-79-99.E-mail address: millet@cemes.fr (P. Millet).0022-4596/03/$ - see front matter r 2003 Elsevier Science (USA). All rights reserved.doi:10.1016/S0022-4596(03)00078-1 room temperature. The pH before and after the treatment was found, respectively, to be 3.4 and 2.4.The resulting mixture contained gold color single crystals admixed with a yellow powder. Increasing the temperature above 1801C resulted in the formation of Casserite-type SnO 2 . | [] | [] | ["Sn 2 O(C 4 O 4 )(H 2 O)"] | ["SnCl 2 ,2H 2 O--NaN"] | [] | ["squaric acid H 2 C 4 O 4--NaN", "ethylene diamine--NaN"] | ["1501 \nC"] | ["96 h"] | ["H 2 O--NaN"]
cg0705052 | Preparation of {[Eu(pta)(H 2 O) 5 ]‚4H 2 O} n (3). A mixture of EuCl 3 ‚ nH 2 O (0.1 mmol) and H 3 pta (0.1 mmol) was dissolved in 30 mL of water at room temperature, and 3 drops of hydrochloric acid (6 mol/L) were added;then the sample was filtered in a 50 mL beaker after it was stirred for an hour. The colorless crystals were obtained after the beaker was allowed to stand for about 2 months. Yield: 36%. Anal. | [] | ["about 2 months"] | ["[Eu(pta)(H 2 O) 5 ]‚4H 2 O"] | ["EuCl 3 ‚ nH 2 O--0.1 mmol"] | ["hydrochloric acid--3 drops (6 mol/L)"] | ["H 3 pta--0.1 mmol"] | [] | ["1 hour"] | ["water--30 mL"]
ja502295c | Complex 1. Single crystals of complex 1 were obtained by slow diﬀusion of diethyl ether into the solution at low temperature (−5 °C) to give complex 1 as diﬀraction-quality red block crystals. Yield: 65%. | [] | [] | ["Complex 1"] | [] | [] | [] | [] | [] | ["diethyl ether--not specified"]
j.molstruc.2013.11.020 | 2.2. Complexes 1–4 2.2.1. [Co{SSi(OtBu) 3 } 2 (dmpda)] 1 3-(dimethylamino)-1-propylamine – dmpda (0.016 g, 1.6  10 4 mol) was dissolved in methanol (2 mL) and added to the solution of [Co{ l -SSi(tBuO) 3 }{SSi(tBuO) 3 }(NH 3 )] 2 (0.1 g, 8  10 5 mol) in methanol (5 mL).Blue crystals of [Co{SSi(OtBu) 3 } 2 (dmpda)] 1 were obtained almost immediately from the reactant mixture. M.p and decomposition at 152 °C. Anal. Calc. for C 29 H 68 N 2 O 6 S 2 Si 2 Co (720.105): C 48.37; H 9.52; S 8.90; N 3.89%. Found: C 48.44; H 9.57; S 8.75; N 3.85%. UV–Vis (n-hexane solution): k max [nm] ( e [m 1  cm 1 ]) = 288 (6967), 340 (3935), 588 (275), 636 (531), 680 (796). | [] | [] | ["[Co{SSi(OtBu) 3 } 2 (dmpda)] 1", "C 29 H 68 N 2 O 6 S 2 Si 2 Co"] | ["[Co{ l -SSi(tBuO) 3 }{SSi(tBuO) 3 }(NH 3 )] 2--0.1 g, 8  10 5 mol"] | [] | ["3-(dimethylamino)-1-propylamine – dmpda--0.016 g, 1.6  10 4 mol"] | [] | [] | ["methanol--2 mL"]
zkri.2010.1242 | Anal. calcd. C 6 N 9 H 6 Tm (6): C, 19.32; H, 1.62. Found: C, 19.1; H, 2.09.MIR (KBr): (3163.3 w, 3142.3 w, 3121.5 m, 2426.3 w, 1755.1 w, 1690.6 w, 1626.8 w, 1442.7 m, 1432.4 m, 1415.1 w, 1345.3 w, 1216.9 m, 1173.7 vs, 1111.2 s, 1103.5 vs, 1096.3 s, 994.0 s, 957.5 vs, 881.4 w, 829.0 m, 820.7 vs, 814.5 vs, 808.6 s, 716.5 w) cm 1 . | [] | [] | ["C 6 N 9 H 6 Tm (6)"] | [] | [] | [] | [] | [] | []
j.ica.2017.11.035 | 2.2.1. Synthesis of [Pb(2tpCOO) 2 ] n (1) The solution of 0.5 mmol (0.0281 g) potassium hydroxide in water (5 cm 3 ) was added to a water solution of 0.25 mmol (0.0828 g) lead(II) nitrate (5 cm 3 ), stirred for about 0.5 hour and heated at 70°C. After that time a water solution (10 cm 3 ) of 0.5 mmol (0.0641 g) thiophene-2carboxylic acid was added with drops to obtained mixture. As a result, a white suspension was changed into a clear colorless solution and stirred for 6 hours. The solution was cooled and allowed to stand at room temperature to crystallization. After two weeks, the yellowish crystals suitable for single crystal X-ray diffraction analysis were obtained, filtered off and dried under vacuum. The product yield was about 68.3%. Melting point: 253–255 °C. Elemental analysis Calc. (%) for C 10 H 6 O 4 S 2 Pb: C, 26.02; H, 1.31; S, 13.90; Found (%): C, 26.19; H, 1.19; S, 14.27. FT-IR ATR (cm -1 ): 1557 (m), 1541 (m), 1523 (m), 1489 (s), 1420 (s), 1392 (s), 1369 (s), 1341 (m), 1322 (m), 1228 (w), 1122 (w), 1110 (m), 1047 (w), 862 (w), 814 (s), 776 (m), 765 (m), 720 (s), 702 (m), 655 (m). 2.2.2. Synthesis of Pb(3tpCOO) 2 (H 2 O)] n (2) The complex 2 was prepared by the same method as complex 1, with exception that thiophene-3-carboxylic acid (0.5 mmol, 0.0641 g) was used as a ligand. Few days later, colorless crystals were formed, filtered off and dried under vacuum. Yield 71.2%. Melting point: 212–214 °C. Elemental analysis Calc. (%) for C 10 H 8 O 5 S 2 Pb: C, 25.05; H, 1.68; S, 13.37; Found (%): C, 25.13; H, 1.53; S, 13.55. FT-IR ATR (cm -1 ): 3400 (w, br), 3112 (w), 3085 (w), 1528 (s), 1500 (s), 1424 (s), 1415 (s), 1339 (s), 1325 (s), 1121 (w), 872 (w), 833 (m), 773 (s), 754 (s), 692 (m), 625 (m). 2.4. Crystal data collection and refinement The single crystal of 1 was used for data collection at 120(2) K on a four-circle Oxford Diffraction Xcalibur diffractometer equipped with a two-dimensional CCD detector with graphite monochromatized MoK α radiation (λ=0.71073 Å) and the ω-scan technique. Integration of the intensities and correction for Lorenz and polarisation effects were performed using CrysAlis RED software (Oxford Diffraction, 2008) [27]. Single crystal Xray diffraction data of compound 2 was collected at 120(2) K on a Stoe IPDS-2T diffractometer with graphite-monochromated Mo-Kα radiation. Data collection and image processing was performed with X-Area 1.75 (STOE & Cie GmbH, 2015) [28]. Intensity data were scaled with LANA (part of X-Area) in order to minimize differences of intensities of | ["room temperature"] | ["two weeks"] | ["[Pb(2tpCOO) 2 ] n "] | ["potassium hydroxide--0.5 mmol (0.0281 g)", "lead(II) nitrate--0.25 mmol (0.0828 g)"] | [] | ["thiophene-2carboxylic acid--0.5 mmol (0.0641 g)"] | ["70 \nC"] | ["6 hours"] | ["water--5 cm 3 "]
j.jorganchem.2004.12.028 | light. The color of the suspension gradually changed from black to reddish brown. The suspension was then ﬁltered, washed with dichloromethane, and dried under vacu um to give a light brown solid. Yield: 1.37 g (84%). Anal. Calc. for C 9 H 12 Ag 2 Br 2 N 4 : C, 19.59; H, 2.19; N, 10.15. Found: C, 19.35; H, 2.27; N, 10.06%.m.p. 235–241 °C (dec.).1 H NMR (DMSO-d 6 ): d 3.84 (s, 6H, CH 3 ), 6.67 (s, 4H, CH 2 ), 7.53 (s, 2H, imi-H), 7.89 (s, 2H, imi-H). FAB MS: m/z 283.3 [AgL] + , 176.1 [L + H] + . | [] | [] | ["C 9 H 12 Ag 2 Br 2 N 4"] | [] | [] | [] | [] | [] | []
cg0704652 | (a) Product 2. Reactant materials: HTFNP and silver(I) nitrate (1: 1), yellow crystals, d.p. 185 °C. Yield: 0.075 g, 55%. Found: C, 47.25; H, 2.70; N, 1.60; Ag, 27.50%. Calculated for C 30 H 19 Ag 2 F 6 NO 4 :C, 47.73; H, 2.41; N, 1.78; Ag, 27.43%. IR (cm -1 ): 561 (m), 680 (m), 780 (s), 1086 (m), 1127 (vs), 1187 (vs), 1284 (vs), 1474 (s), 1509 (s), 1606 (vs), 1998 (s), 3040 (w), 3255 (3275 and 3429 for HTFNB).1 H NMR (DMSO, δ): 4.30-4.55 (br, 1H), 6.20 (s, 1H), 7.55-7.75 (m, 2H), 7.80-8.22 (m, 4H), and 6.41 (s, 1H) ppm.(b) Product 3. Reactant materials: HTFTB and silver(I) nitrate (1: 1), yellow powder, d.p. 175 °C. Yield: 0.0.60 g, 55%. Found: C, 30.65; H, 1.50; N, 2.30; Ag, 30.60%. Calculated for C 18 H 11 Ag 2 F 6 NSO 4 :C, 30.90; H, 1.57; N, 2.00; Ag, 30.90%. IR (cm -1 ): 569 (w), 690 (m), 769 (m), 1099 (m), 1129 (s), 1187 (s), 1277 (s), 1383 (vs), 1527 (s), 1619 (s), 1996 (s), 3040 (w), 3258 (3273 and 3434 for HTFTB). | [] | [] | ["HTFNP", "HTFTB"] | ["silver(I) nitrate--1:1"] | [] | [] | [] | [] | []
c5ce00085h | Synthesis of Co 3 ĲHdpd) 2 Ĳdpd) 2 Ĳbpy) 3 ĲH 2 O) 2 Ĵ2H 2 O (3) The synthetic procedure was similar to that of 1, except that CoĲOAc) 2 Ĵ4H 2 O (0.2 mmol, 0.0498 g) replaced ZnĲOAc) 2 Ĵ4H 2 O.Purple crystals were obtained, washed with H 2 O and dried in air (yield: 63% based on Co). Anal. calc. for C 86 H 66 Co 3 N 6 O 24 : C, 59.22; H, 3.81; N, 4.82. Found: C, 59.26; H, 3.79; N, 4.85.IR (KBr, cm −1 ): ν = 3458 (w), 2954 (m), 1686 (w), 1537 (s), 1364 (m), 1212 (s), 1098 (w), 987 (m), 883 (s), 592 (m), 516 (w).Synthesis of CoĲHdpd) 2 Ĳbpy)ĲH 2 O) 2 Ĵ2H 2 O (4) The synthetic procedure was similar to that of 3, except that the temperature was adjusted to 110 °C. Orange block crystals were obtained, washed with H 2 O and dried in air (yield: 68% based on Co). Anal. calc. for C 38 H 34 CoN 2 O 14 : C, 56.94; H, 4.28; N, 3.49. Found: C, 56.86; H, 4.29; N, 3.45. IR (KBr, cm −1 ): ν = 3463 (w), 2922 (w), 1675 (s), 1507 (w), 1390 (w), 1063 (w), 776 (m), 606 (m), 434 (w). | [] | [] | ["Co 3 ĲHdpd) 2 Ĳdpd) 2 Ĳbpy) 3 ĲH 2 O) 2 Ĵ2H 2 O (3)", "CoĲHdpd) 2 Ĳbpy)ĲH 2 O) 2 Ĵ2H 2 O (4)"] | ["CoĲOAc) 2 Ĵ4H 2 O--0.2 mmol, 0.0498 g"] | [] | ["Hdpd--NA", "dpd--NA", "bpy--NA"] | ["110 °C"] | [] | []
c0ce00938e | [Cu 4 (m 3 -I) 4 (1,3-DMBIM) 2 ] n (2). The complex was obtained as colorless crystals from heating methanolic solution (10ml) of CuI (0.0290g, 0.15mmol) and H 2 BIM (0.0268g, 0.2 mmol) in a yield of 8–10% based on the dosage of H 2 BIM. IR(KBr, cm 1 ): 3125(m), 2937(w,n CH3 ), 2917(m), 1489(s), 1471(m), 1407(m), 1281(m), 1152(m). | [] | [] | ["[Cu 4 (m 3 -I) 4 (1,3-DMBIM) 2 ] n"] | ["CuI--0.0290g, 0.15mmol"] | [] | ["H 2 BIM--0.0268g, 0.2 mmol"] | [] | [] | ["methanol--10ml"]
s10876-020-01768-w | Synthesis of Complex 1 CoCl 2 6H 2 O (0.357 g, 1.5 mmol) was dissolved in H 2 O (4 ml) at ambient temperature, followed by the addition of H 2 bpdc (0.270 g, 1 mmol), 2,2 0 -bpy (0.117 g, 0.75 mmol) and KOH (0.140 g, 2.5 mmol) in H 2 O (12 ml) with vigorous magnetic stirring in a 25 ml Parr Teﬂon-lined stainless steel vessel. The mixture was heated for 3 days at 175 C and then cooled to room temperature at a rate of 10 C/h. After cooling to room temperature, purple blocklike crystals were obtained in the yield of 58% (based on Co). The phase purity of the bulk materials was conﬁrmed by comparison of its powder diffraction pattern with that calculated from the single crystal study (Figure S1, ESI).Elemental analysis for 1 C 130 H 86 Co 7 N 8 O 34 , Calcd: C, 57.48; H, 3.19; N, 4.12. Found: C, 57.54; H, 3.21; N, 4.09.IR data (KBr) (400–4000 cm -1 ): 3568m, 3490m, 3054m, 1666s, 1600s, 1584s, 1538s, 1502m, 1414s, 1288m, 1249m, 1155w, 1021w, 931w, 861m, 787w, 775s, 738s, 691w, 651w, 524w, 414w. | [] | [] | ["CoCl 2 ?6H 2 O", "C 130 H 86 Co 7 N 8 O 34"] | ["CoCl 2 ?6H 2 O--0.357 g, 1.5 mmol"] | ["KOH--0.140 g, 2.5 mmol"] | ["H 2 bpdc--0.270 g, 1 mmol", "2,2 ?0 -bpy--0.117 g, 0.75 mmol"] | ["175 C"] | ["3 days"] | ["H 2 O--4 ml"]
c4dt02571g | Syntheses of compounds Compound 1. Na 2 MoO 4 ·2H 2 O (0.15 g, 0.63 mmol) and CuCl 2 ·2H 2 O (0.04 g, 0.25 mmol) were dissolved in water (20 mL), and the mixture was stirred for 30 min. Then bipy (0.04 g, 0.25 mmol) was added with vigorous stirring. The pH value of the mixture was adjusted to 3–4 with 4 mol L −1 HCl under continuous stirring. Then phenylphosphonic acid (0.04 g, 0.25 mmol) was added. The resulting mixture was then transferred to a 30 mL Teflon-lined autoclave and kept at 150 °C for 3 days, dark blue block crystals of 1 were obtained (yield: ca. 43% based on Mo). Elemental analysis, Calcd for C 32 H 30 O 23 N 4 Cu 2 P 2 Mo 5 : C 25.5, H 2.0, N 3.7, P 4.1, Cu 8.4, Mo 31.8%; Found: C 25.4, H 2.05, N 3.8, P 4.1, Cu 8.45, Mo 31.7%. FT IR (KBr pellet), cm −1 : 3454(w), 3146(m), 1607(m), 1535(w), 1497(w), 1410(m), 1225(w), 1126(s), 1040(m), 972(m), 907(s), 673(s), 557(m), 509(m). | [] | [] | ["Na 2 MoO 4 ·2H 2 O", "CuCl 2 ·2H 2 O", "bipy", "phenylphosphonic acid", "C 32 H 30 O 23 N 4 Cu 2 P 2 Mo 5"] | ["Na 2 MoO 4 ·2H 2 O--0.15 g, 0.63 mmol", "CuCl 2 ·2H 2 O--0.04 g, 0.25 mmol"] | [] | ["bipy--0.04 g, 0.25 mmol", "phenylphosphonic acid--0.04 g, 0.25 mmol"] | ["150 °C"] | ["3 days"] | ["water--20 mL"]
cg4018163 | [(UO 2 ) 2 Ni(nta) 2 (NMP) 2 ]·NMP (6). Nitrilotriacetic acid (19 mg, 0.10 mmol), UO 2 (NO 3 ) 2 ·6H 2 O (50 mg, 0.10 mmol), Ni(NO 3 ) 2 ·6H 2 O (29 mg, 0.10 mmol), 2,2′ -bipyridine (16 mg, 0.10 mmol), NMP (0.5 mL), and demineralized water (1.0 mL) were placed in a tightly closed 15 mL glass vessel and heated at 140 °C under autogenous pressure. | [] | [] | ["[(UO 2 ) 2 Ni(nta) 2 (NMP) 2 ]·NMP"] | ["UO 2 (NO 3 ) 2 ·6H 2 O--50 mg, 0.10 mmol", "Ni(NO 3 ) 2 ·6H 2 O--29 mg, 0.10 mmol"] | [] | ["Nitrilotriacetic acid--19 mg, 0.10 mmol", "2,2′ -bipyridine--16 mg, 0.10 mmol"] | ["140 \nC"] | [] | ["NMP--0.5 mL", "demineralized water--1.0 mL"]
j.jorganchem.2006.07.048 | The compound [Zn 2 (oba) 2 (bpe)] Æ 2DMF Æ 4H 2 O(4) was prepared using a similar procedure to that used to prepare Com pound 3. A DMF solution (200 mL) of H 2 oba (5.2 g, 20 mmol) and bpe (3.6 g, 20 mmol) was allowed to diﬀuse into a DMF solution (200 mL) of Zn(CH 3 COO) 2 Æ 2H 2 O (2.2 g, 10 mmol). Colorless cubic crystals were formed within a period of one week, and these were collected by ﬁltration under a nitrogen atmosphere because of the highly mois ture sensitivity. One crystal of each compound was used in the single crystal X-ray analysis, and the residual crystals were used for other measurements. Elemental Anal. Calc. for C 52 H 60 N 6 O 17 Zn 2 ([Zn 2 (oba) 2 (bpe)] Æ 4DMF Æ 3H 2 O): C, 53.30; H, 5.16; N, 7.17. Found: C, 53.69; H, 4.79; N, 7.46%. | [] | [] | ["[Zn 2 (oba) 2 (bpe)] Æ 2DMF Æ 4H 2 O", "C 52 H 60 N 6 O 17 Zn 2"] | ["Zn(CH 3 COO) 2 Æ 2H 2 O--2.2 g, 10 mmol"] | [] | ["H 2 oba--5.2 g, 20 mmol", "bpe--3.6 g, 20 mmol"] | [] | ["one week"] | ["DMF--200 mL"]
c1dt11127b | [{Fe(salch)(l-saltrz)}·0.5CH 3 OH] n (3). Yield: 0.065 g 51% (based on Fe). (Found: C, 60.90; H, 4.79; N, 14.63. | [] | [] | ["{Fe(salch)(l-saltrz)}·0.5CH 3 OH"] | [] | [] | [] | [] | [] | []
j.ica.2004.05.010 | 75%). Anal. Calc. for C 12 H 19 NiN 3 O 8 : C, 36.7; H, 4.8; N, 10.7; Ni, 14.9. Found: C, 36.5; H, 4.9; N, 10.7; Ni, 15.2%. k max /nm (solid state) 1022, 630, 395; k max /nm (H 2 O) (e/mol 1 dm 3 cm 1 ) 1005(143.4), 619 (95.5), 384 (198.2). l eff /BM (298 K) 2.92. | [] | [] | ["C 12 H 19 NiN 3 O 8"] | [] | [] | [] | [] | [] | []
j.molstruc.2012.09.045 | 2.3.4. [Pd(Hpa)(bpy)]Cl2H 2 O Solid [Pd(bpy)Cl 2 ] (0.166 g, 0.5 mmol) was added to DL -H 2 pa (0.064 g, 0.5 mmol) in ethanol (8 mL) containing triethyl amine (0.05 g, 0.5 mmol). The mixture was stirred for 72 h. The yellowbeige precipitate was ﬁltered off, washed with ethanol and airdried. Yield: 45%. Anal. Calcd. for C 16 ClH 22 N 3 O 4 Pd: C, 41.6; H, 4.8; N, 9.1; Cl, 7.7; Pd, 23.0%, Found: C, 41.5; H, 4.4; N, 9.0; Cl, 7.6; Pd, 23.1%. Conductivity data (10 3 M in DMF): K M = 97.0 ohm 1 . | [] | [] | ["[Pd(Hpa)(bpy)]Cl2H 2 O", "C 16 ClH 22 N 3 O 4 Pd"] | ["Pd(bpy)Cl 2--0.166 g, 0.5 mmol"] | [] | ["DL -H 2 pa--0.064 g, 0.5 mmol", "triethyl amine--0.05 g, 0.5 mmol"] | [] | ["72 h"] | ["ethanol--8 mL"]
d0dt02390f | Syntheses Synthesis of hybrid 1-3: A solution of Eu(NO 3 ) 3 ·6H 2 O (0.1 mmol, 44.6 mg in 5 mL of methanol ) or Dy(NO 3 ) 3 ·5H 2 O (0.1 mmol, 45.6 mg in 5 mL of methanol ) or Sm(NO 3 ) 3 ·6H 2 O (0.1 mmol, 44.4 mg in 5 mL of methanol ) was carefully layered on a 5 mL H 2 O solution containing K 3 Co(CN) 6 (0.2 mmol, 66.4 mg) and BCEbpy (0.2 mmol, 54.4 mg) with MeOH/H 2 O (1 mL/1 mL) placed between the two layers. Light yellow platelike crystals of 1-3 formed in a few days. The product 1 was collected by filtration and dried in the vacuum oven. Yield: 72% based on BCEbpy. EDS analysis: C = 38.52 wt%, N = 23.02 wt%, O = 13.32 wt%, Eu = 17.82 wt%, and Co = 7.32 wt% (ESI, Fig. S13). IR data (KBr, cm -1 ): 3129 (w), 2123(s), 1638 (s), 1394 (m), 1300 (s), 1194 (s), 822 (m), 560 (m). Due to the limitation yields of hybrids 2-3, no further characterizations and properties except for X-ray single-crystal diffraction analyses have been studied. | [] | [] | ["Eu(NO 3 ) 3 ·6H 2 O", "Dy(NO 3 ) 3 ·5H 2 O", "Sm(NO 3 ) 3 ·6H 2 O"] | ["Eu(NO 3 ) 3 ·6H 2 O--0.1 mmol, 44.6 mg", "Dy(NO 3 ) 3 ·5H 2 O--0.1 mmol, 45.6 mg", "Sm(NO 3 ) 3 ·6H 2 O--0.1 mmol, 44.4 mg", "K 3 Co(CN) 6--0.2 mmol, 66.4 mg", "BCEbpy--0.2 mmol, 54.4 mg"] | [] | [] | [] | [] | ["methanol--5 mL", "H 2 O--5 mL", "MeOH/H 2 O--1 mL/1 mL"]
zaac.200700080 | [Cs(DB18K6)]I 3 (6) (C 20 H 24 O 6 CsI 3 , 874,00 g mol ⫺1 ). Für die Darstellung werden äquimolare Mengen Dibenzo-18-Krone-6 (0,108 g, 0,3 mmol) und Cäsiumiodid (0,078 g, 0,3 mmol) unter Rühren in 40 ml eines Dichlormethan-Ethanol-Gemisches (1:1) bei leichtem Erwärmen vollständig gelöst. Nach der Zugabe von 0,076 g Iod (0,3 mmol) wird bis zum Erreichen einer klaren Lösung gerührt und das Becherglas anschließend mit Parafilm abgedeckt und dieser mit wenigen Nadelstichen perforiert. Aus der roten, klaren Lösung kristallisierten nach wenigen Tagen rote Kristallplatten aus, die sich für eine Einkristalluntersuchung eignen. | [] | ["few days"] | ["Cs(DB18K6)]I 3"] | ["Cäsiumiodid--0,078 g, 0,3 mmol", "Iod--0,076 g, 0,3 mmol"] | [] | ["Dibenzo-18-Krone-6--0,108 g, 0,3 mmol"] | [] | [] | ["Dichlormethan-Ethanol-Gemisch (1:1)--40 ml"]
ncrs.2007.0046 | Source of material The title compound was synthesized by adding the DMF solution (10 mL) of 4,4¢-bipyridine (0.03 g, 0.2 mmol), 1,2,4,5-benzenetetracarboxylic acid (0.05 g, 0.2 mmol) and 2,2¢-dithiosalicylic acid (0.12 g, 0.4 mmol) dropwise to a stirred water solution (10 mL) of lead nitrate (0.07 g, 0.2 mmol) at 298 K temperature.Then the reaction mixture was filtered and the filtrate stood for about six weeks until the block colorless crystals were obtained.The block-shaped crystals suitable for X-ray diffractionwerecol lected byfiltration,washed with water and ethanol and dried in air (yield ca. 30 % based on Pb). The substance is insoluble in water and common organic solvents. | [] | [] | [] | ["lead nitrate--0.07 g, 0.2 mmol"] | [] | ["4,4¢-bipyridine--0.03 g, 0.2 mmol", "1,2,4,5-benzenetetracarboxylic acid--0.05 g, 0.2 mmol", "2,2¢-dithiosalicylic acid--0.12 g, 0.4 mmol"] | ["298 K"] | ["about six weeks"] | ["DMF--10 mL", "water--10 mL"]
c4dt01953a | Synthesis of [Co(HBCP)(1,4-bib) 0.5 ] n (1). A mixture of H 3 BCP (0.15 mmol, 0.059 g), 1,4-bib (0.30 mmol, 0.063 g), CoCl 2 ·6H 2 O (0.30 mmol, 0.071 g), NaOH (0.40 mmol, 0.016 g) and 12 mL H 2 O was placed in a Teflon-lined stainless steel vessel, heated to 170 °C for 3 days (after the reaction, pH = 6.7), followed by slow cooling (a descent rate of 10 °C h −1 ) to room temperature.Violet block crystals of 1 were obtained. Yield of 48% (based on Co). Anal. (%) calcd for C 27 H 17 CoN 2 O 8 : C, 58.29; H, 3.08; N, 5.04. Found: C, 58.31; H, 3.11; N, 4.96. IR (KBr pellet, cm −1 ): 3401 (w), 3126 (m), 1696 (w), 1577 (vs), 1529 (vs), 1376 (s), 1215 (s), 841 (m), 781 (m), 744 (w). | [] | [] | ["[Co(HBCP)(1,4-bib) 0.5 ] n", "C 27 H 17 CoN 2 O 8"] | ["CoCl 2 ·6H 2 O--0.30 mmol, 0.071 g"] | ["NaOH--0.40 mmol, 0.016 g"] | ["H 3 BCP--0.15 mmol, 0.059 g", "1,4-bib--0.30 mmol, 0.063 g"] | ["170 °C"] | ["3 days"] | ["H 2 O--12 mL"]
j.molstruc.2013.04.067 | 2.2.3. [Zn(anti-btx)(syn-btx) (H 2 O) 2 ] (NO 3 ) 2 (3) A mixture of btx (20 mg, 0.08 mmol) in 4 mL of methanol were added into Zn(NO 3 ) 2 6H 2 O (0.048 g, 0.16 mmol) in 4 mL of water. | [] | [] | ["[Zn(anti-btx)(syn-btx) (H 2 O) 2 ] (NO 3 ) 2", "btx", "Zn(NO 3 ) 2 6H 2 O"] | ["Zn(NO 3 ) 2 6H 2 O--0.048 g, 0.16 mmol"] | [] | ["btx--20 mg, 0.08 mmol"] | [] | [] | ["methanol--4 mL", "water--4 mL"]
cg201625c | 1 H NMR (CDCl 3 ): 7.25 (4H, s), 3.65 (4H, s), 1.99 (6H, s).13 C NMR (CDCl 3 , 77 MHz): 136.9, 128.9, 38.0, 14.9; IR (KBr, cm −1 ): 3046(w), 3018(w), 2967(m), 290 6(s), 2845(w), 2820(w), 1509(m), 1411(s), 1243(m), 1101(s), 980(s), 957(s), 849(s), 769(s), 721(s), 680(s), 526(s). | [] | [] | [] | [] | [] | [] | [] | [] | []
j.molstruc.2005.11.011 | 2.2. Synthesis An aqueous solution (10 ml) of Cu(NO 3 ) 2 $3H 2 O(0.24 g, 1 mmol), 4,4 0 -bpy(0.38 g, 2 mmol) and NaH 2 PO 4 (0.16 g, 1 mmol) in a ratio 1:2:1 was sealed in a 23-ml Teﬂon-lined reactor and heated at 180 8C for three days under autogenous pressure. After cooled to room temperature (5 8C/h), red sheet crystal was obtained (yield 60% based on Cu). And then ﬁltered off, washed with distilled water and dried in air.Element analysis calcd for 1(%): C 34.05, H 4.00, N 7.94; found: C34.15, H 4.12, N 8.04. Main IR(KBr) (cm K1 ): 3050(s), 1601(s), 1533(m), 1414(m), 1155(s),1218(m),1057(s), 965(s), 815(s), 733(m),650(m).Journal of Molecular Structure 787 (2006) 96–100 www.elsevier.com/locate/molstruc 0022-2860/$ - see front matter q 2005 Elsevier B.V. All rights reserved.doi:10.1016/j.molstruc.2005.11.011 * Corresponding author. Tel.: C86 22 23502458; fax: C86 23502458. | [] | [] | [] | ["Cu(NO 3 ) 2 $3H 2 O--0.24 g, 1 mmol"] | [] | ["4,4 0 -bpy--0.38 g, 2 mmol", "NaH 2 PO 4--0.16 g, 1 mmol"] | ["180 8C"] | ["three days"] | ["water--10 ml"]
j.ica.2010.03.029 | 2.4. Preparation of {[Co(H 2 O) 4 (3-bpmpH 2 )](1,3-phda) 2 8H 2 O} n (3) Co(NO 3 ) 2 6H 2 O (108 mg, 0.37 mmol) and 1,3-phenylenediacetic acid (72 mg, 0.37 mmol) were dissolved in 3 mL in a glass test tube. | [] | [] | ["{[Co(H2O)4(3-bpmpH2)](1,3-phda)2 ?8H2O} n"] | ["Co(NO3)2 ?6H2O--108 mg, 0.37 mmol"] | [] | ["1,3-phenylenediacetic acid--72 mg, 0.37 mmol"] | [] | [] | ["NaN--NaN"]
ejic.200300018 | Red block crystals (0.15 g) were obtained in 43% yield.C 13 H 12 CoN 2 O 5.50 (343.18): calcd. C 45.50, H 3.52, N 8.16; found C 45.11, H 3.46, N 8.13. IR (KBr pellet): ν ˜ ⫽ 3350 m, 3084 w, 2945 w, 1641 s, 1616 m, 1572 s, 1547 s, 1412 s, 1398 s, 1230 w, 1171 w, 1016 w, 816 w, 677 w cm ⫺1 .Synthesis of C 13 H 12 MnN 2 O 5.50 (3): An aqueous mixture (10 mL) containing 3,4-pyridinedicarboxylic acid (1 mmol), MnCl 2 ·4H 2 O (1 mmol), 1,2-bis(4-pyridyl)ethane (0.5 mmol), and NaOMe(2 mmol) was placed in a Parr Teflon-lined stainless steel vessel (25 mL), and the vessel was sealed and heated to 150 °C for 168 h, then | [] | [] | ["C 13 H 12 MnN 2 O 5.50"] | ["MnCl 2 \n4H 2 O--1 mmol"] | ["NaOMe--2 mmol"] | ["3,4-pyridinedicarboxylic acid--1 mmol", "1,2-bis(4-pyridyl)ethane--0.5 mmol"] | ["150 °C"] | ["168 h"] | ["H 2 O--10 mL"]
acs.cgd.6b01775 | FT-IR (cm −1 ): 3520 (s), 3554 (s), 2985 (s), 2933 (s), 2877 (s), 1646 (m), 1611 (m), 1508 (s), 1474 (s), 1455 (s), 1434 (m), 1398 (s), 1379 (s), 1357 (s), 1319 (s), 1258 (m), 1221 (s), 1181 (m), 1152 (m), 1021 (s), 878 (s), 816 (m), 764 (m), 693 (m), 590 (m), 526 (m), 475 (m). | [] | [] | [] | [] | [] | [] | [] | [] | []
j.molstruc.2019.127341 | 2.2. Syntheses of compounds 1e3 [Zn(FDC) 2 (H 2 O) 2 ] n 1. Organic ligand HFDC (22 mg, 0.1 mmol) was completely dissolved in N,N-Dimethylformamide (DMF) (4 mL) and put on the bottom of a test tube. Then, ethanol solution (v/ v ¼ 1:1, 6 mL) was layered on the former. Finally, Zn(NO 3 ) 2 $6H 2 O (30 mg, 0.1 mmol) was dissolved in ethanol (4 mL), and it was carefully layered on top. It was then allowed to stand at room temperature over three weeks. After washed with distilled water at ambient temperature, yellow crystals were obtained in a yield of 48.3% based on Zn. Analysis calcd (%) for C 28 H 18 ZnO 8 (M ¼ 545.78): C 63.76, H 2.97. Found: C 63.57, H 2.69. IR (cm 1 ): 3474 (br, m), 1709 (s), 1626 (w), 1606 (m), 1577 (m), 1647 (w), 1413 (s), 1305 (w), 1247 (w), 964 (w), 875 (w), 768 (w), 743 (m), 617 (m) 474 (m) cm 1 . | [] | [] | ["[Zn(FDC) 2 (H 2 O) 2 ] n", "C 28 H 18 ZnO 8"] | ["Zn(NO 3 ) 2 $6H 2 O--30 mg, 0.1 mmol"] | [] | ["HFDC--22 mg, 0.1 mmol"] | [] | ["three weeks"] | ["N,N-Dimethylformamide (DMF)--4 mL", "ethanol--6 mL"]
c4dt02725f | Yield: 27 mg (25% based on W). Anal. calcd for C 24 H 36 BCu 4 N 11 O 2 S 3 W: C 27.31, H 3.44, N 14.60. Found: C 27.68, H 3.54, N 14.58. IR (KBr): 3416 (br, s), 2967 (w), 2919 (w), 2565 (s), 2128 (s), 1647 (s), 1548 (m), 1647 (s), 1548 (m), 1434 (w), 1416 (m), 1384 (m), 1350 (m), 1220 (m), 1071 (m), 1036 (m), 861 (w), 822 (w), 796 (w), 651 (w), 413 (w) cm −1 . UV-Vis (DMF, λ max (nm (ε M −1 cm −1 ))): 322 (28 000).X-ray crystal structure determination Measurements were made on an Agilent Xcalibur (for 2) and Rigaku Mercury (for 3, 4·4aniline and 5·2(DMF) 0.5 ) CCD X-ray diﬀractometer by using graphite monochromated Mo Kα (λ = 0.71073 Å) radiation. The collected data were reduced by the programs CrysAlisPro, Agilent Technologies (CrysAlis171. NET, Version 1.71.36.28) for 2 and CrystalClear (Rigaku and MSC, version 1.3, 2001) for 3, 4·4aniline and 5·2(DMF) 0.5 with an absorption correction (multi-scan) applied for all complexes. | [] | [] | ["C 24 H 36 BCu 4 N 11 O 2 S 3 W"] | [] | [] | [] | [] | [] | []
a:1006926816336 | Cu(Pzdc) 2 á 2H 2 O (1) Aqueous solutions (20 cm 3 ) of PzdcH 2 (0.504 g, 3 mmol) and of Cu(OAc) 2 á H 2 O (0.72 g, 3 mmol) (20 cm 3 ) were mixed and heated to boiling. The g reen products which formed were washed with a small amount of cool H 2 O to give Cu(Pzdc) 2 á 2H 2 O 0.27 g (43 %). (Found: C, 33.4; H, 2.2; N, 12.5; Cu, 14.7; C 12 H 10 N 4 O 10 Cu calcd.: C, 33.2; H, 2.3; N, 12.9; Cu, 15.8 %.) [Cu(Pzdc) 2 á 2H 2 O] n (2) CuCl 2 á 2H 2 O (0.168 g, 1 mmol) was dissolved in H 2 O (20 cm 3 ). The clear solution was placed in one side of an H-tube and an aqueous solution (20 cm 3 ) of PzdcH 2 (0.168 g, 1 mmol) was added to the other side. The blue prism crystals, which formed after several months at the side of CuCl 2 solution, were ®ltered o, and washed with cooled H 2 O(2´5cm 3 ) to give 85 mg (29 %) of [Cu(Pzdc) 2 á 2H 2 O] n . (Found: C, 24.8; H, 3.5; N, 9.7; Cu, 15.0; C 12 H 10 CuN 4 O 10 , calcd.: C, 24.6; H, 3.4; N, 9.6; Cu, 14.6 %.) X-Ray crystallographic analysis of [Cu(Pzdc) 2 á 2H 2 O] n (2) A cubic crystal of the [Cu(Pzdc) 2 á 2H 2 O] n complex with dimensions 0.40 ´ 0.40 ´ 0.45 mm was selected for lattice parameter determination and collection of intensity data at 294 K on a Sieme ns P4 four-circle diractometer with monochromatic MoK a radiation k  0:71073 Ê A using the h=2h scan mode with a variable scan speed of 5.0±50.0° min )1 in x. The data were corrected for Lorenz and polarization eects during data reduction using XSC ANS. The structure was solved by the direct methods and re®ned on F 2 by full-matrix leastsquares methods using SHELXTL version 5.0. All the 0340±4285 Ó 1998 Chapman & Hall Transition Met. Chem., 23, 481±484 (1998) [Cu(PzdcH) 2 á 2H 2 O] n polymer 481 * Author to whom all correspondence should be directed. | [] | [] | ["Cu(Pzdc) 2 á 2H 2 O", "[Cu(Pzdc) 2 á 2H 2 O] n", "C 12 H 10 CuN 4 O 10"] | ["Cu(OAc) 2 á H 2 O--0.72 g, 3 mmol", "CuCl 2 á 2H 2 O--0.168 g, 1 mmol"] | [] | ["PzdcH 2--0.504 g, 3 mmol", "PzdcH 2--0.168 g, 1 mmol"] | [] | [] | ["H 2 O--20 cm3"]
j.poly.2008.12.030 | Single crystals suitable for X-ray diffraction were obtained by slow evaporation (over a week) of the yellow mother liquor at room temperature. Their IR spectra show that the crystals and the original crystalline powder are the same compound. The yield for this reaction was 0.572 g (>95% based on total Mn). Mp. 141 °C (Dec). | ["room temperature"] | ["over a week"] | ["NaN"] | [] | [] | [] | [] | [] | []
c5dt01318f | The red precipitated powder was formed immediately and the filtrate was also left in the dark for crystallization. The black red crystal for measurements was collected after several weeks.Yield: 55% based on Co(ClO 4 ) 2 ·6H 2 O. Anal. calcd (%) for C 172 H 144 Co 3 N 28 O 6 W 2 : C 63.69, H 4.47, N 12.09; found: C 63.80, H 4.52, N 12.21. | [] | [] | ["NaN"] | [] | [] | [] | [] | [] | []
c8ce00692j | Synthesis of [Co 2 Ĳα-bptc)Ĳbpea)·7H 2 O]·H 2 O (3). A mixture of CoĲOAc) 2 ·4H 2 O (0.1 mmol, 0.0249 g), α-H 4 bptc (0.05 mmol, 0.0165 g), bpea (0.05 mmol, 0.093 g), KOH solution (0.1 mol L −1 , 0.8 mL) and H 2 O (5 mL) was placed in a 20 mL Teflonlined reactor and heated at 140 °C for 48 h, which was then cooled to 20 °C at a constant rate. Red block-like crystals of 3 were obtained (yield of 25% based on Co). Calcd for C 28 H 34 N 2 O 16 Co 2 (772.44): C, 43.54; H, 4.44; N, 3.63. Found: C, 43.01; H, 4.05; N, 3.59. IR (cm −1 ): 3392 (s), 1619 (s), 1550 (s), 1380 (s), 1227 (w), 1158 (w), 1073 (w), 1038 (w), 833 (m), 774 (m), 672 (m), 562 (w), 510 (w). | [] | [] | ["[Co 2 Ĳα-bptc)Ĳbpea)·7H 2 O]·H 2 O", "C 28 H 34 N 2 O 16 Co 2"] | ["CoĲOAc) 2 ·4H 2 O--0.1 mmol, 0.0249 g"] | ["KOH solution (0.1 mol L −1 , 0.8 mL)"] | ["α-H 4 bptc--0.05 mmol, 0.0165 g", "bpea--0.05 mmol, 0.093 g"] | ["140 °C"] | ["48 h"] | ["H 2 O--5 mL"]
b907874f | [{Cd 3 (Cl 2 CP 2 O 6 Ph) 2 (H 3 COH)(H 2 O) 5 }(H 2 O) 2 ] n (7) Na 3 Cl 2 CP 2 O 6 Ph (5 mg, 0.013 mmol) and Cd(NO 3 ) 2 $4H 2 O (8.66 mg, 0.029 mmol) were dissolved separately in water and mixed (2.0 ml, pH 4.8). The metal complex (7) was crystallized from water/methanol (1 : 1) solution solution by slow evaporation.About two months later, colourless crystals of 7 suitable for X-ray analysis were formed as thin needles. Anal. Found: C, 15.90; H, 2.30; Cd, 29,66%. Calc. for C 15 H 28 Cl 4 Cd 3 O 20 P 4 :C, 15.94; H, 2.41; Cd, 29.84%. | [] | ["two months"] | ["[{Cd 3 (Cl 2 CP 2 O 6 Ph) 2 (H 3 COH)(H 2 O) 5 }(H 2 O) 2 ] n"] | ["Na 3 Cl 2 CP 2 O 6 Ph--5 mg, 0.013 mmol", "Cd(NO 3 ) 2 $4H 2 O--8.66 mg, 0.029 mmol"] | [] | [] | [] | [] | ["water--2.0 ml", "methanol--1 : 1"]
j.jssc.2008.09.021 | 4.2. Synthesis of [La 2 (2,5-pydc) 3 (H 2 O) 2 ] n (2) A mixture of La 2 O 3 (0.033 g, 0.1 mmol) and H 2 pydc (0.024 g, 0.15 mmol) in H 2 O (10 mL) was adjusted to pH ¼ 4 with HCl and sealed in a 25 mL Teﬂon-lined bomb at 160 1C for 3 days, then slowly cooled to room temperature at a cooling rate of 5 1Ch 1 . | [] | [] | ["[La 2 (2,5-pydc) 3 (H 2 O) 2 ] n"] | ["La 2 O 3--0.033 g, 0.1 mmol"] | [] | ["H 2 pydc--0.024 g, 0.15 mmol"] | ["160 1C"] | ["3 days"] | ["H 2 O--10 mL"]
s007060170053 | Yield: 94.4% based on CuI; calcd.: C 22.36, N 5.22, H 1.50; found: C 22.24, N 5.32, H 1.55; AAS (Cu): calcd.: 23.67, found: 23.72; X-ray powder diffraction: phase-pure.Single crystals of this compound were prepared by reaction of 96.7 mg (0.5 mmol) CuI (freshly prepared according to Ref. [30]) and 39.1 mg (0.25 mmol) 4,4 0 -bipyridine (ACROS) in 10 cm 3 of deionized H 2 O in a te¯on-lined steel autoclave at 130  C under hydrothermal conditions. After 5 days the reaction mixture was cooled to room temperature. The product was ®ltered off and washed with deionized water. It consists of a mixture of a few very small needles and a yellow microcrystalline material. | [] | [] | ["Cu(4,4 0 -bipyridine)Cl"] | ["CuI--96.7 mg, 0.5 mmol"] | [] | ["4,4 0 -bipyridine--39.1 mg, 0.25 mmol"] | ["130 \nC"] | ["5 days"] | ["deionized H 2 O--10 cm3"]
j.jssc.2018.10.017 | and distilled water (2 mL) were placed into a glass vial (10 mL) and heated at 105 °C for 72 h, and gradually cooled to room temperature at a rate of 10 °C h -1 . Colorless crystals of 3 were collected by filtration and washed with NMP. Yield: 30.2 mg, 52.06% (based on H 3 L ligand). Anal. calcd (%) for C 31 H 39 N 5 O 21 Cd 3 : C, 32.21; H, 3.38; N, 6.06. Found: C, 32.13; H, 3.34; N, 6.24. IR (KBr, cm -1 ): 3594(w), 3345(w), 3114(m), 2937(w), 2875(w), 1841(w), 1511(s), 1446(m), 1396(w), 1365(s), 1303(m), 1243(w), 1176(w), 1112(w), 1066(s), 784(s), 728(s), 663(w), 572(w). 2.5 Synthesis of {[Pb 3 (L) 2 (NMP) 2 (H 2 O)]·H 2 O} n (4). A mixture of Pb(NO 3 ) 2 (33.1 mg, 0.1 mmol), and H 3 L (14.5 mg, 0.05mmol) in NMP (4 mL) and distilled water (2 mL) were sealed in a Parr Teﬂon-lined stainless steel vessel (25 mL) and heated at 130°C for 72 h, and gradually cooled to room temperature at a rate of 10 °C h -1 . Colorless crystals of 4 were collected by filtration and washed with H 2 O. Yield: 30.1 mg, 42.15% (based on H 3 L ligand). Anal. calcd (%) for C 36 H 36 N 6 O 16 Pb 3 : C, 30.20; H, 2.52; N, 5.87. Found: C, 30.32; H, 2.63; N, 5.74. IR (KBr, cm -1 ): 3390(m), 3118(m), 2979(w), 2940(w), 2875(w), 1874 (w), 1508(m), 1448(w), 1398(w), 1340(m), 1295(s), 1348(s), 1236(w), 1105(m), 1058(m), 773(s), 727(s), 692(m), 622(w). 2.6 X-ray Data Collection and Structure Determinations. Single crystal X-ray diffraction analyses for 1-4 were collected via a Bruker SMART APEXII CCD diffractometer with a graphite monochromated Mo Kα radiation source (λ = 0.71073 Å) at 296(2) K. All structures are analyzed and refined using a direct and full-matrix least-squares method on F 2 with anisotropic thermal parameters for all non-hydrogen atoms (SHELXL-97), respectively [12]. The solvent molecules in 4 were highly disordered and removed from the diffraction data using the SQUEEZE routine of PLATON [13]. Crystal data and structure refinements for 1-4 and selected bond distances and angles are given in Tables 1 and Tables S1, respectively. CCDC numbers are 1858665-1858668 for 1-4, respectively. 3. Results and discussion 3.1. Crystal structure of {[Zn 4 (L) 2 (H 2 O) 4 (OH) 2 ]·3NMP} n (1). X-ray crystallography reveals that complex 1 crystallizes in the monoclinic space group P2 1 /c. The asymmetric unit contains two crystallographically independent Zn(II) ions, one fully deprotonated L 3, two coordinated water molecules and one OH anion. As shown in Fig. 1a, Zn1 is six connected by two O atoms from two L 3 ligands, two water molecules, and two OH anions, | [] | [] | ["[Cd(L)(H2O)]n", "[Pb3(L)2(NMP)2(H2O)]·H2O"] | ["CdCl2--22.8 mg", "Pb(NO3)2--33.1 mg, 0.1 mmol"] | [] | ["bmb--36.6 mg", "H2hmph--18.0 mg", "H3L--14.5 mg, 0.05mmol"] | ["105 °C", "130°C"] | ["72 h", "72 h"] | ["water--10 mL", "NMP--4 mL", "distilled water--2 mL"]
c2ce00020b | Synthesis of [Cd(pyta) 2 (H 2 O)] N (6). To CdSO 4 $8/3H 2 O (128 mg, 0.5 mmol) dissolved in 10 mL of water were added NioxH 2 (142.15 mg, 1 mmol) dissolved in 20 mL of methanol, then Hpyta (168 mg, 1 mmol) dissolved in 10 mL of methanol, and next 10 mL of dimethylformamide. The reaction mixture was boiled for 5 min, and upon the cooling until room temperature the crystals of needle habitus were precipitated from the beige solution. Yield: 35%. Anal. calc. for CdC 14 H 14 N 2 O 5 S 2 , %: C, 36.02; H, 3.02; N, 6.00. Found: C, 35.88; H, 2.93; N, 5.79. The IR (Vaseline oil) (cm 1 ) n ¼ 1706 (m), 1631 (w), 1482 (w), 1412 (s), 1353 (s), 1220 (m), 1165 (m), 1049 (w), 982 (s), 928 (m), 811 (vw), 782 (w), 675 (s). | [] | [] | ["[Cd(pyta) 2 (H 2 O)] N", "CdC 14 H 14 N 2 O 5 S 2"] | ["CdSO 4 $8/3H 2 O--128 mg, 0.5 mmol"] | [] | ["NioxH 2--142.15 mg, 1 mmol", "Hpyta--168 mg, 1 mmol"] | ["boiled"] | ["5 min"] | ["water--10 mL", "methanol--20 mL", "dimethylformamide--10 mL"]
j.jssc.2016.02.026 | 2.4. Synthesis of {[Pb 2 (1,3-pdta)(H 2 O) 4 ]  4H 2 O} n (3) 1,3-H 4 pdta (612 mg, 2.0 mmol) was dissolved in 10 mL water. A solution of Pb(NO 3 ) 2 (331 mg, 1.0 mmol) in 5 mL water were added. The pH value was adjusted to 4.0 with 2.0 M KOH. The mixture was stirred for 15 min at room temperature, and warmed at 80 °C for 18 h. The solution was allowed to evaporate at room temperature. After one day, colorless acicular crystals of 3 were isolated with a yield of 394 mg (91.5% based on lead nitrate). Anal. | [] | ["one day"] | ["{[Pb 2 (1,3-pdta)(H 2 O) 4 ]} n "] | ["Pb(NO 3 ) 2 --331 mg, 1.0 mmol"] | ["2.0 M KOH--adjust pH to 4.0"] | ["1,3-H 4 pdta--612 mg, 2.0 mmol"] | ["room temperature", "80 \nC"] | ["15 min", "18 h"] | ["water--10 mL", "water--5 mL"]
cg5006133 | the sample. The resulting crystals were plate shaped and clear (% yield = 77%). The conditions of synthesis of the MOFs by method 1 are listed in Table 1.Method 2: Addition of Base. A mixture of Zn(NO 3 ) 2 ·6H 2 O (0.343 g, 1.15 mmol), H 3 BTC (0.244g, 1.16 mmol), dibutylamine base (0.142 g, 1.10 mmol), and N-methylpyrrolidone (NMP, 10 mL) was prepared in a capped vial. The solution was transferred to a 23 mL Teﬂon-lined acid digestion vessel and placed in the oven at 150 °C for 4 days. The produced crystals were collected in a vial, washed with fresh NMP, and sonicated to remove impurities from the crystals. The resulting crystals were plate shaped and yellow (% yield = 11%). The conditions of synthesis of the MOFs by method 2 are listed in Table 2. | [] | [] | [] | ["Zn(NO 3 ) 2 ·6H 2 O--0.343 g, 1.15 mmol"] | ["dibutylamine base--0.142 g, 1.10 mmol"] | ["H 3 BTC--0.244g, 1.16 mmol"] | ["150 \nC"] | ["4 days"] | ["N-methylpyrrolidone (NMP)--10 mL"]
ja107423k | Pd(PPh 3 ) 4 (0.130 g, 0.112 mmol) was added, and the suspension was stirred under N 2 for 20 h at 100 °C in a pressure vessel. After cooling, H 2 O(∼100 mL) was added, and a white solid precipitated.The coupled product was collected by ﬁltration and puriﬁed through column chromatography on silica gel using CH 2 Cl 2 as the eluent.The material was hydrolyzed in a solution of KOH (1.5 M) in dioxane/H 2 O (4:1, 20 mL) by heating at reﬂux for 18 h. The solvent was evaporated, and the residue was dissolved in water. The solution was acidiﬁed (pH ≈ 2) by addition of conc HCl. The resulting white precipitate was collected by centrifugation, washed by resuspending in water, and then recollected by centrifugation. After multiple washing cycles the solid was dried under vacuum (0.92 g, 69%). Mp > 300 °C; 1 H NMR (500 MHz, CDCl 3 ): δ 13.14 (br, 3H), 8.29 (d, 2H, J ) 1.6 Hz), 8.26 (t, 1H, 1.6 Hz, 8.06 (m, 4H), 7.97, (m, 4H); 13 C NMR (125 MHz, CDCl 3 ): δ 167.1, 166.9, 143.1, 140.4, 132.5, 130.2, 130.0, 129.9, 127.3 HRMS (EI) (m/z) calcd (found) for C 21 H 14 O 6 : 362.0790 (362.0805). | [] | [] | ["Pd(PPh 3 ) 4"] | ["Pd(PPh 3 ) 4--0.130 g, 0.112 mmol"] | ["KOH--1.5 M", "conc HCl--NaN"] | [] | ["100 °C", "reflux"] | ["20 h", "18 h"] | ["H 2 O--∼100 mL", "dioxane--20 mL"]
aoc.4066 | 2.2 ¦ Synthesis of CP1 and CP2 At room temperature (298 K), a solution of Me 3 SnCl (99 mg, 0.5 mmol) in 15 ml of water was added to 123 mg (1 mmol) of INA for CP1 or NA for CP2 in 20 ml of water, and the mixture was gently stirred for 30 min. The obtained solution was slowly evaporated at room temperature. Then the products formed as colourless prismatic crystals were filtered off, washed with a small amount of cooled water and then dried overnight. About 157.62 mg (72%) for CP1 and 142 mg (64%) for CP2 of colourless prismatic crystals were obtained.Elemental analysis for CP1,C 9 H 13 NO 2 Sn, calcd (%): C, 37.81; H, 4.58; N, 4.90. Found (%): C, 37.74; H, 4.54; N, 4.86. IR (KBr pellet, cm −1 ): 3015 w, 2985 w, 2918 w, 1644 s, 1553 m, 1349 s, 1225 w, 774 s, 687 s, 550 s, 421 m. | [] | ["overnight"] | ["C 9 H 13 NO 2 Sn", "CP1", "CP2"] | ["Me 3 SnCl--99 mg, 0.5 mmol"] | [] | ["INA--123 mg, 1 mmol", "NA--123 mg, 1 mmol"] | ["room temperature (298 K)"] | ["30 min"] | ["water--15 ml", "water--20 ml"]
cg301392p | 11.72; Cu, 12.02; Mo, 9.07. Found: C, 31.75; H, 2.82; N, 5.36; P, 11.68; Cu, 12.07; Mo, 9.02. IR (KBr pellet, cm −1 ): 3467(m), 3074(w), 2918(w), 1621(m), 1512(w), 1417(m), 1131(s), 1083(s), 894(s), 799(m), 727(m), 679(m), 548(m), 476(w). | [] | [] | [] | [] | [] | [] | [] | [] | []
b606150h | {[Cu(lL1) 2 (H 2 O)] .(CF 3 SO 3 ) 2 .H 2 O} n 2. Coordination polymer 2 was synthesised by layering an ethanolic solution (10 mL) of the ligand L1 (42.8 mg, 0.2 mmol) over an aqueous solution of Cu(CF 3 SO 3 ) 2 (36.1 mg, 0.1 mmol). After a period of one week X-ray quality single crystals were obtained (51 mg, yield: 61.7%) Anal. Calc. for C 24 H 24 CuF 6 N 8 O 10 S 2 :C, 34.89; H, 2.93; N, 13.56. Found: C, 35.06; H, 2.17; N, 13.17.FT-IR (cm 1 ): 3573w, 3505b, 3349w, 3308vs, 3228m, 3119s, 3040m, 2977w, 1925b, 1855w, 1721vs, 1679w, 1648vs, 1619s, 1588vs, 1557vs, 1483vs, 1427vs, 1337vs, 1276m, 1250m, 1228b, 1185w, 1166s, 1069s, 1029vs, 917m, 810vs, 763m, 703vs, 636vs, 576s, 542w, 518s, 426m. | [] | [] | ["{[Cu(lL1) 2 (H 2 O)] .(CF 3 SO 3 ) 2 .H 2 O} n"] | ["Cu(CF 3 SO 3 ) 2--36.1 mg, 0.1 mmol"] | [] | ["L1--42.8 mg, 0.2 mmol"] | [] | ["one week"] | ["ethanolic solution--10 mL", "aqueous solution--not specified"]
om400861d | (Czx)Yb[CH(SiMe 3 ) 2 ][THF] (5). (Czx)Yb(I)(THF) 2 (2; 0.46 g, 0.5 mmol) was dissolved in 10 mL of toluene, and a solution of Li[CH(SiMe 3 ) 2 ] (0.08 g, 0.5 mmol) in 5 mL of toluene was added by Pasteur pipet. After 1 h, the reaction mixture was ﬁltered through Celite to remove LiI and the ﬁltrate was taken to dryness under reduced pressure. Recrystallization of the crude powder from a mixture of toluene, hexane, and a few drops of THF aﬀorded 5 as a dark green microcrystalline powder. Yield: 0.39 g (89%). | [] | [] | ["(Czx)Yb[CH(SiMe 3 ) 2 ][THF]"] | ["(Czx)Yb(I)(THF) 2--0.46 g, 0.5 mmol", "Li[CH(SiMe 3 ) 2]--0.08 g, 0.5 mmol"] | [] | [] | [] | ["1 h"] | ["toluene--10 mL", "THF--a few drops", "hexane--not specified"]
ic060797g | [Cu(terpy)(ClO 4 )] 2 (µ-cbdca)‚H 2 O (5). Compound 5 was obtained by applying method B only and using an ethanolic solution of 2,2′:6′,2′′- terpyridine (0.233 g, 1 mmol, 10 cm 3 ). Small green crystals were obtained from the undisturbed solution after several days; yield 76%. Anal. Calcd (found) for C 36 H 32 Cl 2 Cu 2 N 6 O 14 (M r ) 952.64): C, 45.38 (45.40); N, 8.82 (8.81); H, 3.17 (3.15).Selected IR data (KBr, cm 1) for 5: 3435 (m), 1596 (s), 1576 (vs), 1558 (m), 1473 (s), 1449 (m), 1387 (m), 1363 (m), 1140 (s), 1116 (vs), 1091 (vs), 1021 (m), 781 (s), 636 (w), 626 (m). | [] | [] | ["[Cu(terpy)(ClO 4 )] 2 (µ-cbdca)‚H 2 O"] | [] | [] | ["2,2′:6′,2′′-terpyridine--0.233 g, 1 mmol, 10 cm 3"] | [] | ["several days"] | ["ethanolic solution--not specified"]
j.ica.2011.01.036 | 2.2. Compound preparations 2.2.1. [Cu(Hsalox) 2 ](1) and [Cu(Hsalox) 2 ] n (2) in a mixture A colorless solution of H 2 salox (0.014 g, 0.10 mmol) in MeCN (7 mL) was added to an emerald green solution of [Cu 2 (CH 3 CO 2 ) 4 (H 2 O) 2 ] (0.020 g, 0.05 mmol) in MeCN (23 mL) to obtain a ﬁnal dark green solution. X-ray quality light brown needle-like crystals of 1 and light brown plate-like crystals of 2 were formed in closed vials after two days. The crystals were separated manually and dried in air. FT-IR (KBr pellet, cm 1 ) for 1: 3450mb, 3119w, 3051w, 1644s, 1596vs, 1546s, 1493w, 1472vs, 1438vs, 1384vw, 1335s, 1302vs, 1253m, 1194s, 1155m, 1122m, 1038m, 1020s, 953m, 925w, 912s, 855m, 810m, 751s, 699m, 677m, 644m, 618m, 597m, 495m, 472m, 410m. FT-IR (KBr pellet, cm 1 ) for 2: 3447mb, 3096vw, 3015w, 1647m, 1598s, 1545s, 1511m, 1470vs, 1442s, 1336s, 1306m, 1289m, 1250w, 1190s, 1152m, 1122m, 1038m, 1016s, 960s, 912m, 857m, 806m, 750s, 738s, 667m, 642m, 613m, 596m, 494m, 477m, 409m. | [] | [] | ["[Cu(Hsalox) 2 ]", "[Cu(Hsalox) 2 ] n"] | ["[Cu 2 (CH 3 CO 2 ) 4 (H 2 O) 2 ]--0.020 g, 0.05 mmol"] | [] | ["H 2 salox --0.014 g, 0.10 mmol"] | [] | ["two days"] | ["MeCN--7 mL", "MeCN--23 mL"]
j.solidstatesciences.2008.02.012 | To isolate single crystals of [Pb(2-pyc)(NCS)] n (1) and [Pb(3-pyc)(NCS)] n (2), 2- or 3-Hpyc (0.5 mmol, 0.062 g), lead(II) acetate (0.189 g, 0.5 mmol) and potassium thiocyanate (0.049 g, 0.5 mmol) were placed in the main arm of a branched tube [16]. Methanol was carefully added to ﬁll both arms. The tube was sealed and the ligand-containing arm immersed in an oil bath at 60  C while the other arm was kept at ambient temperature. After 2e3 days, colourless crystals deposited in the cooler arm were isolated, ﬁltered off, washed with acetone and ether and air dried. | [] | [] | ["[Pb(2-pyc)(NCS)] n", "[Pb(3-pyc)(NCS)] n"] | ["lead(II) acetate--0.189 g, 0.5 mmol", "potassium thiocyanate--0.049 g, 0.5 mmol"] | [] | ["2-Hpyc--0.5 mmol, 0.062 g", "3-Hpyc--0.5 mmol, 0.062 g"] | ["60 °C", "ambient temperature"] | ["2-3 days"] | ["methanol--not specified"]
acs.inorgchem.9b01041 | [((SIDipp)Cu) 2 Bcat][BF 4 ] 3a(BF 4 ). In a nitrogen-ﬁlled glovebox, 2m (30.0 mg, 52.4 μmol, 1.0 equiv) and [CPh 3 ][BF 4 ] (8.6 mg, 26.2 μmol, 0.5 equiv) were combined in a screw-cap vial in THF (3 mL). After 1 hat−40 °C, the solution was layered with n-pentane (ca. 4 mL) and cooled to −40 °C. After 36 h at −40 °C, a few colorless crystals (also of low quality suitable for single crystal X-ray diﬀraction) had separated; the solution was decanted, and the solid residue washed with cold n-pentane (2 × 2 mL, − 40 °C) and thoroughly dried in vacuo to give 3a(BF 4 ) (3 mg, 3 μmol, 12%). The NMR properties and cell parameters match those reported by Sadighi. | [] | [] | ["[(SIDipp)Cu) 2 Bcat][BF 4 ] 3a(BF 4 )"] | ["2m--30.0 mg, 52.4 μmol, 1.0 equiv"] | [] | ["[CPh 3 ][BF 4 ]--8.6 mg, 26.2 μmol, 0.5 equiv"] | ["-40 \nC"] | ["36 h"] | ["THF--3 mL", "n-pentane--ca. 4 mL"]
ejic.200600878 | Isolation of [Co(L 3 ) 2 ]ClO 4 from [Co(pap) 3 ](ClO 4 ) 2 : A mixture of [Co(pap) 3 ](ClO 4 ) 2 (0.2 g, 0.25 mmol) and 3-aminopyridine (0.1 g, 1.06 mmol) was heated on a steam bath for 7 h. The initial brown colour gradually became intense green. The crude product, which contained mainly the compound [Co(L 3 ) 2 ]ClO 4 , was further purified on a preparative TLC plate (silica gel) with a acetonitrile/chloroform mixture (1:4) as eluent. A yellowish band of unreacted 3aminopyridine moved first, followed by a major green band of the cobalt compound [Co(L 3 ) 2 ]ClO 4 . The major green band was collected and was thoroughly washed with diethyl ether. Crystalline pure green [Co(L 3 ) 2 ]ClO 4 was obtained from a dichloromethane/ hexane mixture. Yield: 0.125 g, 70%. ESI-MS: m/z = 607.15 [M – ClO 4 – ]. C 32 H 24 ClCoN 10 O 4 (706.93): calcd. C 54.36, H 3.42, N 19.81; found C 54.40, H 3.40, N, 19.75. IR (KBr): ν ˜ = 1600 (s) [C=N], 1325 (vs) [N=N], 1085 (s), 620 (s) [ClO 4 – ]cm –1 . UV/Vis (in dichloromethane, λ max ): 315, 400, 720, 790, 880 nm. | [] | [] | ["[Co(L 3 ) 2 ]ClO 4", "C 32 H 24 ClCoN 10 O 4"] | ["[Co(pap) 3 ](ClO 4 ) 2--0.2 g, 0.25 mmol"] | [] | ["3-aminopyridine--0.1 g, 1.06 mmol"] | [] | ["7 h"] | []
c4ra03077j | block-shaped crystals of 1 were washed several times by water and diethyl ether. The product was collected and dried under vacuum overnight (yield is 31% based on Cd), Anal. calc. for C 32 H 32 Cd 3 Cl 6 N 16 (%): C, 32.28; H, 2.71; N, 18.82. Found (%): C, 32.01; H, 2.93; N, 18.59. FT-IR data (cm 1 ): 3350 (bs), 3110 (m), 1616 (m), 1514 (s), 1317 (m), 1249 (m), 1091 (m), 1007 (m), 826 (m), 663 (m), 623 (m), 533 (m). | [] | [] | ["[CdCl 2 (bpy) 2 ] n", "C 32 H 32 Cd 3 Cl 6 N 16"] | [] | [] | ["bpy--not specified"] | [] | [] | []
cg0600142 | (b) Cu[Cu 3 (µ 3 -O)(µ 3 -trz) 3 Cl 3 ] (2). A mixture of CuCl 2 ‚2H 2 O (0.20 g, 1.2 mmol) and 1,2,4-triazole (0.062 g, 0.9 mmol) in 10 mL of H 2 O was introduced into a Parr Teflon-lined stainless steel vessel (25 cm 3 ), and then the vessel was sealed and heated at 180 °C for 5 days under autogenous pressure. The mixture was cooled to room temperature at a rate of 0.5 °C min -1 . Almost phase-pure dark blue dodecahedral crystals of 2 were collected, washed with H 2 O, and air-dried (low yield: 20% based on Cu). Anal. Calcd for C 6 H 6 Cu 4 N 9 OCl 3 : C, 12.41; H, 1.04; N, 21.71. Found: C, 12.47; H, 0.99; N, 22.72. IR (KBr pellets, λ/cm -1 ): 3425.34 (s), 3148.10 (w), 1633.86 (m), 1507.90 (vs), 1384.81 (w), 1303.86 (vs), 1206.94 (vs), 1164.22 (m), 1087.40 (vs), 1041.90 (w), 996.65 (m), 908.81 (w), 839.47 (m), 672.83 (m), 432.42 (m). | [] | [] | ["Cu[Cu 3 (µ 3 -O)(µ 3 -trz) 3 Cl 3 ]", "C 6 H 6 Cu 4 N 9 OCl 3"] | ["CuCl 2 ‚2H 2 O--0.20 g, 1.2 mmol"] | [] | ["1,2,4-triazole--0.062 g, 0.9 mmol"] | ["180 °C"] | ["5 days"] | ["H 2 O--10 mL"]
aoc.1009 | Synthesis of {[Zn(phth)(bipy)(H 2 O)][Zn(phth) (bipy)]·H 2 O} n (1) Zn(CH 3 COO) 2 ·2H 2 O (110 mg, 0.5 mmol), phthalic acid (83.1 mg, 0.5 mmol) and 2,2  -bipyridine (78.1 mg, 0.5 mmol) were mixed in 10 ml deionized water. After stirring for half an hour, the mixture was placed in a 25 ml Teﬂon-lined reactor and heated at 160 ◦ Cinanovenfor4days.The resulting solution was cooled slowly to room temperature; well-shaped, light, colorless single crystals of the title complex suitable for X-ray four-circle diffraction analysis were obtained. Yield: 63%. Anal. calcd for C 36 H 26 N 4 O 10 Zn 2 : C, 53.64; H, 3.23; N, 6.95%. Found: C, 53.42; H, 3.29; N, 6.85%. | [] | [] | ["{[Zn(phth)(bipy)(H 2 O)][Zn(phth) (bipy)]\b7H 2 O} n", "C 36 H 26 N 4 O 10 Zn 2"] | ["Zn(CH 3 COO) 2 \b72H 2 O--110 mg, 0.5 mmol"] | [] | ["phthalic acid--83.1 mg, 0.5 mmol", "2,2  -bipyridine--78.1 mg, 0.5 mmol"] | ["160 \b7C"] | ["4 days"] | ["deionized water--10 ml"]
chem.201502131 | Elemental analysis calcd (%) for C 7 H 7 CuINO 2 :C25.66, H2.15, N 4.28;found:C25.72, H2.22, N4.21;IRselected data (KBr): n ˜ = 3440 (w), 3037 (w), 2950 (w), 1728 (vs), 1604 (w), 1560 (m), 1433 (s), 1414 (s), 1321 (s), 1288 (vs), 1186 (m), 1119(s), 1060 (m), 955 (m), 854 (w), 758 (s), 700 (s), 690 cm ¢1 (m). | [] | [] | ["C 7 H 7 CuINO 2"] | [] | [] | [] | [] | [] | []
j.poly.2008.12.003 | 2.2.2. Synthesis of [Fe 2 Gd(4-Me-sal) 4 (2,2 0 -bipy) 2 (H 2 O) 5 ]Cl 1/2 (NO 3 ) 1/2  5H 2 O(2) The synthesis of 2 was analogous to that of 1 using Gd(NO 3 ) 3  6H 2 O and by the same layering method purple crystals were isolated. Yield: 62%. Anal. Calc. for C 52 H 60 Cl 0.5 GdFe 2 N 4.5 O 23.5 : C, 44.27; H, 4.27; N, 4.47. Found: C, 44.24; H, 4.26; N, 4.47%. Selected IR data (KBr disc, cm 1 ): 3382 (b), 2919 (m), 1607 (s), 1558 (s), 1520 (s), 1444 (s), 1425 (s), 1384 (s), 1249 (s), 1172 (s), 1025 (m), 959 (m), 767 (m), 635 (m), 613 (m), 416 (w).2.2.3. Synthesis of [Fe 2 Dy(4-Me-sal) 4 (2,2 0 -bipy) 2 (H 2 O) 5 ]Cl 1/2 (NO 3 ) 1/2  5H 2 O(3) The synthesis of 3 was carried out as for 1 and 2 but using Dy (NO 3 ) 3  6H 2 O, giving purple crystals in 84% yield. Anal. Calc. for C 52 H 60 Cl 0.5 DyFe 2 N 4.5 O 23.5 : C, 44.11; H, 4.27; N, 4.45. Found: C, Table 1 Crystallographic data and structure reﬁnement for complexes 1 and 2. | [] | [] | ["[Fe 2 Gd(4-Me-sal) 4 (2,2 0 -bipy) 2 (H 2 O) 5 ]Cl 1/2 (NO 3 ) 1/2  5H 2 O", "C 52 H 60 Cl 0.5 GdFe 2 N 4.5 O 23.5"] | ["Gd(NO 3 ) 3  6H 2 O--not specified"] | [] | ["4-Me-sal--not specified", "2,2 0 -bipy--not specified"] | [] | [] | []
ejic.200600958 | General Procedures for the Synthesis of (Schiff Base)Mn III Complexes: The precursors [Mn(salen)]ClO 4 , [Mn(5-Br-salen)]ClO 4 , [Mn(5-Cl-salen)]ClO 4 , and [Mn(saltmen)]ClO 4 were synthesized according to the following procedure. Solid [Mn(ClO 4 ) 2 ]·6H 2 O (1.8 g, 5 mmol) was added to an MeOH and EtOH solution (40 mL, MeOH/EtOH = 1:1, v/v) of the Schiff base H 2 salen (1.34 g, 5 mmol), H 2 -5-Cl-salen (1.7 g, 5 mmol), H 2 -5-Br-salen (2.1 g, 5 mmol), or H 2 saltmen (1.6 g, 5 mmol), then solid NaOH (5 mmol) was added directly to the above mixture whilst stirring at room temperature. The mixture was then warmed to about 60–70 °Cand kept at this temperature for about 1–3 h until the solid Schiff base had completely dissolved and the solution had become dark red/ brown. After cooling and filtering, the solution was kept at room temperature for several days, which gave rise to red/brown crystals in high yield (80%).Synthesis of Complexes 1–3: Red/brown crystals of 1, 2, and 3 were obtained at room temperature by the slow diffusion of a yellow aqueous solution (5 mL) of K 3 [Cr(CN) 5 (NO)]·H 2 O (0.1 mmol, 32.9 mg) into a reddish brown mixture of [Mn(5-Cl-salen)]ClO 4 (0.2 mol, 98.4 mg), [Mn(salen)]ClO 4 (0.2 mol, 84.4 mg), or [Mn(5Br-salen)]ClO 4 (0.2 mol, 116 mg) in MeOH and MeCN (5 mL) over about one week. These crystals were collected carefully and airdried. Yield: 10–15%. IR: 1: ν(C⬅N) 2114 m, ν(N⬅O) 1687 m, ν(C=N) 1628 cm –1 vs; 2: ν(C⬅N) 2113 m, 2246 w (CH 3 CN), ν(N⬅O) 1677 s, ν(C=N) 1625 cm –1 vs; 3: ν(C⬅N) 2009 m, ν(N⬅O) 1684 s, ν(C=N), 1627 cm –1 vs. 1:C 53 H 43 Cl 6 CrMn 3 N 12 O 10.50 (1445.5): calcd. C 44.04, H 3.00, N 11.63; found C 44.79, H 2.96, N 11.35; 2:C 56.50 H 54 CrMn 3 N 13.50 O 10.50 (1307.0): calcd. C 51.92, H 4.16, N 14.47; found C 51.37, H 4.13, N 14.22; 3: Mn 3 CrC 55 H 50 Br 6 N 12 O 12 (1767.4): calcd. C 37.38, H 2.85, N 9.51; found C 37.30, H 2.86, N 8.98. | ["room temperature"] | ["several days", "about one week"] | ["[Mn(salen)]ClO 4", "[Mn(5-Br-salen)]ClO 4", "[Mn(5-Cl-salen)]ClO 4", "[Mn(saltmen)]ClO 4", "C 53 H 43 Cl 6 CrMn 3 N 12 O 10.50", "C 56.50 H 54 CrMn 3 N 13.50 O 10.50", "Mn 3 CrC 55 H 50 Br 6 N 12 O 12"] | ["[Mn(ClO 4 ) 2 ]·6H 2 O--1.8 g, 5 mmol"] | ["NaOH--5 mmol", "K 3 [Cr(CN) 5 (NO)]·H 2 O--0.1 mmol, 32.9 mg"] | ["H 2 salen--1.34 g, 5 mmol", "H 2 -5-Cl-salen--1.7 g, 5 mmol", "H 2 -5-Br-salen--2.1 g, 5 mmol", "H 2 saltmen--1.6 g, 5 mmol"] | ["60-70 °C"] | ["1-3 h"] | ["MeOH--40 mL", "EtOH--40 mL", "MeCN--5 mL"]
j.ica.2018.07.024 | 2.3.2. [Au 4 (pmf) 4 ], (2) A fresh suspension of Li(pmf), which was prepared by the reaction of Hpmf (0.40 g, 2.02 mmol) with 0.8 mL of 2.5 M n BuLi in 20 mL THF, was added dropwise to a solution of AuClS(CH 3 ) 2 (0.59 g, 2.0 mmol) in 10 mL THF at −78 °C. The mixture was then stirred at room temperature for 3 h to yield a colorless solution. The volume of the solvent was reduced and diethylether added to induce precipitate. The precipitate was ﬁltered, washed with diethylether and then dried under vacuum.Yield: 0.43 g (53%). Anal. Calcd. for C 36 H 28 N 24 Au 4 (MW = 1584.69): C, 27.29; H, 1.78; N, 21.21. Found: C, 27.66; H, 2.03; N, 20.15. | [] | [] | ["[Au 4 (pmf) 4 ]", "C 36 H 28 N 24 Au 4"] | ["AuClS(CH 3 ) 2--0.59 g, 2.0 mmol"] | [] | ["Hpmf--0.40 g, 2.02 mmol"] | ["-78 °C", "room temperature"] | ["3 h"] | ["THF--20 mL"]
j.tca.2019.178391 | Red crystal of 4 was cultured suitable for X-ray structural determination through slow evaporation in its saturated solution. T dec 267.5 °C. IR (KBr): 3528, 3427, 2922, 2853, 2369, 2340, 1658, 1603, 1543, 1475, 1383, 1304, 1071, 965, 767, 660, 582, 528, 485. Anal. Calcd. for C 2 H 10 N 8 O 9 Ba (MW 427.52): C, 5.62%; H, 2.36%; N, 26.21%. Found: C, 5.85%; H, 2.49%; N, 26.86%. | [] | [] | ["Ba(C 2 H 10 N 8 O 9 )"] | [] | [] | [] | [] | [] | []
c6ce00566g | BA·RbBr. BA (1 mmol) and RbBr (1 mmol) were dissolved in 20 mL of hot absolute ethanol; the solution was left to evaporate at room temperature. In one experiment, concomitant crystals of BA 2 ·RbBr were also obtained.Solid-state synthesis BA·MBr·2H 2 O (M = Na, K, Rb). BA (1 mmol) and MBr (M = Na, K, Rb) (1 mmol) were manually ground in an agate mortar for 20 minutes with a drop of methanol; the reaction was quantitative. | [] | [] | ["BA·RbBr"] | ["BA--1 mmol", "RbBr--1 mmol"] | [] | [] | [] | [] | ["absolute ethanol--20 mL", "methanol--a drop"]
j.inoche.2004.07.002 | Glycylglycine (10 mmol), o-vanillin (10 mmol) and LiOH (20 mmol) was dissolved and reﬂuxed in MeOH/H 2 O (v:v = 1:1) then CuCl 2 Æ 2H 2 O (10 mmol) was added to the solution and the resulting solution was adjusted to the pH 9–11. At last AgNO 3 (10 mmol) was added. The precipitate was recrystallized in water. After one month violet crystals suitable for X-ray diﬀraction were obtained. Calcd. for C 12 H 11 N 2 O 5 AgCu: C, 33.3; H, 2.6; N, 6.5%. Found: C, 33.3; H, 2.6; N, 6.4%.Diﬀraction data were collected on a SMART CCD diﬀractometer using graphite-monochromated Mo Ka radiation. The X-ray structure of title complex has been characterized [8]. The independent unit of the 1387-7003/$ - see front matter Ó 2004 Elsevier B.V. All rights reserved. | [] | ["one month"] | ["C 12 H 11 N 2 O 5 AgCu"] | ["CuCl 2 Æ 2H 2 O--10 mmol", "AgNO 3--10 mmol"] | [] | ["Glycylglycine--10 mmol", "o-vanillin--10 mmol"] | [] | [] | ["MeOH/H 2 O--1:1 v:v"]
s11243-014-9812-2 | Synthesis of complexes 1 and 2 The syntheses of complexes 1 and 2 were similar; hence, only the synthetic procedure for complex 1 is given in detail. Blue single crystals suitable for X-ray diffraction measurements were obtained by the slow diffusion of a solution of [Cu(aemp)Cl] (0.4 mmol, 104.9 mg) in MeOH (10 mL) into a solution of K 3 [Cr(CN) 6 ] (0.1 mmol, 36.6 mg) in MeOH/H 2 O (1:1 v/v). Yield: ca. 50 %. Elemental analysis (%): calcd for C 42 H 48 ClCrCu 4 N 14 O 6 (1): C 42.5, H 4.1, N 16.5; found: C 42.6, H 4.0, N 16.7. IR (KBr, cm -1 ): 2,157 (C: N); 1,644 (C=N). | [] | [] | ["1"] | ["[Cu(aemp)Cl]--0.4 mmol, 104.9 mg", "K 3 [Cr(CN) 6 ]--0.1 mmol, 36.6 mg"] | [] | [] | [] | [] | ["MeOH--10 mL", "MeOH/H 2 O--1:1 v/v"]
acs.inorgchem.7b01807 | Synthesis of [Pb 3 Cu 6 I 14 (Metpt) 2 ] (3). A mixture of CuI (0.380 g, 0.20 mmol), PbI 2 (0.460 g, 0.10 mmol), tpt (0.022 g, 0.070 mmol), HI (0.20 mL, 45%), H 2 O (4 mL), and MeOH (1 mL) was sealed in a Teﬂon-lined autoclave (25 mL). The resulting mixture was stirred for about 2 h at room temperature, heated to 145 °C for 6 days, and then cooled to room temperature in 6 h. The black block crystal was obtained in a yield of ca. 35% based on tpt. Anal. Calcd for C 38 H 30 N 12 Cu 6 Pb 3 I 14 (3434.26): C, 13.29; N, 4.89; H, 0.88. Found: C, 13.62; N, 4.56; H, 1.15. IR (cm −1 ) for 3: 3434 (s), 2921 (m), 2850 (w), 2358 (m), 1637 (s), 1508 (s), 1384 (s), 1093 (m), 800 (w), 593 (w). | [] | ["6 h"] | ["[Pb 3 Cu 6 I 14 (Metpt) 2 ]"] | ["CuI--0.380 g, 0.20 mmol", "PbI 2--0.460 g, 0.10 mmol"] | [] | ["tpt--0.022 g, 0.070 mmol"] | ["145 \nC"] | ["6 days"] | ["HI--0.20 mL, 45%", "H 2 O--4 mL", "MeOH--1 mL"]
cm048310u | Desired amounts of diglyme and LiBF 4 were measured into glass vials, stirred for at least 24 h at room temperature, and left in the drybox for a few weeks to allow crystals to grow. After 3-4 weeks a gellike substance was observed in the 8:1 solution, from which small single crystals grew slowly. This composition corresponds to a (diglyme):LiBF 4 molar ratio of 2.67. | [] | ["a few weeks"] | [] | [] | [] | [] | ["room temperature"] | ["at least 24 h"] | ["diglyme--Desired amount", "LiBF 4--Desired amount"]
c2ce26559a | S YNTHESIS OF [Cd(ABTC) 2 ] n (1). A mixture of ABTC (39 mg, 0.2 mmol), CdCO 3 (17 mg, 0.1 mmol) and 8 mL of water was slowly adjusted to pH # 5.3 with dilute hydrochloric acid in a Teflon-lined stainless steel vessel and heated at 150 uC for 4 days and then slowly cooled to room temperature (6 uCh 21 ); colorless block-shaped single crystals suitable for X-ray diffraction were obtained. Yield: 34%. IR (KBr, cm 21 ): 3446w, 3283m, 1657w, 1626w, 1597w, 1573w, 1542m, 1520m, 1411m, 1390s, 1322w, 1287m, 1103w, 780m, 747w. | [] | [] | ["[Cd(ABTC) 2 ] n"] | ["CdCO 3--17 mg, 0.1 mmol"] | [] | ["ABTC--39 mg, 0.2 mmol"] | ["150 uC"] | ["4 days"] | ["water--8 mL"]
cplu.201600156 | [Zn(Trz)(OH-BDC) 0.5 ]·DMF·(H 2 O) 0.5 (FJU-40-OH) 2-Hydroxyterephthalic acid (0.1 mmol, 24.3 mg) was dissolved in DMF (3 mL) using ultrasound. Then, a mixture of 1,2,4-triazole (0.1 mmol, 6.9 mg) with DMF(1 mL) and a mixture of Zn(NO 3 ) 2 .6H 2 O (0.1 mmol, 29.8 mg) with DMF (1 mL) was added to the transparent solution. Finally, the resulting transparent solution was sealed in a glass bottle, which was heated at 85 8C for 24 h. | [] | [] | ["[Zn(Trz)(OH-BDC) 0.5 ]·DMF·(H 2 O) 0.5 (FJU-40-OH)"] | ["Zn(NO 3 ) 2 .6H 2 O--0.1 mmol, 29.8 mg"] | [] | ["2-Hydroxyterephthalic acid--0.1 mmol, 24.3 mg", "1,2,4-triazole--0.1 mmol, 6.9 mg"] | ["85 \n8C"] | ["24 h"] | ["DMF--3 mL", "DMF--1 mL"]
s11224-006-9069-2 | Synthesis of [{Cu(4,4  -bipy)(CH 3 COO) 2 }.3H 2 O] n (1) An aqueous solution (8 mL) containing Cu(ClO 4 ) 2 .6H 2 O (0.182 g, 0.5 mmol), 4,4  -bipy (0.078 g, 0.5 mmol) and CH 3 COOH (0.03 mL, 0.5 mmol) with a few drops of aqueous solution of NH 3 was placed in a Parr-Teﬂon lined stainless steel vessel (23 mL). It was sealed and heated to 170 ◦ C for 16 h. Then cooled to 100 ◦ C and held at this temperature for 10 h followed by slow cooling to room temperature. The resultant solution was kept for slow evaporation at room temperature. After 12 days, blue rod-like crystals of 1 suitable for X-ray diffraction were separated and washed with water (yield: 65%). Calc. for C 14 H 20 CuN 2 O 7 : C 42.9, H 5.1,N7.2%.Found:C 42.7, H 5.0, N7.1%. | [] | ["12 days"] | ["[{Cu(4,4 ? -bipy)(CH 3 COO) 2 }.3H 2 O] n", "C 14 H 20 CuN 2 O 7"] | ["Cu(ClO 4 ) 2 .6H 2 O--0.182 g, 0.5 mmol"] | [] | ["4,4 ? -bipy--0.078 g, 0.5 mmol", "CH 3 COOH--0.03 mL, 0.5 mmol"] | ["170 \b0C", "100 \b0C"] | ["16 h", "10 h"] | ["H 2 O--8 mL"]
j.poly.2020.114411 | 2.4.4. Synthesis of [Cd(I) 2 (3-bpmhz) 2 ] n (4). In 6 ml of DMF were dissolved CdI 2 (0.036 g, 0.1 mmol) and 3-bpmhz (0.03 g, 0.12 mmol). The mixture was heated and stirred at 100 °C for 5 min. The solution was filtered off and allowed to slowly evaporate at room temperature. After five days, whiteish-yellow crystals are formed in solution. Yield – 40%. Anal. Calc. for C 30 H 28 CdI 2 N 6 : C, 42.96; H, 3.36; N, 10.02. Found: C, 42.51; H, 3.32; N, 9.99 %. IR-ATR (cm -1 ): 3067 w, 3055 w, 2921 w, 1609 s, 1484 w, 1475 w, 1419 s, 1370 s, 1328 m, 1309 m, 1253 w, 1191 m, 1124 m, 1089 m, 1044 s, 1026 s, 988 m, 962 m, 937 , 822 s, 811 s, 786 s, 695 vs, 664 m. | [] | ["five days"] | ["[Cd(I) 2 (3-bpmhz) 2 ] n", "C 30 H 28 CdI 2 N 6"] | ["CdI 2--0.036 g, 0.1 mmol"] | [] | ["3-bpmhz--0.03 g, 0.12 mmol"] | ["100 \b0C"] | ["5 min"] | ["DMF--6 ml"]
ejic.200500351 | Yield: 0.26 g (65%). C 16 H 12 MnN 10 (399.30): calcd. C 48.12, H 3.00, Mn 13.76, N 35.08; found C 47.98, H 3.11, Mn 13.89, N 35.24. IR (KBr): ν ˜ = 3439 w, 3046 w, 2096 vs, 1618 s, 1573 s, 1489 s, 1458 m, 1409 m, 1379 s, 1308 m, 1269 m, 1239 m, 1210 ms, 1139 ms, 1103 wm, 1066 ms, 1012 wm, 983 wm, 955 ms, 926 m, 881 m, 832 m, 795 s, 762 s, 636 s, 617 m, 598 m, 588 m, 524 wm, 479 m, 451 vw, 409 vw, 387 vw, 367 vw, 343 vw, 317 vw, 294 vw, 269 m, 235 s cm –1 . | [] | [] | ["C 16 H 12 MnN 10"] | [] | [] | [] | [] | [] | []
cg300853f | from a mixture of uranyl nitrate hexahydrate (UO 2 (NO 3 ) 2 ·6H 2 O, Merck 98%), isophthalic acid (1,3-benzenedicarboxylic acid or 1,3bdcH 2 , Aldrich, 99%), terephthalic acid (1,4-benzenedicarboxylic acid or 1,4-bdcH 2 , Aldrich, 98%), 4,4′-biphenyldicarboxylic acid (4,4′bpdcH 2 , Aldrich 97%), 4,4′-azobenzenedicarboxylic acid (noted 4,4′adcH 2 ), ammonium hydroxide solution (NH 4 OH, Prolabo, 28%), potassium hydroxide (Prolabo), and deionized water. The starting chemical reactants are commercially available (except 4,4′-adcH 2 ) and have been used without any further puriﬁcation. 4,4′-Azobenzenedicarboxylic acid was obtained following the synthetic procedure previously described. | [] | [] | [] | ["uranyl nitrate hexahydrate (UO 2 (NO 3 ) 2 \n6H 2 O--Merck 98%"] | ["ammonium hydroxide solution (NH 4 OH--Prolabo, 28%", "potassium hydroxide--Prolabo"] | ["isophthalic acid (1,3-benzenedicarboxylic acid or 1,3bdcH 2--Aldrich, 99%", "terephthalic acid (1,4-benzenedicarboxylic acid or 1,4-bdcH 2--Aldrich, 98%", "4,4′-biphenyldicarboxylic acid (4,4′bpdcH 2--Aldrich 97%", "4,4′-azobenzenedicarboxylic acid (noted 4,4′adcH 2--NaN"] | [] | [] | ["deionized water--NaN"]
c2ce06632g | Preparation of [Co 3 (L) 2 (BTA) 2 ]$2H 2 O (4). Hydrothermal treatment of L (21.0 mg, 0.1 mmol), H 3 BTA (25.2 mg, 0.1 mmol), Co(NO 3 ) 2 $6H 2 O (29.1 mg, 0.1 mmol), NaOH (16.0 mg, 0.4 mmol) and 10 mL H 2 O in a Teﬂon lined stainless steel container was performed at 160  C for 3 days. Purple block crystals of 4 were isolated by ﬁltration and washed by water and ethanol several times in 72% yield. Anal. Calcd for C 48 H 42 N 8 O 14 Co 3 :C, 50.92; H, 3.74; N, 9.90%. Found: C, 50.75; H, 3.89; N, 9.68%. IR (KBr pellet, cm 1 ): 3145 (m, br), 1635 (w), 1580 (s), 1540 (m), 1432 (s), 1401 (s), 1365 (m), 1330 (m), 1270 (m), 1236 (m), 1170 (w), 1137 (w), 948 (m), 827 (w), 806 (m), 727 (m), 645 (s), 573 (w), 484(w). | [] | [] | ["[Co 3 (L) 2 (BTA) 2 ]$2H 2 O", "C 48 H 42 N 8 O 14 Co 3"] | ["Co(NO 3 ) 2 $6H 2 O--29.1 mg, 0.1 mmol"] | ["NaOH--16.0 mg, 0.4 mmol"] | ["L--21.0 mg, 0.1 mmol", "H 3 BTA--25.2 mg, 0.1 mmol"] | ["160 \nC"] | ["3 days"] | ["H 2 O--10 mL"]
ic3022744 | [Cu(4,4′-bipy)(H 2 O) 3 ] 2 [UO 2 (SB) 2 ] 2 ·2H 2 O (10). SBAn (19 mg, 0.10 mmol), UO 2 (NO 3 ) 2 ·6H 2 O (50 mg, 0.10 mmol), Cu(NO 3 ) 2 · 2.5H 2 O (23 mg, 0.10 mmol), 4,4′-bipyridine (16 mg, 0.10 mmol), and demineralized water (1.5 mL) were placed in a 10 mL tightly closed glass vessel. Light green crystals of complex 10 were deposited upon heating the solution at 180 °C under autogenous pressure for three days (6 mg, 12% yield on the basis of SB). Anal. Calcd for C 48 H 48 Cu 2 N 4 O 32 S 4 U 2 : C, 29.96; H, 2.51; N, 2.91; S, 6.67. Found: C, 30.21; H, 2.62; N, 2.82; S, 6.27%. | [] | [] | ["[Cu(4,4′-bipy)(H 2 O) 3 ] 2 [UO 2 (SB) 2 ] 2 ·2H 2 O", "C 48 H 48 Cu 2 N 4 O 32 S 4 U 2"] | ["UO 2 (NO 3 ) 2 ·6H 2 O--50 mg, 0.10 mmol", "Cu(NO 3 ) 2 · 2.5H 2 O--23 mg, 0.10 mmol"] | [] | ["SBAn--19 mg, 0.10 mmol", "4,4′-bipyridine--16 mg, 0.10 mmol"] | ["180 °C"] | ["three days"] | ["demineralized water--1.5 mL"]
s0020-1693(99)00522-8 | 2 .4 . Synthesis of Ag ( DPK ) ClO 4 (4) This complex was prepared as for 2 using NaClO 4 instead of NaClO 3 as the source of counterions. Yield: 60%. Anal. Calc. for C 11 H 8 AgClN 2 O 5 : C, 33.75; H, 2.06; N, 7.16. Found: C, 33.50; H, 1.98; N, 7.20%. IR (cm −1 ): 3046 w, 1681 s, 1579 m, 1428 m, 1321 s, 1284 w, 1246 m, 1146 s, 1100 vs, 993 m, 954 m, 829 w, 785 w, 746 m, 693 m, 666 m, 625 s.2 .5 . Synthesis of Ag ( DPK ) 2 ClO 3 (5) Ag 2 SO 4 (0.125 mmol, 0.039 g) was added to a hot aqueous solution containing DPK (0.5 mmol, 0.092 g).After the solid was dissolved, the resulting yellow solution was added NaClO 3 (0.25 mmol, 0.027 g). The mixture was stirred at 80°C for 30 min. After ﬁltration, the yellow ﬁltrate was kept at room temperature to give within two weeks yellow crystals. Yield: 50%. Anal. Calc. | [] | ["within two weeks"] | ["Ag ( DPK ) ClO 4 ", "Ag ( DPK ) 2 ClO 3 "] | ["NaClO 4 --NaN", "NaClO 3 --NaN", "Ag 2 SO 4 --0.125 mmol, 0.039 g"] | [] | ["DPK--0.5 mmol, 0.092 g"] | ["80°C"] | ["30 min"] | ["aqueous solution--NaN"]
s0277-5387(01)00729-x | Yield: 80%. Anal. Found: C, 23.8; H, 3.45; N, 13.9; Ni, 14.81. Calc. for C 8 H 14 N 4 S 2 Ni: C, 23.81; H, 3.47; N, 13.89; Ni, 14.56%. IR (KBr, cm −1 ): w(NH 2 ) 3317, 3264; w(CN) 2122, 2107. | [] | [] | ["C 8 H 14 N 4 S 2 Ni"] | [] | [] | [] | [] | [] | []
s10904-015-0267-5 | IR (KBr, cm -1 ): 1595 (m), 1465 (s), 1246, 1130 (m), 958, 549, 441 (s).1 H NMR (DMSO-d6, 600 MHz) d (ppm): 1.46 (d, 6H), 2.84 (d, 4H), 7.85 (m, 5H). | [] | [] | [] | [] | [] | [] | [] | [] | []
ejic.200300390 | Compound 3: Synthesis by allowing Cd(phen) 2 (NO 3 ) 2 (0.158 g, 0.25 mmol) and H 3 BTC (0.053 g, 0.25 mmol) to react in a solution of N,N⬘-dimethylformamide (DMF) (10.0 mL), absolute ethanol (2.0 mL), and distilled water (3.0 mL) at 55 °C for 6 d. The result | [] | [] | ["Cd(phen) 2 (NO 3 ) 2", "H 3 BTC"] | ["Cd(phen) 2 (NO 3 ) 2--0.158 g, 0.25 mmol"] | [] | ["H 3 BTC--0.053 g, 0.25 mmol"] | ["55 \nC"] | ["6 d"] | ["N,N⬘-dimethylformamide (DMF)--10.0 mL", "absolute ethanol--2.0 mL", "distilled water--3.0 mL"]
cg070008l | Preparation of {[Zn(suc) 0.5/2 (dpa)]‚H 2 O} (4). ZnCl 2 (75 mg, 0.55 mmol), dpa (94 mg, 0.55 mmol), and succinic acid (65 mg, 0.55 mmol) were placed into 10 mL of distilled H 2 O in a 23 mL Teflon-lined Parr acid digestion bomb. NaOH (1.0 M, 0.5 mL, 0.5 mmol) was added to basicify the solution. The bomb was sealed and heated at 120 °C for 48 h, whereupon it was cooled slowly to 25 °C. Colorless rhombs of 4 (110 mg, 54% yield based on Zn) were isolated after washing with distilled water, ethanol, and acetone and drying in air. Anal. Calc. for C 14 H 15 N 3 O 5 Zn 4: C, 45.36; H, 4.08; N, 11.34%; Found: C, 45.19; H, 3.84; N, 11.57%. IR (KBr, cm -1 ): 3465 m br, 3296 m, 2977 w, 2923 w, 1600 s, 1523 s, 1492 m, 1454 m, 1388 m, 1355 m, 1288 w, 1234 w, 1209 m, 1060 m, 1028 m, 916 w, 864 w, 820 m, 690 w, 661 w, 605 w, 536 m. | [] | [] | ["{[Zn(suc) 0.5/2 (dpa)]‚H 2 O}", "C 14 H 15 N 3 O 5 Zn 4"] | ["ZnCl 2--75 mg, 0.55 mmol"] | [] | ["dpa--94 mg, 0.55 mmol", "succinic acid--65 mg, 0.55 mmol"] | ["120 \nC"] | ["48 h"] | ["distilled H 2 O--10 mL"]
d0ra05926a | Then, this suspension was heated to 170  C and kept for 10 days in a 25 mL Teon-lined autoclave (Schemes 2 and S2†). Aer cooling for 48 h, a colourless block product was obtained. The product was washed with CH 3 CH 2 OH, and the yield of pure Mn II 12 Mn III 6 was 38% (based on Mn). Anal. calcd for C 132 H 123 N 18 O 73 Mn 18 (FW ¼ 4118.40): C, 38.32, H, 3.10, N, 6.05%. Found: C, 38.46, H, 3.00, N, 6.12%. | [] | ["48 h"] | ["Mn II 12 Mn III 6"] | [] | [] | [] | ["170 \n C"] | ["10 days"] | ["CH 3 CH 2 OH--not specified"]
j.poly.2011.11.040 | 2.4.3. 2CH 3 CH 2 OH 37.9 mg (0.125 mmol) of Zn(NO 3 ) 2 6H 2 O and 35.5 mg (0.25 mmol) of C 6 H 5 COONH 4 were dissolved in 4 mL water and carefully layered by 4 mL ethanol solution of 1,2-bis(4-pyridyl) ethene (47.0 mg, 0.25 mmol). Suitable crystals of compound 2CH 3 CH 2 OH for X-ray analysis were obtained in 10 days. The yield was 44.3 mg (66.1%) for compound 2CH 3 CH 2 OH. IR (KBr): m (cm 1 ) = 3421(brw), 3063(w), 1614(s), 1566(m), 1379(brm), 1252(w), 1224(w), 1209(w), 1173(w), 1069(w), 1026(w), 840(w), 719(m), 685(w), 553(m), 444(w). Anal. Calc. for C 28 H 26 N 2 O 5 Zn (535.88), 2CH 3 CH 2 OH: C, 62.75; H, 4.90; N, 5.23. Found: C, 62,58; H, 4.93; N, 5.47%. | [] | [] | ["Zn(C 28 H 26 N 2 O 5 )"] | ["Zn(NO 3 ) 2 6H 2 O--37.9 mg, 0.125 mmol"] | [] | ["C 6 H 5 COONH 4--35.5 mg, 0.25 mmol", "1,2-bis(4-pyridyl) ethene--47.0 mg, 0.25 mmol"] | [] | ["10 days"] | ["water--4 mL", "ethanol--4 mL"]
ic201196g | Pink needles of 2 (75 mg, 32% yield based on Co) were isolated after washing with distilled water, ethanol, and acetone and drying in air. Anal. | [] | [] | [] | [] | [] | [] | [] | [] | []
ic300106k | Synthesis of Micrometer Particles of 3. Asolutionof Ni(CH 3 COO) 2 ·4H 2 O (0.50 g, 2.00 mmol) in water was added to a PVP aqueous solution (11.2 g, 140.0 mL). After stirring for a few minutes, an aqueous solution of thiazolidine 2,4-dicaboxlic acid (0.34 g, 2.00 mmol, 20.0 mL) was added to this solution at a certain temperature (25 or 80 °C). The obtained solution was mixed under vigorous stirring for 2 h at a certain temperature (25 or 80 °C). | [] | [] | ["Micrometer Particles of 3"] | ["Ni(CH 3 COO) 2 ·4H 2 O--0.50 g, 2.00 mmol"] | [] | ["thiazolidine 2,4-dicaboxlic acid--0.34 g, 2.00 mmol"] | ["25 or 80 \nC"] | ["2 h"] | ["water--140.0 mL", "PVP aqueous solution--11.2 g", "water--20.0 mL"]
j.ica.2018.06.054 | 5 produced during the condensation reaction is removed by drying over anhydrous Na 2 SO 4 . The supernatant liquid is separated out and filtered under reduced pressure, where a yellow oily mass is obtained. A white crystalline product is isolated after dissolution of the oily material in diethyl ether followed by cooling in the refrigerator. The white crystals were collected by filtration and dried in air. Yield is 75%. The purity of product is ascertained by 1 H NMR (CDCl 3 , δ ppm): 1.63-2.28 (12H,s); 4.24 (2H,s); 4.93 (4H,s); 5.81 (2H,s); 7.28-7.83(7H,m). 2.2.2 Preparation of [Cu(L)(Cl)(µ-Cl)] 2 (1) To a solution of A (1 mmol, 0.373 g) in 20 ml acetonitrile, solid CuCl 2 .2H 2 O (1 mmol, 0.170 g) is mixed slowly with constant stirring for a time period of 30 minutes. The resultant green solid is filtered and dried in air. This solid residue is dissolved in mixed hot acetonitrile and methanol. This solution is kept in refrigerator for overnight where upon deep green crystals are separated out. The crystals are collected and dried over vacuum. Yield is 80%. CHN Analysis found (calcd.) for C 34 H 38 N 6 Cl 4 Cu 2 : C, 51.20 (51.06); H, 4.55 ( 4.75); N,10.54 (10.51). 2.2.3 Preparation of [Cu 2 (L) 2 (N 3 ) 3 (µ-N 3 )] n (2) Solid Cu(NO 3 ) 2 .3H 2 O (1 mmol, 0.241 g ) is allowed to mix with a magnetically stirring solution of A (1 mmol, 0.373 g) in 20 ml acetonitrile. To the resultant solution, 5 ml aqueous solution of NaN 3 (1 mmol, 0.065 g) is added drop wise. A dark brown solution was obtained and stirred for 3 hours at room temperature. Finally the solution is filtered and kept at room temperature allowing the slow evaporation. Dark brown single crystals suitable for X-ray crystallography are obtained. Yield is 55%. CHN Analysis found (calcd.) for C 34 H 38 N 18 Cu 2 : C, 49.10 (49.45); H, 4.50 (4.60); N, 30.25 (30.54). | [] | [] | ["[Cu(L)(Cl)(µ-Cl)] 2", "[Cu 2 (L) 2 (N 3 ) 3 (µ-N 3 )] n"] | ["CuCl 2 .2H 2 O--1 mmol, 0.170 g", "Cu(NO 3 ) 2 .3H 2 O--1 mmol, 0.241 g"] | [] | ["A--1 mmol, 0.373 g"] | ["room temperature"] | ["30 minutes", "3 hours"] | ["acetonitrile--20 ml", "mixed hot acetonitrile and methanol--NA"]
d0nj04626d | General procedure azide-alkynes cycloaddition reaction catalyzed by 1. Mixed solution NaN 3 (2 mmol), ArCH 2 Br (1 mmol), and 1 (0.02 mmol) in H 2 O (2 mL) was heated at the 60 ℃ for 2 h and stirred for another 4 h after addition of alkynes (1.5 mmol). Once the reaction finished, H 2 O (3 mL) and CH 2 Cl 2 (5 mL) were added and Co-MOF of 1 was recovered by filtration. The organic phase was separated and aqueous phase was extracted with CH 2 Cl 2 (3 × 5 mL). The organic fractions were combined, dried (MgSO 4 ), filtered through filter paper, and concentrated in vacuo. The crude reaction product was purified by column chromatography (300-400 mesh silica gel, 30 mm Ø, pentane: Et 2 O 10:1) to give the 1,2,3-triazoles. | [] | [] | [] | [] | ["NaN 3--2 mmol", "ArCH 2 Br--1 mmol", "1--0.02 mmol", "alkynes--1.5 mmol"] | [] | ["60 ℃"] | ["2 h", "4 h"] | ["H 2 O--2 mL", "H 2 O--3 mL", "CH 2 Cl 2--5 mL", "CH 2 Cl 2--3 × 5 mL"]
j.ica.2007.05.059 | The data were corrected for the diamagnetic contributions of both the sample holder and the compound obtained from Pascal’s constants [10].2.2. Synthesis of [Cu 2 Cl 2 (C 5 H 4 NOPO 3 ) 2 ][Cu(H 2 O) 6 ] Æ 2H 2 O(1) To a solution of Cu(O 2 CCH 3 ) 2 Æ H 2 O (1 mmol, 0.20 g) in H 2 O (10 mL) was added 2-C 5 H 4 NOPO 3 H 2 (1 mmol, 0.175 g), the pH was a djusted to 2.00 by HCl (2 mol/L).The ﬁltrate was evapo rated for one month and pale blue crystals were collected, washed with H 2 O and dried in air. Yie ld: 138 mg (55% based on Cu). Elemental Anal.Calc. for C 10 H 24 Cl 2 Cu 3 N 2 O 16 P 2 : C, 15.98; H, 3.22; N, 3.73. Found: C, 15.92; H, 3.14; N, 3.64%. IR (KBr, cm 1 ): 3455.6 (br), 3081.1 (br), 1624.1 (m), 1476.4 (w), 1434.0 (m), 1273.2 (w), 1197.2 (s), 1166.7 (s), 1095.7 (m), 1040.1 (s) , 982.2 (s), 837.4 (s), 788.5 (m), 711.8 (m), 623.4 (m), 588.4 (w), 558.6 (m), 476.6 (w). Thermogravimetric analysis shows a two-step weight loss (18.5%) in the temperature range 50–280 C, in agreement with the calculated value of 19.1% for the removal of eight water molecules. | [] | ["one month"] | ["[Cu 2 Cl 2 (C 5 H 4 NOPO 3 ) 2 ][Cu(H 2 O) 6 ] Æ 2H 2 O", "C 10 H 24 Cl 2 Cu 3 N 2 O 16 P 2"] | ["Cu(O 2 CCH 3 ) 2 Æ H 2 O--1 mmol, 0.20 g"] | [] | ["2-C 5 H 4 NOPO 3 H 2--1 mmol, 0.175 g"] | [] | [] | ["H 2 O--10 mL"]
chem.200902064 | Synthesis of [Dy III ACHTUNGTRENNUNG(OAc) 3 ACHTUNGTRENNUNG(MeOH)] 1 (2): Complex 1 (0.412 g, 0.5 mmol) was dissolved in methanol (20 mL). The resulting colourless solution was heated to reflux for 24 h and filtered. After one week prisms of 2 were obtained (120 mg, 32%). IR (KBr): u ¯ = 1542 (vs), 1457 (vs), 1419 (vs), 1387 (vs), 1316 (m), 1053 (m), 1026 (m), 966 (m), 945 (m), 683 (m), 613 (w), 477 (w); elemental analysis: calcd (%) for C 14 H 26 Dy 2 O 14 : C, 22.62, H, 3.53; found: C, 22.51, H 3.55. | [] | ["one week"] | ["[Dy III ACHTUNGTRENNUNG(OAc) 3 ACHTUNGTRENNUNG(MeOH)] 1", "C 14 H 26 Dy 2 O 14"] | [] | [] | [] | ["reflux"] | ["24 h"] | ["methanol--20 mL"]
ejic.201000155 | Catena[bis(isothiocyanato-N)diaqua(µ 2 -4,4⬘-bipy-N,N⬘)nickel(II) 4,4⬘-bipy Solvate] (1-Ni): Light-blue crystalline powder was prepared by the reaction of Ni(NCS) 2 (162.6 mg, 0.93 mmol) and 4,4⬘bipyridine (312.4 mg, 2.0 mmol) in ethanol (6 mL). After stirring this mixture for 3 d at room temperature, the obtained residue was filtered, washed with water, ethanol, and ethyl ether, and dried in air. Yield based on the metal salt: 415.1 mg (85.3%).C 22 H 20 N 6 NiO 2 S 2 (523.3): calcd. C 50.50, H 3.85, N 16.06, S 12.26; found C 50.79, H 3.79, N 16.02, S 12.31. IR (KBr): ν ˜ = 3421 (m), 3068 (w), 2883 (br.), 2106 (vs), 1942 (w), 1609 (s), 1536 (m), 1491 (w), 1405 (m), 1319 (w), 1214 (m), 1070 (m), 1002 (w), 807 (s), 730 (w), 622 (m), 475 (w) cm –1 (Figure S3, Supporting Information). | [] | [] | ["C 22 H 20 N 6 NiO 2 S 2", "Catena[bis(isothiocyanato-N)diaqua(µ 2 -4,4⬘-bipy-N,N⬘)nickel(II) 4,4⬘-bipy Solvate]"] | ["Ni(NCS) 2--162.6 mg, 0.93 mmol"] | [] | ["4,4⬘bipyridine--312.4 mg, 2.0 mmol"] | ["room temperature"] | ["3 d"] | ["ethanol--6 mL"]
j.carbon.2012.08.022 | Mg–Anthracene–(THF) 3 was prepared by the reaction of Mg powder with Anthracene (Alfa Aesar, 99%) in molar ratio 1:1 in solution of tetrahydrofuran. The solvent was previously distilled and degassed, to avoid any possible oxygen and moisture contamination. The reaction took place in a closed vessel overnight, dipped in a thermal water bath at 40 C under continuous stirring with applied sonication. The colour of the solution changed from green to orange at the end of the reaction. The product was then recovered by evaporating the excess of THF and was handled under Ar (<1 ppm H 2 O, O 2 ).The mixture underwent a controlled annealing up to 450 C under dynamical vacuum, during which both Anthracene and THF evaporated from the sample, leaving bare Mg to react with C 60 (see Fig. 1).2.2. Methods Preliminary laboratory XRD data were collected at room temperature with a Bruker D8 Discover in Debye Scherrer geometry, equipped with an area detector (GADDS) and a Cu anode. | [] | [] | ["Mg–Anthracene–(THF) 3"] | ["Mg powder--not specified"] | [] | ["Anthracene (Alfa Aesar, 99%)--not specified"] | ["40 \nC"] | ["overnight"] | ["tetrahydrofuran--not specified"]
b009647o | [Cu 2 (hat)(H 2 O) 6 ] n [SO 4 ] 2n ⴢ2nH 2 O 3. 0.640 mmol (159.9 mg) of CuSO 4 ⴢ5H 2 O and 0.213 mmol (50.0 mg) of hat were dissolved in 25 cm 3 of water under continuous stirring at 80 ⬚C. | [] | [] | ["[Cu 2 (hat)(H 2 O) 6 ] n [SO 4 ] 2n ⴢ2nH 2 O"] | ["CuSO 4 ⴢ5H 2 O--0.640 mmol (159.9 mg)"] | [] | ["hat--0.213 mmol (50.0 mg)"] | ["80 ⬚C"] | [] | ["water--25 cm3"]
j.ica.2010.06.051 | 2.2. Synthesis of complexes 2.2.1. [Ag( g 1 -S-imdzSH)(PPh 3 ) 2 Cl]0.65H 2 O(1) To silver(I) chloride (0.025 g, 0.17 mmol) suspended in acetonitrile (10 mL) was added solid PPh 3 (0.091 g, 0.34 mmol) and the contents were stirred for 24 h. The white solid formed was ﬁltered and dried in vacuo. To this solid suspended in chloroform (10 mL) was added solid imdazolidine-2-thione (0.018 g, 0.17 mmol) and the contents were stirred until a clear solution was obtained, which was allowed to evaporate at room temperature. The solid obtained was dissolved in dichloromethane and a layer of methanol was spread over it. A slow evaporation of this solution resulted in block colorless crystals of 1. Yield, 0.098 g, 72%, m.p. 169–172 °C. Anal. | [] | [] | ["[Ag( g 1 -S-imdzSH)(PPh 3 ) 2 Cl]0.65H 2 O"] | ["silver(I) chloride--0.025 g, 0.17 mmol"] | [] | ["PPh 3--0.091 g, 0.34 mmol", "imdazolidine-2-thione--0.018 g, 0.17 mmol"] | [] | ["24 h"] | ["acetonitrile--10 mL", "chloroform--10 mL", "dichloromethane--not specified", "methanol--not specified"]
acs.inorgchem.5b01766 | Synthesis of [Zn(cdpa)(NO 3 ) 2 ](3). A total of 1 equiv of cdpa (33.3 mg, 0.08 mmol) was dissolved in 20% DMSO/MeOH (5 mL) in a 30 mL sample vial, into which a solution of 1 equiv of Zn(NO 3 ) 2 ·6H 2 O (23.8 mg) in MeOH (2 mL) was added. Use of the diethyl ether diﬀusion technique, as described for 2, resulted in pale-yellow crystals, which were ﬁltered oﬀ under vacuum and air-dried. Elem anal. Calcd for C 24 H 23 ZnN 5 O 10 : C, 47.50; N, 11.54. Found: C, 47.50; N, 11.09. | [] | [] | ["[Zn(cdpa)(NO 3 ) 2 ]", "C 24 H 23 ZnN 5 O 10"] | ["Zn(NO 3 ) 2 \n6H 2 O--1 equiv (23.8 mg)"] | [] | ["cdpa--1 equiv (33.3 mg, 0.08 mmol)"] | [] | [] | ["20% DMSO/MeOH--5 mL", "MeOH--2 mL"]
j.poly.2014.07.042 | 2.2. Synthesis of the complexes 2.2.1. Synthesis of [Cd(bbtz) 0.5 (1,2-bdc)(H 2 O)] n (1) A 5 mL MeOH/H 2 O (3:7, v/v) solution was carefully layered over a 5 mL aqueous solution of Cd(NO 3 ) 2 6H 2 O (0.2 mmol) in a test tube. 1,2-H 2 bdc (0.2 mmol) in 2 mL water was adjusted to pH 6.5 with a dilute NaOH solution and mixed with bbtz (0.2 mmol) in 2.5 mL MeOH. Then the mixed solution of 1,2-bdc and bbtz was carefully layered over the above solution in a test tube. Colorless crystals 1 were obtained after three weeks. Anal. Calc. for C 14 H 12 CdN 3 O 5 (1): C, 40.55; H, 2.92; N, 10.14. Found: C, 40.52; H, 2.88; N, 10.07%. IR (cm 1 , KBr): 3422m, 3339m, 1581m, 1554s, 1523s, 1445w, 1416w, 1387s, 1334w, 1278w, 1204w, 1140m, 1086w, 1037w, 1009w, 990w, 871w, 780w, 708m, 671m. | [] | [] | ["[Cd(bbtz) 0.5 (1,2-bdc)(H 2 O)] n", "C 14 H 12 CdN 3 O 5"] | ["Cd(NO 3 ) 2 \n6H 2 O--0.2 mmol"] | [] | ["1,2-H 2 bdc--0.2 mmol", "bbtz--0.2 mmol"] | [] | ["three weeks"] | ["MeOH/H 2 O--5 mL", "water--2 mL", "MeOH--2.5 mL"]
ic025915o | Synthesis of [Co(4,4′-bipy)(H 2 O) 4 ](4-abs) 2 ‚H 2 O (4-abs ) 4-Aminobenzene Sulfonate) (1). To an aqueous solution of CoCl 2 ‚ 6H 2 O (0.2379 g, 1 mmol) was added 4-aminobenzene sulfonate (0.094 g, 0.67 mmol) with stirring, and the resulting solution was then adjusted to pH ∼ 5.5 by addition of a dilute NaOH solution.To this reaction mixture was slowly added 4,4′-bipy (0.078 g, 0.5 mmol), followed by further stirring for 30 min at 60 °C. After filtration, a clear solution was obtained and allowed to stand at room temperature. On evaporation, yellow block-shaped single crystals were obtained after two weeks. Yield: 63% based on Co. | [] | ["two weeks"] | ["[Co(4,4′-bipy)(H 2 O) 4 ](4-abs) 2 ‚H 2 O", "4-Aminobenzene Sulfonate"] | ["CoCl 2 ‚ 6H 2 O--0.2379 g, 1 mmol"] | ["dilute NaOH solution--N/A"] | ["4-aminobenzene sulfonate--0.094 g, 0.67 mmol", "4,4′-bipy--0.078 g, 0.5 mmol"] | ["60 °C"] | ["30 min"] | ["aqueous solution--N/A"]
s41598-019-50258-1 | Preparation of [Co 4 (Glu) 4 (µ-bpp) 2 ] (2). A mixture of Co(NO 3 ) 2 ·6H 2 O (0.116 g, 0.4 mmol), glutaric acid (0.053 g, 0.4 mmol), and 1,2-bis(4-pyridyl)propane (0.159 g, 0.8 mmol) in 10 mL of DMF was placed in a Teon-lined high pressure vessel. e vessel was placed in an oven at 100 °C for 72 h. Aer cooling to room temperature, the purple crystalline rods were retrieved by ltration, washed with DMF, and dried in air overnight. The yield was 0.060 g. IR (KBr): ν(cm −1 ) = 3072(w), 2943(w), 2865(w), 1602(s), 1541(s), 1407(s), 1312(m), 1273(m), 1223(m), 1161(w), 1072(m), 1027(m), 1022(m), 882(w), 815(m) (Fig.S15). Anal. Calcd. for [Co 4 (C 5 H 6 O 4 ) 4 (C 13 H 14 N 2 ) 2 ] (1152.66), 3: C, 47.93; H, 4.55; N, 4.86%. Found; C, 47.41; H, 4.59; N, 5.15%. | [] | [] | ["[Co 4 (Glu) 4 (µ-bpp) 2 ]"] | ["Co(NO 3 ) 2 ·6H 2 O--0.116 g, 0.4 mmol"] | [] | ["glutaric acid--0.053 g, 0.4 mmol", "1,2-bis(4-pyridyl)propane--0.159 g, 0.8 mmol"] | ["100 °C"] | ["72 h"] | ["DMF--10 mL"]
cg1011007 | (5)T 3 PyP (0.010 mmol) and copper(II) bromide (0.038 mmol) were placed in sealed reactor with methanol/DMF (1:1, 2 mL) solution and heated to 100 C for 3 days in a dry bath. After slow cooling, X-ray quality red very small cube crystals were obtained. | [] | [] | [] | ["copper(II) bromide--0.038 mmol"] | [] | ["T 3 PyP--0.010 mmol"] | ["100 \nC"] | ["3 days"] | ["methanol/DMF--1:1, 2 mL"]
j.ica.2008.10.014 | m.p.: 124 °C (dec.); IR (KBr, cm -1 ): ~ m = 3422 (w), 3073 (w), 2968 (w), 2771 (w), 1597 (s), 1528 (m), 1497 (s), 1458 (m), 1426 (s), 1403 (s), 1369 (s), 1339 (vs), 1314 (vs), 1220 (w), 1193 (w), 1152 (m), 1134 (w), 1073 (w), 1036 (w), 1024 (w), 1008 (w), 918 (w), 871 (w), 776 (w), 759 (m), 741 (w), 708 (m), 679 (w), 628 (w), 512 (w), 469 (w); Anal. Calc. for C 8 H 14 CuN 24 O 8 , 637.90: C, 15.06; H, 2.37; N, 52.70. Found: C, 15.02; H, 2.27; N, 52.66%; impact sensitivity: > 2 J; friction sensitivity: 30 N. | [] | [] | ["C 8 H 14 CuN 24 O 8 "] | [] | [] | [] | [] | [] | []
ejic.201100913 | Synthesis of [{Zn 2 (μ 2 -OH)}{Pd(INA) 4 }Cl(H 2 O) 3 ] n (4): A mixture of K 2 [PdCl 4 ] (0.05 mmol), H-INA (0.20 mmol) and Zn(NO 3 ) 2 (0.10 mmol) was dissolved in distilled water (6 mL) at room temperature. The solution was transferred into the stainless-steel container and heated at 373 K for 24 h. After cooling to room temperature, colourless, block-like crystals were filtered, washed with distilled water and dried at room temperature. [{Zn 2 (μ 2 OH)}{Pd(INA) 4 }Cl(H 2 O) 3 ] (832.1): calcd. C 35.02, H 2.69, N 6.81; found C 35.44, H 3.34, N 6.89. Solvent content calcd. from the proposed formula: H 2 O 5.41; found (determined by TGA): 5.97. | [] | [] | ["[{Zn 2 (? 2 -OH)}{Pd(INA) 4 }Cl(H 2 O) 3 ] n", "[{Zn 2 (? 2 OH)}{Pd(INA) 4 }Cl(H 2 O) 3 ]"] | ["Zn(NO 3 ) 2--0.10 mmol"] | [] | ["H-INA--0.20 mmol"] | ["373 K"] | ["24 h"] | ["distilled water--6 mL"]
j.jssc.2003.11.008 | The fresh precipitate was subsequently added to a stirred solution of 0.29 g (2.50 mmol) fumaric acid and 0.17 g (2.50 mmol) imidazole in 50 mL CH 3 OH/H 2 O (1:1 v/v). The mixture was further stirred for half an hour.After the insoluble solid was ﬁltered off, the rosecolored ﬁltrate (pH=7.29) was maintained at 50  C and rose-colored crystals were formed in a few hours. Yields: 40% based on the initial CoCl 2  6H 2 O input. Anal. Calc. | [] | ["a few hours"] | ["NaN"] | [] | [] | ["fumaric acid--0.29 g, 2.50 mmol", "imidazole--0.17 g, 2.50 mmol"] | ["50 \n C"] | ["half an hour"] | ["CH 3 OH/H 2 O--50 mL (1:1 v/v)"]
ejic.201000731 | {[Cu(H 2 odpa)(btmb)(H 2 O)]·2H 2 O} n (8): A mixture containing Cu(CH 3 COO) 2 ·H 2 O (0.1 mmol, 20.0 mg), btmb (0.1 mmol, 31.6 mg), H 4 odpa (0.1 mmol, 31.0 mg), and NaOH (0.2 mmol, 8.0 mg) in H 2 O (10 mL) was sealed in a 23 mL Teflon ® -lined autoclave and heated at 160 °C for 3 d. Blue, block-shaped single crystals suitable for X-ray diffraction were obtained in 72% yield (56.0 mg, based on Cu). C 34 H 30 CuN 6 O 12 (778.18): calcd. C 52.48, H 3.89, N 10.80; found C 52.67, H 3.747, N 10.77. IR (KBr): ν ˜ = 3424 (s), 3123 (s), 2924 (w), 2854 (w), 1698 (s), 1612 (m), 1581 (m), 1549 (m), 1388 (s), 1281 (m), 1253 (m), 1224 (m), 1193 (m), 1128 (s), 1078 (w), 1043 (w), 1002 (w), 962 (w), 938 (w), 879 (w), 839 (w), 799 (m), 753 (m), 674 (w), 630 (w), 553 (w), 502 (w), 461 (w) cm –1 .X-ray Crystallography: Single-crystal X-ray diffraction analyses of the seven complexes were carried out with a Bruker SMART APEX II CCD diffractometer equipped with a graphite monochromated Mo-K α radiation (λ = 0.71073 Å) by using the φ/ω scan technique at room temperature. All structures were solved by direct methods and refined by full-matrix least-squares fittings on F 2 by SHELX-97. | [] | [] | ["{[Cu(H 2 odpa)(btmb)(H 2 O)]·2H 2 O} n", "C 34 H 30 CuN 6 O 12"] | ["Cu(CH 3 COO) 2 ·H 2 O--0.1 mmol, 20.0 mg"] | ["NaOH--0.2 mmol, 8.0 mg"] | ["btmb--0.1 mmol, 31.6 mg", "H 4 odpa--0.1 mmol, 31.0 mg"] | ["160 \n°C"] | ["3 d"] | ["H 2 O--10 mL"]
acs.inorgchem.9b00274 | Preparation of MOFs 1 and 2. Compound 1 was synthesized by a hydrothermal method: A reactant mixture of p-TIPhH 3 IDC (15.0 mg, 0.05 mmol), Cd(NO 3 ) 2 ·4H 2 O (15.4 mg, 0.05 mmol), and 7.0 mL of deionized water was transferred into a 25 mL Teﬂon-lined autoclave and heated at 150 °C for 4 days. After natural cooling to 25 °C, paleyellow bulk crystals of 1 were produced, washed with water, and airdried. Yield: 65.7% bas ed on Cd. Elem a nal. Calcd for C 26 H 18 N 10 O 9 Cd: C, 42.92; H, 2.48; N, 19.25. Found: C, 42.55; H, 2.24; N, 18.97. IR (cm −1 , KBr): 3438 (s), 3154 (m), 2926 (m), 1710 (s), 1533 (s), 1512 (s), 1381 (m), 1284 (s), 1227 (w), 1142 (m), 1052 (w), 976 (s), 900 (w), 858 (m), 828 (w), 780 (w), 744 (m), 714 (w), 670 (m), 662 (w), 565 (m). | [] | [] | ["MOF 1", "C 26 H 18 N 10 O 9 Cd"] | ["Cd(NO 3 ) 2 \n4H 2 O--15.4 mg, 0.05 mmol"] | [] | ["p-TIPhH 3 IDC--15.0 mg, 0.05 mmol"] | ["150 °C"] | ["4 days"] | ["deionized water--7.0 mL"]
s0277-5387(03)00088-3 | The reaction mixture was cooled at room temperature and neutralised with HCl 6N. Several cycles of concentration under reduced pressure, cooling with an ice-salt bath and filtration enable the separation (KCl byproduct) until significant amount of organic matter was observed when a little amount of the precipitate was burned. Mother liquors were acidified to pH /2 with HCl 6N and in long standing (several weeks) crude H 2 TEBIDA was collected and then recrystallised in water. Suitable crystals for X-ray diffraction studies were grown by a new recrystallisation (2 g of H 2 TEBIDA in 50 ml of water). Yield was variable (40 /60%, 75 /110 g). An alternative synthesis has been reported by Angelici and co-workers [19]. Anal. Calc. for C 8 H 15 NO 4 (compound 1): C 50.78, H 7.99, N 7.40, Found: C 50.32, H 8.43, N 7.16. FT-IR relevant frequencies (cm 1 ): 3433 and 3264 (shoulder) of n (O /H), 1715 and 1684 of n(C /O), 1652 of n as (COO) in /COO  //H, whereas n s (COO) is overlapped with two typical bands expected near of 1385 and 1365 of tert -Bu deformation modes [20]. | [] | ["several weeks"] | ["H 2 TEBIDA"] | [] | ["HCl 6N--neutralised"] | [] | [] | [] | []
s10904-011-9635-y | 2.3 Synthesis of 3 ∞ [Cu 2 (CN) 4 ·(Ph 3 Sn) 2 ·qaz], 2 A solution of 90 mg (0.31 mmol) of K 3 [Cu(CN) 4 ]in5mL H 2 O was added drop wise with gentle stirring to a solution of 366 mg (0.95 mmol) of Ph 3 SnCl and 40 mg (0.31 mmol) of qaz, in 10 mL acetonitrile. A yellow precipitate was formed at once. After ﬁltration, subsequent washing with H 2 O and acetonitrile and overnight drying, about 305.7 mg (93% referred to K 3 [Cu(CN) 4 ]) of yellow precipitate was obtained. All attempts to grow single crystals of 2 suitable for X-ray studies have so far ended up with the formation of microcrystalline powder with low quality crystals. | [] | ["overnight"] | ["3 ∞ [Cu 2 (CN) 4 ·(Ph 3 Sn) 2 ·qaz]"] | ["K 3 [Cu(CN) 4 ]--90 mg, 0.31 mmol"] | [] | ["Ph 3 SnCl--366 mg, 0.95 mmol", "qaz--40 mg, 0.31 mmol"] | [] | [] | ["H 2 O--5 mL", "acetonitrile--10 mL"]
ic901530p | Complex 4. Yield: 89.3 mg, 56.3%. Anal. Calcd for C 138 H 168 Cr 2 Mn 6 N 24 O 36 (4): C, 52.24; H, 5.34; N, 10.60. Found: C, 50.13; H, 5.46; N, 10.73. Main IR bands (cm -1 ): 2152 (s, νCtN), 2114 (s, νCtN), 1613 (vs, νCdN).Preparation of Complexes 5 and 6. With the employment of the above-mentioned procedure used to prepare complex 1 using [Et 4 N] 3 [Fe(CN) 6 ]orK 3 [Cr(CN) 6 ] instead of [Mg(1-CH 3 im) 2 (H 2 O) 2 FeCN 5 (1-CH 3 im)] 3 H 2 O as a starting material, complexes 5 and 6 were synthesized. | [] | [] | ["C 138 H 168 Cr 2 Mn 6 N 24 O 36 (4)"] | [] | [] | [] | [] | [] | []
c9dt00933g | 2.3. Synthesis of {[Ba 2 L 5 H 2 O]·2H 2 O} n (2) A mixture of Ba(Ac) 2 (0.1 mmol, 25.5 mg), H 4 L (0.05 mmol, 16.2 mg), CH 3 CN (1 mL) and H 2 O (5 mL) was mixed in a 15 mL Teflonlined stainless steel vessel, which was heated at 95 ℃ for 72 h and then cooled to room temperature at a rate of 10 °C h -1 to form colourless block crystals. Yield: 73%. Elemental analysis, calculated (%): C 23.14, H 2.21, N 3.86; found: C 23.77, H 2.18, N 3.74. FT-IR (KBr, cm -1 ): 3384 (m), 2958 (m), 2680 (m), 1693 (s), 1577 (s), 1363 (s), 1010 (w), 842 (m), 744 (m), 590 (w), 489 (w). 2.4. Synthesis of {[Ba 4 (L) 2 ·5 H 2 O]·2H 2 O} n (3) A mixture of Ba(AC) 2 (0.1 mmol, 25.5 mg), H 4 L (0.05 mmol, 16.2 mg), C 5 H 5 N 5 (0.05 mmol, 6.75 mg) CH 3 CN (1 mL) and H 2 O (5 mL) was mixed in a 15 mL Teflon-lined stainless steel vessel, which was heated at 95 °C for 72 h and then cooled to room temperature at a rate of 10 ℃ h -1 to form colourless block crystals. Yield: 66%. Elemental analysis, calculated (%): C 25.17, H 1.95, N 4.19; found: C 25.28, H 2.03, N 4.24. FT-IR (KBr, cm -1 ): 3405 (m), 3135 (m), 2964 (m), 1587 (s), 1361 (s), 1299 (m), 1112 (w), 846 (w), 784 (w), 636 (m), 532 (w). | [] | [] | ["{[Ba 2 L 5 H 2 O]·2H 2 O} n", "C 23.14 H 2.21 N 3.86 Ba 2"] | ["Ba(Ac) 2--0.1 mmol, 25.5 mg"] | [] | ["H 4 L--0.05 mmol, 16.2 mg"] | ["95 ℃"] | ["72 h"] | ["CH 3 CN--1 mL", "H 2 O--5 mL"]
cg1005874 | Synthesis of Sn(1,2-bdc)-I (1) and Sn(1,2-bdc)-II ( 2). In a typical synthesis of compounds 1 and 2, a solution was first made by dissolving LiOH 3 H 2 O (420 mg) and 1,2-H 2 bdc (830 mg) in H 2 O (20 mL). Two milliliters of the solution was then mixed with 107 mg of SnSO 4 .The mixture was subsequently sealed in a Teflon vessel (23 mL inne r volume) in air and heated at 160 °C for 3 days. Colorless platy crystals of phase 1 were recovered from the final solu tion (pH = 3.0) in high yield (∼60% based on Sn). The crystals were washed with distilled water, N,N-dimethylformamide, and methanol and then dried in air. Elem. Anal.: C, 33.33% (calc 33.96%); H, 1.35% (calc 1.42%); Sn, 42.86% (calc 41.99%). IR (KBr): 3441 w, 1608 w, 1583 m, 1570 s, 1556 s, 1488 w, 1442 w, 1397 m, 1369 s, 1296 w, 1160 w, 1139 m, 1085 m, 1039 w, 868 m, 833 w, 764 m, 701 s, 656 m, 565 w, 472 m, 413 w cm -1 .Thin lamellar crystals of phase 2 with a characteristic necktie shape occurred as a minor phase (<3%, estimated from observations under a microscope) together with 1 and were characterized by single crystal structure determination only. Efforts to improve the yield of 2 by adjusting reagent ratios and reaction temperatures have not been successful. | [] | [] | ["Sn(1,2-bdc)-I (1)", "Sn(1,2-bdc)-II ( 2)"] | ["SnSO 4--107 mg"] | [] | ["LiOH 3 H 2 O--420 mg", "1,2-H 2 bdc--830 mg"] | ["160 \nC"] | ["3 days"] | ["H 2 O--20 mL"]
ja303588m | The crystals were ﬁltered, washed with MeOH, and then dried under vacuum at 150 °C. The sample weight of the crystals was measured.The yield of the crystals was calculated by measuring the sample weight of crystals collected at each reaction time. The ratio of metal ions was determined from ICP analysis and X-ray ﬂuorescence data of the mixed metal compounds. | [] | [] | [] | [] | [] | [] | [] | [] | []
c4ta01749h | Preparation of C 13 H 19 N 7 O 6 Zn 2 (1) A mixture of Zn(NO 3 ) 2 $6H 2 O (60 mg, 0.2 mmol), 1,2,4-triazole (14 mg, 0.2 mmol), and fma (14 mg, 0.1 mmol) was dissolved in 6 mL of DMA (N,N-dimethylacetamide)–MeOH (methanol) (1 : 1, v/v). The nal mixture was placed in a Parr Teon-lined stainless steel vessel (15 mL) under autogenous pressure and heated at 100  C for 3 days. Colorless crystals were obtained, which were washed with mother liquid, and dried under ambient conditions. Elemental analysis: anal. calcd for C 13 H 19 N 7 O 6 Zn 2 : C 31.22; H 3.83; N 19.60%. Found: C 31.23; H 3.80; N 19.62%. IR (KBr, cm 1 ): 917.27 (w), 2939.87 (w), 805.24 (w), 475.97 (w), 3099.31 (w), 1039.13 (w), 984.09 (w), 590.97 (w), 1216.71 (w), 3446.43 (m), 1007.29 (m), 1169.45 (m), 705.63 (m), 1299.53 (m), 1522.98 (s), 1091.91 (s), 667.63 (s), 1398.55 (s), 1591.53 (s). | [] | [] | ["C 13 H 19 N 7 O 6 Zn 2"] | ["Zn(NO 3 ) 2 $6H 2 O--60 mg, 0.2 mmol"] | [] | ["1,2,4-triazole--14 mg, 0.2 mmol", "fma--14 mg, 0.1 mmol"] | ["100 \nC"] | ["3 days"] | ["DMA (N,N-dimethylacetamide)–MeOH (methanol) (1 : 1, v/v)--6 mL"]
cg401850v | Synthesis of PDP-ZnU1. A mixture of Zn(UO 2 )(OAc) 4 ·7H 2 O (40 mg, 0.04 mmol), H 4 PDP (20 mg, 0.1 mmol), bipy (20 mg, 0.13 mmol), CsCl (10 mg, 0.06 mmol), and deionized water (3.0 mL) was loaded into a 20-mL Teﬂon-lined stainless steel autoclave. The autoclave was sealed and heated at 160 °C for 2 days, and then cooled to room temperature, initial pH 2.0, ﬁnal pH 1.5. Yellow rod-like crystals were isolated with minor unidentiﬁed powder phase.Synthesis of PDP-ZnU2. A mixture of Zn(U.O 2 )(OAc) 4 ·7H 2 O (40 mg, 0.04 mmol), H 4 PDP (20 mg, 0.1 mmol), bipy (20 mg, 0.13 mmol), and deionized water (1.0 mL) was loaded into a 20-mL Teﬂon-lined stainless steel autoclave. The autoclave was sealed and heated at 160 °C for 2 days, and then cooled to room temperature, initial pH 2.0, ﬁnal pH 2.0. Yellow block-like crystals were isolated with unidentiﬁed powder phase.Synthesis of BDP-ZnU1. A mixture of Zn(UO 2 )(OAc) 4 ·7H 2 O (40 mg, 0.04 mmol), H 4 BDP (20 mg, 0.1 mmol), phen (20 mg, 0.11 mmol), and deionized water (3.0 mL) was loaded into a 20-mL Teﬂon-lined stainless steel autoclave. The autoclave was sealed and heated at 180 °C for 3 days, and then cooled to room temperature. | [] | [] | ["PDP-ZnU1", "PDP-ZnU2", "BDP-ZnU1"] | ["Zn(UO 2 )(OAc) 4 \n7H 2 O--40 mg, 0.04 mmol", "Zn(U.O 2 )(OAc) 4 \n7H 2 O--40 mg, 0.04 mmol", "Zn(UO 2 )(OAc) 4 \n7H 2 O--40 mg, 0.04 mmol"] | ["bipy--20 mg, 0.13 mmol", "bipy--20 mg, 0.13 mmol", "phen--20 mg, 0.11 mmol"] | ["H 4 PDP--20 mg, 0.1 mmol", "H 4 PDP--20 mg, 0.1 mmol", "H 4 BDP--20 mg, 0.1 mmol"] | ["160 \n°C", "160 \n°C", "180 \n°C"] | ["2 days", "2 days", "3 days"] | ["deionized water--3.0 mL", "deionized water--1.0 mL", "deionized water--3.0 mL"]
cm071415n | Prominent IR bands (KBr pellet, 4000-400 cm -1 ): 1417 (m), 1172 (m), 1120 (m), 1062 (m), 942 (s), 920 (sh), 793 (w), 753 (w), 621 (sh), 533 (s), 469 (s).The red brown microcrystals represent a different compound, [{Co(N(CH 2 ) 4 N)}V 2 O 6 ](2). X-ray diffraction quality crystals of compound 2 could be synthesized in a monophasic form by the following method. | [] | [] | ["[{Co(N(CH 2 ) 4 N)}V 2 O 6 ](2)"] | [] | [] | [] | [] | [] | []
b809701a | [Zn 4 (L) 2 (OAc) 6 (OH) 2 ]·CH 2 Cl 2 (2·CH 2 Cl 2 ) Zn(OAc) 2 ·2H 2 O (72.7 mg, 0.33 mmol) solution in methanol (5 ml) was added to L (108 mg, 0.33 mmol) dissolved in dichloromethane (15 ml). Then by the similar procedure pale yellow crystals of 2 were obtained.1 H NMR (400 MHz, CD 3 OD) d/ppm: 1.99 (s, 18H), 2.86 (s, 12H), 5.35 (bs, 2H), 5.47 (s, 2H), 6.91 (bs, 4H), 7.31–7.33 (m, 4H), 7.99–8.06 (m, 4H), 8.17–8.19 (m, 4H). Anal. | [] | [] | ["[Zn 4 (L) 2 (OAc) 6 (OH) 2 ]·CH 2 Cl 2", "Zn(OAc) 2 \n2H 2 O"] | ["Zn(OAc) 2 \n2H 2 O--72.7 mg, 0.33 mmol"] | [] | ["L--108 mg, 0.33 mmol"] | [] | [] | ["methanol--5 ml", "dichloromethane--15 ml"]
j.molstruc.2012.08.038 | The resulting lithium salt was extracted with water from the residue after evaporation of the reaction mixture; the free acid (HL) was isolated by treatment of the aqueous solution with hydrochloric acid. Crystals suitable for X-ray diffraction analysis were obtained by slow cooling of a solution of HL (200 mg) in toluene (3 mL) from 100 °C to room temperature. The acid HL 1 was obtained by the reaction of cymantrene with succinic anhydride under Friedel–Crafts reaction conditions [12]. Prior to use, methanol was dried by distillation over magnesium; THF was distilled over LiAlH 4 ; hexane and toluene were successively distilled over P 2 O 5 and sodium; CH 2 Cl 2 was distilled over P 2 O 5 . Distilled water was used in the syntheses. IR spectra were recorded in KBr pellets in the 400–4000 cm 1 region using a Spectrum-65 Perkin Elmer FTIR spectrometer. Microprobe analyses were carried out using an EA3000 Series CHN Elemental Analyser. The melting points and the thermal stability limits of the complexes were determined on a NETZSCH DSC 204 F1 instrument in aluminum cells at a heating rate of 10 °C/min. Sample sizes were 4–10 mg. | [] | [] | [] | [] | [] | [] | [] | [] | []
zaac.200700057 | Synthesis of [Cd(NA) 2 (H 2 O) 2 ] n (1) To an aqueous solution of Cd(NO 3 ) 2 ·4H 2 O (15 mL, 0.5 mmol, 0.16 g), the mixed solution (15 mL, V EtOH :V H2O ⫽ 1:2) of HNA (1 mmol, 0.12 g) and NaOH (1 mmol, 0.04 g) was added and the pH was adjusted to 6 with HAc. The clear mixture were obtained and heated in a autoclave with Teflon-liner at 170 °Cfor5days.After cooling to the room temperature and crystallization of 3 weeks, golden crystals were filtered off, washed with mother liquid and air-dried. Anal. Calcd for C 12 H 12 N 2 O 6 Cd (Mr ⫽ 392.64): C 36.89 (calc. 36.71); H 3.12 (3.08); N 7.01 (7.13); Cd 28.77 (28.63) %.IR (KBr, cm ⫺1 ): ν (OH) 3299; ν Ar (CH) 3040; ν as (COO ⫺ ) 1611; ν s (COO ⫺ ) 1393; ν Ar (C···C) 1592, 1560; δ (OH) 1321; ν (C-C, C-O, C-N) 1197, 1159, 1101, 1047; δ Ar (CH) 858, 755, 698, 643; ν Cd-N 550; ν Cd-O 417, 379. | [] | ["3 weeks"] | ["[Cd(NA) 2 (H 2 O) 2 ] n", "C 12 H 12 N 2 O 6 Cd"] | ["Cd(NO 3 ) 2 \n4H 2 O--15 mL, 0.5 mmol, 0.16 g"] | [] | ["HNA--1 mmol, 0.12 g", "NaOH--1 mmol, 0.04 g"] | ["170 \nC"] | ["5 days"] | ["EtOH : H2O--V: 1:2"]
ejic.200800665 | 2D Layered MOF Constructed from a Manganese Metallamacrocycle after 30 d. The crystals were filtered through a frit and vacuum dried at ambient temperature. Yield: 0.0638 g (65.8%). IR (ATR): ν ˜ = 3402 (s), 3250 (s), 2952 (s), 2865 (m), 2162 (w), 1689 (m), 1644 (m), 1608 (m), 1600 (m), 1492 (s), 1448 (m), 1390 (w), 1310 (s), 1230 (s), 1160 (w), 1140 (w), 1033 (m), 1006 (m), 955 (w), 901 (m), 742 (s) cm –1 .Mn 6 C 66 H 96 N 18 O 18 S 6 (1951.58): calcd. C 40.62, H 4.96, N 12.92; found C 41.10, H 4.57, N 13.34. | [] | [] | ["Mn 6 C 66 H 96 N 18 O 18 S 6", "NaN"] | [] | [] | [] | [] | ["30 d"] | []
ic4027392 | Synthesis of Ag 3 L1(SO 3 CF 3 ) 3 in CH 3 CN. As described for Pb 3 L1(ClO 4 ) 6 but with AgSO 3 CF 3 (40.2 mg, 0.157 mmol) and L1 (35.0 mg, 0.0499 mmol) stirring in CH 3 CN (5.00 mL); yellow solid (45.5 mg, 62%): Anal. Found: C 32.14; H 3.12; N 15.06. Calc. for C 38 H 39 N 15 O 11 F 9 S 3 Ag 3 ·CH 3 CN: C 32.45; H 2.92; N 15.32. | [] | [] | ["Ag 3 L1(SO 3 CF 3 ) 3"] | ["AgSO 3 CF 3--40.2 mg, 0.157 mmol"] | [] | ["L1--35.0 mg, 0.0499 mmol"] | [] | [] | ["CH 3 CN--5.00 mL"]
hc.20736 | Dimethyltin(IV) chloride iso-thiocyanate was prepared from the redistribution reaction of a mixture of dimethyltin(IV) dichloride (0.44 g, 2 mmol) and dimethtyltin(IV) di-iso-thiocyanate (0.48 g, 2 mmol). They loaded into a convection tube; the tube was ﬁlled with dry methanol and kept at 60 ◦ C in oil bath. Products were collected from the side of the tube after several days (m.p. 96–97 ◦ C).Anal. Calc. for C 3 H 6 ClNSSn: C, 14.87; H, 2.49, N, 5.78%. Found: C, 14.62; H, 2.32; N, 5.57%. IR (KBr, cm −1 ): 2916 (C H), 2048 (CN), 562, 516 (Sn C), 450 (Sn N). | [] | [] | ["C 3 H 6 ClNSSn"] | ["dimethyltin(IV) dichloride--0.44 g, 2 mmol", "dimethtyltin(IV) di-iso-thiocyanate--0.48 g, 2 mmol"] | [] | [] | ["60 \t C"] | ["several days"] | ["dry methanol--not specified"]
chem.201001256 | Tetraethylammonium trisACHTUNGTRENNUNG[1,3-bis(4 ’ -cyanophenyl)-1,3-propanedionato]zincate(II) (2c): A 35% aqueous solution of NEt 4 OH (1120.6 mg, 2.663 mmol) was added to a suspension of the ligand HL (617.2 mg, 2.250 mmol) in EtOH (70 mL). After the addition of a solution of ZnCl 2 (102.9 mg, 0.755 mmol) in EtOH (5 mL), the mixture was left under stirring overnight. Compound 2c was recovered as a yellow solid by filtration, washed with water and dried in air. Yield: 75 %; 1 H NMR (300 MHz, [D 6 ]acetone): d= 8.18 (d, 12 H), 7.77 (d, 12H), 6.72 (s, 3 H), 3.52 (q, 12 H), 1.43 ppm (br, 8 H); IR (KBr): n˜ =3068, 3042, 2986, 2950, 2228, 1592, 1546, 1522, 1464, 1430, 1392, 1294, 1224, 862, 780, 550 cm 1 . | [] | [] | ["Tetraethylammonium tris[1,3-bis(4 ’ -cyanophenyl)-1,3-propanedionato]zincate(II)", "2c"] | ["ZnCl 2--102.9 mg, 0.755 mmol"] | ["NEt 4 OH--1120.6 mg, 2.663 mmol"] | ["HL--617.2 mg, 2.250 mmol"] | [] | ["overnight"] | ["EtOH--70 mL"]
d0qi00832j | Single crystals of II, IV~VI were grown by hydrothermal methods. II was obtained by mixing Mg(OH) 2 and H 3 C 3 N 3 O 3 with a molar ratio of 1:1 in demineralized water (5.0 mL), sealed in an autoclave with a Teflon liner (23 mL) and heated to 413 K, which was slowly cooled to room temperature at a rate of 2.5 K/h. For IV and V, the mixture of α-Sr 3 (C 3 N 3 O 3 ) 2 and H 3 C 3 N 3 O 3 with a molar ratio of 1:4 was put into hydrothermal synthesis reactor with 3 mL deionized water as solvent, and, afterwards, the hydrothermal synthesis reactor was heated to 393 K in 5 h and held in this temperature for 48 hours, then being cooled to 293 K at a rate of 4 K/h. Then the coexisting crystals of IV and V with block habits were found in the product. The final product was dried at 353 K, and the pure phase of IV was obtained with several repeated operations. VI was synthesized by the hydrothermal reaction. After direct mixing Sr(OH) 2 with moderate H 3 C 3 N 3 O 3 at a molar ratio of 1:1 in 5 mL deionized water in the hydrothermal vessel, the autoclave was heated to 393 K in 5 h and then naturally cooled to 293 K. Finally, the product was dried at 353 K, and the pure phase of VI was obtained. | [] | [] | [] | ["Mg(OH) 2--NaN", "α-Sr 3 (C 3 N 3 O 3 ) 2--NaN", "Sr(OH) 2--NaN"] | [] | ["H 3 C 3 N 3 O 3--NaN"] | [] | [] | ["demineralized water--5.0 mL", "deionized water--3 mL"]
ic000673i | 1 Metal Complexes. [Co(HMBA) 3 ][Co(NCS) 4 ], 1. A solution of Co(NCS) 2 (0.333 mmol) in ethanol (2 mL) was added to one of HMBA (1 mmol) in a hot mixture of ethyl acetate (10 mL), 2,2-dimethoxypropane (1 mL), and ethanol (1 mL). The mixture was heated to boiling, and then 12 mL of nitromethane were added. The solution was left to cool to room temperature. Deep blue crystals formed over a period of 4 d. Mp: 145-147 °C. Anal. Calcd for C 34 H 60 Co 2 N 10 O 6 S 4 : C, 42.9; H, 6.4; N, 14.7. Found: C, 43.2; H, 6.5; N, 14.7.IR (CsI, cm -1 ): 3407m, 3315s [ν(NH)], 2072vs [ν(NC, thiocyanate)], 1624vs [ν(CdO)], 1561s [ν(amide II)], 1306m [ν(amide III)], 308s [ν 11 (CoN 4 )]. | [] | [] | ["[Co(HMBA)3][Co(NCS)4]"] | ["Co(NCS)2--0.333 mmol"] | [] | ["HMBA--1 mmol"] | ["boiling"] | ["4 d"] | ["ethanol--2 mL", "ethyl acetate--10 mL", "2,2-dimethoxypropane--1 mL", "nitromethane--12 mL"]
om2012419 | [Ir(bdmpza)Cl 3 ] − Na + (Na-2). A round-bottom flask was charged with bdmpza (281.7 mg, 1.1 mmol), IrCl 3 ·H 2 O (349.5 mg, 1.1 mmol), sodium chloride (66 mg, 1.1 mmol), and 30 mL of methanol. The mixture was refluxed for 4 h. Solvent was removed from the reaction under vacuum, and a crude yield of 214.4 mg (34%) was obtained.Complex Na-2 was purified by Soxhlet extraction using methanol.1 H NMR (D 2 O, 400 MHz): δ 2.61 (s, 6H, CH 3 ), 2.68 (s, 6H, CH 3 ), 6.25 (s, 2H, CH), 6.69 (s, 1H, HCCO 2 ). | [] | [] | ["Ir(bdmpza)Cl 3 ] − Na + (Na-2)"] | ["IrCl 3 ·H 2 O--349.5 mg, 1.1 mmol"] | ["sodium chloride--66 mg, 1.1 mmol"] | ["bdmpza--281.7 mg, 1.1 mmol"] | ["reflux"] | ["4 h"] | ["methanol--30 mL"]
b816275a | [Cu(1)]PF 6 . Mixing [Cu(CH 3 CN) 4 ]PF 6 (0.00270 g, 7.22  10 6 mol) and 1 (0.00502 g, 7.22  10 6 mol) in d 6 -acetone produced a solution, which was evaporated in vacuo. Further drying at 45 1C for 22 h aﬀorded [Cu(1)(CH 3 CN)]PF 6 ( 1 H NMR in d 6 -acetone). The same procedure was repeated three times at 100 1C to leave [Cu(1)]PF 6 along with insoluble matter. d H (500 MHz, d 6 -acetone, 298 K; Me 4 Si) 9.55 (1 H, s, CH), 8.46 (3 H, s, 5 0 -H), 8.03 (3 H, s, 2-H), 7.62 (3 H, d, 3 J 7.5, 4-H), 7.57 (3 H, d, 3 J 7.5, 6-H), 7.43 (3 H, t, 3 J 7.5, 5-H), 7.29 (3 H, s, ArH), 6.97 (3 H, d, 3 J 2.5, 4 0 -H), 3.90 (6 H, s, ArCH 2 S), 3.75 (6 H, s, CH 2 ). | [] | [] | ["[Cu(1)]PF 6"] | ["[Cu(CH 3 CN) 4 ]PF 6--0.00270 g, 7.22 \n10 \n6 mol"] | [] | ["1--0.00502 g, 7.22 \n10 \n6 mol"] | ["45 1C"] | ["22 h"] | ["d 6 -acetone--not specified"]
c6ce00317f | Synthesis of compounds Synthesis of N-(cyanomethyl)-4,4′-bipyridinium chloride. A mixture of chloroacetonitrile (2.27 g, 0.03 mol) and 4,4′bipyridine (4.68 g, 0.03 mol) in 25 mL of DMF was stirred for 2 h and then heated at 80 °C. The stirring was continued and kept at this temperature for one day, and then the brown precipitates were filtered. The compound N-(cyanomethyl)-4,4′bipyridinium chloride ((cmb)Cl) was obtained in 53% yield. | [] | [] | ["N-(cyanomethyl)-4,4′-bipyridinium chloride"] | [] | [] | ["chloroacetonitrile--2.27 g, 0.03 mol", "4,4′bipyridine--4.68 g, 0.03 mol"] | ["80 \nC"] | ["2 h", "one day"] | ["DMF--25 mL"]
s1463-0184(01)00020-x | [Cd(NCS) 2 (Py 2 C 3 H 6 )] n 3 A solution of Py 2 C 3 H 6 (100 mg, 0.505 mmol) in ethanol (10 ml) was added to a solution of cadmium nitrate tetrahydrate (101 mg, 0.327 mmol) and potassium thiocyanate (69 mg, 0.710 mmol) in water (10 ml). The solutions were mixed rapidly. A ﬁne white solid formed and single crystals suitable for X-ray crystallography grew slowly on the walls of the vial. Homogeneous material suitable for microanalysis was not obtained. IR (KBr) 2921s, 2853m, 2101vs, 2051m, 1638m, 1615s, 1561w, 1500w, 1448w, 1427w, 1384w, 1226w, 1071w, 1016m, 837w, 808w, 756w, 612, and 574w (cm ⫺1 ). | [] | [] | ["Cd(Py 2 C 3 H 6 )(NCS) 2"] | ["cadmium nitrate tetrahydrate --101 mg, 0.327 mmol"] | ["potassium thiocyanate--69 mg, 0.710 mmol"] | ["Py 2 C 3 H 6--100 mg, 0.505 mmol"] | [] | [] | ["ethanol --10 ml", "water --10 ml"]
ja050451p | [Ni 2 Mn(PhCOO) 6 (py) 4 ]‚2CH 3 CN (V‚2CH 3 CN): It was prepared similarly to II using a mixture of Ni(NO 3 ) 2 ‚6H 2 O (582 mg, 2 mmol) and Mn(NO 3 ) 2 ‚6H 2 O (287 mg, 1 mmol). Yield is 0.597 g (46%, based on Mn). Anal. Calcd for Ni 2 MnC 66 N 6 H 56 O 12 : C, 60.1; H, 4.35; N, 6.48; Ni, 9.0; Mn, 4.2. Found: C, 59.9; H, 4.26; N, 6.34; Ni, 9.1; Mn, 4.3%.[Co 2 Ni 4 (OH) 2 (PhCOO) 10 (PhCOOH) 4 ] (VI): It was prepared similarly to III‚3PhCH 3 using a mixture of Ni(NO 3 ) 2 ‚6H 2 O (1.16 g, 4 mmol) and Co(NO 3 ) 2 ‚6H 2 O (582 mg, 2 mmol). Yield is 0.668 g (16%, based on Co). Anal. Calcd for Ni 4 Co 2 C 98 H 76 O 30 : C, 56.4; H, 3.67; Ni, 11.3; Co, 5.6. Found: C, 56.6; H, 3.72; Ni, 11.2; Co, 5.7%. | [] | [] | ["[Ni 2 Mn(PhCOO) 6 (py) 4 ]‚2CH 3 CN", "Ni 2 MnC 66 N 6 H 56 O 12", "[Co 2 Ni 4 (OH) 2 (PhCOO) 10 (PhCOOH) 4 ]", "Ni 4 Co 2 C 98 H 76 O 30"] | ["Ni(NO 3 ) 2 ‚6H 2 O--582 mg, 2 mmol", "Mn(NO 3 ) 2 ‚6H 2 O--287 mg, 1 mmol", "Ni(NO 3 ) 2 ‚6H 2 O--1.16 g, 4 mmol", "Co(NO 3 ) 2 ‚6H 2 O--582 mg, 2 mmol"] | [] | ["PhCOO--6", "py--4", "PhCOO--10", "PhCOOH--4"] | [] | [] | ["CH 3 CN--2", "PhCH 3--3"]
ic061303i | Method B. A mixture of 2-pa (0.272 g, 2 mmol), Cu(CH 3 CO 2 ) 2 ‚ H 2 O (0.200 g, 1 mmol), and ethanol (95%, 4 mL) was added to a 15 mL Teflon-lined autoclave, which was then heated at 160 °C for 3 days, followed by slow cooling (5 °Ch -1 ) to room temperature. The resulting mixture was filtered and washed with 95% ethanol, and red block crystals were collected and dried in air (ca. 82% yield based on Cu). The same product (checked with the unit cell parameters) was obtained (80% based on Cu) when the temperature was set at 120 °C. | [] | [] | ["2-pa[Cu(CH 3 CO 2 ) 2 ]"] | ["Cu(CH 3 CO 2 ) 2 ‚ H 2 O--0.200 g, 1 mmol"] | [] | ["2-pa--0.272 g, 2 mmol"] | ["160 °C"] | ["3 days"] | ["ethanol (95%)--4 mL"]
s10847-011-0015-6 | [Cu 2 (Paes) 2 (ClO 4 ) 2 ]2H 2 O 3 Pyridine-2-aldehyde (0.054 g, 0.5 mmol) in MeOH (2 mL) was added to a solution of amino ethane sulfonic acid (0.063 g, 0.5 mmol) in H 2 O (2 mL) containing NaOH (0.02 g, 0.5 mmol). The yellow solution was stirred for 30 min. Copper perchlorate hexahydrate (0.185 g, 0.5 mmol) in MeOH (2 mL) was added to the solution to facilitate in situ complexation. The mixture was stirred for 30 min and ﬁltered. Vapor diffusion of Et 2 O into the ﬁltrate afforded rod-like green crystals. Yield: 0.14 g, (35%). | [] | [] | ["[Cu 2 (Paes) 2 (ClO 4 ) 2 ]?2H 2 O"] | ["Copper perchlorate hexahydrate--0.185 g, 0.5 mmol"] | [] | ["Pyridine-2-aldehyde--0.054 g, 0.5 mmol", "amino ethane sulfonic acid--0.063 g, 0.5 mmol"] | [] | ["30 min"] | ["MeOH--2 mL", "H 2 O--2 mL"]
c4dt02042a | With the removal of the filtrate, the precipitate was collected and washed with CH 3 OH solution, leading to the formation of Na 4 BPTC·nCH 3 OH.Synthesis of [Co 3 Na 5 (BPTC) 3 (H 2 O) 2 (CH 3 O) 2 ][BMIm] (1).0.249 g (1 mmol) Co(OOCCH 3 ) 2 ·4H 2 O and 0.192 g (ca. 0.5 mmol) Na 4 BPTC·nCH 3 OH were dissolved in 1.2 g ionic liquid of BMImBr. The mixture was subsequently transferred and sealed in a 25 mL Teflon-lined stainless steel container. | [] | [] | ["[Co 3 Na 5 (BPTC) 3 (H 2 O) 2 (CH 3 O) 2 ][BMIm]"] | ["Co(OOCCH 3 ) 2 \n4H 2 O--0.249 g (1 mmol)", "Na 4 BPTC·nCH 3 OH--0.192 g (ca. 0.5 mmol)"] | [] | [] | [] | [] | ["BMImBr--1.2 g"]
cg050003t | Anal. Calc. for C 56 H 44 Cu 2 N 4 O 12 : C, 61.59; H, 4.06; N, 5.13.Found: C, 61.20; H, 3.91; N, 5.20%. IR (solid KBr pellet, v/cm -1 ): 3430 (w), 3084 (w), 2137 (w), 1618 (vs), 1576 (m), 1493 (m), 1481 (m), 1427 (s), 1354 (w), 1280 (w), 1241 (w), 1147 (m), 1119 (m), 1058 (w), 1028 (w), 949 (m), 854 (m), 823 (w), 758 (m), 717 (s), 687 (s), 627 (w), 543 (w), 490 (w). | [] | [] | ["C 56 H 44 Cu 2 N 4 O 12"] | [] | [] | [] | [] | [] | []
b303659f | Compound 1 was produced in 25% yield as orange crystals in the hydrothermal reaction of MoO 3 , [Ni(CH 3 CO 2 ) 2 ]·4H 2 O, ethylenediphosphonic acid and hydrofluoric acid (48–51%).‡ The infrared spectrum of 1 exhibited a strong band at 918 cm 21 attributed to n(MoNO) and a group of three medium to strong intensity bands between 1046 and 1129 cm 21 associated with n(P–O) of the diphosphonate component. | [] | [] | ["Compound 1"] | ["MoO 3--NaN", "[Ni(CH 3 CO 2 ) 2 ]·4H 2 O--NaN"] | [] | ["ethylenediphosphonic acid--NaN"] | [] | [] | ["hydrofluoric acid--NaN"]
j.ica.2014.03.024 | Synthesis of [Cu(Pht)(Hpz) 4 ]·MeOH, 5. From slow evaporation in the air of mother liquors of the synthesis of 4 dark-blue needles of compound 5 were obtained. 5 5: Yield 851 mg, 64%. Elem. Anal. Calcd for [Cu(Pht)(Hpz) 4 ]·MeOH: C 47.41, H 4.55, N 21.06. Found: C 46.85, H 4.77, N 21.61. IR (cm -1 ) in KBr: 3605, 3225, 3135, 2972, 2925, 2853, 1602, 1576, 1554, 1486, 1475, 1442, 1387, 1355, 1265, 1165, 1145, 1128, 1065, 1050, 1037, 944, 935, 905, 853, 824, 790, 763, 749, 720, 692, 651, 623, 613, 593, 560. ESI-MS (+) (MeOH, MeCN) (higher peaks, m/z; relative abundance, %): 69.2 (18) [Hpz+H] + , 258.0 (48) [Cu I (Hpz) 2 (MeCN)(H 2 O)] + , 364.0 (100) [Cu(Pht)(HPz) 2 +H] + . μ eff (297 K) 2.30 BM. 2.7. | [] | [] | ["[Cu(Pht)(Hpz) 4 ]·MeOH", "C 47.41 H 4.55 N 21.06"] | [] | [] | [] | [] | [] | []
j.ica.2018.10.041 | 2.2. Synthesis 2.2.1. Syntheses of Cu-coordination polymers 1–5 Micro-crystalline solid precusor (P1). The btdt dianion is generated, in situ, by treatment of H 2 btdt (0.070 g, 0.35 mmol) with an excess amount of NaOH (0.040 g, 1.0 mmol) in MeOH (7.0 mL). To the resulting clear red solution, solid CuCl 2 ·2H 2 O (0.030 g, 0.176 mmol) was added and the reaction mixture was stirred for 30 min in presence of open atmosphere. The resulting dark black micro-crystalline solid precusor (P1) was separated by filtration and air dried. Yield: 0.040 g. IR (KBr, cm –1 ): 3396w, 1630m, 1477s, 1419s, 1242s, 1078s, 825s, 640m, 522m. 1 H NMR (400 MHz, δ ppm) (DMSO-d 6 ): 7.63(s, 4H). Coordination polymers 1–5 have been prepared from the different solvent recrystallizations of this black coloured solid P1.{[Na(CH 3 OH) 4 ][Cu(btdt) 2 ]} n (1). Dark red (black colour appearance) crystals of compound 1 were obtained from the vapour diffusion of diethyl ether into a solution of P1 in MeOH. Anal. calcd. for C 16 H 20 N 4 O 4 S 6 NaCu: C, 31.44; H, 3.30; N, 9.17%. Found: C, 31.62; H, 3.19; N, 9.01%. IR (KBr, cm –1 ): 3398w, 1633m, 1475s, 1419s, 1244s, 1078s, 823s, 640m, 522m. | [] | [] | ["{[Na(CH 3 OH) 4 ][Cu(btdt) 2 ]} n"] | ["CuCl 2 ·2H 2 O--0.030 g, 0.176 mmol"] | [] | ["H 2 btdt--0.070 g, 0.35 mmol", "NaOH--0.040 g, 1.0 mmol"] | [] | [] | ["MeOH--7.0 mL"]
om200848d | Found: C, 51.54; H, 4.92; N, 7.85.Synthesis of RuCl 2 (CHPh)(MeOCH 2 CH 2 ImCH 2 CH 2 ImMe) (6). Compound 1 (0.578 g, 0.702 mmol) in CH 2 Cl 2 (10 mL) was added to a slurry of 3b (0.480 g, 0.787 mmol) in CH 2 Cl 2 (10 mL). | [] | [] | ["RuCl 2 (CHPh)(MeOCH 2 CH 2 ImCH 2 CH 2 ImMe)", "NaN"] | ["RuCl 2--NaN"] | [] | ["CHPh--NaN", "MeOCH 2 CH 2 ImCH 2 CH 2 ImMe--NaN"] | [] | [] | ["CH 2 Cl 2--10 mL"]
c4ce00236a | 12 X-ray quality crystals of hpyb were grown by solvothermal synthesis in methanol at 100 °C.1 HNMR (500 MHz; (CD 3 ) 2 SO): δ 5.97 (12H, s, CH 2 ), 8.51 (6H, d, py 6 ), 7.25 (6H, t, py 5 ), 7.70 (6H, t, py 4 ), 7.59 (6H, t, py 3 ), 7.23 (6H, d, pz 5 ), 6.66 (6H, d, pz 4 ). Anal. calcd for C 60 H 48 N 18 (M r = 1021.14): C, 70.57; H, 4.74; N, 24.69. Found: C, 69.97; H, 4.50; N, 25.53. | [] | [] | ["hpyb"] | [] | [] | [] | ["100 \nC"] | [] | ["methanol--solvothermal synthesis"]
j.poly.2020.114598 | Synthesis of [Cd(L)(H 2 O) 4 ] n (3). A mixture of Cd(NO 3 ) 2 4H 2 O (12 mg, 0.05 mmol), H 2 L (5 mg, 0.015 mmol), NH 3 H 2 O (1 mL) and CH 3 CH 2 OH (4 mL) was stirred and heated at 100 ° C for 3 days in a 10 mL sealed glass vial, and followed by slow cooling to room temperature. Orange block-shaped crystals of 3 were obtained in a yield of 80% based on H 2 L. Elemental analysis results found: C, 33.62; H, 3.65; N, 30.43%; C 14 H 16 N 10 O 4 Cd requires C, 33.58; H, 3.22; N, 27.97%. IR (KBr, cm 1 ): 3359(s), 3061(m), 1440(m), 1425 (m), 1277(w), 1145(s), 855(m), 769(w), 722(w), 558(w). | [] | [] | ["[Cd(L)(H 2 O) 4 ] n", "C 14 H 16 N 10 O 4 Cd"] | ["Cd(NO 3 ) 2 \n4H 2 O--12 mg, 0.05 mmol"] | [] | ["H 2 L--5 mg, 0.015 mmol"] | ["100 ° C"] | ["3 days"] | ["NH 3 H 2 O--1 mL", "CH 3 CH 2 OH--4 mL"]
j.jssc.2018.12.026 | 2.2. Synthesis of [ZnL 0.5 (H 2 O) 2 ] n (1) A mixture of Zn(NO 3 ) 2 ·6H 2 O (29.7 mg, 0.1 mmol), H 4 L (20.8 mg, 0.05 mmol) and 7.5 mL of distilled H 2 O/MeCN (1:2 v/v) were sealed in a25mLTeﬂon reactor and heated at 105 °C for 3 days. After cooling to room temperature at a rate of 10 °C h −1 , colorless block crystals of 1 were obtained. Yield: 18.3 mg (59.6%, based on H 4 L). Anal. calcd for C 9 H 8 NO 7 Zn: C, 35.15; H, 2.62; N, 4.57. Found: C, 35.09; H, 2.53; N, 4.65%. IR (KBr, cm -1 ): 3262(s), 3106(w), 2896(w), 1735(s), 1696(s), 1571(s), 1524(s), 1493(m), 1415(s), 1283(m), 1197(w), 1135(w), 1065(vw), 847(w), 793(s) (Fig. S1).2.3. Synthesis of [CoL 0.5 (H 2 O) 2 ] n (2) Under the same reaction condition as 1, except that Co(NO 3 ) 2 · 6H 2 O (29.1 mg, 0.1 mmol) was used instead of Zn(NO 3 ) 2 ·6H 2 O, the red block crystals of 2 were isolated. Yield: 15.8 mg (52.4%, based on H 4 L). | [] | [] | ["[ZnL 0.5 (H 2 O) 2 ] n", "C 9 H 8 NO 7 Zn"] | ["Zn(NO 3 ) 2 \n6H 2 O--29.7 mg, 0.1 mmol"] | [] | ["H 4 L--20.8 mg, 0.05 mmol"] | ["105 °C"] | ["3 days"] | ["distilled H 2 O/MeCN--7.5 mL (1:2 v/v)"]
zaac.200900011 | 1 ⴥ [Cu(4,4⬘-bipy)(H 2 O) 4 ](ADC) · 4H 2 O (4) Cu(NO 3 ) 2 · 7H 2 O (0.15 g, 0.5 mmol) was dissolved in deionized water (5 mL) and layered with a solution of acetylenedicarboxylic acid in ethanol (5 mL, 0.05 m). The resulting solution was layered in a test tube with a solution of 4,4⬘-bipyridine in methanol (5 mL, 0.05 m). The test tube was closed with parafilm. After several days at room temperature a precipitate formed, from which single crystals of 4 were isolated.3 Results and Discussion Single crystals of 1⫺4 were isolated from the precipitates as described above and mounted in sealed glass capillaries on a Stoe IPDS I single crystal diffractometer (T 艐 293 K, Mo-K α radiation). For data collection and reduction the Stoe program package [21] was applied. The structural models were solved using SIR-92 [22] and completed using difference Fourier maps calculated with SHELXL-97 [23], which was also used for final refinement. All programs were run under the WinGX system [24]. More details of the structural analysis [25] are given in Table 1. All non-hydrogen atoms were refined anisotropically. Hydrogen atoms of the 4,4⬘-bipyridine rings were calculated and refined “riding” with fixed distances (93 pm). Positions of hydrogen | ["room temperature"] | ["several days"] | ["[Cu(4,4⬘-bipy)(H 2 O) 4 ](ADC) · 4H 2 O", "Cu(NO 3 ) 2 · 7H 2 O"] | ["Cu(NO 3 ) 2--0.15 g, 0.5 mmol"] | [] | ["acetylenedicarboxylic acid--0.05 m", "4,4⬘-bipyridine--0.05 m"] | [] | [] | ["deionized water--5 mL", "ethanol--5 mL", "methanol--5 mL"]
j.ica.2010.09.017 | Calc. for C 48 H 34 O 9 N 4 Fe 2 : C, 62.50; H, 3.71; N, 6.07. Found: C, 62.60; H, 4.16; N, 5.72%. IR (KBr, cm 1 ): 1623m, 1425m, 1392m, 1334w, 814w, 780m, 705w, 477w.2.2.2. [Co 2 (4,3-pybz) 4 (H 2 O)] (2) A mixture of Co(NO 3 ) 2 6H 2 O (0.1 mmol, 0.029 g), and 4,3-Hpybz (0.1 mmol, 0.020 g) was thoroughly mixed in DMF (3 mL) and water (3 mL) in a Teﬂon-lined stainless steel vessel (25 mL), heated at 130 °C for 6 days under autogenous pressure, and then cooled to room temperature. Red block crystals were harvested. Yield, 67%. | [] | [] | ["[Co 2 (4,3-pybz) 4 (H 2 O)]", "C 48 H 34 O 9 N 4 Fe 2"] | ["Co(NO 3 ) 2 \n6H 2 O--0.1 mmol, 0.029 g"] | [] | ["4,3-Hpybz--0.1 mmol, 0.020 g"] | ["130 °C"] | ["6 days"] | ["DMF--3 mL", "water--3 mL"]
ic1016966 | Only a small amount of material should be prepared, and it should be handled with care.Synthesis of Complex [Cu 6 (N 3 ) 12 (aem) 2 ] n (1). To a 10 mL methanolic solution of CuCl 2 3 2H 2 O (1.00 mmol, 170 mg) and aem (0.33 mmol, 43 mg) an aqueous solution of NaN 3 (10.00 mmol, 650 mg) dissolved in 2 mL of water was added slowly. The mixture was stirred for 15 min and filtered. Rectangular black crystals of 1 were obtained in 48 h. Isolated yield: 35%. Anal.Calcd for 1,C 12 H 28 N 40 O 2 Cu 6 : C, 12.58; H, 2.46; N, 48.89.Found: C, 12.65; H, 2.52; N, 48.80. IR (KBr, cm -1 ): 2026, 2060 and 2094(vs) for the azido groups.Synthesis of the Complex [Cu 6 (N 3 ) 12 (dmeen) 2 (H 2 O) 2 ] n (2). To a 10 mL methanolic solution of Cu(NO 3 ) 2 3 3H 2 O (1.00 mmol, 242 mg) and dmeen (0.33 mmol, 38 mg) an aqueous solution of NaN 3 (10.00 mmol; 650 mg) dissolved in 2 mL of water was added slowly. The mixture was stirred for 5 min and filtered. | [] | [] | ["[Cu 6 (N 3 ) 12 (aem) 2 ] n", "[Cu 6 (N 3 ) 12 (dmeen) 2 (H 2 O) 2 ] n"] | ["CuCl 2 3 2H 2 O--1.00 mmol, 170 mg", "Cu(NO 3 ) 2 3 3H 2 O--1.00 mmol, 242 mg"] | ["NaN 3--10.00 mmol, 650 mg"] | ["aem--0.33 mmol, 43 mg", "dmeen--0.33 mmol, 38 mg"] | [] | ["48 h", "5 min"] | ["methanolic solution--10 mL", "water--2 mL"]
j.ica.2013.12.027 | 2.4. Synthesis of [Cd(m-PDOA)(bix)] n (3) The same synthetic method as that of 2 was used except that oH 2 PDOA (22.6 mg, 0.1 mmol)was replaced by m-H 2 PDOA(22.6 mg, 0.1 mmol). Colorless crystals were obtained (32.2 mg). Yield: 56% (based on Cd). Anal. Calc. for C 24 H 22 CdN 4 O 6 (M r = 574.86): C, 50.14; H, 3.86; N, 9.75. Found: C, 50.36; H, 3.58; N, 9.91%. IR (KBr pellet, cm 1 ): 3139 s, 2894 s, 2362 m, 2336 m, 1618 s, 1592 s, 1509 m, 1416 s, 1329 m, 1293 w, 1183 s, 1080 s, 1060 m, 931 m, 825 m, 732 s, 688 m. | [] | [] | ["[Cd(m-PDOA)(bix)] n", "C 24 H 22 CdN 4 O 6"] | [] | [] | ["m-H 2 PDOA--22.6 mg, 0.1 mmol"] | [] | [] | []
ic202655d | ∞ 2 [Pr(tfBDC)(NO 3 )(DMF) 2 ]·DMF (2). A similar procedure using 652.6 mg (1.5 mmol, 1.4 equiv) Pr(NO 3 ) 3 ·6H 2 O and 264.2 mg (1.1 mmol, 1.0 equiv) H 2 tfBDC yielded green crystals of 2. Elemental analysis for PrC 17 H 21 O 10 F 4 N 4 (658.29): Calcd  C, 31.02%, H, 3.22%, N, 8.51%; Found  C, 30.50%, H, 3.39%, N, 8.37%. Purity was additionally checked by XRPD (see Figure S2 in the Supporting Information) indicating a single phase sample. IR (KBr, cm −1 ): 3431 (b), 3024 (w), 2970 (w), 2947 (m), 2854 (w), 2814 (w), 2752 (w), 2582 (w), 2499 (w), 2378 (w), 2314 (w), 2112 (w), 2060 (w), 2029 (w), 1996 (w), 1983 (w), 1952 (w), 1676 (s), 1639 (s), 1583 (m), 1498 (m), 1477 (s), 1468 (w), 1435 (m), 1402 (s), 1383 (s), 1294 (s), 1252 (m), 1153 (w), 1115 (m), 1092 (m), 1061 (m), 1032 (m), 989 (s), 918 (w), 866 (w), 816 (w), 781 (w), 752 (s), 727 (s), 675 (s), 660 (m), 629 (w), 476 (m), 417 (w) (see Figure S12 in the Supporting Information).∞ 2 [Nd(tfBDC)(NO 3 )(DMF) 2 ]·DMF (3). A similar procedure using 660.4 mg (1.5 mmol, 1.4 equiv) Nd(NO 3 ) 3 ·6H 2 O and 263.1 mg (1.1 mmol, 1.0 equiv) H 2 tfBDC yielded purple crystals of 3. Elemental analysis for NdC 17 H 21 O 10 F 4 N 4 (661.62): Calcd  C, 30.86%, H, 3.20%, N, 8.47%; Found  C, 30.31%, H, 3.16%, N, 9.07%. Purity was additionally checked via XRPD (see Figure S3 in the Supporting Information), indicating a single-phase sample. IR (KBr, cm −1 ): 3425 (b), 3024 (w), 2968 (w), 2947 (m), 2854 (w), 2816 (w), 2754 (w), 2603 (w), 2499 (w), 2378 (w), 2316 (w), 2112 (w), 2060 (w), 2029 (w), 1998 (w), 1984 (w), 1952 (w), 1676 (s), 1637 (s), 1583 (m), 1500 (m), 1477 (s), 1466 (w), 1437 (m), 1404 (s), 1385 (s), 1294 (s), 1254 (m), 1153 (w), 1115 (m), 1092 (m), 1061 (m), 1032 (m), 989 (s), 918 (w), 866 (w), 816 (w), 781 (w), 752 (s), 727 (s), 677 (s), 660 (m), 631 (w), 478 (m), 417 (w) (see Figure S12 in the Supporting Information). | [] | [] | ["∞ 2 [Pr(tfBDC)(NO 3 )(DMF) 2 ]·DMF (2)"] | ["Pr(NO 3 ) 3 ·6H 2 O--652.6 mg (1.5 mmol, 1.4 equiv)", "Nd(NO 3 ) 3 ·6H 2 O--660.4 mg (1.5 mmol, 1.4 equiv)"] | [] | ["H 2 tfBDC--264.2 mg (1.1 mmol, 1.0 equiv)"] | [] | [] | ["DMF--2 mL"]
j.ica.2009.08.031 | Dark green crystals of 3 (52 mg, 45% yield based on Cu) were isolated after washing with distilled water and acetone and drying in air. Anal. Calc. for C 26 H 32 Cu 2 N 2 O 8 (3): C, 49.76; H, 5.14; N, 4.46. Found: C, 49.79; H, 4.92; N, 4.46%. IR (cm 1 ): 3057 (w), 2966 (w), 2929 (w), 1598 (s), 1538 (m), 1484 (w), 1452 (m), 1415 (s), 1404 (s), 1398 (s), 1311 (w), 1280 (w), 1261 (w), 1242 (w), 1218 (s), 1170 (w), 1079 (w), 1045 (w), 1011 (m), 965 (w), 931 (w), 901 (w), 862 (w), 823 (s), 804 (m), 779 (w), 732 (s), 675 (s). | [] | [] | ["C 26 H 32 Cu 2 N 2 O 8"] | [] | [] | [] | [] | [] | []
ic951464e | [HOCH 2 -(R)-PhCH]NCH 3 [(S)-PhCH-(R)-PhCHOH] [2(R)-3(R)4(S)-MeNO 2 H 2 ]. A mixture of 2(R)-3(R)-4(S)-HNO 2 H 2 (2.92 g, 8.77 mmol), formaldehyde (3 mL), and formic acid (3 mL) was stirred at 100 °C overnight. After the solution was cooled to 0 °C, the pH value was brought to ca 7.5 by addition of 10% aqueous NaOH. The resulting suspension was extracted with CH 2 Cl 2 (2 × 30 mL). The organic phase was dried over anhydrous Na 2 SO 4 and the solvent removed in vacuo to yield 2(R)-3(R)-4(S)-MeNO 2 H 2 as an off-white solid in 76% yield. | [] | [] | ["[HOCH 2 -(R)-PhCH]NCH 3 [(S)-PhCH-(R)-PhCHOH] [2(R)-3(R)4(S)-MeNO 2 H 2 ]", "2(R)-3(R)-4(S)-MeNO 2 H 2"] | [] | ["10% aqueous NaOH--ca 7.5"] | ["2(R)-3(R)-4(S)-HNO 2 H 2--2.92 g, 8.77 mmol", "formaldehyde--3 mL", "formic acid--3 mL"] | ["100 °C"] | ["overnight"] | ["CH 2 Cl 2--2 × 30 mL"]
ejic.201400030 | Trimethylacetonitrile (3 mL) and [BMP][NTf 2 ] (1 mL) were added to the resulting solid, and the suspension was stirred at 80 °C for 15 min, after which time the mixture was filtered. Slow diffusion of hexanes into the solution resulted in the formation of colorless crystalline blocks. The crystals were isolated and washed with cold diethyl ether (3 mL) and subsequently dried in vacuo, yield 0.032 g, 46%. C 27 H 60 Br 6 CeN 3 (1046.34): calcd. C 30.99, H 5.78, N 4.02; found C 30.89, H 5.69, N 4.23. | [] | [] | ["Trimethylacetonitrile-[BMP][NTf 2]"] | [] | [] | [] | ["80 \nC"] | ["15 min"] | ["Trimethylacetonitrile--3 mL", "[BMP][NTf 2]--1 mL", "hexanes--slow diffusion", "diethyl ether--3 mL"]
c4dt00837e | [NaCe(C 8 N 2 O 8 )(H 2 O) 3 ]·H 2 O (1). Yield: 10.2 mg, 70%; Anal.Calcd for C 8 N 2 H 8 O 12 NaCe (487.27): C, 19.72; H, 1.65; N, 5.75%. Found: C, 19.75; H, 1.64; N, 6.36%. IR (KBr, cm −1 ): 3421 (s), 1615 (s), 1455 (w), 1415 (w), 1308 (m), 1162 (m), 882 (w), 845 (w), 635 (w). UV-vis [H 2 O, λ]: 239, 296 nm.[NaSm(C 8 N 2 O 8 )(H 2 O) 3 ]·H 2 O (2). Yield: 10.5 mg, 70%; Anal.Calcd for C 8 N 2 H 8 O 12 NaSm (497.51): C, 19.31; H, 1.62; N, 5.63%. Found: C, 19.30; H, 1.62; N, 6.15%. IR (KBr, cm −1 ): 3412 (s), 1611 (s), 1461 (w), 1416 (w), 1309 (m), 1164 (m), 886 (w), 843 (w), 637 (w). UV-vis [H 2 O, λ]: 239, 296 nm.[NaEu(C 8 N 2 O 8 )(H 2 O) 3 ]·H 2 O (3). Yield: 10.3 mg, 69%; Anal.Calcd for C 8 N 2 H 8 O 12 NaEu (499.11): C, 19.25; H, 1.62; N, 5.61%. Found: C, 19.26; H, 1.62; N, 6.10%. IR (KBr, cm −1 ): 3411 (s), 1615 (s), 1462 (w), 1411 (w), 1309 (m), 1164 (m), 886 (w), 841 (w), 638 (w). UV-vis [H 2 O, λ]: 239, 296 nm. | [] | [] | ["[NaCe(C 8 N 2 O 8 )(H 2 O) 3 ]·H 2 O", "[NaSm(C 8 N 2 O 8 )(H 2 O) 3 ]·H 2 O", "[NaEu(C 8 N 2 O 8 )(H 2 O) 3 ]·H 2 O"] | ["NaCe--not provided", "NaSm--not provided", "NaEu--not provided"] | [] | ["C 8 N 2 O 8--not provided"] | [] | [] | ["H 2 O--not provided"]
aoc.5930 | After refluxing the mixture for 15 min, 0.2 ml of Et 3 N was added and then refluxing was continued for a further 2 hr. The precipit ate, a brown-colored solid product, was crystallized from a mixture of ethanol-dichloromethane (1:1). Yield 0.14 g, 40%; m.p. 223  C; μ eff (BM): 3.34. Anal.calcd for C 14 H 15 N 3 O 2 SCo (348.28): C 48.28, H 4.34, N 12.06, S 9.21; found: C 48.57, H 4.23, N 11.77, S 9.63%. | [] | [] | ["C 14 H 15 N 3 O 2 SCo"] | [] | ["Et 3 N--0.2 ml"] | [] | ["reflux"] | ["15 min", "2 hr"] | ["ethanol-dichloromethane--1:1"]
cg900195f | Anal. calcd (found) for C 14 H 18 N 4 O 4 Zn (1) (%): C, 45.09(45.05); H, 4.81 (4.86); N, 15.01(15.02).IR (400-4000 cm -1 ): 3182.33w, 3099.39w, 2977.89w, 1610.45vs, 1573.81m, 1398.30m, 1367.44s, 1292.22m, 1244s, 1213.14m, 1182.28m, 1049.20m, 800.40m, 709.76s, 634.54m, 586.32m,484.10m.Synthesis of [Zn(H 2 MDP)(Suc)] n (2). The procedure was similar to 1 except that malonic acid was replaced by succinic acid.Needle-shaped colorless crystals were obtained in 40% yield (based on H 2 MDP).Anal. calcd (found) for C 15 H 20 N 4 O 4 Zn (2): C, 46.75(46.72); H, 5.25(5.23); N, 14.49(14.53).IR (400-4000 cm -1 ): 3087.82w, 2929.67w, 1600.81w, 1564.16w, 1531.37w, 1431.08m, 1400.22w, 1382.87m, 1307.65s, 1203.50w, 1080.06m, 1029.92s, 975.91w, 875.62m, 825.48m, 719.40m, 636.47w, 482.17w.Synthesis of [Zn(H 2 MDP)(Glu)] n (3). The procedure was similar to 1 except that malonic acid was replaced by glutaric acid. Plateshaped colorless crystals were obtained in 33% yield (based on H 2 MDP). | [] | [] | ["[Zn(H 2 MDP)(Suc)] n", "C 14 H 18 N 4 O 4 Zn", "[Zn(H 2 MDP)(Glu)] n", "C 15 H 20 N 4 O 4 Zn"] | ["Zn--NaN"] | [] | ["H 2 MDP--NaN", "Suc--NaN", "Glu--NaN"] | [] | [] | []
c7ce01447c | [Zn 2 Ĳ1,4-ndc) 2 ĲHdpp)]·4DMF 2a and [ZnĲ1,4-ndc)ĲHdpp)] ·DMF 2b. Hdpp (0.022 g, 0.10 mmol), 1,4-naphthalene dicarboxylic acid (0.043 g, 0.20 mmol) and ZnĲNO 3 ) 2 ·6H 2 O (0.027 g, 0.10 mmol) were dissolved in 6 cm 3 of anhydrous DMF with gentle stirring. The colourless solution was placed in a Biotage pressure vial, capped and heated at 130 °C for 2 days. | [] | [] | ["[Zn 2 Ĳ1,4-ndc) 2 ĲHdpp)]·4DMF 2a", "[ZnĲ1,4-ndc)ĲHdpp)] ·DMF 2b"] | ["ZnĲNO 3 ) 2 ·6H 2 O--0.027 g, 0.10 mmol"] | [] | ["Hdpp--0.022 g, 0.10 mmol", "1,4-naphthalene dicarboxylic acid--0.043 g, 0.20 mmol"] | ["130 °C"] | ["2 days"] | ["anhydrous DMF--6 cm 3"]
b608496f | single phase. Slow cooling of the solution from 110 uCto90uC over 8 h using a programmable oven, yielded long colorless needles of catechol, which were recovered from the IL by filtration. Subsequent single crystal XRD analyses of the isolated crystals confirmed the original structure as published by Brown 40 and later by Wunderlich and Mootz. | [] | [] | [] | [] | [] | [] | [] | [] | []
j.jssc.2006.05.046 | IR data (in KBr, cm 1 ): 3398(s), 2974(m), 2925(m), 1629(m), 1449(w), 1412(w), 1381(m), 1274(w), 1089(s), 1050(s), 881(s), 803(m), 665(w).2.4. Syntheses of [Hg(CN) 2 (ptr)] n (2)and [Hg(Cl) 2 (ptr)] n (3) To 10 mL aqueous solution of ptr (0.2 mmol, 32 mg) was added 0.5 equiv. of mercury salt (Hg(CN) 2 for 2 and HgCl 2 for 3 at 353 K with stirring. The resulting solutions were ﬁltered, and the red platelet crystals of 2 and 3 suitable for X-ray diffraction studies were obtained by slow evaporation of the ﬁltrates at room temperature for a couple of weeks. Elemental analysis (%), found (calcd) for 2:C, 29.11 (29.03); H, 1.75 (1.71); N, 16.89 (16.92); Found (calcd) for 3: C, 22.17 (22.21); H, 1.66 (1.63); N, 9.74 (9.71). | [] | ["a couple of weeks"] | ["[Hg(CN) 2 (ptr)] n", "[Hg(Cl) 2 (ptr)] n"] | ["Hg(CN) 2--0.5 equiv.", "HgCl 2--0.5 equiv."] | [] | ["ptr--0.2 mmol, 32 mg"] | ["353 K"] | [] | ["aqueous solution--10 mL"]
j.poly.2010.06.008 | Yellow prismatic crystals of 3 that are stable in air were obtained by ﬁltration of the result solution. Yield: 76% (based on chelidamic acid). Anal. Calc. for 3: C, 20.89; H, 2.49; N, 3.48. Found: C, 20.93; H, 2.52; N, 3.51%.Light-yellow prismatic crystals of 4 that are stable in air were obtained by ﬁltration of the result solution. Yield: 68% (based on chelidamic acid). Anal. Calc. for 4: C, 21.21; H, 2.53; N, 3.53. Found: C, 21.24; H, 2.56; N, 3.57%. | [] | [] | [] | [] | [] | [] | [] | [] | []
c0ce00703j | Synthesis of {[Cd 2 (bdc) 2 (bpzp) 3 (H 2 O) 2 ]$H 2 O} n (6$H 2 O) A mixture of Cd(ClO 4 ) 2 $H 2 O (31.1 mg, 9.4  10 2 mmol), bpzp (24.2 mg, 1.0  10 1 mmol) and H 2 bdc (16.6 mg, 5.0  10 2 mmol) in H 2 O (6 mL) in a Teﬂon ﬂask was placed in a steel bomb. The bomb was placed in an oven maintained at 160  C for 72 h and then cooled to 25  C. The brown crystals were ﬁltered off, washed with ethanol and then air-dried. Yield: 48% (16.3 mg). Anal. calcd for C 52 H 56 Cd 2 N 18 O 11 : C 46.82, H 4.23, N 18.90%. Found: C 46.46, H 4.27, N 18.97%. | [] | [] | ["{[Cd 2 (bdc) 2 (bpzp) 3 (H 2 O) 2 ]$H 2 O} n", "C 52 H 56 Cd 2 N 18 O 11"] | ["Cd(ClO 4 ) 2 $H 2 O--31.1 mg, 9.4 ? 10 ?2 mmol"] | [] | ["bpzp--24.2 mg, 1.0 ? 10 ?1 mmol", "H 2 bdc--16.6 mg, 5.0 ? 10 ?2 mmol"] | ["160 \nC"] | ["72 h"] | ["H 2 O--6 mL"]
b904478g | [Na(Et 2 O)] 2 [( H L iPr )Zn–Zn( H L iPr )](Et 2 O) (1). ( H L iPr )ZnCl 2 (1.00 g, 1.95 mmol) and sodium (0.14 g, 6.08 mmol) were combined with 50 mL of Et 2 O at room temperature. The mixture was stirred for 3 days and ﬁltered to yield a dark red solution, which was concentrated to about 5 mL and stored at ca. -20 ◦ C. Red crystals (0.46 g, 40%) were isolated after a week. | [] | ["a week"] | ["[Na(Et 2 O)] 2 [( H L iPr )Zn-Zn( H L iPr )](Et 2 O)", "( H L iPr )ZnCl 2"] | ["( H L iPr )ZnCl 2--1.00 g, 1.95 mmol", "sodium--0.14 g, 6.08 mmol"] | [] | [] | ["room temperature"] | ["3 days"] | ["Et 2 O--50 mL"]
b922039a | Then aqueous KOH (0.4 M) solution was drop wise added to the above solution and the pH was adjusted to slightly alkaline conditions. Cu(NO 3 ) 2 ·2.5H 2 O (3 mmol; 0.696 g) was dissolved in 25 ml of MeOH and 2 ml of this solution was slowly and carefully layered on top of the above mixed ligand solution using the 1 ml buffer solution (H 2 OandMeOH:2:1(= v/v)). Red block shaped crystals were obtained after one week which were washed with MeOH and water and dried. A bulk amount of the compound was obtained by direct mixing of the respective reagents using the same molar ratio as indicated above in aqueous medium. Yield: 0.558 g (70%). Anal Calcd for Cu 3 C 26 H 22 O 10 N 8 (4): C 39.14, H 2.76, N 14.05%. Found: C 39.05, H 2.67, N 14.20%. IR (KBr pellet, cm -1 ): 3420 s n(O–H); 3085, 3026, vw (b 1u ,b 3u ), 1475 w (b 1u ), 1415 s (b 3u ), 1110 m (b 2g ), 1046 m (b 1u ), 800 s (b 2u ), 580 446 s (b 2u ) n(pyz); 1653 b n a (COO unidentate ), 1613 s n a (COO bridging ), 1333 m n s (COO). | [] | [] | ["Cu 3 C 26 H 22 O 10 N 8"] | ["Cu(NO 3 ) 2 ·2.5H 2 O--3 mmol; 0.696 g"] | [] | [] | [] | ["one week"] | ["MeOH--25 ml"]
cg301827p | Anal. Calcd for 3,C 29 H 27 Co 2 N 3 O 12.5 : C, 47.36; H, 3.70; N, 5.71.Found: C, 48.31; H, 3.82; N, 5.41. IR (KBr pellet, cm −1 ): 3418sb, 1624s, 1572s, 1402s, 1284w, 1112w, 872 w. | [] | [] | ["C 29 H 27 Co 2 N 3 O 12.5"] | [] | [] | [] | [] | [] | []
s0036023610050104 | (a) Complex 1 (0.1 g, 0.2 mmol) in THF (5 mL) was added to a solution of 3,5dimethylpyrazole (0.051 g, 0.53 mmol) in THF (5 mL), and the mixture was stirred at 40°С for 1 h. The resulting bluegreen solution was concentrated to 7 mL and kept for 24 h at +5°С . The blue crystals of complex 3 and the green crystals of complex 4 were separated from the mother liquor by decantation and isolated mechan ically under a microscope. The yield of complex 3 was 0.005 g (10%).For C 14 H 22 N 4 O 4 Cu anal. calcd. (%): C, 44.97; H, 5.93; N, 14.98.Found (%): C, 45.61; H, 5.88; N, 15.11.C(4) O(3) C(3) O(4A) C(5) C(6) C(7) C(8) O(5) Cu(1) O(2A) C(2A) C(1A) O(1A) O(4) C(3A) C(4A) O(3A) Cu(1A) O(1) C(1) O(2) C(2) O(5A) C(5A) C(6A) C(7A) C(8A) Fig. 1. | ["+5°C"] | ["24 h"] | ["Complex 1", "Complex 3", "Complex 4", "C 14 H 22 N 4 O 4 Cu"] | ["Complex 1--0.1 g, 0.2 mmol"] | [] | ["3,5-dimethylpyrazole--0.051 g, 0.53 mmol"] | ["40°C"] | ["1 h"] | ["THF--5 mL"]
j.poly.2020.114584 | 5 DCM. The organic layer was collected and evaporated, leaving the solid compound. The product was recrystallized from methanol. | [] | [] | [] | [] | [] | [] | [] | [] | ["DCM--5", "methanol--recrystallized"]
ic200902g | 1b,c Elemental analysis was carried out a EURO EA-3000 element analyzer.Preperation of {Sm(H 2 O)(NO 3 )[Cl@Q[5]]} 3 Cl 3 14H 2 O (1). A mixture of Q[5] 3 10H 2 O (50 mg, 0.05 mmol) and Sm(NO 3 ) 3 3 6H 2 O (132 mg, 0.30 mmol) in ∼5 mL of 1.0 mol L 1 HCl was refluxed for 5 min and then filtered, yielding colorless crystals of complex 1 within 5 days (39% yield on the basis of Q[5] 3 10H 2 O). Anal. Calcd for C 30 H 60 N 21 O 28 SmCl 2 (%): C 26.03, H 4.37, N 21.25. Found: C 26.47, H 4.12, N 21.54. | [] | [] | ["{Sm(H 2 O)(NO 3 )[Cl@Q[5]]} 3 Cl 3 14H 2 O"] | ["Sm(NO 3 ) 3 3 6H 2 O--132 mg, 0.30 mmol"] | [] | ["Q[5] 3 10H 2 O--50 mg, 0.05 mmol"] | [] | ["5 days"] | ["1.0 mol L 1 HCl--∼5 mL"]
b800217g | [LnL II (NO 3 ) 3 ](Ln= Pr, Nd, Sm, Eu, Gd, Tb or Dy). To a c lear solution of L II (0.073 g, 0.1 mmol) in ethyl acetate (5 ml) was added Ln(NO 3 ) 3 ·5H 2 O (0.1 mmol) in 5 ml of ethyl acetate. The resulting solution was left stirring overnight at room temperature to afford a pale white solid which was ﬁltered off, washed three times with ethyl acetate, and dried over CaCl 2 for 1 d to give the product in 50–60% yield. One millimole of ligand and 1 equiv. (1 mmol) of the metal nitrates were dissolved in a hot methanol + ethyl acetate (v/v = 1 : 10) solution to make a concentrated solution. Then the ﬂask was cooled, and the mixture was ﬁltered into a sealed 25–40 ml glass vial for crystallization at room temperature. After about three weeks crystals suitable for analysis were obtained. | [] | ["1 d"] | ["[LnL II (NO 3 ) 3 ]", "Ln= Pr, Nd, Sm, Eu, Gd, Tb or Dy"] | ["Ln(NO 3 ) 3 ·5H 2 O--0.1 mmol"] | [] | ["L II--0.073 g, 0.1 mmol"] | ["room temperature"] | ["overnight", "three weeks"] | ["ethyl acetate--5 ml", "methanol + ethyl acetate (v/v = 1 : 10)--hot"]
c4qi00218k | Synthesis of [Cd(4-DPNA)(1,3,5-BTC) 1/3 Cl] (10). The synthesis method of 10 is similar to that of 5 except for ligand 4-DPNA (0.037 g, 0.1 mmol) as the substitute of 3-DPNA. Colourless block crystals of 10 were collected in 36% yield based on Cd. IR (KBr, cm −1 ): 3573(w), 2904(w), 1680(m), 1619(s), 1575(m), 1427(s), 1375(s), 1333(m), 1195(m), 1145(m), 1080(w), 1107(w), 734(m).Preparation of 1–3 and 6–8-CPEs The complexes 1–3 and 6–8 bulk-modified carbon paste electrodes (1-CPE, 2-CPE, 3-CPE, 6-CPE, 7-CPE, 8-CPE) were fabricated by the following steps. Graphite powder (0.11 g) and complexes 1, 2, 3, 6, 7,or8 (0.022 g) were mixed together with an agate mortar for about 30 min to obtain a mixture; then 0.05 mL paraﬃn oil was added and stirred with a glass rod.11 The homogenized mixture was packed into a 3 mm inner diameter glass tube, and a copper stick was used as the electrical contact. The surfaces of the modified electrodes were polished on a piece of weighing paper to achieve a mirror finish before use. | [] | [] | ["[Cd(4-DPNA)(1,3,5-BTC) 1/3 Cl]"] | [] | [] | ["4-DPNA--0.037 g, 0.1 mmol"] | [] | [] | []
c2ce26449h | Colourless X-ray quality crystals of two different morphologies were isolated. Crystals of L 33 were obtained by cooling of a 5:1 H 2 O : MeOH solution and crystals of L 33 ?2H 2 O were obtained by the slow diffusion of MeCN into a MeOH solution of L 33 through a layer of EtOH.2,4-Dipyridyl ketone oxime, L 24 The precursor 2,4-dipyridyl ketone L2 was prepared by the literature procedure. | [] | [] | ["L 33"] | [] | [] | [] | [] | [] | ["H 2 O--5:1", "MeOH--not specified", "MeCN--not specified", "EtOH--not specified"]
ic034388l | 1 H NMR (DMSO-d 6 ): δ 7.850 (s, 2H, H 2 ), 7.750 (ddd, 2H, H 4 ), 7.457 (ddd, 2H, H 7 ), 7.204-7.260 (m, 4H, H 5,6 ), 7.125 (s, 1H, H 9 ), 5.488 (s, 4H, H 8 ), 2.260 (s, 6H, H 11 ), 2.098 (s, 3H, H 10 ). IR (KBr): 3074 (w), 2968 (w), 1612 (m), 1585 (w), 1499 (s), 1456 (s), 1379 (m), 1290 (m), 1267 (w), 1184 (s), 914 (m), 745(s), 615 (w), 461 (w) cm -1 . Single crystals suitable for X-ray analyses were obtained by letting the reaction mixture sit for several days to obtain large block-shaped crystals. | [] | ["several days"] | [] | [] | [] | [] | [] | [] | []
j.ica.2007.02.016 | 2.2.10. Synthesis of [Ag(dtc)(dpp p)] (10) Silver(I) diethyldithiocarbamate (Ag(dtc)) (0.254 g, 1 mmol) was added to an ethanol solution (30 mL) of dppp (0.412 g, 1 mmol). After the addition, the solution was stirred for 24 h at room temperature. The colorless precipitate formed was ﬁltered oﬀ and washed with ethanol (3 · 5 mL). Recrystallization from ethanol gave complex 10 as a microcrystalline solid in 50% yield. M.p.: 163–164 C. IR data (Nujol, cm 1 ): 992w (CS), 518m, 509s, 496m, 473m, 432m, 385w, 321w, 296w, 24w. | [] | [] | ["[Ag(dtc)(dpp p)]", "10"] | ["Silver(I) diethyldithiocarbamate (Ag(dtc))--0.254 g, 1 mmol"] | [] | ["dppp--0.412 g, 1 mmol"] | ["room temperature"] | ["24 h"] | ["ethanol--30 mL"]
ch08014 | Yellow single crystals suitable for X-ray analysis appeared at the tube wall after approx. 1 month at room temperature (yield: ∼30%). (Found: C 63.19, H 3.81, N 5.79. C 52 H 36 Mn 2 N 4 O 10 requires C 63.30, H 3.68, N 5.68%). ν max (KBr)/cm −1 3438s (br), 1740w, 1583s, 1539s, 1487w, 1470w, 1438w, 1419s, 1322s, 1278m, 1245w, 1174w, 1164w, 1151w, 1109w, 1055w, 1016w, 902w, 814m, 764s, 734m, 678m, 665w, 646w, 624w, 599w, 561w, 462m, 439w, 424w, 404w. | [] | [] | ["Mn(2,2'-bipyridine)(benzoate)2"] | [] | [] | [] | ["room temperature"] | ["1 month"] | []
polym11010111 | 1 H-NMR: (500 MHz, DMSO-d 6 , δ (ppm)): 7.57 (m, 20H), 2.08 (s, 12H).Synthesis of {(PPh 4 )[Rh 2 ( µ -O 2 CMe) 4 Ag(CN) 2 ] · 2CH 2 Cl 2 } n ( 3b ): Slow diffusion of a 12 mL THF solution of [Rh 2 ( µ -O 2 CMe) 4 ] (0.16 mmol, 0.07 g) in a 8 mL solution of PPh 4 [Ag(CN) 2 ] (0.16 mmol, 0.08 g) in dichloromethane yielded a few crystals suitable for X-ray diffraction after 1 day. Anal. Calcd. | [] | [] | ["{(PPh 4 )[Rh 2 ( µ -O 2 CMe) 4 Ag(CN) 2 ] · 2CH 2 Cl 2 } n", "NaN"] | ["[Rh 2 ( µ -O 2 CMe) 4 ]--0.16 mmol, 0.07 g", "PPh 4 [Ag(CN) 2 ]--0.16 mmol, 0.08 g"] | [] | [] | [] | ["1 day"] | ["THF--12 mL", "dichloromethane--8 mL"]
s11243-015-9978-2 | Synthesis of complex 2 Synthesis of block-like red crystals of Ag 3 (bpa) 3 ](Hdcdcpb)9H 2 O (2) followed the same procedure as for 1, except that 2-bromoterephthalic acid was replaced by 2,3-dicarboxyl-(2 0 ,3 0 -dicarboxylazophenyl)benzene. Anal. calcd. for C 52 H 61 Ag 3 N 8 O 17 (%): C, 44.8; H, 4.4; N, 8.0. Found: C, 44.7; H, 4.4; N, 8.0. IR (KBr)/cm -1 : 3369(m), 3070(m), 1931(w), 1660(w), 1606(s), 1580(s), 1560(s), 1500(w), 1460(m), 1441(m), 1420(m), 1410(w), 1380(s), 1221(w), 1154(s), 1080(m), 1062(w), 1011(m), 989(w), 854(m), 827(s), 797(w), 776(m), 659(w), 574(s), 546(m), 400(w).Synthesis of complex 3 Synthesis of block-like white crystals of [Ag 2 (bpa) 2 (oa)]2H 2 O (3) followed the same procedure as for 1, except that 2-bromoterephthalic acid were replaced with 4,4 0 oxybisbenzoic acid. Anal. calcd. for C 38 H 36 Ag 2 N 4 O 7 (%): C, 52.0; H, 4.1; N, 6.4. Found: C, 52.1; H, 4.1; N, 6.4.IR (KBr)/cm -1 : 3417(m), 3030(m), 2926(m), 1599(s), 1553(s), 1500(m), 1400(m), 1311(m), 1290(m), 1266(m), 1251(m), 1218(w), 1161(s), 1114(m), 1010(m), 991(w), 866(m), 828(s), 809(m), 777(m), 659(w), 547(m ), 495(m). | [] | [] | ["Ag 3 (bpa) 3 ](Hdcdcpb) n9H 2 O", "Ag 2 (bpa) 2 (oa) n2H 2 O"] | ["Ag--not specified"] | [] | ["2,3-dicarboxyl-(2 0 ,3 0 -dicarboxylazophenyl)benzene--not specified", "4,4 0 oxybisbenzoic acid--not specified"] | [] | [] | []
c8ce00516h | C 40.04, H 1.96, O 14.91; Found: C 40.16, H 2.16, O 14.98. IR data (KBr pellet, cm –1 ): 3649 (s), 3325 (w), 1614 (s), 1504 (w), 1401 (s), 1303 (s), 1205 (w), 1141 (s), 999 (w), 766 (w), 637 (w), 590 (w). UV-vis [CH 3 OH, λ max ]: 202, 327 nm. [Yb(tfbdc) 0.5 (bta) 2 (CH 3 OH)] (10). Yield: 51.3%, Anal. (%) Calcd for C 25 H 16 F 8 YbO 7 (Mr = 753.43): C 39.72, H 1.96, O 14.75; Found: C 39.85, H 2.14, O 14.86. IR data (KBr pellet, cm –1 ): 3656 (s), 3327 (w), 1608 (s), 1496 (w), 1391 (s), 1293 (s), 1193 (w), 1135 (s), 983 (w), 752 (w), 623 (w), 587 (w). UV-vis [CH 3 OH, λ max ]: 202, 327 nm. Synthesis of complex 11 . Complex 11 is synthesized by a room temperature reaction, a mixture of corresponding LnCl 3 ·6H 2 O in stoichiometric ratios (La: Eu: Tb = 0.88: 0.02: 0.10), H 2 tfbdc (179.0 mg, 0.75mmol), bta (50.0 mg, 0.25 mmol) and MeOH (4 ml) were added to a round-bottom flask with a magneton, and stiring at room temperature for 24 h. The resulting white powder was filtrated, and washed by MeOH for several times. The yield was 51.5% for 11. For the pure phases samples of complex 11, the element analysis results were 41.16% for C and 2.13% for H. The molar ratios of lanthanide ions in the resulting mixed-lanthanide complex were confirmed by inductively coupled plasma spectroscopy (ICP) (Table S1†). X-ray crystallography Single-crystal X–ray diffraction data for complexes 1–10 were collected on Oxford Xcalibur Gemini Ultra diffractometer using graphite-monochromated Mo–Kα radiation (λ = 0.71073A) at room temperature. The structures of complexes 1–10 were solved by direct methods and refined by full–matrix least-squares methods on F 2 using SHELXS–97 crystallographic software package. | [] | [] | ["Yb(tfbdc) 0.5 (bta) 2 (CH 3 OH)", "complex 11"] | ["corresponding LnCl 3 ·6H 2 O--stoichiometric ratios (La: Eu: Tb = 0.88: 0.02: 0.10)"] | [] | ["H 2 tfbdc--179.0 mg, 0.75mmol", "bta--50.0 mg, 0.25 mmol"] | ["room temperature"] | ["24 h"] | ["MeOH--4 ml"]
j.ica.2018.09.023 | [Ag 3 (N,N-eten)(dcpa) 3 ] 2 (3). A solution of Ag 2 O (0.116 g, 0.5 mmol) in aqueous ammonia solutions (25 mL) was added into a stirred solution of Hdcpa (0.205 g, 1 mmol) and N,N-diethylethylenediamine (N,N-eten) (1 mmol) in aqueous ammonia solutions (25 mL).The resulting mixture was vigorously stirred for 30 min before being ﬁltered. After slow evaporation of the ﬁltrate at ambient temperature for ca. 10 days, colorless block crystals of 3 were obtained. The crystals of 3 were isolated, washed three times with distilled water and dried in a vacuum desiccator containing anhydrous CaCl 2 . Yield: 0.091 g (52%).Anal. Calc. for C 30 H 31 Cl 6 Ag 3 N 2 O 6 : C, 34.25; H, 2.97; N, 2.66%. Found: C, 34.32; H, 3.06; N, 2.80%. IR (KBr, cm −1 ): 3318(br), 3163(w), 2969(w), 2934(w), 2808(w), 1715(w), 1581(vs), 1436(m), 1383(vs), 1282(m), 1161(m), 1143(m), 1083(m), 1064(m), 940(m), 852(w), 773(s), 678(m), 644(m), 581(m), 514(w), 449(w). | [] | ["ca. 10 days"] | ["[Ag 3 (N,N-eten)(dcpa) 3 ] 2", "3", "C 30 H 31 Cl 6 Ag 3 N 2 O 6"] | ["Ag 2 O--0.116 g, 0.5 mmol"] | [] | ["Hdcpa--0.205 g, 1 mmol", "N,N-diethylethylenediamine (N,N-eten)--1 mmol"] | [] | ["30 min"] | ["aqueous ammonia solutions--25 mL"]
jccs.201190060 | 2.2. Synthesis of complexes 1 and 2 2.2.1. [Zn(L 1 )] n (1) A mixture of ZnCl 2 (0.6 mmol), H 2 L 1 (0.3 mmol) and water (10 mL) was sealed in a 25 mL Teflon-lined stainless steel vessel and heated at 135 °C for 24 h, then cooled to room temperature at a rate of 5 °C·h –1 . Colorless block shaped crystals of 1 were isolated and washed with water and dried in air (ca. 30% yield based on H 2 L 1 ). Anal. Calcd (%) for (C 6 H 8 ZnN 8 O): C, 26.34; H, 2.95; N, 40.96. Found (%): C, 25.96; H, 2.87; N, 41.23. IR (KBr pellet, cm -1 ) spectra: 3369 (s), 2926 (m), 2422 (w), 2144 (w), 1924 (w), 1627 (s), 1613 (s), 1576 (s), 1515 (s), 1476 (m), 1400 (s), 1381 (s), 1318 (s), 1292 (s), 1244 (m), 1177 (m), 1139 (s), 1108 (m), 1037 (m), 1014 (m), 988 (w), 841 (s), 825 (s), 806 (s), 773 (s), 704 (m), 669 (m), 642 (m), 627 (m), 594 (m), 518 (s), 484 (s), 443 (m), 411 (w). | [] | [] | ["[Zn(L 1 )] n", "C 6 H 8 ZnN 8 O"] | ["ZnCl 2--0.6 mmol"] | [] | ["H 2 L 1--0.3 mmol"] | ["135 \nC"] | ["24 h"] | ["water--10 mL"]
cg400680r | Found: C, 41.59; H, 3.73; N, 20.77. IR data (KBr, cm −1 ): 3394(m), 3144(m), 1869(w), 1623(s), 1580(m), 1371(s), 1266(s), 1137(m), 983(w), 754(m), 732(s), 696(w), 671(m), 637(m), 515(w). | [] | [] | [] | [] | [] | [] | [] | [] | []
c5dt00480b | Synthesis of {[(L 6 ) 2 Ca 3 (H 2 O) 9 ](Br) 6 } (6). 6 was prepared as described for 1, using L 6 H 3 Br 3 (0.100 g, 0.108 mmol) and CaCO 3 (0.011 g, 0.108 mmol). Yield: 41% (based on CaCO 3 ).Anal. Calcd (%) for C 78 H 90 Br 6 Ca 3 N 12 O 21 (2131.27): C, 43.96; H, 4.26; N, 7.89; found: C, 44.2; H, 4.4; N, 7.7.1 H NMR (400 MHz, D 2 O): δ = 8.93 (s, 3H, ImH H/D exchange), 7.96–7.94 (m, 3H, ArH), 7.77–7.68 (m, 9H, ArH), 5.86 (s, 6H, CH 2 ), 5.01 (s, 6H, CH 2 ), 2.36 (s, 9H, CH 3 ) ppm. | [] | [] | ["{[(L 6 ) 2 Ca 3 (H 2 O) 9 ](Br) 6 }", "C 78 H 90 Br 6 Ca 3 N 12 O 21"] | ["CaCO 3--0.011 g, 0.108 mmol"] | [] | ["L 6 H 3 Br 3--0.100 g, 0.108 mmol"] | [] | [] | []
j.poly.2004.09.019 | 2.3. Preparation of [Cu(pyrazole) 2 (tp)] n (2) A 10 ml aqueous solution of pyrazole (2.0 mmol) was added to an aqueous solution (10 ml) of copper(II) nitrate hemipentahydrate (1.0 mmol) with stirring. A 10 ml aqueous solution of dipotassium tp (1.0 mmol) was mixed with the resulting solution. Immediately, cobaltviolet precipitates were formed and collected by ﬁltration, washed with water, and dried in air. The ﬁltrate was left to stand for several days, providing cobalt-violet single crystals of 2. The total yield amounts to 87% based on Cu. Anal. Calc. for C 14 H 12 CuN 4 O 4 : C, 46.2; H, 3.32; N, 15.4. Found: C, 45.9; H, 3.38; N, 15.6% . Selected IR data (cm 1 , KBr pelle t): 3286 (m), 3125 (w), 1601 ðs; tpm a ðCO 2  ÞÞ, 1509 (w), 1466 (w), 1363, 1345 ðs; tpm s ðCO 2  ÞÞ, 1251 (w), 1143 (w), 1110 (m), 1067 (m), 1051 (m), 1020 (w), 952 (w), 908 (w), 889 (w), 823 (m), 780 (m), 741 (m), 603 (w), 500 (w). | [] | ["several days"] | ["[Cu(pyrazole) 2 (tp)] n", "C 14 H 12 CuN 4 O 4"] | ["copper(II) nitrate hemipentahydrate--1.0 mmol"] | [] | ["pyrazole--2.0 mmol", "dipotassium tp--1.0 mmol"] | [] | [] | ["water--10 ml"]
ic701757e | Calcd (Found) for [Cu 2 (2) 3 (2-H)Br 2 ]Br‚(H 2 O)‚(CH 3 OH)‚(CH 2 Cl 2 ) (C 34 H 51 Br 3 Cl 2 Cu 2 N 4 O 6 ): C, 38.91 (39.0); H, 4.90 (4.7); N, 5.34 (5.6). IR (KBr disc): 3354 (br, s), 3059 (br, s), 2976 (s), 2927 (s), 2676 (m), 2346 (m), 1609 (s), 1576 (s), 1470 (s), 1449 (s), 1374 (m), 1331 (m), 1286 (m) 1271(m), 1223 (m), 1168 (m), 1088 (s), 1047 (s), 1027 (s), 1005 (m), 931 (m) 872 (w), 804 (s), 755 (w), 725 (w), 644 (w) cm -1 .[Zn(1-H)Cl] ∞ . 1 (50 mg, 0.41 mmol) was dissolved in MeOH (2 mL) and combined with a solution of ZnCl 2 (13.8 mg, 0.10 mmol) in MeOH (1 mL). The colorless solution was left to sit at room temperature overnight to give a colorless crystalline solid that was filtered off, washed with MeOH and Et 2 O, and air-dried.Yield: 7.1 mg (32%). Anal. Calcd (Found) for C 7 H 8 ClNOZn: C, 37.70 (37.8); H, 3.62 (3.6); N, 6.28 (5.9). IR (nujol): 1609 (w), 1364 (m), 1227 (m), 1070 (s), 1026 (m), 785 (s), 669 (m) cm -1 .[Zn(1-H)Br] ∞ . A solution of 1 (50 mg, 0.41 mmol) in MeOH (2 mL) was combined with ZnBr 2 (22.8 mg, 0.10 mmol) to give a colorless solution. The mixture was stood at room temperature overnight to give colorless crystals, which were filtered off, washed with MeOH, and air-dried. Yield: 8.6 mg (32%). Anal. Calcd (Found) for C 7 H 8 BrNOZn: C, 31.43 (31.7); H, 3.01 (3.0); N, 5.24 (5.2). IR (nujol): 2361 (m), 1608 (s), 1580 (s), 1226 (m), 1166 (s), 1136 (m, br), 1066 (s), 1025 (m), 781 (s), 722 (m) cm -1 .[Mn 4 (1-H) 6 Cl 4 ]. MnCl 2 ‚4H 2 O (70.1 mg, 0.354 mmol) was combined with 1 (87.2 mg, 0.708 mmol) in MeOH (0.75 mL). Very dark red triangular prisms formed after several weeks at 4 °C. X-ray crystallography showed that the known complex [Mn 4 (1-H) 6 Cl 4 ] had formed.[Ni 4 (1-H) 4 Cl 4 (MeOH) 4 ]/[Ni 4 (1-H) 4 Cl 4 (H 2 O) 4 ]‚H 2 O. 1 (54.0 mg, 0.44 mmol) was combined with NiCl 2 ‚6H 2 O (104 mg, 0.44 mmol) in MeOH (1 mL) to give a green solution that was stood overnight at 20 °C. A green crystalline solid formed, which was filtered off and washed with a small amount of cold MeOH. X-ray crystallography of a single crystal selected from this batch showed [Ni 4 (1-H) 4 Cl 4 (MeOH) 4 ], but microanalysis indicated that drying of the compound in an oven at 40 °C leads to the replacement of the MeOH ligands by H 2 O to give [Ni 4 (1-H) 4 Cl 4 (H 2 O) 4 ]‚H 2 O (see text). Yield: 94 mg (89%). Anal. Calcd (Found) for [Ni 4 (1-H) 4 Cl 4 (H 2 O) 4 ]‚H 2 O: C, 35.21 (35.0); N, 5.87 (5.8); H, 4.43 (4.7). IR (KBr disc): 3600-3192 (br), 2921 (m), 2851 (m), 2135 (w), 1607 (s), 1578 (m), 1465 (s), 1446 (s) 1384 (m), 1364(m), 1272 (w), 1246 (w), 1220 (w), 1164 (m), 1107 (m), 1075 (s), 1015 (m), 934 (w), 893 (w), 781 (s), 746 (m), 780 (m) 653 (s), 560 (m), 535 (m), 502 (m) cm -1 .[Ni 4 (1-H) 4 Cl 2 (OAc) 2 (MeOH) 2 ]. 1 (156 mg, 1.28 mmol) was dissolved in MeOH (3 mL), and a solution of NiCl 2 ‚6H 2 O (151 mg, 0.64 mmol) and Ni(OAc) 2 ‚4H 2 O (156 mg, 0.64 mmol) in MeOH (3 mL) was added. The resulting green solution was evaporated slowly at 20 °C to give a green crystalline solid, which was filtered off, washed with Et 2 O, and air-dried. Yield: 213 mg (64%). Anal. Calcd (Found) for [Ni 4 (1-H) 4 Cl 2 (OAc) 2 (MeOH) 2 ]‚ 4H 2 O(C 34 H 54 Cl 2 N 4 Ni 4 O 14 ): C, 38.95 (38.4); H, 5.19 (4.8); N, 5.34 (5.4). IR (KBr disc): 3270.1 (s, br), 2922 (m), 2851 (m), 1655 (m), 1606 (s), 1579 (s), 1556 (s), 1463 (s), 1451 (s), 1414 (s) 1358 (m), 1272 (w), 1244 (w), 1219 (w), 1163 (m) 1111 (m), 1079 (s), 1015 (m), 929 (w), 894 (w) cm -1 .X-ray Crystallography. The X-ray crystallographic results are summarized below. Structures were solved by direct methods, and refined against ¦F¦ 2 using anisotropic thermal displacement parameters for all non-hydrogen atoms. Hydrogen atoms were placed in calculated positions and refined using a riding model (except where noted below). Thermal ellipsoid plots of all structures are given in the Supporting Information.Crystal Data. [Cu 2 (1) 2 (1-H) 2 Cl 2 ]‚CH 3 OH. C 29 H 38 Cl 2 Cu 2 N 4 O 5 .Monoclinic, P2 1 /c, a ) 13.4562(16) Å, b) 14.3942(17) Å, c ) 15.9350(19) Å, V ) 3086.4(6) Å 3 , β ) 90.273(2)°, Z ) 4, D calc ) 1.55 g cm -3 . This structure was refined as a pseudo-merohedral twin with a 24% contribution from a second domain, with 19 043 reflections measured of which 7073 were unique (R int ) 0.063).The hydrogen atoms involved in the hydrogen bond between monomers were found on the electron density difference map. The final R factor for 4973 observed reflections (I > 2σ(I)) with 393 variables was 0.071 (R w ) 0.146). Residual electron density peaks: max ) 0.78, min )-0.88 e‚Å -3 .[Cu 2 (1) 2 (1-H) 2 Br 2 ]‚H 2 O. C 28 H 36 Br 2 Cu 2 N 4 O 5 . Monoclinic, P2 1 /c, a ) 13.606(2) Å, b ) 14.407(3) Å, c ) 15.591(3) Å, V ) 3056.2(9) Å 3 , β ) 90.107(3)°, Z ) 4, D calc ) 1.73 g cm -3 , with 13 642 reflections measured of which 4369 were unique (R int ) 0.088). This structure was refined as a pseudo-merohedral twin with a 39% contribution from a second domain. The hydrogen atoms involved in the hydrogen bond between monomers were found on the electron density difference map; however, the H atoms of the H 2 O solvent molecule were not located. The final R factor for 1739 observed reflections (I > 2σ(I)) with 375 variables was 0.041 (R w ) 0.072). The quality of the dataset precluded an ideal data/ parameter ratio; however, it may be noted that the R factor based on all 4369 data was 0.1271. Residual electron density peaks: max ) 1.16, min )-0.42 e‚Å -3 .[Cu 2 (1) 2 (1-H) 2 ](ClO 4 ) 2 . C 28 H 34 Cl 2 Cu 2 N 4 O 12 . Monoclinic, P2 1 / c, a ) 10.0579(6) Å, b ) 11.7112(7) Å, c ) 13.7986(8) Å, V ) 1568.02(16) Å 3 , β ) 105.2620(10)°, Z ) 4, D calc ) 1.60 g cm -3 , with 9572 reflections measured of which 3603 were unique (R int ) 0.028). The final R factor for 3149 observed reflections (I > 2σ(I)) with 223 variables was 0.041 (R w ) 0.10). Residual electron density peaks: max ) 1.76 (0.76 Å from Cu), min )-0.68 e‚Å -3 .[Cu(2) 2 Cl]Cl‚H 2 O. C 16 H 24 Cl 2 CuN 2 O 3 . Monoclinic, P2 1 , a ) 9.1495(8) Å, b ) 8.6211(7) Å, c ) 12.9070(11) Å, β ) 97.6750(10)°, V ) 1008.97(15) Å 3 , Z ) 4, D calc ) 1.74 g cm -3 , with 5197 reflections measured of which 1938 were unique (R int ) 0.030).The H atoms of the alcohol groups of the ligand and of the H 2 O molecule were found on the electron density difference map. The final R factor for 3026 observed reflections (I > 2σ(I)) with 237 variables was 0.026 (R w ) 0.054). Flack parameter ) 0.015(9).Residual electron density peaks: max ) 0.50, min )-0.21 e‚Å -3 .[Cu 2 (2) 3 (2-H)Br 2 ]Br‚2(H 2 O). C 32 H 47 Br 3 Cu 2 N 4 O 6 . Monoclinic P2 1 , a ) 10.5843(3) Å, b ) 16.3320(4) Å, c ) 11.9571(3), β ) 115.037(1) ° , V ) 182.72(8), Z ) 4, D calc ) 1.68 g cm -3 , with 33 306 reflections measured of which 10 494 were unique (R int ) 0.041). The H atoms of the included H 2 O molecules could not be located. The final R factor for 9402 observed reflections (I > 2σ(I)) with 440 variables was 0.029 (R w ) 0.071). Flack parameter ) 0.024(6). Residual electron density peaks: max ) 0.95, min ) -0.52 e‚Å -3 .[Zn(1-H)Cl] ∞ . C 7 H 8 ClNOZn. Orthorhombic, P2 1 2 1 2 1 , a ) 5.0670(6) Å, b ) 9.1795(10) Å, c ) 18.293(2) Å, V ) 850.83(17) Å 3 , Z ) 2, D calc 1.41 g cm -3 , with 6093 reflections measured of Helicates, Boxes, and Polymers from Pyridine-Acohol Ligands Inorganic Chemistry, Vol. 47, No. 1, 2008 217 which 3286 were unique (R int ) 0.023). This structure was refined as a racemic twin with an equal contribution from the two domains.The final R factor for 1832 observed reflections (I > 2σ(I)) with 102 variables was 0.031 (R w ) 0.074). Residual electron density peaks: max ) 2.17 (1.32 Å from Zn), min )-0.28 e‚Å -3 .[Ni 4 (1-H) 4 Cl 4 (MeOH) 4 ]. C 32 H 48 Cl 4 N 4 Ni 4 O 8 . Monoclinic, C2/c, a )16.2641(7) Å, b ) 15.0302(7) Å, c ) 16.6497(11) Å, β ) 100.9830(10)°, V ) 3995.5(4) Å 3 , Z′ ) 4, D calc ) 1.645 g cm -3 , with 12 349 reflections measured of which 4620 were unique (R int ) 0.024). The final R factor for 4023 observed reflections (I > 2σ(I)) with 247 variables was 0.046 (R w ) 0.128). Residual electron density peaks: max ) 1.50 (1.16 Å from N31), min )-0.49 e‚Å -3 .[Ni 4 (1-H) 4 Cl 2 (OAc) 2 (MeOH) 2 ]‚0.5(CH 3 OH). C 69 H 96 Cl 4 N 8 Ni 8 O 21 . Orthorhombic, Pca2 1 , a ) 15.9492(13) Å, b ) 35.895(3) Å, c ) 13.9089(11) Å, V ) 7962.8(11) Å 3 , D calc ) 1.683 g cm -3 , with 49 334 reflections measured of which 18 174 were unique (R int ) 0.044). The ADDSYM routine Platon 35 suggested missed symmetry elements and that the space group was Pbca; however, refinement in Pca2 1 as a racemic twin (with a 3:1 contribution from the two domains) produced a far more satisfactory result. Residual electron density (55 electrons per unit cell) corresponding to further solvate molecules could not be modeled satisfactorily and was accounted for with the SQUEEZE routine in Platon. The H atoms of the alcohol groups of the coordinated CH 3 OH ligands, as well as of the guest CH 3 OH molecule, could not be located. The final R factor for 14121 observed reflections (I > 2σ(I)) with 1002 variables was 0.058 (R w ) 0.132). Residual electron density peaks: max ) 1.64; min )-0.73 e‚Å -3 .Acknowledgment. We thank Prof. Geoffrey B. Jameson for assistance in refining the crystal structures of [Cu 2 (1) 2 (1-H) 2 Cl 2 ] and [Cu 2 (1) 2 (1-H) 2 Br 2 ]. We are grateful to the following funding agencies for financial support: the Japan Society for the Promotion of Science, the Japan Science and Technology Agency (ERATO fund), the Massey University Research Fund, the RSNZ Marsden Fund, and NSERC of Canada.Supporting Information Available: Crystallographic data in CIF format, crystallographic figures, and additional magnetic susceptibility data. This material is available free of charge via the Internet at http://pubs.acs.org.IC701757E (35) Spek, A. L. PLATON, A Multipurpose Crystallographic Tool; Utrecht University: Utrecht, The Netherlands, 2001.Telfer et al.218 Inorganic Chemistry, Vol. 47, No. 1, 2008 | [] | [] | ["[Cu 2 (2) 3 (2-H)Br 2 ]Br‚(H 2 O)‚(CH 3 OH)‚(CH 2 Cl 2 )", "[Zn(1-H)Cl] ∞", "[Zn(1-H)Br] ∞", "[Mn 4 (1-H) 6 Cl 4 ]", "[Ni 4 (1-H) 4 Cl 4 (MeOH) 4 ]/[Ni 4 (1-H) 4 Cl 4 (H 2 O) 4 ]‚H 2 O", "[Ni 4 (1-H) 4 Cl 2 (OAc) 2 (MeOH) 2 ]", "[Cu 2 (1) 2 (1-H) 2 Cl 2 ]‚CH 3 OH", "[Cu 2 (1) 2 (1-H) 2 Br 2 ]‚H 2 O", "[Cu 2 (1) 2 (1-H) 2 ](ClO 4 ) 2", "[Cu 2 (2) 3 (2-H)Br 2 ]Br‚2(H 2 O)", "[Zn(1-H)Cl] ∞", "[Ni 4 (1-H) 4 Cl 4 (MeOH) 4 ]", "[Ni 4 (1-H) 4 Cl 2 (OAc) 2 (MeOH) 2 ]‚ 4H 2 O"] | ["Ba(NO 3 ) 2--0.0212 g, 0.1 mmol", "Ba(NO 3 ) 2--0.0212 g, 0.1 mmol", "Ba(NO 3 ) 2--0.0212 g, 0.1 mmol", "MnCl 2 ‚4H 2 O--70.1 mg, 0.354 mmol", "NiCl 2 ‚6H 2 O--104 mg, 0.44 mmol", "NiCl 2 ‚6H 2 O--104 mg, 0.44 mmol", "NiCl 2 ‚6H 2 O--104 mg, 0.44 mmol", "NiCl 2 ‚6H 2 O--104 mg, 0.44 mmol", "NiCl 2 ‚6H 2 O--104 mg, 0.44 mmol", "NiCl 2 ‚6H 2 O--104 mg, 0.44 mmol", "NiCl 2 ‚6H 2 O--104 mg, 0.44 mmol"] | [] | ["o-CbPhH 4 IDC--0.0276 g, 0.1 mmol", "o-CbPhH 4 IDC--0.0276 g, 0.1 mmol", "o-CbPhH 4 IDC--0.0276 g, 0.1 mmol", "1--50 mg, 0.41 mmol", "1--50 mg, 0.41 mmol", "1--50 mg, 0.41 mmol", "1--50 mg, 0.41 mmol", "1--50 mg, 0.41 mmol", "1--50 mg, 0.41 mmol", "1--50 mg, 0.41 mmol", "1--50 mg, 0.41 mmol"] | ["150 \nC", "room temperature", "room temperature", "4 \nC", "20 \nC", "20 \nC", "20 \nC", "20 \nC", "20 \nC", "20 \nC", "20 \nC"] | [] | ["H 2 O--7 mL", "MeOH--2 mL", "MeOH--2 mL", "MeOH--0.75 mL", "MeOH--1 mL", "MeOH--1 mL", "MeOH--1 mL", "MeOH--1 mL", "MeOH--1 mL", "MeOH--1 mL", "MeOH--3 mL"]
j.poly.2016.05.043 | Found: C, 54.00; H, 3.97; N, 7.64%. IR (cm 1 ): 3266 (w, br), 3053 (w), 1614 (m), 1579 (m), 1536 (s), 1498 (m), 1475 (w), 1442 (m), 1404 (s), 1284 (w), 1271 (w), 1160 (w), 1112 (w), 1095 (w), 1043 Scheme 1. Ligands used in this study. | [] | [] | [] | [] | [] | [] | [] | [] | []
b507058a | (m, 8H, C 5 H 4 ), 6.71–7.58 (m, 30H, Ph).31 P( 1 H), d: 37.5 (s, 2P, PPh 2 ) ppm.Synthesis of [Au 2 {Fc(SPh)PPh 2 } 2 ](ClO 4 ) 2 (9). To a solution of [Fc(SPh)PPh 2 ] (0.096 g, 0.2 mmol) in 20 mL of dichloromethane was added [Au(tht) 2 ]ClO 4 (0.094 g, 0.2 mmol) and the mixture was stirred for 15 min. Concentration of the solution to ca. 5 mL and addition of diethyl ether (10 mL) gave complex 9 as a yellow solid. Yield 76%. K M 187.2 X −1 cm 2 mol −1 . | [] | [] | ["[Au 2 {Fc(SPh)PPh 2 } 2 ](ClO 4 ) 2", "NaN"] | ["[Au(tht) 2 ]ClO 4--0.094 g, 0.2 mmol"] | [] | ["Fc(SPh)PPh 2--0.096 g, 0.2 mmol"] | [] | ["15 min"] | ["dichloromethane--20 mL", "diethyl ether--10 mL"]
j.jssc.2015.03.036 | IR (KBr, cm –1 ): 3303(w), 3173(m), 3104(m), 3011(m), 2943(w), 2620(m), 2545(w), 2483(w), 1656(s), 2627(s), 1551(m), 1464(w), 1302(m), 1302(m), 1183(s), 956(m), 892(m), 829(m), 799(m), 724 (w), 681(w), 638(w), 613(m), 529(s), 519(s), 470(m), 439(w). | [] | [] | [] | [] | [] | [] | [] | [] | []
j.jssc.2012.09.016 | Cooled to room temperature, the reaction mixture was ﬁltered and the ﬁltrate was allowed to evaporate at room temperature.Several weeks later, light-pink crystals of 3 suitable for X-ray diffraction analysis were obtained. The yield was 54% (0.08 g) based on Cd. Calc. for C 7 H 5 NO 5 Cd 3: C 28.45, H 1.71, N 4.74%.Found: C 28.30, H 1.70, N 4.71%. IR(KBr pellet, n max /cm  1 ): 3178 s, 3072 w, 1815 w, 1566 vs, 1488 w, 1409 vs, 1382 vs, 1283 m, 1199 m, 1170 m, 1064 m, 885 w, 860 w, 812 s, 783 s, 595 w, 525 w, 468 w. | [] | ["several weeks"] | ["C 7 H 5 NO 5 Cd 3"] | [] | [] | [] | [] | [] | []
c0ce00227e | distilled prior to use and other chemicals were generally used as commercially available.Caution! The preparation of (Bu 3 NH) 3 [W(CN) 8 ] in the acid reaction condition is potentially dangerous for health, and the manipulations should be handled very much carefully in fuming cupboard. | [] | [] | [] | [] | [] | [] | [] | [] | []
chem.200801064 | Preparation of {[Zn 2 ACHTUNGTRENNUNG(BPnDC) 2 ACHTUNGTRENNUNG(dabco)]·13DMF·3H 2 O} n (2):H 2 BPnDC (0.053 g, 2.0 10 4 mol) and dabco (0.015 g, 1.310 4 mol) were dissolved in DMF (3 mL), and ZnACHTUNGTRENNUNG(NO 3 ) 2 ·6H 2 O (0.077 g, 2.6 10 4 mol) was dissolved in DMF (2 mL). The solutions were mixed together, placed in a glass serum bottle that was tightly capped with a silicone stopper and aluminum seal, and then heated at 1008C for 3 d. On cooling to room temperature, colorless diamond-shaped crystals formed, which were filtered, and washed briefly with DMF. Yield: 0.12 g, 67%; FTIR (Nujol): n˜ = 3436 (O  H), 2952, 2924, 2854 (C  H(aliphatic)), 1665 (br; C=OACHTUNGTRENNUNG(DMF), C=OACHTUNGTRENNUNG(BPnDC)), 1604 (C=CACHTUNGTRENNUNG(aromatic)), 1541 cm 1 (O  C=O(carboxylate)); elemental analysis calcd (%) for Zn 2 C 75 H 125 O 26 N 15 : C 50.50, H 7.06, N 11.78; found: C 50.71, H 6.87, N 11.78. | [] | [] | ["{[Zn 2 (BPnDC) 2 (dabco)]·13DMF·3H 2 O} n", "Zn 2 C 75 H 125 O 26 N 15"] | ["ZnACHTUNGTRENNUNG(NO 3 ) 2 ·6H 2 O--0.077 g, 2.6 10 4 mol"] | [] | ["H 2 BPnDC--0.053 g, 2.0 10 4 mol", "dabco--0.015 g, 1.310 4 mol"] | ["1008C"] | ["3 d"] | ["DMF--3 mL"]
s0277-5387(99)00100-x | washed with cold water and then dried in vacuo.. The solid Complex 3 crystallises in a chiral space group and the was recrystallised from an ethanol:water (1:1) mixture to analysis established unambiguously the absolute stereoyield dark blue crystals, yield 24%. Found: C, 52.6; H, 4.2; chemistry of the complex (Flack parameter 0.00(2)). The N, 8.1; Cl, 4.7. Calc: C,52.8; H, 4.3; N, 8.5; Cl, 5.4%. IR decision as to the exact chemical nature of the atoms 21 n /cm (KBr): 3420, 2939, 1560, 1516, 1430, 1406, 1098, labelled N(1) and N(2) was made after reﬁnement of the 2 21 849, 723, 658, 621; L (in MeCN)5278 S cm mol ; occupancy parameters (with the atoms considered to be M 3 21 UV–vis (in MeCN) l 5689 nm, e 5183dm mol nitrogens) led to values not signiﬁcantly different from max 21 cm ; m 51.91 B.M. per copper. Complex 2 was soluble unity, conﬁrming this choice was the clear location (from eff in H O, EtOH, DMF, MeCN and Me CO. difference maps) of the three hydrogen atoms on each 22 nitrogen atom. The water hydrogen atoms were located and constrained to ride on the oxygen atoms to which they 3.3. h Cu ( pda )( NH )( HO ) j ?4 HO , 3 were bound. The programmes used in the ﬁnal structure 223422 n 2 reﬁnements are contained in the SHELXL-93 package hCu(pda)j (0.22g, 1.13 mmol) was dissolved in [28].n 3 NH OH (S.G. 0.88, ca .25 cm ) and the resulting deep 4 blue solution was stirred for 1 h and then ﬁltered.3 Chloroform (10 cm ) was added to the ﬁltrate and on standing for 14 days deep blue crystals of the product Supplementary data formed in 76% yield. Found: C, 23.4; H, 5.8; N, 11.6.Calc: C, 21.3; H, 6.4; N, 9.9% (Discrepancies between The supplementary data for the three structures are found and calculated analytical ﬁgures are probably at- available from the CCDC, 12 Union Road, Cambridge M .Devereux et al ./ Polyhedron 18 (1999) 2141 – 2148 2147 Table 5 Summary of crystal data, data collection, structure solution and reﬁnement details Complex (1) Complex (2) Complex (3) Complex [Cu (pda)(phen) ](ClO ) [Cu (oda)(phen) ](ClO ) h[Cu (pda)(NH )(H O) ]j 244 244 2322n ? 5H O? CHOH ? 2.67H O? CHOH ? 4H O 225 225 2 Formula C H Cl Cu N O C H Cl Cu N O C H CuN O 55 54 2 2 8 18 58 57.34 2 2 8 15.67 5 18 2 7 Description Blue block Blue block Blue plate Crystal size (mm) 1.030.4030.20 0.3930.3230.26 0.4430.3530.08 Temperature (K) 123(2) 294(1) 294(1) ˚ a (A) 12.250(4) 10.412(1) 7.5234(7) ˚ b (A) 31.28(1) 27.878(3) 7.7774(7) ˚ c (A) 15.491(6) 19.963(3) 19.444(3) b (8) 109.03(5) 95.59(1) 90 ˚ U (A) 5656(4) 5767(1) 1137.7(2) F(000) 2704 2715 588 Crystal system Monoclinic Monoclinic Orthorhombic Space group P 2 /nP 2 /nP 222 11111 Z 444 3 Density calc. (Mg/m ) 1.542 1.52 1.645 21 m (mm ) 0.929 0.91 1.939 T , T 0.0.878, 0.800 0.800, 0.754 0.656, 0.395 max min u range (8) 2–22.5 2–25 2–27 Index ranges 0#h$13 212#h$12 0#h$9 21#k$33 0#k$33 0#k$9 216#l$15 0#l$23 0#l$24 Reﬂections collected 8097 10713 1450 Independent reﬂections 7358 10130 1450 R 0.051 0.015 – int Data/restraints/parameters 7343/0/767 10130/18/751 1450/6/157 2 GooF on F 1.079 0.93 1.037 R1, wR2 [I.2s(I)] 0.0658, 0.1257 0.072, 0.1921 0.024, 0.061 R1, wR2 [all data] 0.1546, 0.1709 0.1552, 0.2274 0.0382, 0.0641 [8] M.T. Casey, M. McCann, M. Devereux, M. Curran, C. Cardin, M.CB2 1EZ, UK, on request quoting the deposition numbers Convery, V. Quillet, C. Harding, J. Chem. Soc., Chem. Commun.110201, 111340 and 110010, respectively.(1994) 2643.[9] M. Devereux, M. McCann, M.T. Casey, M. Curran, G. Ferguson, C.Cardin, M. Convery,V. Quillet, J. Chem. Soc., Dalton Trans. (1995) 771.[10] M. McCann, J.F. Cronin, M. Devereux, G. Ferguson, Polyhedron 14 Acknowledgements (1995) 2379.[11] M. McCann, J.F. Cronin, M. Devereux, V. McKee, G. Ferguson, M. Devereux thanks Noel O’Reilly (DIT) for technical Polyhedron 14 (1995) 3617.assistance, and J.F. Cronin acknowledges the Seed funding [12] M. Devereux, M. McCann, J.F. Cronin, C. Cardin, A. Todd, scheme (DIT) for ﬁnancial assistance.Polyhedron 15 (1996) 785.[13] M. Devereux, M. Curran, M. McCann, M.T. Casey, V. McKee, Polyhedron 14 (1995) 2247.[14] M. Devereux, M. Curran, M. McCann, M.T. Casey, V. McKee, Polyhedron 15 (1996) 2029.References [15] M. McCann, M.T. Casey, M. Devereux, M. Curran, C. Cardin, A.Todd, Polyhedron 15 (1996) 2117.[1] J.H. Menkes, M. Alter, J.K. Seigleder, D.R. Weekley, J.H. Sung, [16] M. McCann, M.T. Casey, M. Devereux, M. Curran, C. Cardin, V.Paediatrics (1962) 764.McKee, Polyhedron 15 (1996) 2321.[2] D.M. Danks, B.J. Stevens, P.E. Campbell, J.M. Gillespie, J. Walker[17] M. Devereux, M. McCann, M. Curran, M.T. Casey, Irish patent, I.Smith, J. Bloomﬁeld, B. Turner, Lancet (1972) 1100.P.A. No. S940892.[3] D.M. Danks, P.E. Campbell, B.J. Stevens, V. Mayne, E. Cartwright, [18] E. Whelan, M. Devereux, M. McCann, V. McKee, Chem Commun.Paediatrics 50 (1972) 188.(1997) 427.[4] J. Camakaris, J.R. Mann, D.M. Danks, Biochem. J. 180 (1979) 597.[19] M. McCann, M.T. Casey, M. Devereux, M. Curran, V. McKee, [5] O. Asai, M. Kishita, M. Kubo, J. Phys. Chem. 63 (1959) 96. Polyhedron 16 (1997) 2741.[6] E.J. Baran, S.B. Etcheverry, M.H. Thore, E. Kremer, Polyhedron 13 [20] M. McCann, M.T. Casey, M. Devereux, M. Curran, G. Ferguson, (1994) 1858. Polyhedron 16 (1997) 2547.[7] M. McCann, M. Devereux, C. Cardin, M. Convery, Polyhedron 13 [21] M. Devereux, M. Jackman, M. McCann, Rev. M.T. Casey, Poly(1994) 221. hedron 17 (1997) 153. 2148 M .Devereux et al ./ Polyhedron 18 (1999) 2141 – 2148 ´ [22] J.F. Cronin, Ph.D. Thesis, 1996, St. Patrick’s College, Maynooth, [26] J. Dıez, M. Pilar Gamasa, J. Gimeo, A. Tiripicchio, M. Tiripicchio Ireland. Camellini, J. Chem. Soc., Dalton Trans. (1987) 1275.[23] K. Nakamoto, Infrared and Raman Spectra of Inorganic and [27] E.J. Gabe, Y. LePage, J.–P. Charland, F.L. Lee, P.S. White, J. Appl.Coordination Compounds, 3rd ed, Wiley, New York, 1978. Cryst. 22 (1989) 384.[24] R.C. Mehrotra, R. Bohra, Metal Carboxylates, Academic Press, [28] G.M. Sheldrick, SHELXL-93, University of Gottingen, 1993.London, 1983.[25] F.A. Cotton, G. Wilkinson (Eds.), Advanced Inorganic Chemistry, 5th ed, Wiley, New York, 1988, p. 768. | [] | [] | ["Complex 3"] | [] | [] | [] | [] | [] | []
c7ce01017f | 3. Synthesis of complex 3 [C 24 H 22 Cl 6 Cu 2 N 8 O 2 ]. The reaction of L3 (0.03 g) with CuCl 2 ·2H 2 O (0.021 g) in equimolar quantities in acetonitrile (6 mL) resulted in light green blocktype crystals of 3 (0.044 g, 46%) on slow evaporation in 1–2 days. HRMS: [L + H] + : 245.0583 (calcd: 245.0594), [L + Cu + Cl +CH 3 CN] + : 382.9763 (calcd: 382.9766), [2L + Cu + Cl] + : 586.0017 (calcd: 586.0016). M.p.: 183 °C, IR (KBr, cm −1 ): 3367.75 (O–H), 3125.16 (aromatic C–H), 1595 and 1565 (aromatic CC), 734.81 (C–Cl). Elemental analysis: calculated: C: 46.21%; H: 2.91%; N: 17.96%; experimental: C: 35.21%; H: 2.73%; N: 12.82%. | [] | [] | ["C 24 H 22 Cl 6 Cu 2 N 8 O 2"] | ["CuCl 2 ·2H 2 O--0.021 g"] | [] | ["L3--0.03 g"] | [] | ["1-2 days"] | ["acetonitrile--6 mL"]
ic202129a | Synthesis of the Ligand. The 4,4′-azobis(pyridine) (azpy) was prepared as an orange solid following the literature method 16 by using 4-cyanopyridine and sodium hypochlorite.Caution! Perchlorate salts of metal complexes with organic ligands are potentially explosive. Only small amounts of material should be prepared and handled with great care. | [] | [] | [] | [] | [] | ["4,4′-azobis(pyridine) (azpy)--NaN"] | [] | [] | []
ic061590q | Anal. Calcd (%) for C 5 H 5 N 3 O 5 Cu: C, 23.96; H, 2.01; N, 16.76.Found: C, 23.55; H, 2.00; N, 16.14. Selected IR data (Nujol, cm -1 ): 3077 w, 3102 w, 1558 s, 1410 s, 1361 s, 1315 s, 1171 m, 1115 m, 1075 m, 1039, 830, and 821 m. | [] | [] | ["C 5 H 5 N 3 O 5 Cu"] | [] | [] | [] | [] | [] | []
j.poly.2012.04.003 | Anal. Calc. for C 45 H 43 Ag 2 N 2 O 7.5 P 2 : C, 53.54; H, 4.29; N, 2.77. Found: C, 53.56; H, 4.26; N, 2.77%. The observed weight loss of 5.9% in TGA has been matched with the calculated value, 5.5% (excluding diethyl ether).2.7. [Ag(3-PA)(dppp) 0.5 ]H 2 O(5) AgBF 4 (19 mg, 0.1 mmol) and dppp (21 mg, 0.05 mmol) were stirred in 5 mL THF for an hour and then 3-PAH (15 mg, 0.1 mmol) neutralised with equivalent amount of NaOH (aq.) in 3 mL water was added dropwise. The mixture was stirred for another hour.The white precipitate was ﬁltered, washed with water and THF and then was dried. The dried precipitate was dissolved in 8 mL 1:1 mixture of water and acetonitrile. Diffraction quality single crystals were obtained by layering diethyl ether over it. Yield: 70%. | [] | [] | ["[Ag(3-PA)(dppp) 0.5 ]H 2 O", "AgBF 4"] | ["AgBF 4--19 mg, 0.1 mmol"] | ["NaOH (aq.)--equivalent amount"] | ["dppp--21 mg, 0.05 mmol", "3-PAH--15 mg, 0.1 mmol"] | [] | ["1 hour", "another hour"] | ["THF--5 mL", "water--3 mL", "acetonitrile--8 mL", "diethyl ether--layered over"]
c2dt32390g | {[Dy 2 (ispc) 3 (H 2 O) 3 ]·5H 2 O} n (5). The procedure was similar to the synthesis of 4 except that Dy(ClO 4 ) 3 ·6H 2 O (0.1 mmol, 0.0570 g) was used instead of Tb(ClO 4 ) 3 ·6H 2 O. The resultant colorless needle crystals were obtained in ca. 61% yield based on H 2 ispc. Elemental analysis C 45 H 46 O 32 S 3 Dy 2 : calcd: C 35.56, H 3.05; found: C 35.59, H 3.01%. IR spectra of compound 5 (KBr, cm −1 ): 3412 (br), 1612 (vs), 1548 (vs), 1393 (vs), 1283 (s), 1203 (s), 1173 (s), 1084 (s), 1020 (w), 951 (s), 824 (s), 781 (s), 741 (w), 632 (w), 557 (w). | [] | [] | ["{[Dy 2 (ispc) 3 (H 2 O) 3 ]\b5H 2 O} n", "C 45 H 46 O 32 S 3 Dy 2"] | ["Dy(ClO 4 ) 3 ·6H 2 O--0.1 mmol, 0.0570 g"] | [] | ["ispc--NaN"] | [] | [] | []
ic980427v | Anal. Calcd for C 15 H 3 N 6 CuPF 6 : C, 37.8; H, 0.6; N, 17.7%. Found: C, 37.9; H, 0.6; N, 17.0%. | [] | [] | ["C 15 H 3 N 6 CuPF 6"] | [] | [] | [] | [] | [] | []
j.ica.2017.05.011 | 4.3. Synthesis of [Ru 2 (DMBA) 4 ( l -O,O 0 -1,4-(O 2 C) 2 C 6 H 4 )2H 2 O] 1 (2) [Bu 4 N] 2 [1,4-(CO 2 ) 2 C 6 H 4 ] (3 mg, 0.054 mmol) was dissolved in 2mL of H 2 O while Ru 2 (DMBA) 4 (NO 3 ) 2 (5 mg, 0.0054 mmol) was dissolved in 2 mL of CH 3 CN. The Ru 2 (DMBA) 4 (NO 3 ) 2 solution was layered above the [Bu 4 N] 2 [1,4-(CO 2 ) 2 C 6 H 4 ] solution with a large buffer layer consisting of CH 3 CN/H 2 O in varying concentrations. | [] | [] | ["[Ru 2 (DMBA) 4 ( l -O,O 0 -1,4-(O 2 C) 2 C 6 H 4 )2H 2 O] 1", "[Bu 4 N] 2 [1,4-(CO 2 ) 2 C 6 H 4 ]"] | ["Ru 2 (DMBA) 4 (NO 3 ) 2--5 mg, 0.0054 mmol"] | [] | ["[Bu 4 N] 2 [1,4-(CO 2 ) 2 C 6 H 4 ]--3 mg, 0.054 mmol"] | [] | [] | ["H 2 O--2mL", "CH 3 CN--2 mL"]
j.micromeso.2004.10.030 | 2.2.5. [Zn(titmb) 2 ](NO 3 ) 2 Æ 2MeOH (5) The complex was prepared by slow diﬀusion between two layers of a solution of titmb (18.0 mg, 0.05 mmol) in DMSO (10 ml) and Zn(NO 3 ) 2 Æ 6H 2 O (14.9 mg, 0.05 mmol) in methanol (10 ml) at room temperature.About 5 days later, colorless platelet crystals suitable for X-ray analysis were obtained in 40% yield. Anal.calcd. for C 44 H 56 ZnN 14 O 8 (974.40): C, 54.24; H, 5.79; N, 20.12%. Found: C, 54.35; H, 5.78; N, 20.05%.2.2.6. [Cd 3 (titmb) 2 Br 6 ](6) The title complex was also prepared by slow diﬀusion between two layers of an aqueous solution (10 ml) of CdBr 2 Æ 4H 2 O (17.2 mg, 0.05 mmol) and titmb (18.0 mg, 0.05 mmol) in methanol (10 ml) at room temperature. | [] | [] | ["[Zn(titmb) 2 ](NO 3 ) 2 Æ 2MeOH", "C 44 H 56 ZnN 14 O 8"] | ["Zn(NO 3 ) 2 Æ 6H 2 O--14.9 mg, 0.05 mmol"] | [] | ["titmb--18.0 mg, 0.05 mmol"] | ["room temperature"] | ["5 days"] | ["DMSO--10 ml", "methanol--10 ml"]
j.ica.2014.08.013 | 2.2.3. Synthesis of complex [Ag 2 (pdz)(pma) 1/2 ] n (3) The synthesis of 3 was similar to that of complex 1, but pyromellitic acid (H 4 pma) was used instead of H 3 btc. And clear yellowish crystals of 3 were obtained in 81% yield based on Ag. Elemental analysis: Anal. Calc. for Ag 2 C 9 H 5 N 2 O 4 : C, 25.684; H, 1.197; N, 6.656. Found: C, 25.59; H, 1.28; N, 7.06%. Selected IR peaks (cm 1 ): 3410 (m), 3072 (w), 3010 (w), 1576 (s), 1481 (m), 1411 (s), 1315 (m), 1264 (m), 1131 (m), 1054 (w), 972 (m), 920 (w), 857 (m), 805 (m), 767 (m), 670 (m), 576 (w), 525 (m), 435(m). | [] | [] | ["[Ag 2 (pdz)(pma) 1/2 ] n", "Ag 2 C 9 H 5 N 2 O 4"] | [] | [] | ["pdz--NaN", "pma--NaN"] | [] | [] | []
s1600536811038037 | The mixture of copper acetate monohydrate (0.097 g, 0.5 mmol), lanthanum acetate hydrate (0.318 g, 1 mmol), borax (0.381 g, 1 mmol), acetic acid (0.2 ml) and deionized water (7 ml), was placed in a 23 ml Teflon reactor and stirred for 20 min in air, then heated at 453 K for 5 d, followed by cooling to room temperature at a rate of 5K/h. Colorless transparent X-ray quality single crystals of compound (I) and red single crystals of Cu 2 O were obtained, which were used for X-ray diffraction analysis.Refinement The H atoms of the methyl groups were located from the difference Fourier map and were constrained to ride on their parent atoms with C—H = 0.96 Å, and with U iso = 1.5 U eq (parent atom). The water H atoms were placed in geometric positions and refined with a riding model, O—H = 0.82 Å for the coordinated water, O—H ≈ 0.86 Å for the noncoordinated water. | [] | [] | ["compound (I)"] | ["copper acetate monohydrate--0.097 g, 0.5 mmol", "lanthanum acetate hydrate--0.318 g, 1 mmol"] | [] | ["borax--0.381 g, 1 mmol"] | ["453 K"] | ["5 d"] | ["acetic acid--0.2 ml", "deionized water--7 ml"]
j.ica.2003.10.019 | 2.2. Syn thesis of { Mn II (2,2 0 -bpy) } [ { V V O 2 (2,2 0 -bpy) } (V V O 3 )(V V 2 O 6 )] A mixture of V 2 O 5 (0.1820 g, 1.000 mmol), 2,2 0 -bipyridine (0.1560 g, 1.000 mmol), MnCl 2 (0.3780 g, 3.000 mmol), and H 2 O (10.00 ml, 555.6 mmol) was heated at 140 °C for 3 days. After slow cooling to room temperature, the brown tetra-prism crystals of 1 were collected in 65% yield (based on V) . Anal. Calc. for C 20 H 16 MnN 4 O 11 V 4 : C, 32.15; H, 2.16; N, 7.50; Mn, 7.35; V, 27.27. Found: C, 32.34; H, 2.05; N, 7.42; Mn, 7.11; V, 27.43%. | [] | [] | ["{ Mn II (2,2 0 -bpy) } [ { V V O 2 (2,2 0 -bpy) } (V V O 3 )(V V 2 O 6 )]", "C 20 H 16 MnN 4 O 11 V 4"] | ["V 2 O 5--0.1820 g, 1.000 mmol", "MnCl 2--0.3780 g, 3.000 mmol"] | [] | ["2,2 0 -bipyridine--0.1560 g, 1.000 mmol"] | ["140 °C"] | ["3 days"] | ["H 2 O--10.00 ml, 555.6 mmol"]
chem.200501067 | {[CdACHTUNGTRENNUNG(bpf) 2 ACHTUNGTRENNUNG(NO 3 ) 2 ]·o-C 6 H 4 BrOMe} n ACHTUNGTRENNUNG(2 c): The general procedure described above was followed with CdACHTUNGTRENNUNG(NO 3 ) 2 ·4H 2 O (9.3 mg, 0.03 mmol) in H 2 O (0.5 mL), bpf (20 mg, 0.06 mmol) in ethanol (2 mL), and o-bromoanisole (0.21 mL, 1.9 mmol). After the mixture was allowed to stand for 24 h at 5 8C, the title compound was obtained as colorless, prism-shaped crystals in 45% yield (15 mg). Elemental analysis calcd (%) for C 43 H 31 BrCdF 8 N 6 O 7 ([CdACHTUNGTRENNUNG(bpf) 2 ACHTUNGTRENNUNG(NO 3 ) 2 ]·o-C 6 H 4 BrOMe): C 47.47, H 2.87, N 7.72; found: C 47.30, H 3.00, N 7.42.{[CdACHTUNGTRENNUNG(bpf) 2 ACHTUNGTRENNUNG(NO 3 ) 2 ]·naphthalene} n ACHTUNGTRENNUNG(2 d): The general procedure described above was followed with CdACHTUNGTRENNUNG(NO 3 ) 2 ·4H 2 O (9.3 mg, 0.03 mmol) in H 2 O (0.5 mL), bpf (20 mg, 0.06 mmol) in ethanol (2 mL), and a saturated ethanol solution of naphthalene (0.5 mL). After the mixture was allowed to stand for 48 h at room temperature, the title compound was obtained as colorless, prism-shaped crystals in 60% yield (18 mg). Elemental analysis calcd (%) for C 46 H 32 CdF 8 N 6 O 6 ([CdACHTUNGTRENNUNG(bpf) 2 ACHTUNGTRENNUNG(NO 3 ) 2 ]·naphthalene): C 53.68, H 3.13, N 8.17; found: C 53.51, H 2.94, N 8.10. | [] | [] | ["{[Cd(bpf) 2 (NO 3 ) 2 ]·o-C 6 H 4 BrOMe} n", "C 43 H 31 BrCdF 8 N 6 O 7", "{[Cd(bpf) 2 (NO 3 ) 2 ]·naphthalene} n", "C 46 H 32 CdF 8 N 6 O 6"] | ["Cd(NO 3 ) 2 ·4H 2 O--9.3 mg, 0.03 mmol"] | [] | ["bpf--20 mg, 0.06 mmol", "o-bromoanisole--0.21 mL, 1.9 mmol", "naphthalene--a saturated ethanol solution (0.5 mL)"] | ["5 8C", "room temperature"] | ["24 h", "48 h"] | ["H 2 O--0.5 mL", "ethanol--2 mL", "a saturated ethanol solution--0.5 mL"]
s0020-1693(02)01321-x | L M /V 1 cm 2 mol 1 (CH 3 OH): 95 (1:1 electrolyte).Anal. Found: C, 44.82; H, 3.34; N, 4.72; S, 5.51. Calc. | [] | [] | [] | [] | [] | [] | [] | [] | []
c3ce40119g | Synthesis of [Zn 2 (htpmb)(L 1 ) 2 ]?3H 2 O (4). The preparation of 4 was similar to that of 3 except for a change in the weight of NaOH (0.006 g, 0.15 mmol). Colorless crystals of 4 were obtained in a 51% yield based on Zn( II) ions. The pH of the reaction mixture prior to reaction was approximately 6. The final pH value of the reaction system was approximately 5 after the hydrothermal reaction. Anal. calcd for C 76 H 62 Zn 2 N 18 O 17 (M r = 1630.18): C, 55.94; H, 3.80; N, 13.39%. Found: C, 55.86; H, 3.92; N, 13.36%. IR data (KBr, cm 21 ): 3419(w), 3106(w), 1593(s), 1537(m), 1495(m), 1448(w), 1358(m), 1279(m), 1197(s), 1096(w), 1049(w), 1023(m), 1004(w), 980(m), 854(m), 781(w), 749(m), 688(m), 646(w), 586(w), 495(w), 460(w). | [] | [] | ["[Zn 2 (htpmb)(L 1 ) 2 ]?3H 2 O", "C 76 H 62 Zn 2 N 18 O 17"] | [] | ["NaOH--0.006 g, 0.15 mmol"] | [] | [] | [] | []
s0020-1693(02)01188-x | 1 H NMR: d 8.73 (dd, J/ 6 Hz, H a(bpy) , 4H); 8.04 (d, J/ 7 Hz, H 2 (Ph) , 8H); 7.84 (dd, J/6 Hz, H b(bpy) , 4H); 7.53 (d, J  /6 Hz, H 4 (Ph) , 4H); 7.43 (dd, J/7 Hz, H 3 (Ph) , 8H).13 C NMR: d 204.1 (CO); 150.6 (C a(bpy) ); 144.6 (C g(bpy) ); 139.9 (C 1 (Ph) ); 132.2 (C 4 (Ph) ); 128.4 (C 2/3 (Ph) ); 128.2 (C 2/3 (Ph) ); 121.6 (C b(bpy) ).2.5. [ { Cd(SC { O } Ph) 2 } 2 (m-bpy) n ](5) A solution of bpy (0.060 mg, 0.38 mmol) in DMF (5 ml) was added to Cd(SC{O}Ph) 2 (0.286 g, 0.74 mmol) in DMF (5 ml) and the resultant clear solution was left at room temperature for slow evaporation. Yellow crystals obtained were washed with CHCl 3 and MeOH, and dried in air. Yield: 0.43 g (63%). Same product was also obtained by diffusing a solution Cd(SC{O}Ph) 2 (0.280 mg, 0.74 mmol) in DMF (5 ml) into a solution bpy (0.060 mg, 0.74 mmol) in CH 2 Cl 2 (5 ml). (Calc. for C 38 H 28 N 2 S 4 O 4 Cd 2 : C, 49.09; H, 3.04; N, 3.01; S, 13.79. | [] | [] | ["{ Cd(SC { O } Ph) 2 } 2 (m-bpy) n", "C 38 H 28 N 2 S 4 O 4 Cd 2"] | ["Cd(SC{O}Ph) 2--0.286 g, 0.74 mmol"] | [] | ["bpy--0.060 mg, 0.38 mmol"] | [] | [] | ["DMF--5 ml", "CH 2 Cl 2--5 ml"]
c6dt00271d | Synthesis of few-layered CP 2 via physical exfoliation In a typical synthesis, the crystals of CP 2 were synthesized first as described above, then were dispersed in ethanol and ground in an agate mortar by hand, followed by treating the mixture in an ultrasonic bath (KQ-300, Shanghai Kunshan Co.). A colloidal suspension of the nanosheets of CP 2 was obtained after sedimentation of larger unexfoliated particles by centrifugation. The concentration of the suspension was measured by weighing the residual powder after evaporating the solvent in a vacuum oven. And the morphology of the CP nanosheet was characterized by SEM. | [] | [] | ["CP 2"] | [] | [] | [] | [] | [] | ["ethanol--not specified"]
j.poly.2018.08.024 | 5 [Mn(bpe){N(Ph 2 PO) 2 } 2 ] 2 (  -bpy)H 2 O (6): To a solution of [Mn(CH 3 COO) 2 ·4H 2 O] (25 mg, 0.10 mmol) in MeOH-H 2 O (v:v=5:1) (15 mL) was added K[N(Ph 2 PO) 2 ] (92 mg, 0.20 mmol), 4,4’-bipyridine (16 mg, 0.10 mmol) and trans-1,4-bis-(pyridyl)ethene (18 mg, 0.10 mmol) with stirring. The mixture was stirred at room temperature for 4 h. The precipitates were collected by suction filtration and washed twice with 10 mL portions of methanol. Yellow air-stable solids were further recrystallized from MeOH-CH 2 Cl 2 (v:v=2:1) to give yellow block crystals of 6 in three days. Yield: 98 mg (85%). IR (KBr disc, cm 1 ):  (P 2 N) 1242 (s),  (PO) 1130 (s), 1100 (s). Anal. Calcd. for C 130 H 108 N 10 O 8 P 8 Mn 2 (H 2 O): C, 67.46; H, 4.79; N, 6.06. Found: C, 67.58; H, 4.73; N, 6.13. MS (FAB): m/z 2294 (M + ), 2140 (M +  bpy), 887 {Mn{N(Ph 2 PO) 2 } 2 }. µ eff = 5.91 μ B . [Mn{N(Ph 2 PO) 2 } 2 (  -tmpy)] 4 2CH 3 OH3H 2 O (7): To a solution of [Mn(CH 3 COO) 2 ·4H 2 O] (25 mg, 0.10 mmol) in MeOH-H 2 O (v:v=5:1) (12 mL) was added K[N(Ph 2 PO) 2 ] (92 mg, 0.20 mmol) and 4,4’-trimethylenedipyridine (12 mg, 0.10 mmol) with stirring. The mixture was stirred at room temperature for 3 h. The precipitates were collected by suction filtration and washed twice with 10 mL portions of methanol. Light yellow air-stable solids were further recrystallized from MeOH-CH 2 Cl 2 (v:v=2:1) to give yellow block crystals of 7 in three days. Yield: 100 mg (90%).  (P 2 N) 1242 (s),  (PO) 1131 (s), 1100 (s). Anal. Calcd. for C 244 H 222 N 16 O 16 P 16 Mn 4 (2CH 4 O)- (3H 2 O): C, 66.13; H, 5.32; N, 5.02. Found: C, 66.28; H, 5.37; N, 5.13. MS (FAB): m/z 4347 (M + ), 887 {Mn{N(Ph 2 PO) 2 } 2 }. µ eff = 5.92 μ B . X-Ray Crystallography: Crystallographic data and experimental details for [Mn{N(Ph 2 PO) 2 } 2 (py) 2 ]2H 2 O (1), [Mn{N(Ph 2 PO) 2 } 2 (4t Bu-py) 2 ] (2), [Mn{N(Ph 2 PO) 2 } 2 (  -bpy)] n (3), [Mn{N(Ph 2 PO) 2 } 2 (  -bpy)] n [Mn 2 {N(Ph 2 PO) 2 } 2 (  -Ph 2 PO 2 ) 2 (  -bpy)] n (4), [Mn{N(Ph 2 PO) 2 } 2 - (  -bpe)2CH 2 Cl 2 ] n (5), [Mn(bpe){N(Ph 2 PO) 2 } 2 ] 2 (  -bpy)H 2 O (6), and [Mn{N(Ph 2 PO) 2 } 2 - (  -tmpy)] 4 2CH 3 OH3H 2 O (7) are summarized in Table 1, and their selected relevant bond distances and angles are collected in Table 2 for comparison. Intensity data were collected on a Bruker SMART APEX 2000 CCD diffractometer using graphite-monochromated Mo-K radiation (  = 0.71073 Å) at 293(2) K. The collected frames were processed with the software SAINT [38]. The data was corrected for absorption using the program SADABS [39]. Structures were solved by the direct methods and refined by full-matrix least-squares on F 2 using the SHELXTL software package [40]. | [] | ["three days"] | ["[Mn(bpe){N(Ph 2 PO) 2 } 2 ] 2 (  -bpy)H 2 O", "[Mn{N(Ph 2 PO) 2 } 2 (  -tmpy)] 4 2CH 3 OH3H 2 O"] | ["[Mn(CH 3 COO) 2 ·4H 2 O]--25 mg, 0.10 mmol"] | [] | ["K[N(Ph 2 PO) 2 ]--92 mg, 0.20 mmol", "4,4’-bipyridine--16 mg, 0.10 mmol", "trans-1,4-bis-(pyridyl)ethene--18 mg, 0.10 mmol", "4,4’-trimethylenedipyridine--12 mg, 0.10 mmol"] | ["room temperature"] | ["4 h", "3 h"] | ["MeOH-H 2 O--v:v=5:1, 15 mL", "MeOH-CH 2 Cl 2--v:v=2:1"]
acs.inorgchem.9b03168 | Pt[SSC-NC 4 H 7 COOH] 2 (5)·0.5H 2 O. Yield: 2.72 g (94%). Anal. Calcd for C 12 H 17 N 2 O 4.5 PtS 4 (M = 584.62 g mol −1 ): C 24.65, H 2.93, N 4.79, S 21.94%. Found: C 24.61, H 2.93, N 4.80, S 21.88%.1 H NMR (DMSO−D 6 ): δ 1.91− 2.11 (3 × m, 3H; 3-CH 2 and 4-CH 2 ), 2.38 (m, 1H; 3-CH 2 ), 3.72 (m, 3 J H,H = 7.23 Hz, 2H; 5-CH 2 ), 4.60 (dd, 3 J H,H (A) = 8.79 Hz, 3 J H,H (B) = 2.53 Hz, 1H; 2-CH), 13.35 (s br, 2H; COOH). | [] | [] | ["Pt[SSC-NC 4 H 7 COOH] 2·0.5H 2 O"] | [] | [] | [] | [] | [] | []
acs.inorgchem.7b00592 | Synthesis of [Cd(L)(H 2 O) 2 ] (A). Method 1 (direct synthesis): Cd(NO 3 ) 2 ·4H 2 O (15.5 mg, 0.05 mmol) was mixed with H 2 L (27 mg, 0.1 mmol) and DMF/H 2 O (5 mL/5 mL) in a 15 mL pressure tube.The reaction was heated to 120 °C in an oven for 72 h and cooled to room temperature over 48 h to give colorless block crystals. The formation of A was accompanied by the formation of [Cd(L)(DMF) 0.5 ] (B) and [Cd(L)] (C). | [] | ["48 h"] | ["[Cd(L)(H 2 O) 2 ]", "A"] | ["Cd(NO 3 ) 2 \n4H 2 O--15.5 mg, 0.05 mmol"] | [] | ["H 2 L--27 mg, 0.1 mmol"] | ["120 °C"] | ["72 h"] | ["DMF/H 2 O--5 mL/5 mL"]
om2004145 | The complex was characterized using NMR spectra by dissolving the crystals 1c-n/1c-p in CD 3 CN.1 H NMR (CD 3 CN, 25 °C, ppm): δ 3.90 (s, 6H, CH 3 ), 3.95 (s, 6H, CH 3 ), 6.25 (d AB system, 2 J HH = 14.7 Hz, 2H, CH 2 ), 6.96 (d AB system, 2 J HH = 14.7 Hz, 2H, CH 2 ), 7.32 (s, 2H, CH), 7.49 (s, 2H, CH), 7.59 (s, 2H, CH), 7.78 (s, 2H, CH).13 C NMR (CD 3 CN, 25 °C, ppm): δ 39.0 (CH 3 ), 39.5 (CH 3 ), 63.4 (CH 2 ), 121.9 (CH), 124.9 (CH), 126.4 (CH), 128.4 (CH), 151.8 (NCN), 186.0 (NCN). | [] | [] | [] | [] | [] | [] | [] | [] | []
c3ce40511g | Synthesis of {[Mn 3 (m-MOPhIDC) 2 (H 2 O) 6 ]?4H 2 O} n (1) A mixture of MnSO 4 (16.9 mg, 0.1 mmol), m-H 3 MOPhIDC (26.2 mg, 0.1 mmol), Et 3 N (0.056 mL, 0.4 mmol) and CH 3 OH/H 2 O (3/ 4, 7 mL) were sealed in a 25 mL Teflon-lined bomb and heated at 155 uC for 96 h. The reaction mixture was then allowed to cool to room temperature at a rate of 10 uCh 21 . Colorless stripshaped crystals of 1 were collected, washed with distilled water, and dried in air (72% yield based on Mn). Anal. calcd for C 24 H 34 Mn 3 N 4 O 20 : C, 33.39; H, 3.97; N, 6.49%. Found: C, 33.06; H, 4.11; N, 6.56%. IR (cm 21 , KBr): 3422 (s), 2935 (m), 1538 (s), 1470 (m), 1401 (s),1354 (m), 1237 (m), 871 (m), 731 (m), 711 (s), 625 (s), 539 (m).Synthesis of {[Zn 3 (m-MOPhIDC) 2 (H 2 O) 6 ]?4H 2 O} n (2) A mixture of Zn(NO 3 ) 2 (59.4 mg, 0.2 mmol), m-H 3 MOPhIDC (52.4 mg, 0.2 mmol), and H 2 O (7 mL), Et 3 N (0.056 mL, 0.4 mmol) were sealed in a 25 mL Teflon-lined bomb and heated at 160 uC for 96 h. The reaction mixture was then allowed to cool to room temperature at a rate of 10 uCh 21 . Colorless acicular-shaped crystals of 2 were collected, washed with distilled water, and dried in air (52% yield based on Zn). Anal.calcd for C 24 H 34 N 4 O 20 Zn 3 : C, 32.22; H, 3.83; N, 6.26%. Found: C, 32.48; H, 3.75; N, 6.53%. IR (cm 21 , KBr): 3415 (m), 2932 (w), 1707 (m), 1585 (s), 1470 (s), 1438 (s), 1409 (s), 1262 (m), 1125 (m), 1113 (s), 1039 (w), 842 (m), 748 (m), 554 (m). | [] | [] | ["{[Mn 3 (m-MOPhIDC) 2 (H 2 O) 6 ]?4H 2 O} n", "C 24 H 34 Mn 3 N 4 O 20"] | ["MnSO 4--16.9 mg, 0.1 mmol"] | [] | ["m-H 3 MOPhIDC--26.2 mg, 0.1 mmol", "Et 3 N--0.056 mL, 0.4 mmol"] | ["155 \nC"] | ["96 h"] | ["CH 3 OH--3 mL", "H 2 O--4 mL"]
ic960411+ | Synthesis of Cu 2 (O 3 P(CH 2 ) 2 NH 2 )(OH)(NO 3 )‚H 2 O, 2. The crystals used for the structural determination were prepared by mixing Zn(O 3 P(CH 2 ) 2 NH 2 ) 11 (0.1 mmol) and copper nitrate (1 mmol) in 17 mL of water, in the PTFE cell of an autoclave. After the cell was sealed and the mixture reacted at 110 °C in a drying oven for 4 days, 2 was obtained in 38% yield. This compound was also prepared from a mixture of copper nitrate (2 mmol), (2-aminoethyl)phosphonic acid (1 mmol), and 2 mL ofa1Msodium hydroxide solution with water (15 mL) in an autoclave, which was sealed and placed in a drying oven at 110°C for 4 days (yield: 66%). Anal. Found: N, 7.88; C, 6.93; H, 2.61. Calcd: N, 8.07; C, 6.92; H, 2.61. IR (KBr): 3500-3200 (m, v br), 3317 (s), 3267 (m), 1384 (vs), 1370 (vs), 1150 (s), 1127 (s), 1113 (s), 1029 (vs), 986 (vs), 524 (m) cm -1 . TGA (room temperature to 280 °C): 5.3% (consistent with the expected value for the loss of the water molecule occurring at 130 °C). The Cu/P and Cu/S ratios † Institut des Mate´riaux de Nantes, UM CNRS 0110. | [] | [] | ["Cu 2 (O 3 P(CH 2 ) 2 NH 2 )(OH)(NO 3 )‚H 2 O"] | ["Zn(O 3 P(CH 2 ) 2 NH 2 ) 11--0.1 mmol", "copper nitrate--1 mmol", "copper nitrate--2 mmol"] | [] | ["(2-aminoethyl)phosphonic acid--1 mmol"] | ["110 \nC", "110 \nC"] | ["4 days", "4 days"] | ["water--17 mL", "water--15 mL"]
ic700611e | Yield: 71% based on a Pb II salt. Anal. Calcd (found): C, 40.18 (40.20); H, 2.45 (2.29); N, 6.39 (6.41). IR (KBr pellet, cm -1 ): 1630(m), 1589(s), 1572(s), 1489(m), 1475(w), 1448(m), 1438(s), 1387(w), 1375(w), 1315(w), 1306(w), 1212(s), 1173(s), 1126(m), 1083(w), 1034(s), 1010(m), 895(w), 823(m), 773(s), 758(w), 733(w), 675(m), 645(w), 601(m), 585(m), 540(w), 451(w), 420(w), 407(w). | [] | [] | [] | [] | [] | [] | [] | [] | []
j.poly.2015.03.010 | 2.3. [{Zn 2 Br 4 (1)}] A solution of 1 (19.9 mg, 0.025 mmol) in CHCl 3 (6.0 mL) was prepared in a test tube, and MeOH (3.0 mL) was layered on top, followed by a solution of ZnBr 2 (11.3 mg, 0.05 mmol) in MeOH (5.0 mL). The tube was sealed with paraﬁlm and after a month at room temperature, pale yellow crystals had formed. Found: C, 50.35; H, 4.83; N, 6.87; C 52 H 56 Br 4 N 6 O 2 Zn 2 requires C, 50.07; H, 4.53; N, 6.74%. | [] | [] | ["{Zn 2 Br 4 (1)}"] | ["ZnBr 2--11.3 mg, 0.05 mmol"] | [] | ["1--19.9 mg, 0.025 mmol"] | ["room temperature"] | ["a month"] | ["CHCl 3--6.0 mL", "MeOH--3.0 mL"]
ejic.201000364 | Compound 2 (1033.37): calcd. C 51.84, H 3.56, N 5.50; found C 48.78, H 3.30, N 5.04. Five Metal-Organic Complexes Synthesis of 3: A mixture of Zn(NO 3 ) 2 ·6H 2 O (20 mg, 0.07 mmol), H 3 TMBTC (10 mg, 0.05 mmol), and 4,4⬘-bpy (10 mg, 0.06 mmol) was suspended in the mixed solvent of H 2 O (8 mL) and EtOH (8 mL), and heated in a Teflon ® -lined steel bomb at 180 °Cfor3d. | [] | [] | [] | ["Zn(NO 3 ) 2 ·6H 2 O--20 mg, 0.07 mmol"] | [] | ["H 3 TMBTC--10 mg, 0.05 mmol", "4,4⬘-bpy--10 mg, 0.06 mmol"] | ["180 \nC"] | ["3d"] | ["H 2 O--8 mL", "EtOH--8 mL"]
cg701164u | 2.1.4. [Zn 5 (trz) 2 (Hbtc) 4 (H 2 O) 4 ] n (4). The process was similar to 1 except that 1,3-H 2 bdc was replaced by H 3 btc (0.053 g, 0.25mmol), and the pH value was adjusted to 5.4 by NaOH (0.5 M). Colorless block crystals were collected in 17% yield (0.012 g, based on Zn).Anal. calcd for C 40 H 28 Zn 5 N 6 O 28 : C, 35.12; H, 2.08; N, 6.15. Found: C, 34.82; H, 1.99; N, 6.23%. Selected IR data (KBr pellet): ν ) 3462, 3014, 1711, 1618, 1554, 1444, 1360, 1228, 1178, 1091, 758, 677, 546, 418 cm -1 . | [] | [] | ["[Zn 5 (trz) 2 (Hbtc) 4 (H 2 O) 4 ] n", "C 40 H 28 Zn 5 N 6 O 28"] | [] | [] | ["H 3 btc--0.053 g, 0.25mmol"] | [] | [] | []
1521-3765(20011001)7:19<4243::aid-chem4243>3.0.co;2-u | Elemental analysis calcd (%) for C 16 H 26 N 11 O 5 ClCo (546.86): C 35.14, H 4.79, N 28.17; found: C 35.17, H 4.79, N 28.61; IR (KBr pellet): nÄ  3581 (m), 3497 (w), 3448 (w), 3347 (s, NH stretching), 3149 (w), 2984 (w), 2932 (w), 2867 (w), 2092 (s, n a (N 3 ÿ )), 1754 (w), 1604 (w, HOH bending), 1569 (m), 1487 (w), 1445 (w), 1427 (w), 1346 (w), 1302 (w), 1111 (s, Cl-O stretching), 1017 (m), 952 (m), 881 (w), 804 (m), 788 (m), 726 (w), 691 (w), 623 (m), 420 cm ÿ1 (w). | [] | [] | ["C 16 H 26 N 11 O 5 ClCo"] | [] | [] | [] | [] | [] | []
zaac.201500279 | Preparation of 2-(SMe)-C 6 H 4 NHLi (1) and 2-(SPh)-C 6 H 4 NHLi (2): A solution of the corresponding amine (5 mmol) in n-hexane (20 mL) was treated with a solution of n-butyllithium in hexanes (1.6 mol·L –1 , 3,12 mL, 5 mmol) at room temperature. After decline of the exothermic reaction the mixture was heated to reflux for 1 h. The fine-powdery product was filtered off, washed with n-pentane (10 mL) and dried in vacuo. Single crystals of 1·Et 2 O were obtained by layering a Z. Anorg. Allg. Chem. 2015, 1911–1917 © 2015 WILEY-VCH Verlag GmbH & Co. KGaA, Weinheim1916 solution of 1 in diethyl ether with n-hexane at –20 °C. Single crystals of 2·2THF were obtained similarly from THF/n-hexane at room temperature.1: C 7 H 8 LiNS: M = 145.15 g·mol –1 . Yield: 0.70 g (96 %). Analytical data: Li 4.24 (calcd. 4.78) %. | [] | [] | ["2-(SMe)-C 6 H 4 NHLi", "2-(SPh)-C 6 H 4 NHLi"] | [] | [] | ["corresponding amine--5 mmol", "n-butyllithium--1.6 mol·L –1 , 3.12 mL, 5 mmol"] | ["room temperature", "reflux"] | ["1 h"] | ["n-hexane--20 mL", "hexanes--10 mL", "n-pentane--10 mL", "diethyl ether--Et 2 O", "THF--2THF"]
j.jssc.2008.09.019 | 2.2.3. Synthesis of 3 Compound 3 was prepared similar to that of 1, except that at the beginning Cr(NO 3 ) 3  9H 2 O and Cu(NO 3 ) 2  3H 2 O were used instead of CrCl 3  6H 2 O and CuCl 2  2H 2 O, respectively. Yield: 56% (based on Cu). Elemental Anal. Calc. for C 40 H 137 Cr 3 Cu 4 Mo 18 N 8 O 115 : C, 10.21; H, 2.93; N, 2.38; Cr, 3.31; Cu, 5.40; Mo, 36.68. Found: C, 9.86; H, 2.52; N, 2.56; Cr, 3.70; Cu, 5.77; Mo, 36.91. IR (KBr pellet): 3430(br), 1600(w), 1568(w), 1498(w), 1471(w), 1441(w), 1387(w), 1317(w), 1250(w), 1163(w), 1107(w), 947(m), 904(m), 771(m), 661(s), 538(m), 413(s) cm 1 .2.2.4. Synthesis of 4 A sample of Na 2 MoO 4  2H 2 O (0.90 g, 3.72 mmol) was dissolved in 30 mL of water followed by addition of 5 mL of glacial acetic acid and 10 mL of aqueous solution of Al(NO 3 ) 3  9H 2 O (0.56 g, 1.50 mmol) with stirring. Then, the mixture of 10 mL aqueous solution of Cu(NO 3 ) 2  3H 2 O (0.19 g, 0.80 mmol) and 10 mL of methanol solution of 2,2 0 -bipyridine (0.13 g, 0.80 mmol) was added, light blue precipitate formed and the pH of the resulting mixture was adjusted to 2.6 with the dilute HNO 3 solution (3 M).The mixture was stirred for 30 min and then ﬁltered. The ﬁltrate was allowed to evaporate at room temperature. After 5 days blue block crystals of 4 were collected. Yield: 59% (based on Cu). | [] | [] | ["3"] | ["Cr(NO 3 ) 3 \n9H 2 O--NaN", "Cu(NO 3 ) 2 \n3H 2 O--NaN"] | [] | [] | [] | [] | []
j.jssc.2013.02.033 | 2.2.3. [CuZn(FTA)(H 2 O) 5 ]  H 2 O(3) A mixture of Cu(NO 3 ) 2  3H 2 O (0.0236 g, 0.1 mmol), H 4 FTA (0.0248 g, 0.1 mmol), Zn(OAc) 2  2H 2 O (0.0219 g, 0.1 mmol), 0.3 mL NaOH (0.65 mol L 1 , 0.2 mmol) and 5 mL deionized water was placed in a 25 mL Teﬂon-lined stainless steel vessel, and then sealed and heated at 100 1C for 4 days. The vessel was cooled to room temperature and blue massive crystals of 3 were obtained after ﬁltration (yield: 61.31% based on Cu). Anal. calc. for C 8 H 16 CuO 15 Zn (%): C, 19.97; H, 3.35; Cu, 13.21; Zn, 13.59%; Found: C, 20.49; H, 3.43; Cu, 13.82; Zn, 11.65. IR (KBr, cm 1 ): 3431(s), 2935(m), 1624(s), 1434(m), 1409(s), 1385(s), 1326(m), 1293(m), 1280(m), 1076(m), 950(m), 762(m), 698(m), 660(m).2.3. Crystal structure determination Single crystal X-ray diffraction data collections of the complexes 1–3 were performed on a Bruker APEX II CCD diffractometer at 296 K, using graphite-monochromated MoK a radiation ( l ¼0.71073 ˚ A). | [] | [] | ["[CuZn(FTA)(H 2 O) 5 ] ? H 2 O", "C 8 H 16 CuO 15 Zn"] | ["Cu(NO 3 ) 2 ? 3H 2 O--0.0236 g, 0.1 mmol", "Zn(OAc) 2 ? 2H 2 O--0.0219 g, 0.1 mmol"] | ["NaOH--0.3 mL, 0.65 mol L -1, 0.2 mmol"] | ["H 4 FTA--0.0248 g, 0.1 mmol"] | ["100 1C"] | ["4 days"] | ["deionized water--5 mL"]
ejic.200500138 | Yield: 17 mg (91%). C 66 H 48 Cd 3 N 30 O 18 (1886.54): calcd. C 42.01, H 2.54, N 22.26; found C 41.89, H 2.28, N 21.64. IR (neat): ν ˜ = 3082, 1603, 1550, 1378, 1292, 1014, 768, 664 cm –1 . UV/Vis (reflectance): λ = 288 (LMCT) nm. | [] | [] | ["C 66 H 48 Cd 3 N 30 O 18"] | [] | [] | [] | [] | [] | []
cg100093n | The reaction mixture was then cooled to room temperature, and the solvent was removed in vacuo. The crude product was purified by column chromatography on silica gel with petroleum ether/ethyl acetate. L was obtained as a yellow powder in an 80% yield. m.p.: 308-309 °C. Anal. Calc for C 43 H 49 N 5 : C, 81.22; H, 7.77; N, 11.01%. Found: C, 81.01; H, 7.56; N, 11.21%. ESI-MS: m/z 319.0 ([M þ 2H] 2þ ), 636.9 ([M þ H] þ ). IR (KBr, cm -1 ): 2961, 2928, 2868, 1642 (ν CdN ), 1571, 1456, 1431,1365, 1183, 1116, 1076, 1020, 881, 824, 800. | [] | [] | [] | [] | [] | [] | [] | [] | []
b718623a | * An aqueous solution (10 mL) of 2 (1 mmol, 0.361 g) was reﬂuxed with a methanolic solution (10 mL) of 4,4  -bipyridine (2 mmol, 0.312 g). A pink compound with a silky shining appearance was formed after a few seconds. The mixture was reﬂuxed for 24 h and ﬁltered. The precipitated pink compound 5 (yield 95%) was washed several times with water and dried. The ﬁltrate obtained after separating out 5 yielded colourless, thin, needle shaped crystals of 6 after 2 days (yield 90%). Elemental analysis of 5 (%), calculated for CoC 14 H 11 N 2 O 4.5 : C,49.71; H,3.25; N,8.28, found C, 49.04; H, 3.03; N, 8.19. IR (KBr disc; cm −1 ) 3425 [m(O–H)], 1558 [m as (O– C = O)], 1416, 1392 [m s (O–C = O)], 1614,1431 and 1011 (coordinated bipy), 1045 [m(CN)]. TG analysis showed the presence of 0.5 equivalent of water of crystallisation in 5. Elemental analysis of 6 (%), calculated for C 14 H 12 N 2 O 4 : C, 61.76; H, 4.41; N, 10.29, found: C, 62.22; H,4.81; N, 10.22 IR (KBr dusc, cm −1 ) 1701 (free COOH), 1581 and 1407 [m as (O–C = O) and m s (O– C = O)], 1601,1431,1010 (bipy) and 1040 [m(CN)]. | [] | ["2 days"] | [] | [] | [] | ["4,4'-bipyridine--2 mmol, 0.312 g"] | ["reflux"] | ["24 h"] | ["aqueous solution--10 mL", "methanolic solution--10 mL"]
d0ce00732c | 2.3. Synthesis of the compounds {[Co 2 (μ 4 -L)(μ-mbix) 2 ]·2H 2 O} n (1). A mixture of H 4 L (0.022 g, 0.05 mmol), Co(NO 3 ) 2 ·6H 2 O (0.044 g, 0.15 mmol), mbix (0.012 g, 0.05 mmol) in acetonitrile (6 mL), water (6 mL) and 2 drops of 2.0 M HNO 3 was sonicated at ambient temperature for 30 min, then placed in a 25 mL closed capped Pyrex bottle and heated to 120 °C for 3 days. Purple block crystals of 1 were washed with water and acetonitrile, and then dried in air. Anal. calcd. for C 24 H 21 N 4 O 6 Co: C, 55.39, H, 4.07 and N, Fig. 1 (a) View of the crystal structure of 1 showing the atom numbering scheme, (b) view of the 3D supramolecular framework of 1 and (c) schematic view of the uninodal (4)-connected 2D network of 1 [symmetry codes: (i) x − 1/2, −y + 1/2, z − 1/2; (ii) x + 1/2, −y + 1/2, z + 1/2; (iii) −x + 3, −y +1,−z + 1]. | [] | [] | ["{[Co 2 (μ 4 -L)(μ-mbix) 2 ]·2H 2 O} n"] | ["Co(NO 3 ) 2 ·6H 2 O--0.044 g, 0.15 mmol"] | ["HNO 3--2 drops of 2.0 M"] | ["H 4 L--0.022 g, 0.05 mmol", "mbix--0.012 g, 0.05 mmol"] | ["120 °C"] | ["3 days"] | ["acetonitrile--6 mL", "water--6 mL"]
cg4016977 | Preparation of [Zn 2 (L) 2 (1,4-bdc)] n ·nH 2 O (6). Complex 6 was synthesized in a similar procedure as 5, except that H 2 (1,4-bdc) was used as the auxiliary ligand instead of H 2 (1,3-bdc). Colorless block crystals of 6 were obtained. Yield: 38.4 mg, 75.4% based on Zn. Anal. | [] | [] | ["[Zn 2 (L) 2 (1,4-bdc)] n ·nH 2 O", "Complex 6"] | [] | [] | ["H 2 (1,4-bdc)--not specified"] | [] | [] | []
j.ica.2006.06.029 | The brown product was ﬁltered oﬀ and dried in vacuo.Yield: 1.01 g (87%) brown solid. Single crystals have been obtained by cooling concentrated solutions of the product in benzene/hexane (1:1) to 40 °C. C 45 H 55 O 4 VCl [746.32]: Calc.: C, 72.42; H, 7.43. Found: C, 72.22; H, 7.43%. EI/ MS: m/z (%): 745 (100) [M] + , 730 (31) [M  CH 3 ] + , 709 (26) [M  Cl] + . UV–Vis: k max = 395 nm, e max = 714 L mol 1 cm 1 . IR (Nujol [cm 1 ]): m = 1972 w, 1430 m, 1310 w, 1296 m, 1257 m, 1193 m, 1164 w, 1081 m, 1006 m, 940 m, 869 m, 796 m, 585 w, 446 w.2.2.3. Synthesis of [{Li 3 (Mecalix)} 2 ](5 ) A solution of nbutyl lithium (1.60 m, 5.90 ml, 9.40 mmol) in hexane was slowly added at room tempe rature to a solution of H 3 Mecalix (2.08 g, 3.10 mmol) in tetrahydrofurane (60 ml). The yellowish colored reaction mixture was stirred for 4 h at 65 °C. The resulting solution was cooled to room temperature and all volatile components were removed in vacuo. The colorless residue was suspended in hexane (30 ml), stirred for 1 h and the insoluble colorless product was ﬁltered oﬀ and dried in vacuo. | [] | [] | ["C 45 H 55 O 4 VCl"] | [] | [] | [] | [] | [] | ["benzene--not available", "hexane--not available"]
acs.organomet.0c00570 | Toluene was added to the solid products to extract a mixture of products, which crystallized at −20 °C. Crystals of both 3 and 4 were retrieved and characterized by X-ray crystallography. Further attempts to synthesize a pure batch of 3 were unsuccessful. However, a related cuprate 6 with a diﬀerent cation, [MgBr(THF) 5 ] + , was straightforwardly prepared (see below). N.B. Addition of excess 1,4-dioxane to 6 in 1,2-C 6 H 4 F 2 resulted in the spontaneous crystallization of 5.19 F NMR spectroscopy (470 MHz, THF, collected from crude product): −111.6 (m), −164.1 (m), −165.2 (m). For 13 C NMR spectroscopy of [Cu(C 6 F 5 ) 2 ] − , see data for compound 6. | [] | [] | [] | [] | ["[MgBr(THF) 5 ] +--NaN"] | [] | [] | [] | ["Toluene--NaN", "1,4-dioxane--excess", "1,2-C 6 H 4 F 2--NaN", "THF--NaN"]
j.molstruc.2020.129730 | A solution of 5-ethoxy-2-mercaptobenzimidazole (0.194 g, 1.0 mmol) in acetone (10 mL) was added to a solution of bismuth(III) chloride (0.157 g, 0.5 mmol) in ethanol (10 mL). The resulting clear solution was stirred for 3 h at room temperature. The solution obtained was filtered and the slow evaporation of this solution at room temperature for a period of one week gave yellow plate crystals. 1: Yellow crystals; yield % 83.8; mp, 213-217°C; mw, 1453.76 g/mol. Elemental Anal. Calc. for C 38 H 46 Bi 2 Cl 6 N 8 O 5 S 4 : C, 31.39; H, 3.19; N, 7.71; S, 8.82. Found: C,31.23; H, 3.14; N, 7.78; S, 8.78. 1 H-NMR (400 MHz, DMSO-d 6 , δ, ppm); 1.33 (t, 12H, J:6.97 Hz, CH 3 -), 4.02 (q, 8H, J:6.85 Hz, -CH 2 -), 6.75-6.69 (m, 4H, H6), 7.04 (d, 8H, J:8.68 Hz, H5 and H8), 12.38 (s, 8H, HN-), 13 C-NMR (400 MHz, DMSO-d 6 , δ, ppm); 168.52 (C2), 155.91 (C7), 133.99 (C9), 127.26 (C4), 111.23 (C5), 110.94 (C6), 96.01 (C8), 64.54 (C10), 15.65 (C11) (Figs. S24, S34) UV–Vis (DMSO): λ max (logε) : 312.50 (5.09), 256.00 (4.71). Soluble in methanol, ethanol, acetonitrile, acetone, tetrahydrofuran, dimethylsulfoxide. Λ= 6.1 Ω -1 .cm 2 .mol -1" {[(BiBr 2 (µ 2 -Br(EtMBZIM) 2 ) 2 ]·H 2 O} (2), {[(BiI 2 (µ 2 -I(EtMBZIM) 2 ) 2 ]} (3) and {[(BiI 2 (µ 2 I(MtMBZIM) 2 ) 2 ]·H 2 O} (7): 1.0 mmol of 5-ethoxy-2-mercaotpbenzimidazole (0.194 g) and 5-methoxy-2mercaptobenzimidazole (0.180 g) were dissolved in acetonitrile (10 mL). A solution of bismuth(III) bromide (0.224 g, 0.5 mmol) for complex 2 and a solution of bismuth(III) iodide (0.295 g, 0.5 mmol) for complexes 3 and 7 in methanol (10 mL) was then added to the above solution. The resulting clear solutions were stirred for 3 h at room temperature. The solutions obtained were filtered and the slow evaporation of these solutions at room temperature for a period of one week gave yellow plate crystals for complex 2 and red plate crystal for complexes 3 and 7. 2: Yellow crystals; yield % 72.5; mp, 238–242°C; mw, 1692.41 g/mol. Elemental Anal. Calc. for C 36 H 42 Bi 2 Br 6 N 8 O 5 S 4 : C, 25.55; H, 2.50; N, 6.62; S, 7.58. Found: C, 25.62; H, 2.45; N, 6.58; S, 7.62. 1 H-NMR (400 MHz, DMSO-d 6 , δ, ppm); 1.33 (t, 12H, J:6.97 Hz, CH 3 -), 4.01 (q, 8H, J:6.97 Hz, -CH 2 -), 6.75-6.69 (m, 4H, H6), 7.04 (d, 8H, J:8.56 Hz, H5 and H8), 12.38 (s, 8H, HN-), 13 C-NMR (400 MHz, DMSO-d 6 , δ, ppm); 168.31 (C2), 155.91 (C7), 133.98 (C9), 127.25 (C4), 111.28 (C5), 110.97 (C6), 96.03 (C8), 64.55 (C10), 15.64 (C11). UV–Vis (DMSO): λ max (logε) : 312.50 (5.15), 256.00 (4.73). Soluble in methanol, ethanol, acetonitrile, acetone, tetrahydrofuran, dimethylsulfoxide. Λ= 6.9 Ω -1 .cm 2 .mol -1" 3: Red crystals; yield % 75.0; mp, 260–263°C; mw, 1956.40 g/mol. Elemental Anal. Calc. for C 36 H 40 Bi 2 I 6 N 8 O 4 S 4 : C, 22.10; H, 2.06; N, 5.73; S, 6.56. Found: C, 22.07; H, 2.11; N, 5.83; S, 6.37. 1 H-NMR (400 MHz, DMSO-d 6 , δ, ppm); 1.34 (t, 12H, J:6.97 Hz, CH 3 -), 4.03 (q, 8H, | [] | ["one week"] | ["{[(BiBr 2 (µ 2 -Br(EtMBZIM) 2 ) 2 ]·H 2 O}", "{[(BiI 2 (µ 2 -I(EtMBZIM) 2 ) 2 ]}", "{[(BiI 2 (µ 2 I(MtMBZIM) 2 ) 2 ]·H 2 O}"] | ["bismuth(III) chloride--0.157 g, 0.5 mmol", "bismuth(III) bromide--0.224 g, 0.5 mmol", "bismuth(III) iodide--0.295 g, 0.5 mmol"] | [] | ["5-ethoxy-2-mercaptobenzimidazole--0.194 g, 1.0 mmol", "5-methoxy-2mercaptobenzimidazole--0.180 g, 1.0 mmol"] | [] | ["3 h"] | ["acetone--10 mL", "ethanol--10 mL", "acetonitrile--10 mL", "methanol--10 mL"]
b703429f | Synthesis of [Co(Hcpoa) 2 (bpe) 2 (H 2 O) 2 ] (1) A mixture of CoCl 2 ?6H 2 O (0.024 g, 0.1 mmol), H 2 cpoa (0.020 g, 0.1 mmol), bpe (0.018 g, 0.1 mmol), NaOH (0.2 mL, 0.65 M) and distilled water (5 mL) at pH of 8 was sealed in a Teflon-lined stainless vessel (25 mL) and heated at 140 uC for 72 h under autogenous pressure. The vessel was then cooled slowly to room temperature. Light-orange block crystals were obtained. Yield: 44.5%. Anal. Calcd for C 42 H 42 N 4 O 12 Co (853.73): C, 59.08; H, 4.96; N, 6.56%. Found: C, 59.27; H, 4.86; N, 6.55%. IR (KBr, cm 21 ): 3442s, 1686w, 1610s, 1509w, 1421m, 1403w, 1256m, 1231w, 1167m, 1066w, 1049m, 1024w, 825w, 778w, 731w, 696w.Synthesis of [Co(cpoa)(bpe) 1.5 (H 2 O)]?H 2 O (2) The synthesis of 2 was similar to that of 1, but 0.4 mL (0.65 M) NaOH was used and pH of the reaction mixture was 12. | [] | [] | ["[Co(Hcpoa) 2 (bpe) 2 (H 2 O) 2 ]", "[Co(cpoa)(bpe) 1.5 (H 2 O)]?H 2 O"] | ["CoCl 2 ?6H 2 O--0.024 g, 0.1 mmol"] | ["NaOH--0.2 mL, 0.65 M"] | ["H 2 cpoa--0.020 g, 0.1 mmol", "bpe--0.018 g, 0.1 mmol"] | ["140 uC"] | ["72 h"] | ["distilled water--5 mL"]
b008135n | Compound 8. Compound 8 was prepared similarly to 2, by using AgNO 3 (0.170 g, 1 mmol), MePh 2 P (0.400 g, 2 mmol), and Na[B(im) 4 ] (0.302 g, 1 mmol). It was recrystallized from diethyl ether (yield 46%). mp 126–129 ⬚C. 1 H NMR (CDCl 3 , 293 K): δ 1.73 (d, 6H, CH 3 ), 6.75 (s, 4H, 4- or 5-CH), 6.91 (s, 4H, 4- or 5-CH), 7.03 (s, 4H, 2-CH), 7.20–7.40 (m, 20H, C 6 H 5 ). | [] | [] | ["Compound 8"] | ["AgNO 3--0.170 g, 1 mmol"] | [] | ["MePh 2 P--0.400 g, 2 mmol", "Na[B(im) 4 ]--0.302 g, 1 mmol"] | [] | [] | []
j.poly.2015.07.074 | (s, 1H, H CH=N ), 8.36 (s, 1H, H CH=N ), 7.10-7.00 (m, 4H, H Ar ), 6.82-6.72 (m, 2H, H Ar ), 4.33 (br., 2H, H CH2 ), 4.18 (m, 2H, H CH2 ), 1.96-1.95 (m, 12H, H CH3COO ), 1.52 (m, 3H, H CHCH3 ), 1.07 (br., 3H, H CH2CH3 ) ppm. UV-Vis λ max /nm (CH 3 OH) 232, 316, 404. FT-IR (solid, cm –1 ): 2981m, 1592s, 1462s, 1415s, 1345w, 1311m, 1269m, 1245s, 1210s, 1176w, 1116w, 1077m, 1014m, 901m, 847w, 781m, 739s, 674s, 616m. Found C 31.87, H 4.02, N 3.22%; C 34 H 48 N 2 O 25 Zn 6 requires C 31.98, H 3.79, N 3.19%. 2.4. Synthesis of 3 H 2 L (32.8 mg, 0.100 mmol) was dissolved in CH 2 Cl 2 /CH 3 OH (9.0 cm 3 , v/v, 2:1), to which a solution of Co(OAc) 2 ·4H 2 O (65.4 mg, 0.300 mmol) was added to give a brown solution at room temperature. The reaction mixture was allowed to stir for 30 min and then filtered. The solution was slowly evaporated at room temperature for two weeks and purple block-like crystals were observed, which were collected by filtration, washed with water and dried in a dessicator with P 2 O 5 . Yield: 26.4 mg (72.2%). UV-Vis λ max /nm (1.25 × 10 –5 mol dm –3 , CH 2 Cl 2 ) 239 ( ε /10 3 dm 3 mol −1 cm −1 69.2), 458 (16.9). FT-IR (solid, cm –1 ): 2976m, 2865m, 1595s, 1577s, 1533s, 1460m, 1431s, 1362w, 1318s, 1202s, 1090m, 1008m, 953w, 899m, 860m, 729s, 592m. HR-MS (m/z): 1097.2524 [M + H] + (base peak, calc. 1097.2542), 1119.2327 [M + Na] + (calc. 1119.2361), and both peak envelops matched with those simultated. Found C 58.62, H 4.99, N 7.34%; C 54 H 54 Co 2 N 6 O 12 requires C 59.13, H 4.96, N 7.66%. 2.5. Crystal Structure Determinations Suitable single crystals of H 2 L and 1-3 were mounted on Cryoloops with Paratone-N oil. Data were collected at 100 K with a Bruker APEX II CCD using Mo-Kα radiation and corrected for absorption with SADABS and structures solved by direct methods. All non-hydrogen atoms were refined anisotropically by full-matrix least squares on F 2 . Hydrogen atoms were found from Fourier difference maps and refined isotropically, otherwise they were placed in calculated positions with appropriate riding parameters. Relevant crystallographic refinement details are summarized in Table 1, and bond parameters are listed in the Supplementary Information (Table S1-4). Table 1. Crystallographic Data and Structural Refinement for Compounds H 2 L and 1-3. Compound H 2 L 1 2 3 Formula C 18 H 20 N 2 O 4 C 50 H 74 N 4 O 28 Zn 5 C 34 H 48 N 2 O 25 Zn 6 C 54 H 54 Co 2 N 6 O 12 | [] | ["two weeks"] | ["C 34 H 48 N 2 O 25 Zn 6", "C 54 H 54 Co 2 N 6 O 12"] | ["Co(OAc) 2 ·4H 2 O--65.4 mg, 0.300 mmol"] | [] | ["H 2 L--32.8 mg, 0.100 mmol"] | ["room temperature"] | ["30 min"] | ["CH 2 Cl 2 /CH 3 OH--9.0 cm 3 , v/v, 2:1"]
ejic.201101099 | Synthesis of COMOC-3as {[V(OH)(NDC)](H 2 O)} Method 1: Hydrothermal Synthesis: COMOC-3as can be synthesized under a broad range of molar ratios from 1:0.25 to approximately 1:1 (VCl 3 /H 2 NDC) in water. A typical synthesis route would be as follows: VCl 3 (0.187 g) and H 2 NDC (0.063 g) were mixed together in H 2 O (4 mL). The mixture was transferred into a 15 mL Pyrex tube and heated to 200 °C for 2 d. After cooling to room temperature, the resulting mixture was a blue solution and green yellowish powder mixture. The green-yellowish fine powder was removed by filtration and first washed thoroughly with pyridine to remove the excess linker, then washed with acetone to get a fully dried material at room temperature under vacuum. Yield: 0.032 g, 36.8% based on H 2 NDC. [V(OH)(C 12 H 6 O 4 )]H 2 O (300.1): calcd. C 48.02, H 3.02; found C 49.06, H 2.96. FTIR (KBr): ν ˜ = 3572 (w), 3503 (w), 3271.0 (br), 1606.3 (s), 1555.6 (s), 1496.3 (s), 1427.5 (s), 1109.2 (w), 773.6 (m), 527.7 (s) cm –1 . | [] | [] | ["COMOC-3as {[V(OH)(NDC)](H 2 O)}", "[V(OH)(C 12 H 6 O 4 )]H 2 O"] | ["VCl 3--0.187 g"] | [] | ["H 2 NDC--0.063 g"] | ["200 \nC"] | ["2 d"] | ["H 2 O--4 mL"]
zaac.200700354 | [Hg 4 (2H 2 ) 4 ](CF 3 SO 3 ) 8 . 2H 2 (38 mg) was added to a solution of [Hg(CH 3 SOCH 3 ) 6 ](CF 3 SO 3 ) 2 (96 mg) in CH 3 CN (1 mL) and the mixture vigorously agitated to produce a deep-yellow solution. This was filtered before i Pr 2 O (2 mL) was carefully layered on top. Over several days, large greenish-yellow crystals deposited, with no appreciable colour remaining in the supernatant solution. For NMR studies, Hg(OTf) 2 was used to synthesize the complex.1 H NMR (298.2 K, 300 MHz, CD 3 CN): δ ⫽ 11.93 (s, 8H), 8.07 (s, 8H) 7.967.85 (m, 10H), 7.64 (d, J ⫽ 8 Hz, 8H), 7.37 (t, J ⫽ 6.3 Hz, 8H), 6.90 (broad, 8H), 6.55 (s, 1H), 6.04 (broad, 8H). | [] | ["several days"] | ["[Hg 4 (2H 2 ) 4 ](CF 3 SO 3 ) 8 ", "Hg(OTf) 2"] | ["[Hg(CH 3 SOCH 3 ) 6 ](CF 3 SO 3 ) 2--96 mg", "Hg(OTf) 2--N/A"] | [] | [] | [] | [] | ["CH 3 CN--1 mL", "i Pr 2 O--2 mL"]
s11243-019-00369-5 | Synthesis of{[Ni 2 (3‑pmpmd) 3 (NO 3 ) 4 ] ·2CH 3 OH} n (2) A layer of MeOH (2mL) was carefully added over a solution of 3-pmpmd (40mg, 0.1mmol) in CHCl 3 (10mL). Then the solution of Ni(NO 3 ) 2 ·6H 2 O (36mg, 0.125mmol) in MeOH (3mL) was layered over the ﬁrst layer. The solution was allowed to stand for 5weeks at room temperature, and yellow crystals of the title complex 2 were collected in 28% yield based on ligand. Anal. Calcd for C 34 H 25 NiN 8 O 13 : C, 50.27; H, 3.10; N, 13.79%. Found: C, 50.03; H, 3.46; N, 13.45%. IR (KBr, cm −1 ): 3391s, 1774w, 1725s, 1713w, 1626m, 1437w, 1395m, 1346m, 1098m, 1043w, 930w, 793m, 728m, 650w, 583w, 560w. Phase purity of complex 2 was checked by powder XRD measurements (Figure S2). | [] | [] | ["{[Ni 2 (3‑pmpmd) 3 (NO 3 ) 4 ] ·2CH 3 OH} n", "C 34 H 25 NiN 8 O 13"] | ["Ni(NO 3 ) 2 \n6H 2 O--36 mg, 0.125 mmol"] | [] | ["3-pmpmd--40 mg, 0.1 mmol"] | [] | ["5 weeks"] | ["CHCl 3--10 mL", "MeOH--3 mL"]
acs.cgd.0c01233 | Synthesis of 1. A mixture of Zn(ClO 4 ) 2 ·6H 2 O (56.0 mg, 0.15 mmol) and H 2 IDCPy (35.0 mg, 0.15 mmol) was dissolved into 30 mL of a mixed solvent (DMF/DMSO/CH 3 OH, v/v = 16:4:1) in a screw-capped vial (50 mL), to which 1.5 mL of 6 M HClO 4 was added. The vial was capped and heated in an oven at 110 °C for 7 days. Colorless block crystals were obtained by ﬁltration and washed several times with methanol to aﬀord 1 in a 77% yield based on Zn. IR (KBr, cm −1 ): 3430(s), 1721(m), 1660(m), 1545(s), 1462(s), 1370(m), 1280(m), 1108(m), 856(m), 720(m). Elemental analysis of 1: Found (Calcd): C, 41.23% (41.28%); H, 3.15% (3.19%); O, 21.61% (21.57%); N, 14.20% (14.16%). | [] | [] | ["1"] | ["Zn(ClO 4 ) 2 \n6H 2 O--56.0 mg, 0.15 mmol"] | [] | ["H 2 IDCPy--35.0 mg, 0.15 mmol"] | ["110 °C"] | ["7 days"] | ["mixed solvent (DMF/DMSO/CH 3 OH)--30 mL", "6 M HClO 4--1.5 mL"]
j.jssc.2017.12.007 | After the mixture had been cooled to room temperature at a rate of 5°Ch −1 , green crystals of 3 were obtained with a yield of 52% (based on H 2 L). Anal. Calcd for C 18 H 24 N 4 O 15 SNi 2 (%): C, 31.52; H, 3.52; N, 8.17. Found: C, 31.46; H, 3.28; N, 8.43. IR (KBr pellets, cm −1 ): 3134(s), 2862(s), 1822(w), 1629(m), 1603(m), 1560(s), 1483(s), 1428(s), 1399(s), 1326(m), 1229(w), 1145(s), 1088(s), 1064(s), 1029(m), 969(w), 920(w), 848(w), 818(w), 779(m), 757(w), 714(w), 685(w), 646(w), 593(w). | [] | [] | ["C 18 H 24 N 4 O 15 SNi 2"] | [] | [] | ["H 2 L--NaN"] | [] | [] | []
cg200961a | Synthesis of [Cd(bmb) 0.5 (oba)] n (4). The same synthetic method as that for 1 was used except that o-H 2 phda was replaced by H 2 oba (51.65 mg, 0.2 mmol). Yield: 43% (based on Cd). Anal. Calcd for C 26 H 19 N 2 O 5 Cd (%): C, 56.59; H, 3.47; N, 5.08. Found: C, 56.32; H, 3.71; N, 5.19. IR (KBr, cm 1 ): 3062(m), 1917(m), 1628(s), 1599(s), 1502(m), 1389(s), 1296(w), 1242(s), 1159(s), 1096(m), 1033(w), 1009(m), 874(m), 858(m), 778(s), 747(s), 691(m), 655(m), 619(m), 566(w), 505(m), 474(w), 435(m). | [] | [] | ["[Cd(bmb) 0.5 (oba)] n", "C 26 H 19 N 2 O 5 Cd"] | [] | [] | ["H 2 oba--51.65 mg, 0.2 mmol"] | [] | [] | []
zaac.201300211 | C 30 H 26 CoN 4 O 6 (578.48): calcd. C 62.29; H 4.53; N 9.69%; found: C 62.05; H 4.29; N 9.44%. IR (KBr): ν ˜ = 3450 s, 3132 w, 1620 m, 1559 s, 1509 w, 1380 s, 1290 w, 1190 w, 1090 w, 1010 w, 753 s, 512 m cm –1 .296 [Co(L 2 )(tp)·H 2 O] n (2): The synthetic procedure was similar to that described for the preparation of 1 except using L 2 (34.6 mg, 0.1 mmol) instead of L 1 . Purple block-like crystals of 2 were filtered, washed with distilled water, and dried in air. Yield: 65% based on Co. | [] | [] | ["C 30 H 26 CoN 4 O 6"] | ["Co--NaN"] | [] | ["L 2--34.6 mg, 0.1 mmol"] | [] | [] | []
j.ica.2011.07.044 | 4.2. Preparation of [Sr(H 2 PIDC) 2 (H 2 O) 2 ] n (1) A mixture of Sr(NO 3 ) 2 (63.6 mg, 0.3 mmol), H 3 PIDC (59.4 mg, 0.3 mmol), KOH (33.7 mg, 0.6 mmol), deionized water (7 mL) was stirred, and then it was transferred to and sealed in a 15 mL Teflon-lined bomb, which was heated to 152 °C for 5 days. After the mixture was cooled to room temperature at a rate of 10 °C/h, colorless block crystals of 1 were obtained in a 68% yield (based on Sr). Anal. Calc. for C 16 H 22 N 4 O 11 Sr: C, 35.99; H, 4.15; N, 10.49. | [] | [] | ["[Sr(H 2 PIDC) 2 (H 2 O) 2 ] n", "C 16 H 22 N 4 O 11 Sr"] | ["Sr(NO 3 ) 2--63.6 mg, 0.3 mmol"] | ["KOH--33.7 mg, 0.6 mmol"] | ["H 3 PIDC--59.4 mg, 0.3 mmol"] | ["152 \nC"] | ["5 days"] | ["deionized water--7 mL"]
b910641c | Synthesis of [{Cu(bpa)} 2 V 2 O 4 F 2 (O 3 PC 6 H 4 PO 3 )] (5). The reactants V 2 O 5 (0.077 g, 0.423 mmol), cupric acetate hydrate (0.206 g, 1.13 mmol), 2,2 0 dipyridylamine (0.084 g, 0.491 mmol), 1,3-phenyldiphosphonic acid (0.052 g, 0.218 mmol), H 2 O (5.00 mL, 277.47 mmol), and HF (0.200 mL, 5.80 mmol) in the mole ratio 1.94 : 5.18 : 2.25 : 1.00 : 1273 : 26.61 were stirred brieﬂy before heating to 135  C for 48h. The initial and ﬁnal pH values were 1.0 and 1.0, respectively. Dark green plates of 5 suitable for X-ray diffraction were isolated in 85% yield. IR (KBr pellet, cm 1 ): 3448(b), 3093(w), 3050(w), 1652(m), 1590(w), 1537(m), 1485(s), 1435(w), 1423(w), 1232(w), 1095(m), 985(m), 968(m), 876(m), 766(m), 705(w), 582(m), 550(w). Anal. Calcd. for C 13 H 11 Cu F N 3 O 5 P V: C, 34.4; H, 2.42; N, 9.26. Found: C, 34.7; H, 2.33; N, 9.01. | [] | [] | ["[{Cu(bpa)} 2 V 2 O 4 F 2 (O 3 PC 6 H 4 PO 3 )]", "C 13 H 11 Cu F N 3 O 5 P V"] | ["V 2 O 5--0.077 g, 0.423 mmol", "cupric acetate hydrate--0.206 g, 1.13 mmol"] | [] | ["2,2 0 dipyridylamine--0.084 g, 0.491 mmol", "1,3-phenyldiphosphonic acid--0.052 g, 0.218 mmol"] | ["135 \nC"] | ["48h"] | ["H 2 O--5.00 mL, 277.47 mmol", "HF--0.200 mL, 5.80 mmol"]
b315067d | (Et 3 NH) 2 [Cu 2 (dcp) 2 (H 2 O) 2 ] (9). Reaction of Cu(NO 3 ) 2 ⴢ3H 2 O (0.048 g, 0.2 mmol), Et 3 N (0.167 ml, 1.2 mmol) and H 3 dcpⴢH 2 O (0.104 g, 0.6 mmol) in H 2 O (10 ml) in a Teﬂon-lined autoclave at 165 ⬚C for 16 h produced a blue solution. Blue crystals of (Et 3 NH) 2 [Cu 2 (dcp) 2 (H 2 O) 2 ] 9 were obtained after two weeks of slow evaporation at room temperature. The crystals were isolated by ﬁltration and washed with EtOH. Yield 0.064 g, 47.50%. Found: C 38.80, H 5.91, N 12.44%. Calcd. for C 22 H 38 Cu 2 N 6 O 10 : C 39.22, H 5.69, N 12.48%. IR, ν/cm ⫺1 : 3396br, 2974sh, 2937sh, 2878sh, 2801sh, 2738sh, 2677sh, 2600sh, 2491sh, 1608m, 1478s, 1433sh, 1384sh, 1367sh, 1336sh, 1308sh, 1244sh, 1170sh, 1073sh, 1036sh, 1021sh, 854sh, 785sh, 624sh, 607m. | [] | ["two weeks"] | ["(Et 3 NH) 2 [Cu 2 (dcp) 2 (H 2 O) 2 ]", "C 22 H 38 Cu 2 N 6 O 10"] | ["Cu(NO 3 ) 2 ⴢ3H 2 O--0.048 g, 0.2 mmol"] | [] | ["Et 3 N--0.167 ml, 1.2 mmol", "H 3 dcpⴢH 2 O--0.104 g, 0.6 mmol"] | ["165 ⬚C"] | ["16 h"] | ["H 2 O--10 ml"]
c0ce00475h | Preparation of Cel-NaPG(H 2 O) 3 Cel (1.55 g) is dissolved in 5.0 mL of 1.0 N NaOH and 0.65 mL of propylene glycol (PG) was added. A 0.90 mL aliquot of 2.5 N NaOH was added to induce precipitation. The suspension is warmed gently to re-dissolve the solids, the solution is ﬁltered into a clean vial, seeds are added, and the suspension is sonicated for 10 seconds. On standing and cooling, the slurry becomes a thick paste over 5 minutes. The sample is cooled in an ice bath for 5 minutes, then ﬁltered by suction ﬁltration and rinsed with 0.02 N NaOH in water containing 5% PG (2  2.0 mL). The thick paste ﬁlters slowly and is left covered under vacuum for 1 hour. The paste remains damp after this treatment. The wet solids are suspended in 5 mL of tert-butyl methyl ether for 1 minute and suction ﬁltered before drying in a vacuum oven at room temperature for 30 minutes with a ﬂow of air through the oven. The drying is stopped twice to break up clumps with a spatula, ultimately yielding a dry powder. | ["room temperature"] | ["1 hour"] | ["Cel-NaPG(H 2 O) 3 "] | [] | [] | ["Cel--1.55 g"] | [] | [] | ["1.0 N NaOH--5.0 mL", "propylene glycol (PG)--0.65 mL", "2.5 N NaOH--0.90 mL", "tert-butyl methyl ether--5 mL"]
s205698901500729x | S2. Experimental The compound 4-(5-phenyl-1,3,4-oxadiazol-2-yl)pyridine (0.04 g, 0.18 mmol, synthesised by a previously reported method [Kangani et al. (2009)], and copper(II) chloride dihydrate (0.015 g, 0.09 mmol) were placed in the main arm of a branched tube. Methanol (13 ml) was carefully added to fill the arms, the tube was sealed and the reagent-containing arm supporting information sup-2 Acta Cryst. (2015). E71, m112–m113 immersed in an oil bath at 60 °C while the other arm was kept at ambient temperature. After two weeks, green, needle shaped crystals were deposited in the cooler arm. The crystals were filtered, washed with methanol and air dried. Yield 19% (7.0 mg). | [] | [] | ["4-(5-phenyl-1,3,4-oxadiazol-2-yl)pyridine", "CuCl 2 "] | ["copper(II) chloride dihydrate--0.015 g, 0.09 mmol"] | [] | ["4-(5-phenyl-1,3,4-oxadiazol-2-yl)pyridine--0.04 g, 0.18 mmol"] | ["60 \nC"] | ["two weeks"] | ["Methanol--13 ml"]
j.ica.2005.06.010 | 2.1.1. Synthesis of [Cu 2 (bisterpy) { HO 3 P(CH 2 ) 2 PO 3 H } 2 ](1) A mixture of CuO (0.040 g, 0.503 mmol), bisterpy (0.125 g, 0.269 mmol), ethylenediphosphonic acid (0.201 g, 1.058 mmol), and H 2 O (10.15 g, 564 mmol) in the mole ratio 1.11:1.87:1.00:3.93:2096 was stirred brieﬂy before heating to 200 C for 68 h. Green crystals suitable for X-ray diﬀraction were isolated in 25% (0.06 g) yield (based on Cu). Initial pH 1.5; ﬁnal pH 1.5. | [] | [] | ["[Cu 2 (bisterpy) { HO 3 P(CH 2 ) 2 PO 3 H } 2 ]", "CuO"] | ["CuO--0.040 g, 0.503 mmol"] | [] | ["bisterpy--0.125 g, 0.269 mmol", "ethylenediphosphonic acid--0.201 g, 1.058 mmol"] | ["200 \nC"] | ["68 h"] | ["H 2 O--10.15 g, 564 mmol"]
j.ica.2016.10.003 | Other crystals were synthesized similarly to 1-Nd using different lanthanide salt. Their purities were conﬁrmed by single crystal (cell parameters), powder X-ray diffractions, and elemental analysis. Elemental analysis (%) calcd/found for 1-Sm:C, 29.39/29.43; H, 2.47/2.42. IR (KBr, cm 1 ): 3397(s), 1623(w), 1543 (m), 1430(s), 1387(w), 1117(w), 954(w), 863(w), 787(w), 722(m). | [] | [] | [] | [] | [] | [] | [] | [] | []
cg500646r | The reaction mixture was heated for 15 min. Orange plate-shaped crystals of 2 precipitated upon cooling and were ﬁltered, washed with CH 3 OH, and dried in air. Yield: 0.012 g, 18%. Anal. Calcd for C 43 H 42 Co 2 F 12 N 7 O 15 : C, 41.56; H, 3.40; N, 7.89%. Found: C, 41.33; H, 3.28; N, 7.55%. IR (suspension in Nujol, cm −1 ): ν = 3210 (m), 1659 (s), 1609 (s), 1494 (m), 1441 (m), 1417 (s), 1187 (s), 1138 (s), 1070 (m), 815 (m), 800 (s), 720 (s), 662 (m), 635 (m), 599 (w), 518 (w), 477 (w), 433 (w). | [] | [] | ["C 43 H 42 Co 2 F 12 N 7 O 15"] | [] | [] | [] | [] | ["15 min"] | ["CH 3 OH--not specified"]
j.poly.2012.04.031 | 2.2.2. [{Mn(bipy)(VO 3 ) 2 }{VO 2 (bipy)}(VO 3 )(V 2 O 6 )] 1 (2) MnCl 2 4H 2 O (0.1985 g, 1 mmol), 2,2 0 -bipyridine (0.1562 g, 1 mmol), Na 2 HPO 4 (0.1772 g, 1.25 mmol), H 3 PO 4 (0.72 mL, 1.25 mmol), NaVO 3 (0.2447 g, 2 mmol), and H 2 O (10 mL, 0.55 mol) in 1: 1::1.25:1.25: 2: 550 molar ratio were mixed in a teflon Parr reactor and heated at 160 °C for 5 days. Initial pH value of the reaction mixture was 4.0. After the reaction had cooled down to room temperature the products were ﬁltered off and dried at 40 °C.Finally, brownish red rod like crystals, corresponding to [{Mn(bipy) (VO 3 ) 2 }{VO 2 (bipy)}(VO 3 )(V 2 O 6 )] 1 were separated manually under a microscope. These proved to be of good quality for single crystal X-ray diffraction. (Yield: 65% based on V.) IR, cm 1 : 960.6(s), 853.1 (s), 787.2 (m), 652.7 (w) corresponding to terminal V@O and O–V–O bridge stretching modes; 1624.1(m), 1521.8(m), 1455.5 (s) corresponding to the organic ligand 2,2 0 bipyridine. Anal. Calc. for C 24 H 16 MnN 4 O 6 V 2 : C, 32.15; H, 2.14; N, 7.49. Found C, 32.1; H, 2.2; N, 7.4%.2.3. X-Ray diffraction For each compound a single crystal was mounted on a glass ﬁber. Data collection for 1 was performed at room temperature on a Bruker-Kappa-CCD diffractometer, with graphite-monochromatized Mo K a radiation (k = 0.71073). Intensities were collected by means of the program COLLECT [20]. Preliminary examination with X-ray showed reasonable crystal quality for 1. More detailed exploration of the reciprocal space showed no sign of rotational twinning. Reﬂection indexing, Lorentz-polarization correction, peak integration and background determination were carried out with the DENZO program of the Kappa-CCD software package [21]. | [] | [] | ["{Mn(bipy)(VO 3 ) 2 }{VO 2 (bipy)}(VO 3 )(V 2 O 6 )", "C 24 H 16 MnN 4 O 6 V 2"] | ["MnCl 2 ?4H 2 O--0.1985 g, 1 mmol", "NaVO 3--0.2447 g, 2 mmol"] | [] | ["2,2 0 -bipyridine--0.1562 g, 1 mmol"] | ["160 \nC"] | ["5 days"] | ["H 2 O--10 mL, 0.55 mol"]
j.molstruc.2014.01.065 | 2.2. Synthesis of compound 1 A mixture of H 3 PW 12 O 40 (0.346 g, 0.12 mmol), Cu(NO 3 ) 2 3H 2 O (0.169 g, 0.69 mmol), 4,4 0 -bipy (0.0510 g, 0.27 mmol) and 14 mL H 2 O was stirred for 1 h at room temperature in air, and pH was adjusted to 4.2 with 1 mol L 1 solution of NaOH. Then this mixture was transferred to an 18 mL Teﬂon-lined reactor, and kept under autogenous pressure at 160 °C for 4 days. After the reactor was slowly cooled to room temperature over a period of 10 °C/h, dark green block crystals of 1 were obtained. The crystals were picked out, washed with distilled water, and dried at room temperature (48% yield based on W). Anal. Calcd for 1: H, 1.09; C, 9.97; N, 2.32; Cu, 3.51; W 61.01 (%). Found: H, 1.02; C, 9.91; N, 2.41; Cu, 3.63; W, 60.82 (%). | [] | [] | ["compound 1"] | ["Cu(NO 3 ) 2 ? 3H 2 O--0.169 g, 0.69 mmol"] | [] | ["4,4 0 -bipy--0.0510 g, 0.27 mmol"] | ["160 °C"] | ["4 days"] | ["H 2 O--14 mL"]
s1070328417100116 | IR (KBr; ν, cm –1 ): 3150 m, 2931 m, 1600 s, 1588 s, 1433 m, 1381 s, 1229 m, 749 s.Synthesis of III. A mixture of the orange powder (0.0380 g) from the NiL 2 preparation, CdCl 2 · 2.5H 2 O (0.0320 g, 0.1401 mmol), methanol (20 mL) and water (20 mL) was stirred to form a pale yellow solution. The filtrate of the solution was then stored at room temperature for 9 days, and red crystals suitable for X-ray single crystal analysis were formed. The yield was 0.0270 g. | [] | [] | ["III", "NiL 2 CdCl 2 · 2.5H 2 O"] | ["CdCl 2 · 2.5H 2 O--0.0320 g, 0.1401 mmol"] | [] | ["orange powder from the NiL 2 preparation--0.0380 g"] | [] | ["9 days"] | ["methanol--20 mL", "water--20 mL"]
j.jorganchem.2007.05.049 | 2.3.3. Synthesis of trimethyltin(IV) (9-anthracenecarboxylato)[Me 3 SnOCO(C 14 H 9 )] (3) Trimethyltin(IV) chloride (0.77 g, 2 mmol) was treated with potassium isopropoxide (0.19 g, 2 mmol) in isopropanol (20 ml) to produce trimethyltin(IV) isopropoxide and potassium chlori de. The potassium chloride precipitate was removed by ﬁltration and then 9-anthracenecarboxylic acid (0.44 g, 2 mmol) in isopropanol (20 ml) was added to the ﬁltrate; the solution was reﬂu xed for 2 h. Evaporation of the solvent gave a yellow solid, which was puriﬁed by recrystallization from a chloroform–methanol (1:1 v/v) mixture at room temperature to furnish yellowish crystals (m.p. | [] | [] | ["trimethyltin(IV) (9-anthracenecarboxylato)[Me 3 SnOCO(C 14 H 9 )] (3)"] | ["trimethyltin(IV) chloride--0.77 g, 2 mmol", "potassium isopropoxide--0.19 g, 2 mmol"] | [] | ["9-anthracenecarboxylic acid--0.44 g, 2 mmol"] | [] | ["2 h"] | ["isopropanol--20 ml", "chloroform--recrystallization", "methanol--recrystallization"]
ejic.201900865 | Single crystals were obtained by standing diluted red solution (without heating and stirring) at room temperature for days. Brownish yellow microcrystalline solid Yield: 55 % (55.2 mg). Elemental analysis: Calcd. for C 34 H 46 N 10 O 4 S 4 Cu 3 : C, 41.8; H, 4.7; N, 14.3; S, 13.1 %; found C, 41.9; H, 4.7; N, 14.4; S, 13.1 %. IR (KBr, cm –1 ): ν ˜ = 2974 (w), 2934 (w), 1622 (m), 1565 (s), 1544 (s), 1529 (s), 1510 (m), 1490 (m), 1425 (m), 1379 (s), 1355 (m), 1310 (m), 1284 (m), 1252 (m), 1148 (w), 1097 (m), 1075 (m), 860 (w), 839 (w), 751 (m), 680 (m), 502 (w). μ eff Calcd. for C 34 H 46 N 10 O 4 S 4 Cu I 2 Cu II : 1.73 MB: Measured: 1.70 MB (at 22 °C). | [] | ["room temperature for days"] | ["C 34 H 46 N 10 O 4 S 4 Cu 3"] | [] | [] | [] | [] | [] | []
s11243-018-0274-9 | Synthesis of[Zn(bib)(tpa)] n (2) A mixture of H 2 tpa (0.10mmol, 0.017g), bib (0.10mmol, 0.022g), Zn(NO 3 ) 2 ·6H 2 O (0.15mmol, 0.047g) and 10mL of DMF/H 2 O (v/v = 1:1) was stirred for 30min and then transferred and sealed into a 25-mL Teﬂon-lined reactor. The mixture was heated to 120°C for 72h and then cooled to room temperature at a rate of 5°C/h. Colorless block crystals of complex 2 were obtained in 57% yield based on bib. IR data (KBr, cm −1 ) are 3090 (m), 2341(m), 1615 (vs), 1501 (m), 1408 (m), 1346 (v), 1276 (m), 1147 (m), 1001 (m), 825 (v), 731 (vs), 573 (m). | [] | [] | ["[Zn(bib)(tpa)] n", "NaN"] | ["Zn(NO 3 ) 2 \n6H 2 O--0.15 mmol, 0.047 g"] | [] | ["H 2 tpa--0.10 mmol, 0.017 g", "bib--0.10 mmol, 0.022 g"] | ["120 °C"] | ["72 h"] | ["DMF/H 2 O--10 mL (v/v = 1:1)"]
j.poly.2011.07.010 | 2.1.3. [Co(4mepy) 2 (H 2 O) 4 ](pTS) 2 MeOH (3) This was prepared in a similar procedure as for 2, but by using 4-methylpyridine instead of pyridine. IR (KBr, cm 1 ): 3390 (br), 2927 (w), 1658 (m), 1620 (m), 1496 (w), 1428 (w), 1384 (w), 1226 (s), 1112 (m), 1164 (s), 1124 (s), 1036 (s), 1011 (s), 820 (s), 810 (m), 681 (s), 566 (s), 594 (m). Visible (k max, MeOH): 511 nm. | [] | [] | ["[Co(4mepy) 2 (H 2 O) 4 ](pTS) 2 MeOH", "NaN"] | [] | [] | ["4-methylpyridine--NaN"] | [] | [] | ["MeOH--NaN"]
c3dt50675d | 5: Method 1. Compound 3 (0.050 g, 0.081 mmol) was dissolved in water (3 mL) in the sample vial and the pH was maintained at 7 using 1 M NaOH aqueous solution. After that EtOH (1 mL) was added, subsequently Cu(NO 3 ) 2 ·3H 2 O (0.039 g, 0.162 mmol) in EtOH (2 mL) was added slowly through a corner of the sample vial and a few drops of MeOH. Light green crystals were formed between the layers within 24 h then the reaction mixture was stored for 4 to 5 days and during this period the yellow colour disappeared. The crystals were washed with ethanol and dried under vacuum (yield: 53%). | [] | ["4 to 5 days"] | ["Compound 3"] | ["Cu(NO 3 ) 2 ·3H 2 O--0.039 g, 0.162 mmol"] | ["1 M NaOH aqueous solution--maintained at pH 7"] | [] | [] | ["24 h"] | ["water--3 mL", "EtOH--1 mL", "EtOH--2 mL", "MeOH--a few drops"]
j.jssc.2008.04.002 | After being slowly cooled to room temperature at 6 1C/h, colorless crystals suitable for X-ray analysis were obtained. The yield was 76% (based on samarium). | [] | [] | ["NaN"] | [] | [] | [] | [] | [] | []
c3ce40587g | Synthesis of {[Sr(PODC)(H 2 O) 3 ]} (3). This compound was prepared using the same procedure as described above for the synthesis of its Mg( II) cognate, but using 0.105 g (0.50 mmol) Sr(NO 3 ) 2 in place of Mg(NO 3 ) 2 . The product was obtained as block-shaped colorless crystals in about 39.1% yield (based on H 2 PODC). Anal. calcd. (found) for C 8 H 14 N 2 O 9 Sr (3): C, 25.98 (25.85); N, 7.57 (7.71); H, 3.82 (3.51). IR spectra for 3 (KBr, cm 21 ): 493(m), 706(m), 792(w), 964(m), 1111(w), 1196(m), 1238(w), 1298(w), 1340(w), 1395(s), 1435(w), 1491(m), 1591(s), 1661(s), 2924(w), 3004(w). | [] | [] | ["{[Sr(PODC)(H 2 O) 3 ]}", "C 8 H 14 N 2 O 9 Sr"] | ["Sr(NO 3 ) 2--0.105 g (0.50 mmol)"] | [] | ["H 2 PODC--NaN"] | [] | [] | []
b704327a | cooled to room temperature at a rate of 5 K h −1 .Greenblock crystals of 2 (0.091 g) were isolated in 25% yield after washing with water and drying in air. Anal. calcd. for C 52 H 44 Cu 6 N 4 O 28 : C, 40.19; H, 2.85; N, 3.60. Found: C, 40.35; H, 2.65; N, 3.48. IR (KBr, cm −1 ): 3443 w, 1614 m, 1568 s, 1385 s, 1270 s,776 s, 742 m, 715 s. | [] | [] | ["C 52 H 44 Cu 6 N 4 O 28"] | ["NaN--NaN"] | [] | ["NaN--NaN"] | [] | [] | ["NaN--NaN"]
ejic.201600309 | Synthesis of 2,6-naphthalenediphosphonic acid (2,6-NDPA-H 4 ): Naphthalene-2,6-diyl-bis(phosphonic diisopropyl ester) was obtained using a [Pd(PPh 3 ) 4 ]-catalyzed Michaelis–Arbuzov reaction by conventional heating methods. A mixture of 2,6-dibromonaphthalene (1.0 g, 3.5 mmol), triisopropylphosphite (13.5 mL, 55 mmol) and [Pd(PPh 3 ) 4 ] (38 mg, 0.016 mmol) was added in a 50 mL flask and heated to 200 °C under argon atmosphere (14 mL/min). After 1 h, reflux was started and the temperature was kept at 200 °C for 4 h. With the temperature constant at 200 °C, triisopropylphosphite (4.0 mL, 16.2 mmol) and [Pd(PPh 3 ) 4 ] (38 mg, 0.016 mmol) were added to the reaction flask as a second addition. After this addition, the temperature was increased to 220 °C and reaction was continued for 20 h. Upon fast cooling in a refrigerator, the white crystalline solid product was precipitated and filtered with a Gooch filter by | [] | [] | ["2,6-naphthalenediphosphonic acid (2,6-NDPA-H 4)"] | ["[Pd(PPh 3 ) 4 ]--38 mg, 0.016 mmol"] | [] | ["2,6-dibromonaphthalene--1.0 g, 3.5 mmol", "triisopropylphosphite--13.5 mL, 55 mmol"] | ["200 \nC", "220 \nC"] | ["4 h", "20 h"] | []
ic9812609 | M(BBA) 3 (ClO 4 ) 2 ‚2H 2 O(M) Mn or Ni), Co(BBA) 3 (ClO 4 ) 2 , and Zn(BBA) 3 (ClO 4 ) 2 ‚H 2 O: CAUTION! Although we did not obserVe any explosiVe behaVior with any of the perchlorate compounds described below, all metal perchlorates must be regarded as potentially explosiVe and appropriate safety measures must be taken (for example, see: J.Chem. Educ. 1973, 50, A355). A warm solution of BBA (0.3 mmol) in methanol (5 mL) was added to a solution of the respective hydrated metal perchlorate (0.1 mmol) also in methanol (5 mL). Slow concentration of the resulting solution under reduced pressure gave solid products which were washed with diethyl ether and dried in vacuo.Mn: White. Yield: 68%. Anal. Calcd for C 24 H 52 Cl 2 MnN 6 O 16 :C, 35.7; H, 6.5; N, 10.4. Found: C, 36.0; H, 6.6; N, 10.4. IR (CsI, cm -1 ): 3370vs ν(NH), 1629vs ν(CdO), 1563s ν(amide II), 1305m ν(amide III), 1134sh, 1086vs ν 3 (ClO 4 ), 622s ν 4 (ClO 4 ). | [] | [] | ["M(BBA) 3 (ClO 4 ) 2 ‚2H 2 O", "Co(BBA) 3 (ClO 4 ) 2", "Zn(BBA) 3 (ClO 4 ) 2 ‚H 2 O"] | ["Mn--0.1 mmol", "Co--0.1 mmol", "Zn--0.1 mmol"] | [] | ["BBA--0.3 mmol"] | [] | [] | ["methanol--5 mL"]
hc.20566 | Synthesis of Triphenyltin 3-(4H-1,2,4-triazol4-yl)benzoate (10) This compound was obtained similarly using (Ph 3 Sn) 2 O instead of (Et 3 Sn) 2 O as described above for 8. After cooling to room temperature, the white solid was ﬁltered and washed with n-hexane (10 mL) to give compound 10. Yield: 88%; mp 205–207 ◦ C.1 H NMR (CDCl 3 , ppm): 7.39–7.54, 7.77–7.92 (m, m, 9H, 6H, C 6 H 5 ), 7.33, 8.04, 8.18 (s, s, d, J = 7.7 Hz, 2H, 1H, 1H, C 6 H 4 ), 8.32 (s, 2H, protons of triazole). | [] | [] | ["Triphenyltin 3-(4H-1,2,4-triazol4-yl)benzoate (10)"] | ["(Ph 3 Sn) 2 O--NaN"] | [] | [] | [] | [] | []
ic202302x | Synthesis. Co[(rac-N-benzyl-Asp)(H 2 O)] (1).Hydrothermal reactions were carried out in 23 mL capacity Teflon-lined stainless steel Parr hydrothermal reaction vessels at 180 °Cfor3days. | [] | [] | ["Co[(rac-N-benzyl-Asp)(H 2 O)]"] | [] | [] | [] | ["180 °C"] | ["3 days"] | []
ic401753y | [{Mn II (phen) 2 }{Fe III (qcq)(CN) 3 } 2 ]· CH 3 CN·2H 2 O(4). An aqueous solution (10 mL) of Mn II (phen) 2 Cl 2 (0.05 mmol) was slowly added to an acetonitrile solution (10 mL) of PPh 4 [Fe III (qcq)(CN) 3 ] (0.1 mmol). The resulting solution was ﬁltrated, and the ﬁltrate was left to allow slow evaporation in dark at room temperature. Black block crystals of complex 4 were formed in two weeks. The product was washed with methanol and water, respectively, and dried in air. Yield: 64.3%. Anal. Found: C, 61.77; H, 3.65; N, 17.43; Fe, 8.33; Mn, 4.15%. | [] | [] | ["{Mn II (phen) 2 }{Fe III (qcq)(CN) 3 }· CH 3 CN·2H 2 O", "complex 4"] | ["Mn II (phen) 2 Cl 2--0.05 mmol", "PPh 4 [Fe III (qcq)(CN) 3 ]--0.1 mmol"] | [] | ["phen--2"] | ["room temperature"] | ["two weeks"] | ["water--10 mL", "acetonitrile--10 mL"]
acs.cgd.0c00611 | Synthesis of [Er 2 (2,5-TDA) 3 (DMA) 2 ] n (11). Th is Ln-CP was synthesized via a procedure analogous to that of 5, except that Er(NO 3 ) 3 ·6H 2 O was used instead of Sm(NO 3 ) 3 ·6H 2 O. Light pink prismatic crystals were obtained (yield 62% based on Er 3+ ). Anal.Calc. (%) for C 26 H 24 N 2 O 14 S 3 Er 2 : C, 30.63; H, 2.37; N, 2.74; S, 9.43.Crystal Growth & Design pubs.acs.org/crystal Article https://dx.doi.org/10.1021/acs.cgd.0c00611 Cryst. Growth Des. XXXX, XXX, XXX−XXX C | [] | [] | ["[Er 2 (2,5-TDA) 3 (DMA) 2 ] n", "C 26 H 24 N 2 O 14 S 3 Er 2"] | ["Er(NO 3 ) 3 \n6H 2 O--NaN"] | [] | ["2,5-TDA--NaN", "DMA--NaN"] | [] | [] | []
cm010403d | Synthesis of [ZnSe(en) 0.5 ] (3). Compound 3 was obtained from the reactions of ZnCl 2 (0.273 g, 2 mmol), Se (0.079 g, 1 mmol), and en (5 mL) in a mole ratio of 2:1:75 in a 23 mL acid digestion bomb at 140 ˚C for 8 days. The product was washed by 30% ethanol and water followed by drying in anhydrous ethyl ether. The tan powder of 3 (0.155 g, 88.9% based on Se) was isolated. | [] | [] | ["[ZnSe(en) 0.5 ]", "Compound 3"] | ["ZnCl 2--0.273 g, 2 mmol"] | ["Se--0.079 g, 1 mmol"] | ["en--5 mL"] | ["140 ˚C"] | ["8 days"] | []
00958972.2018.1445238 | 2.2. Syntheses of 1–4 2.2.1. [Co(3,3′-dbpt)] n (1) A mixture containing 3,3′-H 2 dbpt (87 mg, 0.3 mmol), CoCl 2 6H 2 O (238 mg, 1 mmol), water (15 mL) and triethylamine (0.5 mL) was sealed in a Teon-lined stainless steel vessel (25 mL), which was heated at 160 °C for 3 days and then cooled to room temperature at a rate of 10 °C/h. Red needle-like crystals of 1 were obtained and picked out, washed with water and dried in air. Yield: 27% (based on Co(II)). Elemental analysis for C 14 H 8 CoN 8 (%) Calcd: C, 48.43; H, 2.32; N, 32.27. Found: C, 48.37; H, 2.29; N, 32.32. IR (KBr, cm −1 ): 3441s, 2109w, 1654s, 1445w, 1433m, 1417s, 1387s, 1353w, 1335w, 1307s, 1196w, 1153w, 1104m, 1055w, 1036w, 1018w, 947w, 815w, 797m, 707s, 646m, 569w, 483w.2.2.2. [Ni(3,3′-dbpt)] n (2) The same synthetic procedure as that for 1 was used except that CoCl 2 6H 2 O was replaced by NiCl 2 6H 2 O giving green needle-like X-ray-quality crystals of 2 in a 44% yield (based on Ni (II)). Anal. Calcd for (C 14 H 8 NiN 8 ): C, 48.46; H, 2.32; N, 32.30. Found: C, 48.52; H, 2.39; N, 32.25. IR (KBr, cm −1 ): 3433s, 3114m, 3078s, 1648s, 1598s, 1450s, 1414s, 1355w, 1322m, 1277w, 1192w, 1151m, 1103s, 1052s, 1011m, 954w, 810s, 726w, 599s, 550m, 521w, 490sw, 413w. | [] | [] | ["[Co(3,3′-dbpt)] n", "[Ni(3,3′-dbpt)] n"] | ["CoCl 2 \n6H 2 O--238 mg, 1 mmol", "NiCl 2 \n6H 2 O--N/A"] | ["triethylamine--0.5 mL"] | ["3,3′-H 2 dbpt--87 mg, 0.3 mmol"] | ["160 °C", "N/A"] | ["3 days", "N/A"] | ["water--15 mL"]
j.ica.2004.03.013 | 2.3.7. [Ag(dppe)(mftztH) 2 ] n (NO 3 ) n (7) White crystals. Yield 233 mg (25%), m.p. 186 °C; Anal. Calc. for C 34 H 32 N 7 AgF 6 O 3 P 2 S 2 : C: 43.69; H: 3.45; N: 10.49. Found: C: 43.68; H: 3.40; N: 10.35%; K m (mho cm 2 mol 1 ): 67.5; IR (cm 1 ): 3040w, 1617m, 1480s, 1420s, 1378vs, 1289s, 1199s, 1085s, 739s, 697s, 511s, 475m; UV–Vis ðk max ; log eÞ: (CHCl 3 ); 258 (3.357), 305 (2.228). | [] | [] | ["[Ag(dppe)(mftztH) 2 ] n (NO 3 ) n"] | [] | [] | [] | [] | [] | []
b509746k | Experimental [Zn(dpa)(H 2 O)] (1) Reaction of a solution of Zn(CH 3 CO 2 ) 2 ·2H 2 O (0.220 g, 1.0 mmol) in 5 g of water and a solution of diphenic acid (0.242 g, 1.0 mmol) in 15 mL of THF in a Teﬂon-lined autoclave at 120 ◦ C for 72 h yielded colourless needle-shaped crystals. Elemental analysis: calculated for C 14 H 10 O 5 Zn C 51.96, H 3.12, O 24.72, Zn 20.21; found C 51.99, H 3.17, O 24.62, Zn 20.25%. | [] | [] | ["Zn(dpa)(H 2 O)"] | ["Zn(CH 3 CO 2 ) 2 ·2H 2 O--0.220 g, 1.0 mmol"] | [] | ["diphenic acid--0.242 g, 1.0 mmol"] | ["120 ◦ C"] | ["72 h"] | ["water--5 g", "THF--15 mL"]
00958972.2017.1413182 | 2.2. Preparation 2.2.1. Preparation of [Cu(1)(phen)(H 2 O)][Cu(2)(phen)(H 2 O)]([Cu(3)] 0.25 (H 2 O)] [Mo 5 P 2 O 23 ]·3.75H 2 O (1) A mixture of (NH 4 ) 3 Mo 7 O 24 (0.618 g, 0.5 mmol), Bi(NO 3 ) 3 (0.243 g, 0.5 mmol), H 3 PO 4 (2 mL, 1.5 mmol), H 2 C 2 O 4 (0.18 g, 2 mmol), Cu(CH 3 OO) 2 (0.3 g, 1.5 mmol), phen (0.1 g, 0.5 mmol) and H 2 O (20 mL) was stirred for 30 min, then NH 3 ·H 2 O was added to adjust the pH to 3. Finally, the suspension was transferred to a 30 mL Teon-lined autoclave and heated at 160 °C for 120 h under autogenous pressure. After the system cooled to room temperature, black block crystals were collected by ltration. Yield: 62.5% (based on Mo). Anal. Calcd for C 24 H 29.50 Cu 2.25 Mo 5 N 4 : C, 18.78; H, 1.94; Cu, 9.32; Mo, 31.24; N, 3.65; P, 4.04. Found: C, 19.02; H, 1.91; Cu, 9.39; Mo, 31.42; N, 3.60; P, 3.94. | [] | [] | ["[Cu(1)(phen)(H 2 O)][Cu(2)(phen)(H 2 O)]([Cu(3)] 0.25 (H 2 O)] [Mo 5 P 2 O 23 ]·3.75H 2 O", "C 24 H 29.50 Cu 2.25 Mo 5 N 4"] | ["(NH 4 ) 3 Mo 7 O 24 --0.618 g, 0.5 mmol", "Bi(NO 3 ) 3 --0.243 g, 0.5 mmol", "Cu(CH 3 OO) 2 --0.3 g, 1.5 mmol"] | ["NH 3 ·H 2 O--adjusted to pH 3"] | ["H 3 PO 4 --2 mL, 1.5 mmol", "H 2 C 2 O 4 --0.18 g, 2 mmol", "phen--0.1 g, 0.5 mmol"] | ["160 °C"] | ["120 h"] | ["H 2 O--20 mL"]
ic0494962 | Preparation of [In 2 (btc) 2 (µ-OH) 2 ] n ‚2nHpy (1). An aqueous mixture (4.0 mL) containing InCl 3 (26.0 mg, 0.12 mmol), H 3 btc (50.0 mg, 0.24 mmol), and pyridine (1.0 mL, 12.40 mmol) with the pH value around 6-7 was placed in a 30-mL Teflon-lined stainless steel autoclave, and the autoclave was sealed, heated to 160 °C under autogenous pressure for 85 h, and then cooled to room temperature at a rate of 6 °C/h. Light yellow crystalline product was filtered, washed with N,N-dimethylformamide, distilled water, and dried at ambient temperature to give 39 mg of complex 1 (yield 78% based on InCl 3 ). Complex 1 is stable, and insoluble in water and most organic solvents. Anal. Calcd for C 28 N 2 O 14 In 2 H 20 : C, 40.13; H, 2.41; N, 3.34%. Found: C, 39.66; H, 2.36; N, 3.40%. | [] | [] | ["[In 2 (btc) 2 (µ-OH) 2 ] n ‚2nHpy", "C 28 N 2 O 14 In 2 H 20"] | ["InCl 3--26.0 mg, 0.12 mmol"] | [] | ["H 3 btc--50.0 mg, 0.24 mmol"] | ["160 \n°C"] | ["85 h"] | ["pyridine--1.0 mL, 12.40 mmol"]
j.solidstatesciences.2009.11.013 | 2.2.3. Syntheses of {[Co(1,2-cy)(2,2 0 -bipy)(H 2 O) 2 ]$2H 2 O} n (3) Complex 3 was prepared from a mixture of Co(OAc) 2 $4H 2 O (0.062 g 0.25 mmol), 1,2 0 -cy (0.085 g, 0.50 mmol), 2,2 0 -bipy (0.078 g, 0.50 mmol) and 8 ml H 2 O, the pH was adjusted to 4 with 1 M NaOH and stirred, then the mixture was placed in Teﬂon-lined stainless steel bomb and heated to 160  C under autogenous pressure for 4 days. The reaction system was then cooled to room temperature during 24 h. Red crystals 3 were obtained. Yield: 59% (based on Co). Elem. Anal. Calcd: C, 47.27%; H, 5.73%; N, 6.13%. | [] | [] | ["{[Co(1,2-cy)(2,2 ? -bipy)(H 2 O) 2 ]$2H 2 O} n", "NaN"] | ["Co(OAc) 2 $4H 2 O--0.062 g 0.25 mmol"] | [] | ["1,2 ? -cy--0.085 g, 0.50 mmol", "2,2 ? -bipy--0.078 g, 0.50 mmol"] | ["160  C"] | ["4 days"] | ["H 2 O--8 ml"]
c5ce00939a | Synthesis of {[CdĲBTMA)]·H 2 O} (3a) A mixture of CdCl 2 ·2.5H 2 O (0.228 g, 1 mmol), iminodiacetonitrile (0.096 g, 1 mmol), and NaN 3 (0.130 g, 2 mmol) in H 2 O (10 mL) was stirred for 30 min at room temperature and then sealed in a 23 mL Teflon-lined autoclave at 150 °C for 72 hours. After the mixture was cooled to room temperature at a rate of 5 °Ch −1 , colorless rod-like single crystals of 3a were obtained (yield: 25% based on Cd). Anal. calcd (%) for C 4 H 5 CdN 9 O: C, 15.62; H, 1.64; N, 40.99. Found: C, 15.60; H, 1.61; N, 40.95. IR data (KBr, cm −1 ): 3631(m), 3456(m), 3339(s), 2967(w), 2916(m), 1618(s), 1500(s), 1433(s), 1352(s), 1298(s) 1239(s), 1128(m), 1083(m), 898(s), 770(m), 677(s), 524(m). | [] | ["72 hours"] | ["{[Cd(BTMA)]·H 2 O}", "C 4 H 5 CdN 9 O"] | ["CdCl 2 ·2.5H 2 O--0.228 g, 1 mmol"] | [] | ["iminodiacetonitrile--0.096 g, 1 mmol", "NaN 3--0.130 g, 2 mmol"] | ["room temperature", "150 °C"] | ["30 min"] | ["H 2 O--10 mL"]
ejic.200400171 | Synthesis of [{Zn(pbtz) 3 }(ClO 4 ) 2 ·2EtOH] ⬁ (3): A solution of pbtz (0.06 mmol, 11.6 mg) in absolute ethanol (0.4 mL) was added to a solution of Zn(ClO 4 ) 2 ·6H 2 O (0.02 mmol, 7.4 mg) in ethanol (0.4 mL). The resulting clear solution was allowed to stand in a closed tube at room temperature for 1 week. After this time, colorless crystals were collected and dried in a stream of nitrogen. Yield: 10.3 mg (57.4%). C 15 H 24 Cl 2 N 24 O 8 Zn·2EtOH (896.92): calcd. C 25.4, H 4.04, N 37.5; found C 25.0, H 3.89, N 37.6. IR: ν ˜ ⫽ 3396 (br. s), 3169 (w), 3146 (m), 2953 (s, sh), 2925 (s), 2854 (m), 1650 (w, br), 1466 (m), 1455 (m), 1374 (m), 1364 (w, sh), 1304 (w), 1285 (m), 1204 (w), 1181 (w), 1151 (s, sh), 1140 (s, sh), 1109 (vs), 1090 (s, sh), 1029 (m, sh), 991 (w), 940 (w), 929 (w), 877 (w), 818 (w), 708 (w), 689 (m), 637 (m, sh), 626 (s), 475 (w), 388 (w), 191 (w) cm ⫺1 . | [] | [] | ["[{Zn(pbtz) 3 }(ClO 4 ) 2 ·2EtOH]", "C 15 H 24 Cl 2 N 24 O 8 Zn·2EtOH"] | ["Zn(ClO 4 ) 2 \n6H 2 O--0.02 mmol, 7.4 mg"] | [] | ["pbtz--0.06 mmol, 11.6 mg"] | [] | ["1 week"] | ["absolute ethanol--0.4 mL"]
b714413j | Elemental analysis (%) calcd for compound 1: C, 25.35; H, 3.08; N, 11.83.Found: C, 25.41; H, 3.01; N, 11.89%. IR (cm 21 ): 3121 (w), 1635 (m), 1522 (m), 1450 (w), 1278 (w), 1233 (w), 1104 (m), 890 (s), 828 (s), 655 (s). | [] | [] | ["compound 1"] | [] | [] | [] | [] | [] | []
j.jssc.2017.07.031 | 2.4. Preparation of [Mn(bipy)(NO 2 ) 2 ] n 4 0.251 g (1mmol) of manganese nitrate tetrahydrate Mn(NO 3 ) 2 .4H 2 O and 4,4'-bipyridine (C 10 H 8 N 2 ) (0.312g, 2mmol) was dissolved in 10mL DMF placed in a stainless steel vessel, which was sealed and placed in programmable oven. The mixture was heated at 120°C at 5°C/min and held at that temperature for 24hr followed by further cooling at room temperature. The resulting light brown coloured crystals were filtered, washed with water and then dried in a vacuum desiccator over fused CaCl 2 . Yield: 68%. Anal. Calcd. For C 10 H 8 N 4 O 4 Mn: C, 39.12%; H, 2.64%; N, 18.49%. Found: C, 38.10%; H, 2.05%; N, 17.56%; IR spectral data (KBr disc, cm -1 ): 3408(br), 2954(w), 2841(w), 2706(w), 2374(w), 1603(s), 1533(w), 1414(m), 1391(m), 1352(m), 1221(m), 1140(w), 1076(w), 1045(w), 1004(m), 864(w), 816(s), 752(m), 734(m), 658(w), 629(s), 498(m). 2.5 Computational Details The complex has been fully optimized at B3LYP [37, 38] level of theory using 6311++G** basis set. Analytical frequency calculation has been performed at the same level of theory to characterize the nature of the stationary state. All molecules are found to be in local minimum with all real frequencies. There is a very good agreement between the calculated geometrical parameters with the experimental X-ray data. The UV-Vis spectra has been calculated at the same level of theory using methanol as the solvent medium by employing polarizable continuum model (PCM) [39]. All calculations are performed using Orca [40] suite of program. 2.6 Catalysis In a typical methodology, 2 mmol of cylcohexene was taken in 10 ml of acetonitrile in a 25 ml double necked round bottom flask fitted with water condenser to which catalyst was added at a | [] | [] | ["[Mn(bipy)(NO 2 ) 2 ] n", "C 10 H 8 N 4 O 4 Mn"] | ["manganese nitrate tetrahydrate Mn(NO 3 ) 2 .4H 2 O--0.251 g (1mmol)"] | [] | ["4,4'-bipyridine--0.312g, 2mmol"] | ["120°C"] | ["24hr"] | ["DMF--10mL"]
j.molstruc.2014.09.001 | The bomb was sealed and heated in an oven at 120 °C for 48 h, and then cooled slowly to 25 °C. Colorless crystals of 2 (128 mg, 69% yield based on Cd) were isolated after washing with distilled water and acetone, and drying in air. Anal. Calc. for C 40 H 30 Cd 2 N 6 O 10 2:C, 49.04; H, 3.09; N, 8.58% Found: C, 49.03; H, 3.01; N, 8.28%. IR (cm 1 ): 3748(w), 3268(m), 3059(w), 1880(w), 1773(w), 1703(w), 1641s), 1593(s), 1537(s), 1473(m), 1440(w), 1422(w), 1380(s), 1338(w), 1323(m), 1259(m), 1221(w), 1203(m), 1188(m), 1172(m), 1154(w), 1105(m), 1075(w), 1058(w), 1038(w), 1032(w), 998(w), 982(m), 957(w), 942(m), 911(m), 883(w), 847(w), 825(m), 804(m), 748(s), 713(s), 698(s), 672(s), 655(m). | [] | [] | ["C 40 H 30 Cd 2 N 6 O 10 2"] | [] | [] | [] | ["120 \nC"] | ["48 h"] | []
j.poly.2012.05.028 | Yield: 60%. m.p. 239–240 °C.1 H NMR (CDCl 3 ): d: 9.21(d, 1H, J =2 Hz, pyridine-2), 8.86(dd, 1H, J = 1.6, 5.2 Hz, phenyl-4), 8.39– 8.42(m, 2H, pyridine-4,6), 8.25–8.28(m, 1H, pyridine-5), 7.52– 7.605(m, 4H, phenyl-2, 3, 5, 6); Anal. Calc. for C 14 H 9 N 5 S: C, 60.2; H, 3.25; N, 25.07; Found: C, 60.63; H, 3.22; N, 24.95%. IR (cm 1 , KBr pellets): 3325w, 3049w, 2998w, 1992w, 1916w, 1887w, 1809w, 1765w, 1732w, 1693w, 1651w, 1586m, 1571m, 1533w, 1514w, 1480s, 1460s, 1420s, 1380m, 1357m, 1335m, 1308w, 1290m, 1270m, 1244m, 1192m, 1172m, 1123m, 1096w, 1074w, 1049w, 1026m, 998w, 975s, 955s, 922m, 812s, 770s, 721w, 701s, 684s, 672s, 621m, 600m. | [] | [] | [] | [] | [] | [] | [] | [] | []
j.ica.2013.03.009 | 2.3.2. Synthesis of [Cu(ox) 2 ]0.5(H 6 L)3H 2 O(2) CuCl 2 .3H 2 O (0.049 g, 0.23 mmol) and H 2 L (0.010 g, 0.026 mmol) were dissolved in 5 mL of methanol and placed in a 25 mL screwcapped tube. A mixture of 1:2 water/MeOH (5 mL) was applied as a buffer layer, and a water solution (5 mL) of H 2 ox (0.029 g, 0.23 mmol) and NaOH (0.020 g, 0.5 mmol) was layered on top. Blue block crystals were obtained at the interface after one month in a 40% yield. Anal. Calc. for C 30 H 44 Cu 2 N 4 O 24 (M r = 971.77): C, 37.08; H, 4.56; N, 5.77. Found: C, 37.14; H, 4.67; N, 5.85%. IR data (KBr, cm 1 ): 3392 (s), 3172 (s), 2911 (s), 2683 (w), 1590 (s), 1470 (s), 1373 (m), 1343 (s), 1257 (s), 1162 (w), 1064 (m), 1018 (m), 972 (w), 864 (w), 804 (m), 762 (m), 680 (w), 596 (w). | [] | [] | ["[Cu(ox) 2 ]?0.5(H 6 L)?3H 2 O", "C 30 H 44 Cu 2 N 4 O 24"] | ["CuCl 2 .3H 2 O--0.049 g, 0.23 mmol"] | ["NaOH--0.020 g, 0.5 mmol"] | ["H 2 L--0.010 g, 0.026 mmol", "H 2 ox--0.029 g, 0.23 mmol"] | [] | ["one month"] | ["methanol--5 mL", "water/MeOH--5 mL", "water--5 mL"]
j.poly.2007.03.040 | UV–Vis (H 2 O) [k max , nm]: 275, 350, 555, 806.2.3.3. Synthesis of {[Ni(3,2,3-tet)(l 1,5 -dca)](ClO 4 )} n (3) DMF solution (10 cm 3 ) containing sodium dicyanamide (0.071 g, 0.8 mmol) and 3,2,3-tet (0.8 mmol) was added to 10 cm 3 of an aqueous solution of nickel(II) perchlorate hexahydrate (0.293 g, 0.8 mmol ). The mixture was stirred for 20 min, then ﬁltered oﬀ to remove any suspended material. The ﬁltrate was kept at room temperature. Slow evaporation of the resulted purple solution led to purple crystals 3610 J. Chakraborty et al. / Polyhedron 26 (2007) 3609–3616 | [] | [] | ["{[Ni(3,2,3-tet)(l 1,5 -dca)](ClO 4 )} n (3)"] | ["nickel(II) perchlorate hexahydrate--0.293 g, 0.8 mmol"] | [] | ["3,2,3-tet--0.8 mmol", "sodium dicyanamide--0.071 g, 0.8 mmol"] | [] | ["20 min"] | ["DMF solution--10 cm 3", "aqueous solution--10 cm 3"]
c5ce00649j | ĳZn 2 Ĳtdzdc) 2 Ĳobpy)ĲH 2 O) 2 ] n (4). A mixture of H 2 tdzdc (104.4 mg, 0.6 mmol), obpy (112.8 mg, 0.6 mmol) and ZnĲOAc) 2 (131.7 mg, 0.6 mmol) in 10 mL of H 2 O was stirred for about 10 min. The mixture was sealed in a 23 mL Teflon-lined autoclave and heated to 160 °C for 4 days. After the autoclave was cooled to room temperature, colorless crystals were collected with a ~45% yield based on Zn II . Anal. calcd for C 9 H 6 N 3 SZnO 6 (%): C, 30.92; H, 1.73; N, 12.02. Found (%): C, 30.59; H, 1.95; N, 11.75. IR (KBr, cm −1 ) (4000–400 cm –1 ): 3278 (w), 3086 (br), 2391 (vs), 1601 (vs), 1452 (s), 1400 (m), 1208 (m), 817 (s), 596 (m). | [] | [] | ["Zn 2 Ĳtdzdc) 2 Ĳobpy)ĲH 2 O) 2 ] n", "C 9 H 6 N 3 SZnO 6"] | ["ZnĲOAc) 2--131.7 mg, 0.6 mmol"] | [] | ["H 2 tdzdc--104.4 mg, 0.6 mmol", "obpy--112.8 mg, 0.6 mmol"] | ["160 \nC"] | ["4 days"] | ["H 2 O--10 mL"]
j.jssc.2013.03.053 | 2.4. Synthesis of [Co 2 (cbaa) 2 (bpp) 2 ] n (3) Typically, Co(OAc) 2  4H 2 O (0.10 mmol, 0.0249 g), H 2 cbaa (0.10 mmol, 0.0180 g), and bpp (0.10 mmol, 0.0198 g) were successively dissolved in mixed solvent H 2 O/CH 3 OH (3.5/3.5 mL). The mixture was transferred into a 25 mL Teﬂon-lined stainless steel vessel and heated at 120 1C for 8 days under autogenous pressure and then cooled slowly to the room temperature. The pink blocked crystals were recovered after washing with deionized water, ethanol and acetone, and allowed to dry in air. Yield of 0.0399 g, 45% (based on Co). Anal. Calcd. for C 44 H 40 Co 2 N 4 O 9 : C 59.60%, H 4.55%, N 6.32%. Found: C 59.54%, H 4.63%, N 6.27%. IR (KBr, cm −1 ): 1614(s), 1574(s), 1557(s), 1530(s), 1504(m), 1405(s), 1426(s), 1377 (s), 1222(w), 1173(w), 1069(w), 1016(m), 877(w), 846(w), 817(m), 776(w), 727(w), 665(w), 608(w). | [] | [] | ["[Co 2 (cbaa) 2 (bpp) 2 ] n", "C 44 H 40 Co 2 N 4 O 9"] | ["Co(OAc) 2 \n4H 2 O--0.10 mmol, 0.0249 g"] | [] | ["H 2 cbaa--0.10 mmol, 0.0180 g", "bpp--0.10 mmol, 0.0198 g"] | ["120 1C"] | ["8 days"] | ["H 2 O/CH 3 OH--3.5/3.5 mL"]
ejic.200400659 | C 32 H 24 AgClN 2 O 6 (675.9): calcd. C 56.81, H 3.55, N 4.14; found C 56.84, H 3.52, N 4.17. IR (KBr pellet): ν ˜ = 3583 (m, br), 3062 (m), 2922 (m), 1943 (vw), 1672 (vw), 1618 (s), 1592 (s), 1563 (m), 1505 (s), 1466 (w), 1446 (m), 1429 (s), 1357 (vw), 1324 (s), 1287 (s), 1269 (s), 1215 (s), 1151 (vw), 1073 (s, br), 1021 (m), 960 (w), 914 (w), 860 (vw), 804 (m), 746 (m), 669 (vw), 619 (m), 573 (vw), 497 (w), 458 (w), 422 cm –1 (w).Preparation of [Ag{(R)-L}(ClO 4 )] n (2): The procedure was similar to the synthesis of complex 1,exceptthat(R)-L was used instead of (S)-L. Yield (0.057 g, 84%). C 32 H 24 AgClN 2 O 6 (675.9): calcd. C 56.81, H 3.55, N 4.14; found C 56.89, H 3.63, N 4.16. IR (KBr pellet): ν ˜ = 3585 (m, br), 3060 (m), 2922 (m), 1942 (vw), 1670 (w), 1617 (s), 1592 (s), 1563 (w), 1505 (s), 1468 (w), 1446 (m), 1428 (s), 1356 (w), 1321 (s), 1287 (s), 1269 (s), 1216 (s), 1151 (vw), 1091 (s, br), 1020 (s), 959 (w), 912 (w), 861 (vw), 804 (m), 747 (m), 670 (w), 619 (m), 573 (vw), 497 (w), 459 (w), 422 cm –1 (w). | [] | [] | ["C 32 H 24 AgClN 2 O 6 "] | ["Ag--not specified"] | [] | ["(R)-L--not specified"] | [] | [] | []
c4ce02380c | calcd (%) for 1-Eu ĲC 50 H 46 N 2 O 19 Eu 2 ): C, 46.81; H, 3.61; N, 2.18. Found: C, 46.34; H, 3.37; N, 2.30. IR (KBr, cm −1 ): 3420(s, br), 2026(w), 1598(s), 1540(m), 1412(s), 1258(m), 1115(vs), 883(m), 787(m), 616(s). Yield: 1-Tb of ca. 69% based on H 2 OBA. Anal. calcd (%) for 1-Tb ĲC 50 H 46 N 2 O 19 Tb 2 ): C, 46.31; H, 3.58; N, 2.16. Found: C, 46.34; H, 3.78; N, 2.42. IR (KBr, cm −1 ): 3422(s, br), 2026(w), 1596(s), 1531(m), 1412(s), 1258(m), 1119(vs), 881(m), 785(m), 618(s).Synthesis of {[Ln 2 ĲOBA) 3 ĲH 2 O) 4 ]Ĵ2H 2 O} n (2, Ln = Eu Ĳ2-Eu), Tb Ĳ2-Tb)). A mixture of LnĲNO 3 ) 3 Ĵ6H 2 O (0.1 mmol), H 2 OBA (0.1 mmol, 25.8 mg) and 3 mL of DMA/H 2 O (1 : 2, v/v) was sealed in a Parr Teflon-lined stainless steel reactor (25 mL) under autogenous pressure and heated at 120 °C for 3 days, and then slowly cooled to room temperature for two days.Block-shaped colourless crystals suitable for X-ray data collection were obtained. Yield: 2-Eu of ca. 49% based on H 2 OBA. | [] | ["two days"] | ["{[Ln 2 ĲOBA) 3 ĲH 2 O) 4 ]Ĵ2H 2 O} n", "1-Eu", "1-Tb"] | ["LnĲNO 3 ) 3 Ĵ6H 2 O--0.1 mmol"] | [] | ["H 2 OBA--0.1 mmol, 25.8 mg"] | ["120 °C"] | ["3 days"] | ["DMA/H 2 O--3 mL"]
j.ica.2019.03.034 | 2H 2 O}n ( 2 ). In 6 mL of CH 2 Cl 2 was dissolved bda4bPy (28.6 mg, 0.1 mmol), then this solution was added to a test tube. Then carefully CH 2 Cl 2 /EtOH (1:1, 2 mL) solution was | [] | [] | ["{[Zn(bda4bPy)]·2H2O}n", "C2H2Cl2"] | [] | [] | ["bda4bPy--28.6 mg, 0.1 mmol"] | [] | [] | ["CH2Cl2--6 mL", "CH2Cl2/EtOH--2 mL"]
s10870-011-0223-3 | Preparation and Analysis of [Pr(Hbtca)(H 2 O)] (1) The mixture of 1, 2, 4, 5-benzenetetracarboxylic acid 25.4 mg (0.1 mmol) and Pr 2 O 3 16.5 mg (0.05 mmol) in 4 mL distilled water was stirred 30 min at room temperature. The mixture was sealed in a 25-mL Teﬂon-lined stainless steel container, which was heated at 150 °C for 3 days. After the solution was cooled to room temperature, green block crystals were produced (19.0 mg). C 10 H 5 O 9 Pr (410.05): Anal. Calcd. for C 10 H 5 O 9 Pr (%): C, 29.29; H, 1.23. Found: C, 29.25; H, 1.30. FT-IR spectrum (cm -1 ): 3,465(s), 1,715(s), 1,598(s), 1,540(s), 1,502(s), 1,390(s), 1,306(m), 1,267(m), 1,253(m), 1,141(m), 1,125(m), 874(m), 832(m), 810(m), 769(m), 587(m).Preparation and Analysis of [Eu(Hbtca)(H 2 O)] (2) The preparation method of complex 2 is similar to 1. The mixture of 1, 2, 4, 5-benzenetetracarboxylic acid 25.4 mg (0.1 mmol) and Eu 2 O 3 14.1 mg (0.04 mmol) in 7 mL distilled water was stirred 30 min at room temperature. | [] | [] | ["[Pr(Hbtca)(H 2 O)]", "[Eu(Hbtca)(H 2 O)]"] | ["Pr 2 O 3--16.5 mg, 0.05 mmol", "Eu 2 O 3--14.1 mg, 0.04 mmol"] | [] | ["1, 2, 4, 5-benzenetetracarboxylic acid--25.4 mg, 0.1 mmol"] | ["room temperature", "room temperature"] | ["30 min", "30 min"] | ["distilled water--4 mL", "distilled water--7 mL"]
acs.cgd.9b00602 | IR(KBr, cm −1 ): 3339(br, s), 3251(br, s), 2976, 2941, 1647, 1551(vs), 1467(s), 1420(s), 1378, 1321, 1290, 1242, 1168, 1103, 1067, 1029, 956, 934, 883, 815, 765, 703(m), 678(m), 648, 615, 539, 473, 419. | [] | [] | [] | [] | [] | [] | [] | [] | []
j.jssc.2011.01.034 | [Cd 3 (DCPTH) 2 (dcph) 2 (bpy) 2 ]2:The light-green block crystals of 2 were obtained by a similar hydrothermal self-assembly to that of 1 except that Cd(CH 3 COO) 2  2H 2 O (133 mg, 0.5 mmol) replaced Pb(CH 3 COO) 2  3H 2 O and bpy (78 mg, 0.5 mmol) replaced phen  H 2 O. Yield: ca. 40% based on Cd. Anal. Calcd C 52 H 24 N 8 O 12 Cl 8 Cd 3 2: C 39.69, H 1.54, N 7.12. Found: C 39.73, H 1.45, N 7.01%. IR (cm  1 ): 1635m, 1557s, 1511m, 1439m, 1400s, 1315m, 1222m, 831m, 802m, 763m. | [] | [] | ["[Cd 3 (DCPTH) 2 (dcph) 2 (bpy) 2 ]2", "C 52 H 24 N 8 O 12 Cl 8 Cd 3 2"] | ["Cd(CH 3 COO) 2 \n2H 2 O--133 mg, 0.5 mmol"] | [] | ["DCPTH--not available", "dcph--not available", "bpy--78 mg, 0.5 mmol"] | [] | [] | []
j.poly.2004.06.014 | 2.2. Synthesis The complexes were prepared by a common synthetic procedure in which the ortho-orpara-aminobenzoic acid (0.24 g, 1.7 mmol) taken in methanol (10 ml) was initially treated with piperidine (0.15 ml, 1.5 mmol), followed by reaction with a methanol solution of [Cu 2L(O 2 CMe)] (0.71 g, 1.5 mmol). The solution was refluxed for 30 min, cooled to an ambient temperature and the product, isolated as a green solid, was washed with ethanol and ﬁnally dried in vacuum over P 4 O 10 (65% yield). Anal. Calc. for C 24 H 21 Cu 2 N 3 O 5 (1): C, 51.6; H, 3.8; N, 7.5. Found: C, 51.3; H, 4.0; N, 7.7%. | [] | [] | ["C 24 H 21 Cu 2 N 3 O 5"] | ["[Cu 2L(O 2 CMe)]--0.71 g, 1.5 mmol"] | [] | ["ortho-orpara-aminobenzoic acid--0.24 g, 1.7 mmol", "piperidine--0.15 ml, 1.5 mmol"] | ["reflux"] | ["30 min"] | ["methanol--10 ml"]
j.poly.2014.12.001 | Colorless prism crystals of the product were formed and collected by ﬁltration (yield: 0.021 g, 50% based on H 2 L). Anal. Calc. for Cd 2 C 40 H 74 N 20 O 31 : C, 30.88; H, 4.79; N, 18.00. Found: C, 30.28; H, 4.52; N, 17.84%. IR (KBr, cm 1 ): 3122 (s), 2929 (s), 1708 (s), 1656(vs), 1601 (s), 1544 (m), 1479 (w), 1438 (w), 1386 (s), 1349 (s), 1237 (m), 1199 (m), 1105 (s), 1082 (s), 1019 (m), 954 (w), 935 (w), 885 (w), 844 (m), 811 (m), 757 (w), 660 (m), 630(m), 552 (w). | [] | [] | ["Cd 2 C 40 H 74 N 20 O 31"] | [] | [] | ["H 2 L--NaN"] | [] | [] | []
s2053229619004960 | 2.2. Synthesis and crystallization A mixture of Cd(NO 3 ) 2 4H 2 O (30.8 mg, 0.1 mmol), H 3 tcpb (48.6 mg, 0.1 mmol), distilled water (5 ml) and DMF (N,Ndimethylformamide; 2 ml) was placed in a Teﬂon-lined vessel (23 ml) with constant stirring for 30 min. The mixture was then sealed in a stainless steel container and heated under autogenous pressure at 160  C for 72 h. After cooli ng to room temperature, colourless crystals of (I) were obtained (yield 35%, based on H 3 tcpb). EA (%) calculated for C 54 H 42 Cd 3 O 24 , (I): C 45.88; H 2.97; found: C 45.47; H 2.82. IR (KBr, /cm 1 ): 3573 (m), 3075 (w), 1682 (w), 1594 (s), 1540 (s), 1499 ( s), 1455 (s), 1396 (s), 1294 (m), 1235 (s), 1164 (s), 1117 (s), 1000 (m), 869 (m), 847 (m), 783 (s), 688 (m ), 627 (m), 510 (m), 484 (w), 451 (m). | [] | [] | ["[Cd(tcpb)(DMF)] n ", "C 54 H 42 Cd 3 O 24 "] | ["Cd(NO 3 ) 2 \n4H 2 O--30.8 mg, 0.1 mmol"] | [] | ["H 3 tcpb--48.6 mg, 0.1 mmol"] | ["160 \nC"] | ["72 h"] | ["distilled water--5 ml", "DMF (N,Ndimethylformamide--2 ml"]
c0dt01723j | Yield: 0.26 g (42%). Anal. Calc. for C 25 H 27 ClMnN 3 O 10 (619.89): C, 48.4; H, 4.4; N, 6.8; Mn, 8.9. Found: C, 48.4; H, 4.4; N, 6.8; Mn, 8.9%. UV–Vis, l max /nm (e max /dm 3 mol -1 cm -1 )(CH 3 CN), 464 (490), 363 (5468), 314 (5683), 243 (7260). | [] | [] | ["C 25 H 27 ClMnN 3 O 10"] | [] | [] | [] | [] | [] | []
c6ce02049f | 6 filtrate was kept at room temperature and green crystals of 6 were obtained after several days. Yield: 51% (9.6 mg) based on Gd ion. Anal. calcd for C 49 H 35 Br 2 CuF 30 GdN 6 O 14 : C, 31.26; H, 1.87; N, 4.46. Found: C, 31.43; H, 1.87; N, 4.44. IR (KBr): 1654(s), 1539(m), 1505(m), 1258(s), 1201(s), 1148(s), 801(m) cm −1 . [Tb(hfac) 3 Cu(hfac) 2 (NIT-5Br-3Py) 2 ] n (7). The synthesis method of 7 was similar to that of 6 except that Tb(hfac) 3 ⋅2H 2 O (0.0083 g, 0.01 mmol) was used instead of Gd(hfac) 3 ⋅2H 2 O. Yield: 55% (10.4 mg) based on Tb ion. Anal. calcd for C 49 H 35 Br 2 CuF 30 TbN 6 O 14 : C, 31.24; H, 1.87; N, 4.46. Found: C, 31.29; H, 2.06; N, 4.39. IR (KBr): 1653(s), 1506(m), 1505(m), 1260(s), 1201(s), 1148(s), 803(m) cm −1 . [Dy(hfac) 3 Cu(hfac) 2 (NIT-5Br-3Py) 2 ] n (8). The synthesis method of 8 was similar to that of 6 except that Dy(hfac) 3 ⋅2H 2 O (0.0083 g, 0.01 mmol) was used instead of Gd(hfac) 3 ⋅2H 2 O. Yield: 54% (10.2 mg) based on Dy ion. Anal. calcd for C 49 H 35 Br 2 CuF 30 DyN 6 O 14 : C, 31.18; H, 1.87; N, 4.45. Found: C, 31.38; H, 2.22; N, 4.40. IR (KBr): 1655(s), 1537(m), 1504(m), 1258(s), 1201(s), 1148(s), 802(m) cm −1 . Single-crystal structure determination Single crystal X-ray data for all complexes were collected at 113 K on a Rigaku Saturn CCD diffractometer using a graphite monochromator utilizing Mo-Kα radiation (λ = 0.71073 Å). The structures were solved by direct methods using the SHELXS-97 program 14 and all non-hydrogen atoms were refined anisotropically using a least-squares method and hydrogen atoms were either placed in calculated positions or found from the difference Fourier maps and refined isotropically. Full-matrix least-squares refinements on F 2 based on unique reflections with Page 6 of 32CrystEngComm CrystEngComm Accepted Manuscript Published on 10 November 2016. Downloaded by ECOLE POLYTECHNIC FED DE LAUSANNE on 10/11/2016 11:47:07. View Article Online DOI: 10.1039/C6CE02049F | [] | [] | ["[Tb(hfac) 3 Cu(hfac) 2 (NIT-5Br-3Py) 2 ] n", "[Dy(hfac) 3 Cu(hfac) 2 (NIT-5Br-3Py) 2 ] n"] | ["Tb(hfac) 3 ⋅2H 2 O--0.0083 g, 0.01 mmol", "Dy(hfac) 3 ⋅2H 2 O--0.0083 g, 0.01 mmol"] | [] | ["Gd(hfac) 3 ⋅2H 2 O--NaN"] | [] | [] | ["NaN--NaN"]
ic401765r | [Ag 3 (H 2 bpz) 4 ](SO 4 ) 2/3 (OH) 5/3 ·4H 2 O (3). Complex 3 was prepared in a similar procedure to that for 1, by replacing ethanol with acetonitrile (2 mL). Colorless sheet crystals were obtained in ca. 47.4% yield (15 mg). Anal. Calcd for C 40 H 65.67 Ag 3 N 16 O 8.33 S 0.67 : C, 38.46; H, 5.30; N, 17.94. Found: C, 38.52; H, 5.24; N, 17.89. IR (cm −1 ): 3159w, 2925m, 1627w, 1555m, 1419m, 1299m, 1078s, 1025vs, 971w, 864w, 777m. | [] | [] | ["[Ag 3 (H 2 bpz) 4 ](SO 4 ) 2/3 (OH) 5/3 ·4H 2 O (3)"] | [] | [] | [] | [] | [] | ["acetonitrile--2 mL"]
c9ra05143k | Synthesis of {[AgCu(H 2 O) 2 (phen)(pydco)]NO 3 } n (9) H 2 pydco (0.092 g, 0.5 mmol) and NaOH (0.040 g, 1 mmol) were dissolved in deionized water (7.5 mL) and stirred for 30 min at room temperature. In a separate beaker CuCl 2 $2H 2 O (0.085 g, 0.5 mmol) was dissolved in deionized water (5 mL) and AgNO 3 powder (0.255 g, 1.5 mmol) was added. The AgCl precipitate which formed was ltered oﬀ and phen (0.099 g, 0.5 mmol) was added to the clear ltrate. This mixture was added into the solution of H 2 pydco and NaOH and stirred for 1 h at room temperature. The mixture was sealed in a 25 mL Teon-lined reactor. The reactor was heated at 130  C for 8 h and then cooled to room temperature at a rate of 10  Ch 1 . Blue acicular crystals of 9 (m.p. 245  C) were obtained and the nal yield of 9 was 0.25 g (40% based on Cu). Anal. calcd for C 19 H 15 AgCuN 4 O 10 : C 36.18; H 2.40; N 8.88%. Found: C 36.15; H 2.18; N 8.93%. IR bands (KBr pellet, cm 1 ): 3416(br), 1743(w), 1649(s), 1552(w), 1515(w), 1382(s), 1209(m). | ["130 \nC"] | ["8 h"] | ["{[AgCu(H 2 O) 2 (phen)(pydco)]NO 3 } n", "9", "C 19 H 15 AgCuN 4 O 10"] | ["CuCl 2 $2H 2 O--0.085 g, 0.5 mmol", "AgNO 3--0.255 g, 1.5 mmol"] | ["NaOH--0.040 g, 1 mmol"] | ["phen--0.099 g, 0.5 mmol", "H 2 pydco--0.092 g, 0.5 mmol"] | ["room temperature"] | ["1 h"] | ["deionized water--7.5 mL"]
ic049209u | Rod-shaped, yellow crystals suitable for X-ray crystal analysis were obtained by slow evaporation of the filtrate over the period of two weeks. Yield: 10%. Anal. Calcd for C 57 H 82 N 21 O 15.5 Cr 2 Mn 3 :C, 43.37; H, 5.23; N, 18.63. Found: C, 43.47; H, 5.19; N, 18.19.IR(KBr, cm -1 ): ν (CtN), 2128, 2147 cm -1 .n[(Mn II (L)(H 2 O)) 2 (Fe III (µ-CN) 2 (CN) 4 )] + [(Mn II (L))(Fe III (µ-CN) 2 (CN) 4 )] n n‚8.5nH 2 O (6). An H-tube was charged with a methanol solution of [Mn(L)Cl 2 ] (50 mg, 0.115 mmol) in one side and an aqueous solution of K 3 [Fe(CN) 6 ] (24.9 mg, 0.076 mmol) in the other side. Slow diffusion of the two solutions provides, after some days, brown, rod-shaped single crystals suitable for X-ray analysis. Yield: 35%. Anal. Calcd for C 57 H 84 N 21 O 16.5 Fe 2 Mn 3 :C, 42.64; H, 5.28; N, 18.34. Found: C, 43.12; H, 5.12; N, 18.49.IR(KBr, cm -1 ): ν (CtN), 2075, 2117 and 2130 cm -1 .In addition, the analogous compound containing K + as counterion, instead of trinuclear units, has been prepared using an excess of K 3 [Fe(CN) 6 ]. The compound has been characterized by single crystal X-ray analysis (7).[(Mn II (L)) 3 (Fe III (µ-CN) 4 (CN) 2 )(Fe III (µ-CN) 2 (CN) 4 )] n ‚ 2nMeOH (8). An H-tube was charged with a methanol solution of [Mn(L)Cl 2 ] (100 mg, 0.23 mmol) in one side and a methanol/ acetonitrile solution (1:1) of [NMe 4 ] 3 [Fe(CN) 6 ] (66.6 mg, 0.153 mmol) in the other side. Slow diffusion of the two solutions provides brown, rod-shaped single crystals suitable for X-ray analysis. | [] | [] | ["n[(Mn II (L)(H 2 O)) 2 (Fe III (µ-CN) 2 (CN) 4 )] + [(Mn II (L))(Fe III (µ-CN) 2 (CN) 4 )] n n‚8.5nH 2 O", "[(Mn II (L)) 3 (Fe III (µ-CN) 4 (CN) 2 )(Fe III (µ-CN) 2 (CN) 4 )] n ‚ 2nMeOH"] | ["[Mn(L)Cl 2 ]--50 mg, 0.115 mmol", "K 3 [Fe(CN) 6 ]--24.9 mg, 0.076 mmol", "[Mn(L)Cl 2 ]--100 mg, 0.23 mmol", "[NMe 4 ] 3 [Fe(CN) 6 ]--66.6 mg, 0.153 mmol"] | [] | [] | [] | ["some days"] | ["methanol--1 side", "aqueous solution--1 side", "methanol/ acetonitrile--1:1"]
j.molstruc.2013.11.035 | Selected bond lengths and angles of 1 and 2 are listed in Table 2.2.3. Synthesis of [Zn(pyz)(ttfa) 2 ] n (1) Pyrazine (0.040 g, 0.50 mmol) was placed in one of the arms of a branched tube whereas zinc(II) acetate (0.110 g, 0.50 mmol) and 2thenoyltriﬂuoroacetone (0.222 g, 1 mmol) were placed in the other arm. Methanol and water in a ratio of (2:1) were carefully added to ﬁll both arms. The tube was then sealed and the ligand-containing arm was immersed in a bath at 60 °C whereas the other was maintained at ambient temperature. After 3 days, the crystals that had deposited in the cooler arm were ﬁltered off, washed with acetone and ether, and dried in air. The crystals are not sensitive to moisture and the air, yield: 70%. Analysis: Found: C 40.75%, H 1.84%, N 4.56%, Calculated for C 20 H 12 F 6 N 2 O 4 S 2 Zn: C 40.83%, H 2.04%, N 4.76%. IR (cm 1 ) selected bonds: 694 (m, CAH), 1065(m), 1149(s), 1294(vs), 1410(s), 1473(s), 1573(s), 1593(s), 3070(w).1H NMR (DMSO, d): 8.63 (s, 4H, pyz-H), 7.82 (m, 4H, thiopheneH), 7.12 (d, 2H, thiophene-H), 6.14 (s, 2H, @CHA) ppm. | [] | [] | ["[Zn(pyz)(ttfa) 2 ] n", "C 20 H 12 F 6 N 2 O 4 S 2 Zn"] | ["zinc(II) acetate--0.110 g, 0.50 mmol"] | [] | ["Pyrazine--0.040 g, 0.50 mmol", "2-thenoyltrifluoroacetone--0.222 g, 1 mmol"] | ["60 °C"] | ["3 days"] | ["methanol--2:1 ratio with water"]
ic020375g | [AgNO 2 {P(p-F-C 6 H 4 ) 3 ] (11). Compound 11 was prepared similarly to 5, by using AgNO 2 (0.154 g, 1 mmol) and P(p-FC 6 H 4 ) 3 (0.316 g, 1 mmol), and recrystallized from ethanol. Yield: 66%. Mp: 160 °C. IR (Nujol, cm -1 ) data: 3160w, ν(C-H); 1576s, 1461s, 1366br, 1219br, 1152br, ν(NO 2 ); 823s, δ(ONO); 523s, 476s, 434s, 415s, 404s δ(PPh 3 ). | [] | [] | ["AgNO 2 {P(p-F-C 6 H 4 ) 3 ]", "Compound 11"] | ["AgNO 2--0.154 g, 1 mmol"] | [] | ["P(p-FC 6 H 4 ) 3--0.316 g, 1 mmol"] | [] | [] | ["ethanol--NaN"]
molecules24234422 | [Au 2 (SC 6 H 4 F-4) 2 ( µ -dppp)] ( 10 ). White powder. Yield: 80%. mp 178–180 ◦ C; anal. C 44.3, H 3.4, S 5.6%, calcd for C 39 H 34 Au 2 F 2 S 2 P 2 , C 44.2, H 3.2, S 6.0%; IR (ATR) ν max 2905, 2861, 1598, 1327, 1089 cm −1 ; 1 H-NMR (CDCl 3 , 400 MHz) δ 7.64-7.59 (8H, m), 7.49–7.36 (16H, m), 6.77–6.71 (4H, m), 2.81 (4H, dt, J = 10.6, 7.4 Hz), 1.93 (2H, tp, J = 14.9, 7.5 Hz); 31 P-NMR (CDCl 3 , 162 MHz) δ 32.11 ppm, 19 F-NMR (CDCl 3 , 376.5 MHz) δ1 −20.62 (2F, s) ppm; FAB+ m/z 1257 [MAu]+ (35), 933 [C 33 H 30 Au 2 FP 2 S] + (100). | [] | [] | ["[Au 2 (SC 6 H 4 F-4) 2 ( µ -dppp)] ( 10 )"] | [] | [] | [] | [] | [] | []
c0dt01723j | Synthesis of [Mn III (vanoph)(N 3 )(H 2 O)]·2H 2 O(2) To prepare compound 2, a methanol solution (20 mL) of Mn( II) acetate tetrahydrate (1 mmol, 0.245 g) was added to a methanol solution (1 mmol) of H 2 vanoph. A solution of NaN 3 (1 mmol, 0.065 g) in methanol–water was then added to it and reﬂuxed for 1.5 h. The resulting solution was then ﬁltered hot. Crystalline compounds started to separate after cooling the resulting solution and were collected by ﬁltration after ca. 10 h. Single crystals suitable for X-ray diffraction were obtained at that time.Yield: 0.27 g (51%). Anal. Calc. for C 22 H 28 MnN 5 O 7 (525.4): C, 49.9; H, 5.3; N, 13.2; Mn, 10.4. Found: C, 49.9; H, 5.3; N, 13.2; Mn, 10.4%. UV–Vis, l max /nm (e max /dm 3 mol -1 cm -1 )(CH 3 CN), 584 (366), 468 (488), 354 (5483), 308 (5562), 244 (7255). | [] | ["ca. 10 h"] | ["[Mn III (vanoph)(N 3 )(H 2 O)]·2H 2 O", "C 22 H 28 MnN 5 O 7"] | ["Mn( II) acetate tetrahydrate--1 mmol, 0.245 g"] | [] | ["H 2 vanoph--1 mmol", "NaN 3--1 mmol, 0.065 g"] | ["reflux"] | ["1.5 h"] | ["methanol--20 mL", "methanol–water--unknown"]
c0ce00176g | component. Samples for elemental analysis were vacuum dried and generally showed evidence for uptake of water on exposure to air. Yields quoted below are for recrystallised products.Analytical data for [Pb 2 (L 13Ph ) 3 (dmf) 2 (ClO 4 ) 4 ] N . Found: C, 38.4; H, 3.1; N, 16.5%. Required for [{Pb 2 (L 13Ph ) 3 (dmf) 2 (ClO 4 ) 2 }$4H 2 O] N : C, 39.0; H, 3.5; N, 16.5%. Yield: 40%. | [] | [] | ["[Pb 2 (L 13Ph ) 3 (dmf) 2 (ClO 4 ) 4 ] N", "[{Pb 2 (L 13Ph ) 3 (dmf) 2 (ClO 4 ) 2 }$4H 2 O] N"] | [] | [] | [] | [] | [] | []
zaac.200600003 | [Cl 2 (dmf)Fe(µ-BPMP-1κ 2 N,N:2κ 2 N,N))Fe(dmf)Cl 2 ] 폷 2 dmf, (3): A solution of 2 (26 mg, 0.066 mmol) in dmf (3 ml) was overlayered with Et 2 O (10 ml). After three days 3 (20 mg, 0.025 mmol, 37 %) had precipitated in form of light yellow single crystals. | [] | [] | ["[Cl 2 (dmf)Fe(µ-BPMP-1κ 2 N,N:2κ 2 N,N))Fe(dmf)Cl 2 ] 폷 2 dmf"] | ["dmf--26 mg, 0.066 mmol"] | [] | [] | [] | ["three days"] | ["dmf--3 ml", "Et 2 O--10 ml"]
j.jssc.2012.04.025 | 2.2.3. N-(4-Cyanobenzoic)-5-oxoproline (2) A mixture of 1a (59.5 mg, 0.25 mmol) and H 2 O (5 mL, 0.28 mol) was sealed in a 25 mL Teﬂon lined stainless steel container and heated at 80 1C for 48 h. After the mixture was cooled slowly to ambient temperature, colorless prism-shaped crystals of 2 were obtained. The crystals were ﬁltered, washed with distilled water, and dried at ambient temperature. A suitable crystal was selected for single-crystal X-ray diffraction studies.The yield was 61.5% (37.4 mg) based on 1a. Anal. Calcd. for C 13 H 11 N 2 O 3 2: C 63.93, H 4.95, N 11.47. Found: C 64.27, H 4.90, N 11.55. IR (KBr pellet, cm  1 ): 2515.29m, 2235.02m, 1721.67s, 1630.44s, 1467.55m, 1420.85m, 1362.05m, 1280.08m, 1225.89s, 1172.64w, 988.84w, 866.33m, 654.64m. | [] | [] | ["N-(4-Cyanobenzoic)-5-oxoproline (2)", "C 13 H 11 N 2 O 3 2"] | [] | [] | ["1a--59.5 mg, 0.25 mmol"] | ["80 \t1C"] | ["48 h"] | ["H 2 O--5 mL, 0.28 mol"]
ic202302x | The product is stable in air and water and insoluble in common solvents, such as ethanol, DMF, acetone, and THF. EDS analysis confirmed the presence of Ni. The elemental analyses gave the following results: obsd. (wt %) (Ni, 20.2; C, 44.3; N, 4.71; H, 4.51), calcd (wt %) (Ni, 19.6; C, 44.2; N, 4.69; H, 4.69). IR (KBr): 3376 m(br), 3194 s, 3028 w, 2929 w, 1704 m, 1655 s, 1552 s, 1494 w, 1452 w, 1439 w, 1400 m, 1354 w, 1311 w, 1227 w, 1167 w, 1124 w, 1099 w, 1076 w, 1029 w, 1004 w, 974 w, 894 w, 879 w, 815 w, 742 w, 700 m, 603 w, 562 w cm −1 . | [] | [] | [] | ["Ni--NaN"] | [] | [] | [] | [] | []
c9ra05143k | Synthesis of [Co(pydco)(phen)(H 2 O) 2 ]$5.135(H 2 O)$0.18(EtOH) (6) Complex 6 was synthesized following a procedure similar to that employed for the synthesis of complex 5 but replacing bipy with phen (0.039 g, 0.2 mmol). Orange blocky crystals of compound 6 (m.p. 212  C) were obtained in ca. 48% yield based on Co. Anal.calcd for C 19.36 H 26.35 CoN 3 O 12.32 :C,41.73;H,4.76;N,7.54%.Found: C, 41.43; H, 4.99; N, 7.32%. IR (KBr pellet, cm 1 ): 3316(br), 1632(s), 1519(m), 1394(s), 1352(s), 1214(m). | [] | [] | ["[Co(pydco)(phen)(H 2 O) 2 ]$5.135(H 2 O)$0.18(EtOH)", "C 19.36 H 26.35 CoN 3 O 12.32"] | [] | [] | ["phen--0.039 g, 0.2 mmol"] | [] | [] | ["EtOH--0.18"]
ic200927w | Type 1 (3a): Block -shaped yellow crystals. mp 166168 °C. Anal.cald for C 51 H 39 O 3 P 2 S 6 AgCd: C, 51.26; H, 3.35. Found: C, 50.87; H, 3.34. IR spectra (KBr, cm 1 ): 1575, 1545 ν(CO), 1226 ν (th-C), 916, 895 ν(CS). NMR (CDCl 3 , δ ppm), 1 H: 6.897.70 (Ph and th).13 C: 127.28145.70 (Ph and th), 197.64 (COS).31 P: 10.40.Type 2 (3b): Block-shaped pale yellow crystals. mp 172174 °C.Elemental analysis, anal. calcd for C 51 H 41 O 4 P 2 S 6 AgCd: C, 51.37; H, 3.47. Found: C, 51.23; H, 3.45. IR (KBr, cm 1 ): 1583 ν(CO), 1224 ν(th-C), 905, 870 ν(CS). NMR (CDCl 3 , δ ppm), 1 H: 6.787.55 (Ph and th), 2.35 (H 2 O). | [] | [] | ["Type 1 (3a)"] | [] | [] | [] | [] | [] | []
1747519820968162 | Wang et al. 5 conical flask, then NMP (8 mL) was added and the mixture was stirred vigorously. Next, py (0.5 mL) was added dropwise to the reaction mixture. The mixture was heated from 30 °C to 90 °C over 5 h and then kept at 90 °C for 72 h. Finally, the temperature was slowly reduced to room temperature over 10 h through programmed temperature control. Colorless block crystals (0.165 g, 47%) were obtained. Crystal suitable for X-ray diffraction were separated by filtration, washed with distilled water, and dried in air. Anal. calcd for Zn 3 C 44 H 36 N 4 O 14 : C, 50.57; H, 3.48; N, 5.38; found: C, 49.89; H, 3.39; N, 5.17%. FTIR (KBr, cm −1 ): 3449 (w), 2978 (w), 2927 (w), 1591 (vs), 1404 (vs), 1346 (m), 1285 (w), 1192(w), 1037 (m), 919 (m),847 (m), 847 (s),797 (vs), 764 (s), 626 (w), 552 (m). | [] | ["10 h"] | ["Zn 3 C 44 H 36 N 4 O 14"] | [] | [] | [] | ["30 °C to 90 °C over 5 h, then kept at 90 °C"] | ["72 h"] | ["NMP--8 mL", "py--0.5 mL"]
c0ce00967a | In a typical process, 5 mg of compounds 1–4 were dissolved in 100 mL rhodamine B (RhB) solutions (2  10 5 mol L 1 ), respectively, then magnetically stirred in the dark for about 30 min. The solution was then exposed to UV irradiation from a 125 W Hg lamp at a distance of 4–5 cm between the liquid surface and the lamp. The solution was stirred during irradiation. At 30 min intervals, 3 mL of samples were taken out from the beaker, and subsequently analyzed by UV-visible spectroscopy (Fig. 7). | [] | [] | [] | [] | [] | [] | [] | ["about 30 min"] | ["rhodamine B (RhB) solutions--100 mL"]
s11224-011-9886-9 | Anal. Calc. for 1 (C 20 H 17 N 5 O 6 Zn): C, 49.28; H, 3.52; N, 14.38. Found: C, 49.36; H, 3.61; N, 14.56%. IR (cm -1 , KBr): 3396(m), 3262(s), 3088(m), 1604(s), 1550(s), 1485(w), 1461(s), 1403(s), 1378(s), 1225(m), 1038(w), 1060(w), 1020(s), 995(m), 952(w), 839(m), 771(m), 721(m), 704(s), 604(s), 508(m).[Zn(3,3 0 -Hbpt)(5-NO 2 -ip)]H 2 O(2) Colorless prismatic crystals of 2 were collected in a yield of 30% (based on Zn). | [] | [] | ["C 20 H 17 N 5 O 6 Zn"] | [] | [] | [] | [] | [] | []
ejic.200800812 | Compound 6: The procedure is analogous to the previous one but utilises CuSO 4 ·5H 2 O (0.120 g, 0.50 mmol) instead of Cu(ClO 4 ) 2 · 6H 2 O (yield 0.112 g, 60 %). Sometimes, the last two syntheses concerning dicyanamide derivatives gave rise to white precipitates that had to be removed. In several attempts, cocrystallisation of 5 and 6 was achieved from a given solution. Unfortunately, however, we have not been able to obtain good quality single crystals of 6 suitable for X-ray structural analysis. C 12 H 10 CuN 10 O 2 (373.82): calcd.C 37.0, H 2.6, N 35.9; found C 36.2, H 2.4, N 35.8. Molar conductivity of 5 ⫻ 10 –4  solutions in water (DMF) at 25 °C: Λ M = 201 | [] | [] | ["C 12 H 10 CuN 10 O 2"] | ["CuSO 4 \n5H 2 O--0.120 g, 0.50 mmol"] | [] | [] | [] | [] | []
00958972.2017.1360489 | 2.2.5. Synthesis of 5. A solution of 3,3'-abpy (2.0 mmol) in ethanol was added dropwise to a stirred solution of [Hg(sac) 2 ] in THF (1.0 mmol). A few drops of DMSO were added to the reaction mixture until the precipitate dissolved and the mixture was heated under reflux for 2 h. Crystals suitable for X-ray analysis were obtained by slow evaporation for two weeks. For red 5 (yield 82.4%). Anal. Calc. for C 29 H 20 N 8 O 6 S 2 Hg: C, 41.40; H, 2.40; N, 13.32 %. Found: C, 41.28; H, 2.15; N, 12.91 %. | [] | ["two weeks"] | ["5", "C 29 H 20 N 8 O 6 S 2 Hg"] | ["[Hg(sac) 2 ]--1.0 mmol"] | [] | ["3,3'-abpy--2.0 mmol"] | [] | ["2 h"] | ["ethanol--dropwise", "THF--1.0 mmol", "DMSO--a few drops"]
j.molstruc.2005.02.013 | Yield: 77%. Anal. for C 11 H 8 N 3 O 4 Ag: Calcd. C 37.31, H 2.28, N 11.86; Found C 37.23, H 2.25, N 11.82. IR (KBr): 1651s, 1583s, 1416s, 1383vs, 1294s, 1193w, 1115w, 1020w, 930w, 841w, 823w, 729m, 698m, 669w, 621w cm K1 .2.2.5. Synthesis of [AgL(CF 3 SO 3 )] N (4) This complex was synthesized in the same way as for 1 by the reaction of AgSO 3 CF 3 with L. Yield: 63%. Anal. for C 12 H 8 F 3 N 2 O 4 SAg: Calcd. C 32.67, H 1.83, N 6.35; Found C 32.82, H 1.83, N 6.32. IR (KBr): 1653s, 1585s, 1475w, 1417m, 1333m, 1294brs, 1174m, 1117w, 1082w, 1034s, 935m, 843w, 813w, 760w, 729m, 698m, 646m, 575w, 519w cm K1 . | [] | [] | ["C 11 H 8 N 3 O 4 Ag", "[AgL(CF 3 SO 3 )] N"] | ["Ag--AgSO 3 CF 3"] | [] | ["L--NaN"] | [] | [] | []
j.poly.2013.06.055 | 2.3. Synthesis of [Cu(L)( l -N 3 )] 2 (1) The isonicotinohydrazide ligand, HL, (0.453 g, 1.5 mmol) was dissolved in methanol (30 ml) and then after adding Cu(NO 3 ) 2 3H 2O (0.38 g, 1.6 mmol) and sodium azide (0.13 g, 2 mmol), the resulting solution was gently reﬂuxed for 6 h. After cooling, the solid obtained was ﬁltered off, washed with cooled methanol and dried at 60 °C. To isolate single crystals of 1, the above-mentioned substrates were placed in the main arm of a branched tube. Solvent was carefully added to ﬁll the arms, the tube was sealed and the reagents containing arm was immersed in an oil bath at 60 °C, while the other arm was kept at ambient temperature. After 4 days, crystals were deposited in the cooler arm, which were ﬁltered off, washed with methanol and air dried. Caution! Although we have not experienced any problems with the reported compound in this work, azide complexes of metal ions are potentially explosive. Only a small amount of the product should be prepared, and it should be handled with care. Yield: 80% (0.49 g). Anal. Calc. for C 36 H 26 Cu 2 N 14O 2 (MW = 813.78): C, 53.13; H, 3.22; N, 24.10; Cu, 15.62. Found: C, 53.21; H, 3.19; N, 24.13; Cu, 15.74%. FT-IR (KBr, cm 1 ): 3069 (w), 3029 (w), 2853 (w), 2925 (w), 2058 (vs N 3  ), 1597 (m), 1582 (m), 1565 (m), 1493 (s), 1449 (vs), 1370 (vs), 1335 (s), 1306 (s), 1263 (m), 1145 (m), 1090 (s), 1029 (m), 968 (m), 921 (m), 847 (m), 790 (s), 751 (m), 704 (vs), 654 (m), 646 (m), 617 (w), 470 (w). UV–Vis, CH 3 OH [k max ,nm( e ,M 1 cm 1 ), c = 2.5  10 5 ]: 222 (84 700), 260 (30 600), 390 (7 400), 665 (100). | ["ambient temperature"] | ["4 days"] | ["[Cu(L)( l -N 3 )] 2", "C 36 H 26 Cu 2 N 14O 2"] | ["Cu(NO 3 ) 2 3H 2O--0.38 g, 1.6 mmol"] | [] | ["isonicotinohydrazide ligand, HL--0.453 g, 1.5 mmol", "sodium azide--0.13 g, 2 mmol"] | ["refluxed"] | ["6 h"] | ["methanol--30 ml"]
j.jssc.2020.121717 | These solutions were stirred for 15 min and then combined for a further 15 min of stirring. Zn(NO 3 ) 2 ⋅6H 2 O (0.029 g, 0.1 mmol) was added to a 2 mL glass vial along with H 2 O (1 mL). This vial was then placed inside a 14 mL glass vial along with an aliquot of the 0.017 mol L 1 dsata/4,4 0 -bpy solution (6 mL, 0.1 mmol). Both vials were then carefully layered with a MeOH:H 2 O 1:1 solution until a solvent bridge formed above the top of the inner, 2 mL, vial. The reactions were left for one month and the product was a mixture of yellow prisms with different habits. | [] | [] | [] | ["Zn(NO 3 ) 2 ⋅6H 2 O--0.029 g, 0.1 mmol"] | [] | ["dsata/4,4 0 -bpy solution--6 mL, 0.1 mmol"] | [] | ["one month"] | ["H 2 O--1 mL", "MeOH:H 2 O 1:1 solution--not specified"]
j.poly.2019.06.056 | 2.3. Preparations 2.3.1. [Cd(1,3-pbpa)(1,3-PDA)] n (1) A mixture of Cd(CH 3 COO) 2 (0.023 g, 0.10 mmol), 1,3-pbpa (0.035 g, 0.10 mmol) and 1,3-phenylenedicacetic acid (0.019 g, 0.10 mmol) in 7 mL of ethanol was sealed in a 23 mL Teﬂon-lined stainless steel autoclave, which was heated under autogenous pressure at 120 °C for 48 h followed by slow cooling at a rate of 2 °Ch 1 to RT. Needle-shaped colorless crystals were obtained on slow cooling which were collected and characterized by using single-crystal X-ray diffraction. Yield: 0.056 g (86%). Anal. Calc. for C 30 H 26 CdN 4 O 6 (MW = 650.95): C, 55.35; N, 8.61; H, 4.03. Found: C, 54.98; N, 8.53; H, 4.00 %. IR (cm 1 ): 418(w), 443(w), 499(w), 519(w), 546(m), 583(m), 637(m), 666(m), 703(s), 753(s), 804(m), 826(m), 932(w), 1052(m), 1129(m), 1153(m), 1193(m), 1246(m), 1276(m), 1325(s), 1424(s), 1475(s), 1549(s), 1691(s), 3061(m), 3112(m), 3289(s), 3440(s). | [] | [] | ["[Cd(1,3-pbpa)(1,3-PDA)] n", "C 30 H 26 CdN 4 O 6"] | ["Cd(CH 3 COO) 2--0.023 g, 0.10 mmol"] | [] | ["1,3-pbpa--0.035 g, 0.10 mmol", "1,3-phenylenedicacetic acid--0.019 g, 0.10 mmol"] | ["120 \nC"] | ["48 h"] | ["ethanol--7 mL"]
chem.201501029 | Synthesis of [Ni 4 (NO 2 -ip) 3 (bimb) 2 (OH) 2 (H 2 O)] n ·(CH 3 CH 2 OH) 0.5n ·(2): Amixture of NO 2 -H 2 ip (53 mg, 0.25 mmol), bimb (48 mg, 0.25 mmol), Ni(NO 3 ) 2 ·6H 2 O(73 mg, 0.25 mmol), NaOCH 3 (40 mg, 0.74 mmol), deionized water (10 mL), and CH 3 CH 2 OH (8 mL) was placed in aTeflon-lined stainless-steel vessel (30 mL) and heated to 1408Cfor 3days. After cooling to room temperature at arate of 38Ch ¢1 ,green crystals of 2 were obtained (16 mg, 20 %with respect to Ni(NO 3 ) 2 ·6H 2 O). IR (KBr): n ˜ = 3854 (vw), 3747 (vw), 3630 (vw), 3131 (w), 2935 (w), 2865 (vw), 1643 (m), 1535 (s), 1459 (s), 1383 (vs), 1111 (m), 950 (w), 728 (s), 656 cm ¢1 (vw);elemental analysis calcd for C 44 H 41 N 11 Ni 4 O 21 ·0.5CH 3 CH 2 OH (1317.67): C41.02, H 3.37, N11.69;found:C40.56, H3.62, N11.75. | [] | [] | ["[Ni 4 (NO 2 -ip) 3 (bimb) 2 (OH) 2 (H 2 O)] n ·(CH 3 CH 2 OH) 0.5n", "C 44 H 41 N 11 Ni 4 O 21 ·0.5CH 3 CH 2 OH"] | ["Ni(NO 3 ) 2 ·6H 2 O--73 mg, 0.25 mmol"] | ["NaOCH 3--40 mg, 0.74 mmol"] | ["NO 2 -H 2 ip--53 mg, 0.25 mmol", "bimb--48 mg, 0.25 mmol"] | ["1408C"] | ["3 days"] | ["deionized water--10 mL", "CH 3 CH 2 OH--8 mL"]
j.dyepig.2015.03.037 | 2.2.3. Synthesis of [Cd 3 (L) 3 (H 2 O) 2 ] n (3) A mixture of Cd(OAc) 2 $2H 2 O (0.013 g, 0.05 mmol), H 2 L (0.020 g, 0.05 mmol), NaOH (0.004 g, 0.1 mmol), ethanol (1 mL) and H 2 O (7 mL) was sealed in a Teﬂon reactor (15 mL) and heated at 110  C for 3 days. Then it was gradually cooled to room temperature, colorless block-shaped crystals were obtained in a 42% yield. Calcd. | [] | [] | ["[Cd 3 (L) 3 (H 2 O) 2 ] n"] | ["Cd(OAc) 2 $2H 2 O--0.013 g, 0.05 mmol"] | ["NaOH--0.004 g, 0.1 mmol"] | ["H 2 L--0.020 g, 0.05 mmol"] | ["110 \n C"] | ["3 days"] | ["ethanol--1 mL", "H 2 O--7 mL"]
j.poly.2019.114245 | 2.3. Preparation of {[Cd 3 (cmb) 3 (bpu) 2 (H 2 O) 4 ]3H 2 O} n (2) Cd(NO 3 ) 2 4H 2 O (114 mg, 0.37 mmol), cmbH 2 (67 mg, 0.37 mmol), bpu (79 mg, 0.37 mmol) and 0.75 mL of a 1.0 M NaOH solution were placed into 10 mL distilled H 2 O in a Teﬂon-lined acid digestion bomb. The bomb was sealed and heated in an oven at 120 °C for 2 d, and then cooled slowly to 25 °C. Colorless crystals of 2 (60 mg, 34% yield based on Cd) were isolated after washing with distilled water and acetone, and drying in air. Anal. Calc. for C 49 H 52 Cd 3 N 8 O 21 2: C, 41.26; H, 3.68; N, 7.86% Found: C, 41.11; H, 3.33; N, 7.59%. IR ( m ): 3550 (w, br) 1724(w), 1591(m), 1523(s), 1378(s), 1291(s), 1203(s), 1017(s), 832(s) cm 1 . | [] | [] | ["{[Cd 3 (cmb) 3 (bpu) 2 (H 2 O) 4 ]?3H 2 O} n", "C 49 H 52 Cd 3 N 8 O 21 2"] | ["Cd(NO 3 ) 2 ?4H 2 O--114 mg, 0.37 mmol"] | [] | ["cmbH 2--67 mg, 0.37 mmol", "bpu--79 mg, 0.37 mmol"] | ["120 \nC"] | ["2 d"] | ["distilled H 2 O--10 mL"]
j.poly.2018.12.016 | Found C: 15.24, H: 1.68, N: 5.88%. IR (cm 1 ): 3233.23(s), 3069.41 (s), 1601.65(w), 1436.39(s).2.4. Synthesis of [Hg(L)(Cl) 2 ] n (2) as single crystals HgCl 2 (1 mmol, 0.271 g) and 3-picolylamine (L) (1 mmol, 0.101 ml) were loaded into one arm of a branch tube and both of the arms were ﬁlled slowly by water. The chemical bearing arm was immersed in an oil bath kept at 60 °C. Crystals were formed on the inside surface of the arm kept at ambient temperature. After 7 days, colorless crystals were deposited in the cooler arm were ﬁltered off, washed with water and air dried. (0.241 g, 63.59% yield based on ﬁnal product), product 2 (single crystal): m.p > 300 °C. | [] | [] | ["[Hg(L)(Cl) 2 ] n", "HgCl 2 "] | ["HgCl 2--1 mmol, 0.271 g"] | [] | ["3-picolylamine (L)--1 mmol, 0.101 ml"] | [] | ["7 days"] | ["water--not specified"]
c3ce42099j | The reaction mixture was stirred on a steam bath for 1 h.Subsequently, methyl chloroacetate (10.9 g, 0.1 mol) was added. The reaction mixture was refluxed on a steam bath for 5 h. The reaction mixture was allowed to cool to room temperature and then poured over water (50 ml). The mixture was adjusted to pH 12 by adding the NaOH solution. | [] | [] | [] | [] | ["NaOH solution--pH 12"] | [] | ["steam bath"] | ["1 h", "5 h"] | []
s1070328420010078 | The yield of compound III was 0.200 g (84.5% based on Eu(NO 3 ) 3 · 6H 2 O).IR (ATR; ν, cm –1 ): 1629 w, 1608 w, 1595 w, 1557 m, 1539 s, 1531 s, 1515 w, 1499 w, 1477 w, 1458 m, 1429 m, 1391 s, 1361 s, 1342 s, 1288 m, 1247 w, 1223 w, 1203 m, 1159 w, 1150 m, 1125 w, 1101 w, 1086 w, 1048 m, 993 m, 969 w, 951 w, 925 w, 895 w, 863 w, 845 w, 821 w, 791 m, 747 w, 730 s, 702 s, 639 w, 578 m, 532 w, 488 w, 469 w, 434 w, 426 m, 419 w, 403 s. | [] | [] | [] | ["Eu(NO 3 ) 3 · 6H 2 O--NaN"] | [] | [] | [] | [] | []
c0ce00703j | Synthesis of [Cd 2 (btec)(bpzp)] n (7) A mixture of Cd(ClO 4 ) 2 $H 2 O (33.6 mg, 1.0  10 1 mmol), bpzp (24.7 mg, 1.0  10 1 mmol) and H 4 btec (25.6 mg, 1.0  10 1 mmol) in H 2 O (6 mL) in a Teﬂon ﬂask was placed in a steel bomb. The bomb was placed in an oven maintained at 160  C for 72 h and then cooled to 25  C. The brown crystals were ﬁltered off, washed with ethanol and then air-dried. Yield: 17% (6.2 mg).Anal. calcd for C 22 H 16 Cd 2 N 6 O 8 : C 36.84, H 2.25, N 11.72%.Found: C 37.02, H 2.56, N 11.68%. | [] | [] | ["[Cd 2 (btec)(bpzp)] n", "C 22 H 16 Cd 2 N 6 O 8"] | ["Cd(ClO 4 ) 2 $H 2 O--33.6 mg, 1.0  10 1 mmol"] | [] | ["bpzp--24.7 mg, 1.0  10 1 mmol", "H 4 btec--25.6 mg, 1.0  10 1 mmol"] | ["160 \n C"] | ["72 h"] | ["H 2 O--6 mL"]
acs.cgd.9b00840 | 5 Synthesis. [Ln(bpdc) 2 – ][NH 2 (CH 3 ) 2 + ] (Ln = La, Ce, Nd, Eu, Gd, Er which we denote as SLUG-43, -44, -45, -46, -47 and -48, respectively, for the University of California, Santa Cruz–structure number) were synthesized under solvothermal conditions. A mixture of Ln(NO 3 ) 3 ⋅xH 2 O (0.200 g), 4,4’-H 2 bpdc (0.226 g) and 10.0 mL DMF was stirred until homogeneous, transferred into an autoclave and heated statically under autogenous pressure for 3 d at 140 to 150 C, then slow cooled to room temperature at a rate of 0.1 C/min. After vacuum filtering and rinsing with ethanol, lustrous, block-shaped crystals suitable for single crystal X-ray diffraction (SCXRD) were collected among a powder of smaller crystals of the same phase. | [] | [] | ["[Ln(bpdc) 2 – ][NH 2 (CH 3 ) 2 + ]", "SLUG-43, -44, -45, -46, -47, -48"] | ["Ln(NO 3 ) 3 ⋅xH 2 O--0.200 g"] | [] | ["4,4’-H 2 bpdc--0.226 g"] | ["140 to 150 \nC"] | ["3 d"] | ["DMF--10.0 mL"]
cg9010482 | The container was heated to 150 C and held at that temperature for 72 h, then cooled to 100 C at a rate of 5 C 3 h -1 , and held for 8 h, followed by further cooling to 30 C at a rate of 3 C 3 h -1 . Colorless crystals of 5 were collected in 55.3% yield based on Cd(OAc) 2 3 2H 2 O. Anal. Calcd for C 34 H 28 CdN 4 O 4 (669.00): C, 61.03; H, 4.22; N, 8.37. Found: C, 61.12; H, 4.19; N, 8.47%. IR (cm -1 ): 3342 (m), 1651 (s), 1542 (m), 1457 (s), 1406 (m), 1290 (s), 1247 (m), 1155 (w), 1013 (m), 949 (w), 741 (w). | [] | [] | ["C 34 H 28 CdN 4 O 4"] | [] | [] | [] | ["150 \nC", "100 \nC", "30 \nC"] | ["72 h", "8 h"] | []
aoc.3547 | Synthesis of organotin(IV) complexes Synthesis of 1 Bz 2 SnCl 2 (0.50 g, 1.34 mmol) in anhydrous toluene (20 ml) was added dropwise to a stirred hot toluene (30 ml) solution containing L 1 HK (0.33 g, 1.34 mmol). The reaction mixture was heated to reflux for 4 h and then the solvent was removed using a rotary evaporator.The pale yellow mass was washed thoroughly with hexane, dried in vacuo, extracted into chloroform and filtered. The filtrate was concentrated, precipitated with hexane and filtered. The precipitation was repeated several times in order to remove the pasty materials.The precipitate was dried in vacuo and recrystallized from a benzene-hexane mixture, which afforded a colourless crystalline material with a melting point of 113–115 °C. Further recrystallization using the same solvent mixture yielded colourless prismatic crystals upon slow evaporation.Yield 0.33 g (48%); m.p. 120–122 °C. Anal. Calcd for C 25 H 31 NO 3 Sn (%): C, 58.62; H, 6.10; N, 2.73. Found (%): C, 58.98; H, 5.90; N, 2.85. IR (cm 1 ): 1608 ν(OCO) asym .1 H NMR (CDCl 3 , ppm): ligand skeleton: 4.71 (s, 1H, H-4), 3.91 (dd (8.8; 5.6 Hz), 1H, H-2), 1.85–1.81 (m, 9H, H-3′,H-5′, H-6 and H-7), 0.91 (s, 3H, H-8a), 0.74 (s, 3H, and H-8b); Sn–Bz skeleton: 7.19–7.11 (m, 4H, H-3*), 7.09–7.02 (m, 6H, H-4* and H-5*), 2.98, 2.78 (AB system of prochiral methylene group, 4H, H-1*). | [] | [] | ["C 25 H 31 NO 3 Sn"] | ["Bz 2 SnCl 2--0.50 g, 1.34 mmol"] | [] | ["L 1 HK--0.33 g, 1.34 mmol"] | ["reflux"] | ["4 h"] | ["anhydrous toluene--20 ml", "toluene--30 ml", "hexane--thoroughly washed", "chloroform--extracted", "benzene-hexane mixture--recrystallized"]
b509042c | K 2 [Ru(j 2 -terpy)(CN) 4 ] (Ru-terpy). This was made in an identical manner to the preparation of Ru-dmb above, using 2,2  :6  ,2  terpyridine as the diimine ligand; the product was isolated in 52% yield as deep red ﬂakes. | [] | [] | ["K 2 [Ru(j 2 -terpy)(CN) 4 ]", "Ru-terpy"] | [] | [] | ["2,2  :6  ,2  terpyridine--NA"] | [] | [] | []
j.poly.2017.05.007 | CH 2 CH 2 ), 4.1 (s, 2H, N-CH 2 -N-pz ring), 4.9 (s, 2H, N-CH 2 -N), 5.9 (s, 1H, pz ring), 6.46-6.48 (d, 2H, J = 7.6 Hz, phenyl ring ), 6.6-6.65 (t, 1H, J = 7.2, 7.6 Hz, phenyl ring), 7.15-7.19 (m, 2H, phenyl ring). 2.2.2 Synthesis of [Cd(dpip)(SeCN) 2 ] n (2) The complex [Cd(dpip)(SeCN) 2 ] n was synthesized by the addition of ligand bdpab (0.176 g, 0.5 mmol) in methanol (10 ml) to a stirring solution of cadmium perchlorate (0.210 g, 0.5 mmol) in methanol (10 ml) at room temperature. After 10 min, an aqueous methanol (1:20) (10ml) solution of KSeCN (0.072 g, 0.5 mmol) was slowly added and the resulting solution was stirred at room temperature in dark for additional 3 h, filtered and kept it for slow evaporation. Colorless square shape crystals were isolated after one week. Yield. 0.108 g (64%). Found C = 43.43, H = 3.51, N = 14.61 %. Elemental analysis Calc. for C 17 H 20 CdN 6 Se 2 : C = 43.28, H = 3.48, N = 14.52 %. IR (KBr pellet) cm -1 ; ν(NCSe ), 2109, 2098 vs ; ν(C = C), 1599 s; ν(C = C) + ν(C = N)/pz ring, 1559 s, 1460 s. 1 H NMR (400 MHz, DMSO-d 6 , 20°C), δ/ppm: 2.09 (s, 3H, -CH 3 of pz), 2.27 (s, 3H, CH 3 of pz), 3.05-3.08 (t, J = 6.4 Hz, 2H,-N-CH 2 -CH 2 ), 3.24-3.27 (t, J = 6.4 Hz,2H,-NCH 2 -CH 2 ), 4.2 (s, 2H, N-CH 2 -N-pz ring), 4.92 (s, 2H, N-CH 2 -N), 5.86 (s, 1H, pz ring), 6.45-6.69 (d, 2H, J = 7.6 Hz, phenyl ring ), 6.62 (t, 1H, J = 7.2, 7.6 Hz, phenyl ring), 7.14-7.18 (m, 2H, phenyl ring). 2.3. Physical measurements 1 H NMR spectra were recorded on Bruker NMR AV400MHz spectrometer respectively, using DMSO-d 6 . The elemental analysis (C, H and N) were performed on a Perkin-Elmer IA 2400 series elemental analyzer. The IR spectra were recorded on a | [] | ["one week"] | ["[Cd(dpip)(SeCN) 2 ] n", "C 17 H 20 CdN 6 Se 2"] | ["cadmium perchlorate--0.210 g, 0.5 mmol"] | ["KSeCN--0.072 g, 0.5 mmol"] | ["bdpab--0.176 g, 0.5 mmol"] | ["room temperature"] | ["3 h"] | ["methanol--10 ml", "aqueous methanol (1:20)--10 ml"]
ejic.200700387 | Synthesis of [CuCNL 3 ] n (4): A mixture of L 3 (24.9 mg, 0.1 mmol), CuCl 2 (16.9 mg, 0.1 mmol), K 3 [Fe(CN) 6 ] (65.6 mg, 0.2 mmol), and H 2 O (8 mL) was transferred and sealed in a 15-mL Teflon-lined stainless steel autoclave, which was heated to 160 °C for 72 h and then cooled to room temperature. Brown cubic crystals were collected for X-ray analysis. Yield: 30.2 mg (89%, based on L 3 ). | [] | [] | ["[CuCNL 3 ] n", "L 3"] | ["CuCl 2--16.9 mg, 0.1 mmol", "K 3 [Fe(CN) 6 ]--65.6 mg, 0.2 mmol"] | [] | ["L 3--24.9 mg, 0.1 mmol"] | ["160 \nC"] | ["72 h"] | ["H 2 O--8 mL"]
cg900995u | Colorless block-shaped crystals of compounds 4 and 5 were recovered by filtration, washed repeatedly with deionized water, and airdried. Overall yield: 49% (based on Na 2 C 2 O 4 , calculated as the average yield of compounds 4 and 5). Calcd for C 14 H 35 Gd 3 NO 30 P (4) (1200.14): C, 14.01; H, 2.94; N, 1.17%; C 11 H 21 Gd 2 NO 17 P(5) (784.76): C, 16.84; H, 2.70; N, 1.78%. Found: C, 15.66; H, 2.72; N, 1.50%. IR (KBr, cm -1 ): 3414(s, br), 3044(w), 2974(w), 2788(w), 1638(vs), 1472(w), 1314(m), 1107(s), 1015(m), 794(m), 550(w), 485(w). | [] | [] | ["compound 4", "compound 5"] | [] | [] | [] | [] | [] | []
chem.200501067 | Elemental analysis calcd (%) for C 64 H 59 CdF 8 N 6 O 6 ([CdACHTUNGTRENNUNG(bpf) 2 ACHTUNGTRENNUNG(NO 3 ) 2 ]·(oC 6 H 4 Me 2 ) 3.5 ): C 60.40, H 4.67, N 6.60; found: C 60.51, H 4.87, N 6.48.{[CdACHTUNGTRENNUNG(bpf) 2 ACHTUNGTRENNUNG(NO 3 ) 2 ]·(o-C 6 H 4 NH 2 Me) 4 } n ACHTUNGTRENNUNG(5 b): The general procedure described above was followed with o-toluidine (0.20 mL, 1.9 mmol). After the mixture was allowed to stand for 48 h at room temperature, the title compound was obtained as colorless, prism-shaped crystals in 34% yield (13 mg). Elemental analysis calcd (%) for C 64 H 60 CdF 8 N 10 O 6 ([CdACHTUNGTRENNUNG(bpf) 2 ACHTUNGTRENNUNG(NO 3 ) 2 ]·(o-C 6 H 4 NH 2 Me) 4 ): C 57.81, H 4.55, N 10.53; found: C 57.75, H 4.61, N 10.47. | [] | [] | ["[Cd(bpf) 2 (NO 3 ) 2 ]·(o-C 6 H 4 Me 2 ) 3.5", "[Cd(bpf) 2 (NO 3 ) 2 ]·(o-C 6 H 4 NH 2 Me) 4"] | ["Cd--not specified"] | [] | ["bpf--not specified", "o-toluidine--0.20 mL, 1.9 mmol"] | [] | ["48 h"] | ["not specified--not specified"]
chem.201704815 | Preparation of (TTF)[{Rh 2 II,II (2,3,5,6-F 4 PhCO 2 ) 4 } 2 TCNQ] (2) This compound can be synthesized using the same method as 1 but changing the starting materials to [Rh 2 (2,3,5,6F 4 PhCO 2 ) 4 (acetone) 2 ] (32.8 mg, 0.03 mmol for single crystal, 109.4 mg, 0.1 mmol for bulk method). FTIR at room temperature (KBr pellet): n ˜ CN = 2210, 2187 cm 1 ; elemental analysis calcd (%) for C 74 H 16 F 32 N 4 O 16 Rh 4 S 4 : C 37.58, H 0.68, N 2.37; found: C 37.67, H 0.83, N 2.34. | [] | [] | ["(TTF)[{Rh 2 II,II (2,3,5,6-F 4 PhCO 2 ) 4 } 2 TCNQ]", "C 74 H 16 F 32 N 4 O 16 Rh 4 S 4"] | ["[Rh 2 (2,3,5,6F 4 PhCO 2 ) 4 (acetone) 2 ]--32.8 mg, 0.03 mmol for single crystal, 109.4 mg, 0.1 mmol for bulk method"] | [] | [] | [] | [] | []
j.poly.2015.03.002 | 4.1.2. 4.1.2. Th(PTS) 4 (H 2 O) 3.(2) 2.0 mmol of PTSA (0.344 g) was dissolved in 10 ml of DI water.1.0 mL of thorium nitrate solution (0.5 M) was then added to the above PTSA solution. A white ﬁne needle-type crystalline product of 2 (0.345 g) was formed after ﬁve weeks, with yield of 70% based on Th content. C 28 H 34 S 4 O 15 Th (FW = 970.86): calcd. C, 34.64; H, 3.53; found: C, 34.86; H, 3.71. IR (KBr, cm 1 ): 3370 (br), 1651 (w), 1632 (w), 1599 (w), 1496 (w) 1389 (w), 1300 (w), 1221 (m), 1146 (m) 1092 (s), 1027 (s), 1005 (m), 993 (m), 946 (w), 812 (s), 762 (w), 704 (w), 682 (s). | [] | [] | ["Th(PTS) 4 (H 2 O) 3"] | ["thorium nitrate solution--1.0 mL (0.5 M)"] | [] | ["PTSA--2.0 mmol (0.344 g)"] | [] | ["five weeks"] | ["DI water--10 ml"]
c3ce40782a | Synthesis of [Cd 3 (L 2 ) 2 (L 3 ) 2 (H 2 O) 5 ]?H 2 O (6). A mixture of Cd(NO 3 ) 2 ?4H 2 O (0.031 g, 0.1 mmol), H 3 L 2 (0.038 g, 0.15 mmol), L 3 (0.025 g, 0.15 mmol) and water (8 mL) was placed in a Teflon reactor, and the pH value was adjusted to 5.5 by addition of 0.2 mol L 21 NaOH solution. The mixture was heated at 120 uC for 3 d, and then it was gradually cooled to room temperature. The colorless block crystals were obtained in a 60% yield. Anal. calcd for C 68 H 82 Cd 6 N 24 O 39 (M r = 2570.01): C, 32.23; H, 3.26; N, 13.27%. Found: C, 31.44; H, 3.64; N, 13.16%. IR data (KBr, cm 21 ): 3389 (m), 3138 (m), 3112 (w), 3004 (m), 2909 (s), 2863 (s), 2717 (s), 2625 (s), 2550 (s), 2460 (s), 2191 (s), 1804 (s), 1775 (s), 1705 (s), 1619 (w), 1565 (m), 1523 (w), 1472 (m), 1456 (m), 1415 (m), 1389 (m), 1368 (m), 1311 (w), 1284 (w), 1208 (m), 1158 (s), 1127 (w), 1046 (s), 1009 (m), 984 (m), 904 (m), 888(m), 791 (m), 730 (s), 705 (m), 673 (m). | [] | [] | ["[Cd 3 (L 2 ) 2 (L 3 ) 2 (H 2 O) 5 ]\nH 2 O", "C 68 H 82 Cd 6 N 24 O 39"] | ["Cd(NO 3 ) 2 \n4H 2 O--0.031 g, 0.1 mmol"] | [] | ["H 3 L 2--0.038 g, 0.15 mmol", "L 3--0.025 g, 0.15 mmol"] | ["120 uC"] | ["3 d"] | ["water--8 mL"]
cg1000107 | [Zn(1,4-bimb)( D-ca)] n (4). Compound 4 was prepared by similar method of 1 except for using 1,4-bimb instead of 1,2-bimb. Yield: 56%. Anal. Calc. for C 24 H 28 N 4 O 4 Zn: C, 57.43; H, 5.62; N, 11.17.Found: C, 57.77; H, 5.31; N, 11.12%. IR (KBr, cm -1 ): 3098(m), 2961(m), 1598(vs), 1531(s), 1521(m), 1460(m), 1445(m), 1425(m), 1383(m), 1371(m), 1355(m), 1338(s), 1303(m), 1281(m), 1247(m), 1236(w), 1118(m), 1104(s), 950(w), 848(w), 789(w), 739(m), 657(m). | [] | [] | ["[Zn(1,4-bimb)( D-ca)] n", "C 24 H 28 N 4 O 4 Zn"] | [] | [] | [] | [] | [] | []
zaac.200800304 | Ergebnisse und Diskussion [Cu(Glu)H 2 O]·H 2 O reagiert mit einer NH 3 -Lösung unter Bildung des tiefblauen Komplexes [Cu(L-Glu)NH 3 ](1) [5]. Gibt man zur Reaktionslösung Ethanol und kühlt auf 6 °C, so erhält man (1)in Form tiefblauer, stäbchenförmiger Kristalle in praktisch quantitativer Ausbeute. | [] | [] | ["[Cu(Glu)H 2 O]·H 2 O", "[Cu(L-Glu)NH 3 ]"] | ["Cu(Glu)H 2 O--NaN"] | [] | ["NH 3--NaN", "Ethanol--NaN"] | ["6 °C"] | [] | ["Ethanol--NaN"]
j.synthmet.2013.09.004 | 2.2.Synthesis of the compounds 1–3 2.2.1.Synthesis of [Ni 3 (H 2 L) 2 (H 2 O) 4 ]·3H 2 O 1 A mixture of NiCl 2 ·6H 2 O (190 mg, 0.8 mmol), H 5 L (220 mg, 0.8 mmol) and 4,4  -bipy (40 mg, 0.2 mmol) was dissolved in deionized water (10 mL), and sealed into an autoclave equipped with a 15 mL PTFE-lined stainless steel vessel, then heated at 180 ◦ C for 3 days.The ﬁnal value of pH is about 6.Green needle-like crystals of 1 were collected by vacuum ﬁltration, washed thoroughly with deionized water, and dried in air (yield 35% based on nickel). | [] | [] | ["[Ni 3 (H 2 L) 2 (H 2 O) 4 ]·3H 2 O"] | ["NiCl 2 ·6H 2 O--190 mg, 0.8 mmol"] | [] | ["H 5 L--220 mg, 0.8 mmol", "4,4  -bipy--40 mg, 0.2 mmol"] | ["180 \nC"] | ["3 days"] | ["deionized water--10 mL"]
ic070274o | Synthesis of {[Gd(dpdo) 4 (H 2 O) 3 ](H 3 O)(SiMo 12 O 40 )(dpdo) 0.5 (CH 3 CN) 0.5 (H 2 O) 3 } n (4). Compound 4 was prepared in the same way as 2, using R-H 4 SiMo 12 O 40 ‚14H 2 O (40 mg, 0.02 mmol) instead of R-H 3 PMo 12 O 40 ‚14H 2 O. Orange single crystals appeared after 5 weeks and were collected and dried in air after quickly being washed with water. Yield: 82%, based on R-H 4 SiMo 12 O 40 ‚14H 2 O. | [] | [] | ["{[Gd(dpdo) 4 (H 2 O) 3 ](H 3 O)(SiMo 12 O 40 )(dpdo) 0.5 (CH 3 CN) 0.5 (H 2 O) 3 } n", "R-H 4 SiMo 12 O 40 ‚14H 2 O"] | [] | [] | ["dpdo--not specified"] | [] | ["5 weeks"] | []
s10904-010-9349-6 | Anal. Calcd. for C 12 H 11 AgN 4 O 3 (%): C, 39.26; H, 3.02; N, 15.26. Found: C, 39.34; H, 3.11; N, 15.31. UV–Vis (EtOH), k max (nm): 197, 260. IR (KBr, cm -1 ): 3350, 3300, 3241, 1605, 1566, 1493, 1411, 1383, 1326, 1218, 1180, 1158, 1065, 959, 886, 834, 774, 701, 663, 589, 507, 469. | [] | [] | ["C 12 H 11 AgN 4 O 3"] | [] | [] | [] | [] | [] | []
cg700935x | Synthesis. [Cd(4-py-pzH) 4 (H 2 O) 2 ](BF 4 ) 2 (1). 4-py-pzH (0.1 mmol, 14.5 mg) in ethanol was mixed with Cd(BF 4 ) 2 (0.1 mmol, 29 mg). After that, Et 3 N (0.1 mmol) was added into the mixture under stirring. The resulted solution was allowed to evaporate slowly to give colorless polyhedral crystals within two weeks in ca. 15% yield (based on Cd).C 32 H 32 B 2 CdF 8 N 12 O 2 (902.7): calcd. C 42.58, H 3.57, N 18.62; found C, 42.42; H, 3.54; N, 18.83.[Cd(NCS) 2 (µ-4-py-pzH) 2 ] n (2). 4-py-pzH (0.2 mmol, 29 mg) dissolved in a small volume of ethanol was mixed with Cd(BF 4 ) 2 (0.1 mmol, 29 mg) and NH 4 SCN (0.2 mmol, 15 mg) dissolved in water. | [] | [] | ["[Cd(4-py-pzH) 4 (H 2 O) 2 ](BF 4 ) 2", "[Cd(NCS) 2 (µ-4-py-pzH) 2 ] n", "C 32 H 32 B 2 CdF 8 N 12 O 2"] | ["Cd(BF 4 ) 2--0.1 mmol, 29 mg", "Cd(BF 4 ) 2--0.1 mmol, 29 mg"] | ["Et 3 N--0.1 mmol"] | ["4-py-pzH--0.1 mmol, 14.5 mg", "4-py-pzH--0.2 mmol, 29 mg", "NH 4 SCN--0.2 mmol, 15 mg"] | [] | ["two weeks"] | ["ethanol--small volume", "water--not specified"]
c3dt52364k | [AgL 1 2 PF 6 ]·C 6 H 6 (5). Yield: 0.38 g (75%). Anal. Calc. for C 50 H 46 AgF 6 N 8 P: C, 59.35; H, 4.58; N, 11.07. Found: C, 59.54; H, 4.39; N, 11.02%. IR ν (cm −1 ): 3154 (m), 2949 (m), 2925 (m), 2870 (w), 2218 (s, –CuN),1564(s),1520(s),1398(w),1332(m), 1308 (m), 1189 (m), 1131 (m), 1064 (m), 964 (m), 841 (s).AgL 2 2 NO 3 (6). Yield: 0.33 g (78%). Anal. Calc. for C 42 H 38 AgN 11 O 3 : C, 59.16; H, 4.49; N, 18.07. Found: C, 59.01; H, Scheme 1 The coordination modes of ligands L 1 and L 2 in complexes 1–8. | [] | [] | ["[AgL 1 2 PF 6 ]·C 6 H 6", "[AgL 2 2 NO 3 ]"] | [] | [] | [] | [] | [] | []
ic501655u | [Cu 2 (μ-Meimi − )(MeimiH) 2 (μ 1,1 -N 3 ) 2 (μ 1,3 -N 3 )] n (2). An aqueous solution (10 mL) of [Cu 2 (OAc) 4 ·(H 2 O) 2 ] (0.25 mmol, 0.099 g) was stirred with a methanolic solution (10 mL) of 2-methylimidazole (0.75 mmol, 0.0615 g) to mix well. To this resulting blue solution, aqueous solution (5 mL) of NaN 3 (0.75 mmol, 0.0487 g) was dropwise added to result in a green colored turbid solution. The resulting solution was stirred for 1 h and ﬁltered. The ﬁltrate was kept for slow evaporation at room temperature, and after 2 weeks blockshaped green crystals were isolated. Yield: 51%, relative to Cu. | [] | ["2 weeks"] | ["[Cu 2 (μ-Meimi − )(MeimiH) 2 (μ 1,1 -N 3 ) 2 (μ 1,3 -N 3 )] n"] | ["[Cu 2 (OAc) 4 ·(H 2 O) 2 ]--0.25 mmol, 0.099 g"] | [] | ["2-methylimidazole--0.75 mmol, 0.0615 g"] | [] | ["1 h"] | ["water--10 mL", "methanol--10 mL"]
b916984a | {[Co 5 (2,4-bptc) 2 (m 3 -OH) 2 (m 2 -H 2 O) 2 (m 1 -H 2 O) 2 ]$2H 2 O} n (7). A mixture of CoCl 2 $6H 2 O (0.05 mmol, 11.89 mg), 2,4-H 4 bptc (0.10 mmol, 33.0 mg), and 1 M NaOH (0.15 mmol, 0.15 mL) was stirred for 30 min. The mixture was then placed in a 15 mL Teﬂon-lined stainless steel vessel and heated at 190  C for 3.5 d. Upon cooling to room temperature, at a rate of 10  Ch 1 , red crystals of 7 were obtained in 41.4% yield based on CoCl 2 . FT-IR (KBr)/cm 1 : 3608 (w), 3496 (m), 3335 (m), 1609 (vs), 1581 (vs), 1545 (m), 1478 (w), 1431 (w), 1397 (vs), 1360 (m), 1174 (w), 1004 (w), 800 (w), 778 (w), 716 (m), 544 (w) and 454 (w). Anal. calcd for C 32 H 26 O 24 Co 5 :C 35.29, H 2.41. Found: C 34.76, H 2.58. | [] | [] | ["{[Co 5 (2,4-bptc) 2 (m 3 -OH) 2 (m 2 -H 2 O) 2 (m 1 -H 2 O) 2 ]$2H 2 O} n", "C 32 H 26 O 24 Co 5"] | ["CoCl 2 $6H 2 O--0.05 mmol, 11.89 mg"] | [] | ["2,4-H 4 bptc--0.10 mmol, 33.0 mg"] | ["190  C"] | ["3.5 d"] | ["1 M NaOH--0.15 mmol, 0.15 mL"]
c0dt00999g | and then heated under dynamic vacuum at 65 ◦ C for 24 h. Anal: Calc. for C 63 H 55 N 9 O 17 Zn 4 (%): C 51.4; H 3.8; N 8.6. Found (%): C 51,7; H 3,8; N 8,7. | [] | [] | ["C 63 H 55 N 9 O 17 Zn 4"] | [] | [] | [] | ["65 \t C"] | ["24 h"] | []
cg700822y | {[Ba(ptaH)(H 2 O)] · 2H 2 O} n ,3.Compound 3 was synthesized as colorless rectangular parallelepiped crystals in ∼60% yield, following * To whom correspondence should be addressed. E-mail: pkb@iitk.ac.in.† Indian Institute of Technology Kanpur.‡ Universidad de Granada.CRYSTAL GROWTH & DESIGN 2008 VOL. 8, NO. 5 1554–1558 10.1021/cg700822y CCC: $40.75  2008 American Chemical Society Published on Web 04/10/2008 the method adopted for the synthesis of 1 with Ba(NO 3 ) 2 instead of Ca(NO 3 ) 2 · 4H 2 O. The same compound can be prepared hydrothermally in 55% yield using BaO and the ligand. Anal. Calcd for C 27 H 31 NO 12 Ba: C, 46.40; H, 4.47; N, 2.00%. Found: C, 45.81; H, 4.88; N, 2.16%. | [] | [] | ["[Ba(ptaH)(H 2 O)]\n2H 2 O", "C 27 H 31 NO 12 Ba"] | ["Ba(NO 3 ) 2--not specified", "BaO--not specified"] | [] | ["ptaH--not specified"] | [] | [] | []
ic200670w | Zn 2 1(BF 4 ) 4 . Zn 2 1(BF 4 ) 4 was prepared as described for Pb 2 1(ClO 4 ) 4 but using Zn(BF 4 ) 2 3 H 2 O (20.2 mg, 0.079 mmol) and 1 (14.8 mg, 0.035 mmol) in CH 3 CN (2 mL), which gave a yellow solution with agit ation at room temperature. Yellow crystals of Zn 2 1(BF 4 ) 4 3 2H 2 O were grown by the slow diffusion of diethyl ether into this solution (13.5 mg, 43%). Anal. Calcd for C 21 H 24 N 8 O 2 B 4 F 16 Zn 2 3 2H 2 O: C, 26.99; H, 3.02; N, 11.99. Found: C, 26.75; H, 3.44; N, 11.69. | [] | [] | ["Zn 2 1(BF 4 ) 4", "C 21 H 24 N 8 O 2 B 4 F 16 Zn 2 3 2H 2 O"] | ["Zn(BF 4 ) 2 3 H 2 O--20.2 mg, 0.079 mmol"] | [] | ["1--14.8 mg, 0.035 mmol"] | [] | [] | ["CH 3 CN--2 mL"]
c4ra11352g | Addition of water to the grinded paste results a suspension following dissolution of water soluble ammonium thiocyanate.It was ltered followed by careful washing with water–methanol mixture (5 : 1 v/v) to remove un-reacted complex 1 and nally dried under vacuum over P 4 O 10 . Yield: 0.05 g (91%). The yellow powdered product was used for elemental analysis, FT-IR and powder X-ray diﬀraction analysis (Fig. S2, ESI†). Anal. calc. for C 26 H 28 N 4 O 4 S 2 Zn 2 (655.44 g mol 1 ): C, 47.64; H, 4.31; N, 8.55. | [] | [] | ["C 26 H 28 N 4 O 4 S 2 Zn 2 "] | [] | ["ammonium thiocyanate--water soluble"] | [] | [] | [] | []
acs.inorgchem.8b02367 | Preparation of [Eu(hfa) 3 (Cy)] n . Phosphine oxide ligand Cy (0.80 mmol) and Eu(hfa) 3 (H 2 O) 2 (0.80 mmol) were dissolved in methanol (60 mL), respectively. The solutions were mixed and reﬂuxed for 3 h to form white precipitates. The obtained white solid was washed with methanol. Yield: 0.54 g (53% for monomer). IR (KBr): 2854−2931 (m, C−H), 1656 (st, C O), 1139 (st, PO) cm −1 . ESI-Mass (m/ z): calcd for C 38 H 48 EuF 12 O 7 P 2 [M − hfa] + : 1059.2, found, 1059.3. | [] | [] | ["[Eu(hfa) 3 (Cy)] n"] | ["Eu(hfa) 3 (H 2 O) 2--0.80 mmol"] | [] | ["Cy--0.80 mmol"] | ["reflux"] | ["3 h"] | ["methanol--60 mL"]
ja8077522 | A few hours later the whole preparation exploded spontaneously.Also the synthesis of rubidium 5-azidotetrazolate has been tried a few times. However, we never could observe any solid material, and the reaction mixture (left undisturbed in an explosive case and in the dark) detonated spontaneously for each preparation. The calcium salt 10 could be prepared without any problems by the reaction of an aqueous suspension of Ca(OH) 2 with 1. After ﬁltration, single crystals were obtained from this solution by simple standing in air at room temperature. | [] | [] | [] | [] | [] | [] | [] | [] | []
c4dt02106a | Synthesis of [Cu(H 2 O)(bimb)] 2 [β-Mo 8 O 26 ] (1). A mixture of (NH 4 ) 6 Mo 7 O 24 ·4H 2 O (0.37 g, 0.3 mmol), CuCl 2 ·2H 2 O (0.16 g, 0.9 mmol), bimb (0.12 g, 0.6 mmol), H 2 C 2 O 4 (0.06 g, 0.5 mmol) and H 2 O (15 mL) was stirred for 1 h. Then the solution was sealed in a 23 mL Teflon-lined autoclave and heated at 160 °C for 3 days with a starting pH = 3.5 adjusted by 1 M HCl. After slow cooling to room temperature, blue block crystals of 1 were filtered, washed with distilled water and dried at room temperature. The reproducibility of the compound is good and the yield of the compound is high (ca. 46% yield based on Mo). Elemental analysis: C 24 N 8 H 24 Cu 2 Mo 8 O 28 (1) (1767.1). Anal. Calcd for 1: H, 1.36; C, 16.31; N, 6.34; Cu, 7.19; Mo, 43.43 (%). Found: H, 1.41; C, 16.23; N, 6.28; Cu, 7.08; Mo, 43.55 (%). | [] | [] | ["[Cu(H 2 O)(bimb)] 2 [β-Mo 8 O 26 ]"] | ["(NH 4 ) 6 Mo 7 O 24 ·4H 2 O--0.37 g, 0.3 mmol", "CuCl 2 ·2H 2 O--0.16 g, 0.9 mmol"] | [] | ["bimb--0.12 g, 0.6 mmol", "H 2 C 2 O 4--0.06 g, 0.5 mmol"] | ["160 °C"] | ["3 days"] | ["H 2 O--15 mL"]
j.poly.2019.07.042 | 2.2. Synthesis 2.2.1. Synthesis of {[Zn(pABA) 2 (H 2 O)]H 2 O} n (1) Zn(BF 4 ) 2 xH 2 O (0.0159 g, 0.015 mmol) and pABAH (0.0411 g, 0.03 mmol) were dissolved in 6 mL mixture of C 2 H 5 OH:H 2 O (1:1) containing MMEA = 2-methylaminoethanol (0.672 mL, 0.03 mmol) and stirred for 30 min at room temperature. The resulting colorless solution was ﬁltered off and orange crystals of needle habitus were precipitated after six months. Yield: 40% (based on Zn). The IR (cm 1 ) m = 3359 (m), 3215 (w), 3037 (w), 2803 (w), 1604 (s), 1380 (s), 1302 (w), 1073 (w), 849 (w), 779 (m), 617 (m), 527 (m). | [] | ["six months"] | ["{[Zn(pABA) 2 (H 2 O)]H 2 O} n", "Zn(BF 4 ) 2 xH 2 O"] | ["Zn(BF 4 ) 2 \n--0.0159 g, 0.015 mmol"] | [] | ["pABAH--0.0411 g, 0.03 mmol", "MMEA = 2-methylaminoethanol--0.672 mL, 0.03 mmol"] | ["room temperature"] | ["30 min"] | ["C 2 H 5 OH:H 2 O--6 mL"]
acs.cgd.6b00656 | The colorless crystals were collected, washed with DMF, and dried in air (yield: 12.38 mg, 61.8%). Elemental analysis calcd for C 38.5 H 45.5 N 10.5 O 13.5 Zn 2 : C 46.14, H 4.58, N 14.68: found C 45.93, H 4.58, N 14.73. IR (KBr pellet, cm −1 ): 3441 (vs), 3303 (m), 3157 (m), 1566 (s), 1503 (s), 1364 (s),770 (m).Synthesis of (Me 2 NH 2 )[Zn 2 L(H 2 O)]·2DMF·8H 2 O(2). The above procedure was followed while Zn(Ac) 2 ·2H 2 O was used instead. The colorless crystals were collected, washed with DMF, and dried in air (yield: 11.07 mg, 53.2%). Elemental analysis calcd for C 34 H 53 N 9 O 21 Zn 2 : C 38.72, H 5.06, N 11.95; found C 38.98, H 4.68, N 11.85. IR (KBr pellet, cm −1 ): 3433 (vs), 3280 (m), 1549 (s), 1506 (s), 1370 (s), 769 (m). | [] | [] | ["(Me 2 NH 2 )[Zn 2 L(H 2 O)]·2DMF·8H 2 O", "C 34 H 53 N 9 O 21 Zn 2"] | ["Zn(Ac) 2 \n2H 2 O--NaN"] | [] | [] | [] | [] | ["DMF--NaN"]
j.poly.2012.07.051 | (C 6 H 16 N) 2 [Co 3 (o-C 8 H 7 O 2 ) 8 ](2): A solution of CoCl 2 6H 2 O (0.100 g, 0.42 mmol) in 5 mL of MeOH is treated with ortho-toluic acid (0.057 g, 0.42 mmol), 3-dimethyamino-1-propanol (58 l L, 0.42 mmol) and NEt 3 (59 l L, 0.42 mmol). The mixture enters the reactor cavity where a 250 W microwave pulse is applied for 5 min at a temperature of 140 °C. The resulting solution is purple-blue. After 2–3 weeks purple single crystals appear by evaporation of the solvent, which are suitable for X-ray diffraction. The product (C 6 H 16 N) 2 [Co 3 (C 8 H 7 O 2 ) 8 ] is obtained in 25% yield. Theoretical elemental analysis (experimental) of (C 6 H 16 N) 2 [Co 3 (C 8 H 7 O 2 ) 8 ]: C 62.06 (61.89), H 6.58 (6.06), N 1.90 (2.07)%. Selected IR data (cm 1 ): 1616 (s), 1581 (m), 1549 (m), 1385 (s), 785 (w), 740 (s), 663 (m), 492 (w). | [] | ["2–3 weeks"] | ["(C 6 H 16 N) 2 [Co 3 (o-C 8 H 7 O 2 ) 8 ](2)"] | ["CoCl 2 ?6H 2 O--0.100 g, 0.42 mmol"] | ["NEt 3--59 l L, 0.42 mmol"] | ["ortho-toluic acid--0.057 g, 0.42 mmol", "3-dimethyamino-1-propanol--58 l L, 0.42 mmol"] | ["140 °C"] | ["5 min"] | ["MeOH--5 mL"]
ic052025a | Bis[S,S-bis(2-thione-3-methylimidazolyl)methane]silver(I) Triflate, [Ag(L1) 2 ](OTf). Method A. The reaction mixture of 0.200 g (0.832 mmol) of CH 2 (N-tim) 2 and 0.107 g (0.416 mmol) of AgOTf was initially very slow to precipitate (20 min) but after stirring overnight afforded 0.286 g [93% yield based on Ag(OTf)] of [Ag(L1) 2 ](OTf)‚1/2THF as a colorless solid. Mp: 141 °C (dec). | [] | [] | ["[Ag(L1) 2 ](OTf)", "Bis[S,S-bis(2-thione-3-methylimidazolyl)methane]silver(I) Triflate"] | ["AgOTf--0.107 g, 0.416 mmol"] | [] | ["CH 2 (N-tim) 2--0.200 g, 0.832 mmol"] | [] | ["20 min", "overnight"] | []
j.poly.2010.04.036 | 2.2.12. [Co 2 (L 4 )](NO 3 ) 2 H 2 O(12) The preparation of the orange complex followed the same procedure described for 9 by using a solution of Co(NO 3 ) 2 6H 2 O (0.119 g, 0.409 mmol) in 10 mL of 2-propanol. Yield: 0.146 g (78%). Anal. Calc. for C 40 H 46 Co 2 N 6 O 12 H 2 O: C, 51.18; H, 5.15; N, 8.95. Found: C, 51.35; H, 5.37; N, 9.22%. FAB-MS: m/z (%BPI) = 858(7) [Co 2 (L 4 )(NO 3 )] + , 738(53) [Co(HL 4 )] + . IR (KBr discs): 1610 m (C@N) imine ; 1384 m (N–O). | [] | [] | ["[Co 2 (L 4 )](NO 3 ) 2 H 2 O", "C 40 H 46 Co 2 N 6 O 12 H 2 O"] | ["Co(NO 3 ) 2 6H 2 O--0.119 g, 0.409 mmol"] | [] | [] | [] | [] | ["2-propanol--10 mL"]
j.molstruc.2004.09.022 | The complex 1 was prepared as follows: a solution of L (57 mg, 0.2 mmol) in CHCl 3 (3 ml) was added to a solution of AgNO 3 (34 mg, 0.2 mmol) in CH 3 CN (5 ml) and the mixture was stirred at room temperature for 10 min to give a colorless solution, which was then ﬁltered. Slow evaporation of the ﬁltrate gave colorless block-shaped single crystals in a week. Yield: 75 mg (82%). m.p. 431–433 K.Anal. calcd for C 10 H 10 AgN 3 O 3 S 4 : C, 26.32%; H, 2.19%; N, 9.21%. Found: C, 26.33%; H, 2.21%; N, 9.35%.1 H NMR (DMSO-d 6 ): d 7.71 (d, JZ3.2 Hz, 2H), 7.64 (d, JZ3.2 Hz, 2H), 5.85–5.83 (m, 2H), 3.85–3.83 (dd, JZ1.6, 3.2 Hz, 4H).IR (KBr, cm K1 ): 3110 (w), 3096 (w), 1489 (m), 1471 (m), 1381 (s), 1299 (m), 1075 (m), 1051 (s), 1038 (s), 968 (m), 723 (s). DTA data (peak position): 149.7 and 266.2 8C.2.3. X-ray crystallography Single-crystal X-ray diffraction measurements were carried out on a Bruker Smart 1000 CCD diffractometer using graphite monochromatized Mo Ka radiation (lZ 0.71073 A ˚ ) with 4 and u scan mode at 293(2) K. Semiempirical absorption corrections were applied using SABABS program. All structures were solved by direct method and successive difference Fourier syntheses ( SHELXS-97), and reﬁned by full-matrix least-squares procedure on F 2 with anisotropic thermal parameters for all non-hydrogen atoms ( SHELXL-97) [19]. Hydrogen atoms were generated geometrically and reﬁned with ﬁxed thermal factors riding on the concerned atoms. The disordered bonds in the disordered 1,4-but-2-enediyl moiety in L were restrained to have equal lengths. Crystallographic data and experimental details for structural analyses are summarized in Table 1, whereas selected bond lengths and angles are presented in Tables 2 and 3. | [] | ["a week"] | ["C 10 H 10 AgN 3 O 3 S 4"] | ["AgNO 3--34 mg, 0.2 mmol"] | [] | ["L--57 mg, 0.2 mmol"] | ["room temperature"] | ["10 min"] | ["CHCl 3--3 ml", "CH 3 CN--5 ml"]
bcsj.20140253 | Yield: 1.43 g (91%). Found: C, 39.66; H, 4.59; N, 2.39%.Calcd for [Au 2 (L C4 )(L-Hpen) 2 ]¢2H 2 O = Au 2 C 38 H 52 N 2 O 6 P 2 S 2 : C, 39.59; H, 4.55; N, 2.43%. IR spectrum (cm ¹1 , KBr disk): 1627 (¯ COO  ), 1436, 743 (¯ PCH 2  ), 1104, 693 ( ¯ PPh ).1 H NMR spectrum (ppm from TMS, methanol-d 4 ): 7.807.63 (m, 8H), 7.567.38 (m, 12H), 3.53 (s, 2H), 2.732.55 (m, br, 4H), 1.90 1.73 (br + s, 10H), 1.39 (s, 6H).Preparation of [ L-H 2 1 C5 ]. To a white suspension containing 1.13 g (1.25 mmol)of [(AuCl) 2 (L C5 )] in EtOH (70 mL) was added a col orless solution containing 0.374 g (2.50 mmol) of L-H 2 pen in a 0.1 M aqueous KOH (25 mL, 2.50 mmol). | [] | [] | ["[Au 2 (L C4 )(L-Hpen) 2 ]¢2H 2 O", "Au 2 C 38 H 52 N 2 O 6 P 2 S 2"] | [] | [] | ["L C4--NaN", "L-Hpen--NaN", "L-H 2 1 C5--NaN"] | [] | [] | ["EtOH--70 mL", "0.1 M aqueous KOH--25 mL"]
j.ica.2004.07.026 | K m (CH 2 Cl 2 ,10 3 M): 1 X 1 mol 2 cm 1 .2.2.1.6. AgSCN:dpae (1:1) (6). Compound 6 has been obtained as a colorless crystalline solid using a similar procedure to that reported for 1, but with MeCN as solvent (79% yield). M.p. 210 C dec. | [] | [] | ["Compound 6"] | ["AgSCN--NaN"] | [] | ["dpae--NaN"] | [] | [] | ["MeCN--NaN"]
zaac.201900100 | 2.2 Synthesis of [Zn 2 (SA) 2 (L) 2 ] n (1) A mixture of Zn(OAc) 2 ·6H 2 O (0.2 mmol, 59.5 mg), L (0.1 mml, 31.8 mg), H 2 SA (0.2 mmol, 23.6 mg), NaOH (0.2 mmol, 8.0 mg), and H 2 O (10 mL) were sealed in a Teflon-lined vessel, the pH value of the mixture is 7.3. The mixture was heated at 140 °C for 3 days under autogenous pressure. Cool to room temperature with a cooling rate of 5K·h –1 . Colorless block-like crystals of CP 1 were collected, and then dried in the air. Yield: 48.3 %, based on Zn. C 48 H 52 N 8 O 8 Zn 2 (Mr = 999.75): calcd. C 57.67; H 5.24; N 11.21%; found: C 57.47; H 5.31; N 11.34%. IR (KBr): ν ˜ = 2925 (w), 1602 (s), 1512 (m), 1464 (w), 1392 (s), 1281 (w), 925 (w), 750 (m), 643 (w), 503 (w) cm –1 . | [] | [] | ["[Zn 2 (SA) 2 (L) 2 ] n", "C 48 H 52 N 8 O 8 Zn 2"] | ["Zn(OAc) 2 \n6H 2 O--0.2 mmol, 59.5 mg"] | ["NaOH--0.2 mmol, 8.0 mg"] | ["L--0.1 mml, 31.8 mg", "H 2 SA--0.2 mmol, 23.6 mg"] | ["140 °C"] | ["3 days"] | ["H 2 O--10 mL"]
aoc.3231 | General Procedure for Synthesis of 4-Oxo-4-(arylamino)butanoic Acids (2a–e) DBU (1.5mol) was added dropwise to a solution of succinic anhydride (1.5mol) and the appropriate amine (1.0mol) in a mixture of 1,1,2,2-tetrachloroethane–carbon tetrachloride (3:1) in a flask under a nitrogen atmosphere. The mixture was stirred and refluxed for 24 h. After reflux, the reaction mixture was cooled to room temperature and most of the solvent evaporated. The organic layer was washed with 3 × 30 ml of 20% K 2 CO 3 (aq.). The combined aqueous layer was acidified with 20% HCl until a solid formed (pH = 2–3). | [] | [] | [] | [] | ["DBU--1.5mol"] | [] | ["reflux"] | ["24 h"] | ["1,1,2,2-tetrachloroethane--NaN", "carbon tetrachloride--NaN"]
j.ica.2011.03.003 | Found: C, 48.99; H, 3.87; N, 14.35%.2.3.4. Synthesis of {Ag(L)CF 3 SO 3 } n A solution of CF 3 SO 3 Ag (0.26 g; 1 mmol) in benzene (10 ml) is added slowly and carefully on the top of a 10 ml dichloromethane solution of L (0.2 g; 1 mmol) in a crystallization tube. After standing at room temperature for 7 days, orange rectangular crystals of the title compound can be isolated in 47% yield. Anal. Calc. for C 13 H 11 N 3 O 3 SF 3 Ag: C, 34.38; H, 2.44; N, 9.26. Found: C, 34.35; H, 2.55; N, 9.32%. | [] | [] | ["{Ag(L)CF 3 SO 3 } n", "C 13 H 11 N 3 O 3 SF 3 Ag"] | ["CF 3 SO 3 Ag--0.26 g; 1 mmol"] | [] | ["L--0.2 g; 1 mmol"] | ["room temperature"] | ["7 days"] | ["benzene--10 ml", "dichloromethane--10 ml"]
j.ica.2008.06.024 | 2.4. Synthesis of {[Cu(pydco)(bpe) 0.5 (H 2 O)]  2H 2 O} n (3) The same synthetic procedure as that for 3 was similar to that complex 1 except that bpe (17.9 mg, 0.093 mmol) instead of bipy.Anal. Calc. for 3: C, 40.21; H, 3.59; N, 7.08. Found: C, 40.05; H, 3.62; N, 7.18%. IR (KBr, cm 1 ) for 3: 3750(vs), 1628(vs), 1409(vs), 1247(s), 1225(m), 1188(m), 921(m), 862(vs), 718(m), 621(s). | [] | [] | ["{[Cu(pydco)(bpe) 0.5 (H 2 O)] \n 2H 2 O} n", "3"] | [] | [] | ["pydco--not available", "bpe--17.9 mg, 0.093 mmol"] | [] | [] | []
s10904-016-0339-1 | 2.2 Synthesis of {[Zn(L1) 0.5 (btc) 0.5 (H 2 O)]H 2 O} n (1) The mixture of Zn(OAc) 2 (0.2 mmol, 36.7 mg), H 4 btc (0.2 mmol, 46.8 mg), L1 (0.2 mmol, 73.3 mg) and distilled water (10 mL) was stirred under ambient conditions until it was homogeneous, and then was sealed in a 25 mL Teﬂonlined vessel and heated at 140 C for 72 h. After slow cooling to room temperature at a rate of 5 Ch -1 , colorless block crystals of 1 were collected in 34 % yield (based on Zn). Anal. Calcd for C 16 H 18 N 2 O 6 Zn: C, 48.08; H, 4.54; N, 7.01 %. Found: C, 48.21; H, 4.63; N, 7.12 %. IR (KBr cm -1 ): 3421m, 2960m, 1636s, 1590m, 1517m, 1462m, 1421s, 1367m, 1261s, 1203m, 1016w, 996w, 938w, 879m, 801m, 762s, 673m, 615m, 576w, 517w, 478w. | [] | [] | ["{[Zn(L1) 0.5 (btc) 0.5 (H 2 O)]\nH 2 O} n", "C 16 H 18 N 2 O 6 Zn"] | ["Zn(OAc) 2--0.2 mmol, 36.7 mg"] | [] | ["H 4 btc--0.2 mmol, 46.8 mg", "L1--0.2 mmol, 73.3 mg"] | ["140 \nC"] | ["72 h"] | ["distilled water--10 mL"]
c5nj00071h | Synthesis of 2 and 3. 2 was synthesized according to the procedure adopted for 1, using CdSO 4 8/3H 2 O (257.11 mg, 1 mmol) rather than ZnCl 2 . At the end of the reaction, two diﬀerent crystals were obtained (2 and 3). First, big clear yellow crystals identified as a salt were obtained within a few days. | [] | ["a few days"] | [] | ["CdSO 4 \n8/3H 2 O--257.11 mg, 1 mmol"] | [] | [] | [] | [] | []
ic8014223 | Complex 5. A solution of 0.024 g (0.10 mmol) of Cu(NO 3 ) 2 · 3H 2 O in 10 mL of methanol was added dropwise to a suspension of 0.101 g (0.10 mmol) of complex 3b in 20 mL of dichloromethane with constant stirring, giving a clear blue solution after ﬁve minutes. This was further stirred for 1 h and then ﬁltered. | [] | [] | ["Complex 5"] | ["Cu(NO 3 ) 2 · 3H 2 O--0.024 g, 0.10 mmol"] | [] | ["complex 3b--0.101 g, 0.10 mmol"] | [] | ["1 h"] | ["methanol--10 mL", "dichloromethane--20 mL"]
ic101322s | [Ni 2 (μ-pmtz)(tren) 2 ](ClO 4 ) 3 3 H 2 O (3) .. A solution of Ni(ClO 4 ) 2 3 6H 2 O (0.43 g, 1.176 mmol) and tren (0.176 mL, 1.176 mmol) in 40 mL of methanol was added to a solution of Na(pmtz) 3 (H 2 O) (0.103 g, 0.588 mmol) in 10 mL of water. The mixture was stirred at 50 °C for 30 min and then filtered to remove any amount of a light violet solid that corresponds to the complex [Ni(tren)(ClO 4 )]ClO 4 . | [] | [] | ["[Ni 2 (μ-pmtz)(tren) 2 ](ClO 4 ) 3 3 H 2 O"] | ["Ni(ClO 4 ) 2 3 6H 2 O--0.43 g, 1.176 mmol"] | [] | ["tren--0.176 mL, 1.176 mmol", "Na(pmtz) 3 (H 2 O)--0.103 g, 0.588 mmol"] | ["50 °C"] | ["30 min"] | ["methanol--40 mL", "water--10 mL"]
c6dt04596k | HR-MS (ESI): calc’d for [M + H] + ,[C 24 H 25 N 2 O 4 ] + , m/z = 405.1809; found m/z = 405.1814.Synthesis of 5a. [2-H][BF 4 ] (300 mg, 0.55 mmol) and BMP26C8 (970 mg or 2.21 mmol) were stirred in CHCl 3 (30 mL) until a clear solution was obtained. 4 (223 mg, 0.55 mmol) was then added, followed by ZrCl 4 (1.28 mg, 0.005 mmol). The mixture was stirred at room temperature for 12 h, filtered and the filtrate was concentrated under vacuum.The solid was dissolved in CH 3 CN (20 mL) and filtered. Et 3 N (0.15 mL) was added to the filtrate. The resulting pale-yellow solid was filtered, recrystallized from CH 3 CN, and air dried.Yield 148 mg (20%). Mp: 165–170 °C.1 H NMR (500 MHz, CDCl 3 , 298 K) δ = 1.41 (t, 12H, J = 7.1 Hz), 3.39 (s, 8H), 3.55 (s, 8H), 3.66 (s, 8H), 4.42 (m, 8H), 5.17 (s, 2H), 6.00 (d, 4H, J = 8.2 Hz), 6.65 (d, 2H, J = 8.2 Hz), 7.27 (d, 2H, J = 7.2 Hz), 7.52 (d, 2H, J = 7.5 Hz), 7.61 (m, 4H), 7.93 (d, 2H, J = 6.9 Hz), 8.06 (d, 2H, J = 7.7 Hz), 8.15 (d, 2H, J = 7.5 Hz), 8.35 (s, 6H), 8.46 (d, 2H, J = 7.1 Hz), 8.68 (s, 2H), 11.13 (s, 2H).13 C NMR (126 MHz, CDCl 3 ) δ = 167.08, 166.64, 158.96, 152.99, 142.52, 139.63, 139.06, 134.61, 133.85, 131.19, 130.77, 130.34, 130.06, 129.04, 128.73, 128.48, 123.67, 121.66, 116.44, 106.00, 101.66, 70.46, 70.07, 66.19, 61.43, 60.97, 14.49. HR-MS (ESI): calc’d for [M + H] + ,[C 80 H 79 N 4 O 16 ] + , m/z = 1351.5486, found m/z = 1351.5491. | [] | [] | ["[2-H][BF 4 ]", "BMP26C8", "4"] | ["ZrCl 4--1.28 mg, 0.005 mmol"] | ["[2-H][BF 4 ]--300 mg, 0.55 mmol", "BMP26C8--970 mg, 2.21 mmol", "4--223 mg, 0.55 mmol", "Et 3 N--0.15 mL"] | [] | ["room temperature"] | ["12 h"] | ["CHCl 3--30 mL", "CH 3 CN--20 mL"]
zaac.200700547 | Hydrothermal Synthesis [Er 4 (tp) 6 (H 2 O) 6 ](1). 1 mmol of Er(NO 3 ) 3 ·6H 2 O and 1 mmol of H 2 tp and a few drops of triethylamine were taken in 10 mmol of water in a Teflon-lined autoclave. The autoclave was heated under autogenous pressure to 180 °C for five days and then left to cool to room temperature. Red block crystals of 1 could be isolated in ⬃85 % yield after washing with water and drying in air. Anal. | [] | [] | ["[Er 4 (tp) 6 (H 2 O) 6 ]"] | ["Er(NO 3 ) 3 ·6H 2 O--1 mmol"] | ["triethylamine--a few drops"] | ["H 2 tp--1 mmol"] | ["180 \nC"] | ["five days"] | ["water--10 mmol"]
ic201529e | Preparation of Peptide-Bound DNICs CnA-DNIC (n =14).To the 5 mL of phosphate buffer (20 mM, pH 8.5) of peptides [C1A (0.01 mmol), C2A (0.01 mmol), C3A (0.01 mmol), C4A (0.01 mmol), respectively] was added in a dropwise manner the 5 mL of phosphate buffer (20 mM, pH 8.5) of complex 1 (0.008 g, 0.01 mmol). The reaction solution was stirred under N 2 at ambient temperature for 1 h. | [] | [] | ["Peptide-Bound DNICs CnA-DNIC (n =1-4)"] | [] | [] | ["peptides [C1A--0.01 mmol", "C2A--0.01 mmol", "C3A--0.01 mmol", "C4A--0.01 mmol", "complex 1--0.008 g, 0.01 mmol"] | [] | ["1 h"] | ["phosphate buffer--5 mL, 20 mM, pH 8.5"]
1521-3765(20020201)8:3<735::aid-chem735>3.0.co;2-h | [m-(trans-[Ph 2 PCH  CHPPh 2 ])Au 2 (m-NC 5 H 4 -3-NHC(O)-1-C 6 H 4 -3C(O)NH-3-C 5 H 4 N)](CF 3 COO) 2 (2 b): To a solution of 1,3-C 6 H 4 (CONH-3C 5 H 4 N) 2 (0.050 mmol) in CH 2 Cl 2 (5 mL) was added a filtered solution of [m(trans-[Ph 2 PCH  CHPPh 2 ])Au 2 (O 2 CCF 3 ) 2 ] (0.050 mmol), prepared from [m-(trans-[Ph 2 PCH  CHPPh 2 ])Au 2 Cl 2 ] (0.050 mmol) and AgO 2 CCF 3 (0.10 mmol) in CH 2 Cl 2 (5 mL). The mixture was stirred for 0.5 h, the volume was reduced to 4 mL, and pentane (10 mL) was added to give a white precipitate of the product, which was collected by filtration, washed with diethyl ether and pentane, and dried under vacuum. Yield: 71%: m.p.: 1528C (decomp); 1 H NMR (CD 2 Cl 2 ): d  11.31 (s, 2 H; CONH), 9.36 (s, 2H; H 2 py), 8.83 (s, 1H; H 2 ph), 8.65 (d, 2H; H 6 py), 8.34 (d, 2H; H 4 py), 8.15 (d, 2 H; H 4 , 6 ph), 7.51 ± 7.80 (m, 20H; C 6 H 5 ), 7.48 (m, 3 H; H 5 py  H 5 ph), 3.05 (br s, 4H; PCH 2 ); 31 P NMR: d  26.58 (s); 19 F NMR: d 75.33; elemental analysis calcd (%) for Au 2 C 48 H 36 N 4 F 6 O 6 P 2 : C 43.20, H 2.72, N 4.20: found: C 42.61, H 2.40, N 4.22. Single crystals were grown by slow evaporation from a solution in dichloromethane. | [] | [] | ["[m-(trans-[Ph 2 PCH ? CHPPh 2 ])Au 2 (m-NC 5 H 4 -3-NHC(O)-1-C 6 H 4 -3C(O)NH-3-C 5 H 4 N)](CF 3 COO) 2", "Au 2 C 48 H 36 N 4 F 6 O 6 P 2"] | ["[m(trans-[Ph 2 PCH ? CHPPh 2 ])Au 2 (O 2 CCF 3 ) 2 ]--0.050 mmol"] | [] | ["1,3-C 6 H 4 (CONH-3C 5 H 4 N) 2--0.050 mmol"] | [] | [] | ["CH 2 Cl 2--5 mL"]
ic020031q | Following 30 min of rapid stirring, an excess of diethyl ether (15 mL) was added and the resulting cloudy mixture was cooled to ∼ -28 °C for 30 min. A white solid that had deposited was then collected and dried briefly under vacuum. The solid precipitate obtained was then slurried in CH 3 CN and was again added to excess Et 2 O (20 mL). The precipitate obtained from this solution was taken up in CH 3 CN (∼10 mL), stirred vigorously for 20 min, and then filtered through a Celite/glass wool plug. Diethyl ether diffusion into this CH 3 CN solution at ambient temperature yielded colorless crystalline blocks suitable for X-ray diffraction (0.13 g, 84%). The product was pure by 1 H NMR. FTIR (KBr, cm -1 ): 3534 (ν O-H ), 3234 (ν N-H ), 1105 (ν ClO 4 ), 624 (ν ClO 4 ). Anal.Calcd for C 38 H 72 N 6 O 10 S 4 Cl 2 Zn 2 : C, 41.52; H, 6.61; N, 7.65. Found: C, 40.02; H, 6.43; N, 7.37. Repeated attempts (three) at elemental analysis of this complex each time yielded a carbon content that is notably below the calculated value. We speculate that this may be due to the presence of trace amounts of KClO 4 that we have been unable to separate from the crystalline product. However, as shown below, aryloxide derivatives prepared from this zinc hydroxide complex are analytically pure. | [] | [] | ["C 38 H 72 N 6 O 10 S 4 Cl 2 Zn 2"] | ["Ni(CH3COO) 2--0.18 g, 12 mmol"] | ["Na 2 CO 3--0.23 g,10 mmol"] | ["bis(2-pyridyl)amine--0.065 g, 7 mmol"] | [] | ["five h"] | ["methanol--not specified", "acetonitrile--not specified"]
s11243-019-00366-8 | Preparation of [ZnL 2 (H 2 O) 2 ](ClO 4 ) 2 ·H 2 O A chloroform solution (5mL) of L (3.7mg, 0.01mmol) was carefully layered onto a water/acetone solution (4.5mL of acetone and 0.5mL of H 2 O) of zinc(II) perchlorate (3.7mg, 0.01mmol). After 4days, transparent crystals suitable for X-ray single crystallography were obtained in a 56% yield. m.p. 297°C. Anal. Calcd for C 44 H 34 Cl 2 N 4 O 24 Zn (%): C, 46.40; H, 3.01; N, 4.92. Found: C, 46.57; H, 3.18; N, 5.03. IR (KBr pellet, cm −1 ): 1739(s), 1560(w), 1508(w), 1419(w), 1272(vs), 1207(m), 1145(s), 1120(vs), 1087(s), 1062(w), 904(w), 808(w), 752(w), 636(w), 482(w). | [] | [] | ["[ZnL 2 (H 2 O) 2 ](ClO 4 ) 2 ·H 2 O", "C 44 H 34 Cl 2 N 4 O 24 Zn"] | ["zinc(II) perchlorate--3.7 mg, 0.01 mmol"] | [] | ["L--3.7 mg, 0.01 mmol"] | [] | ["4 days"] | ["chloroform--5 mL", "water/acetone solution--4.5 mL acetone and 0.5 mL H 2 O"]
acs.inorgchem.8b03318 | Synthesis of 1-CoCl 3 and 1-CoCl 3 (MeOH). A20mL scintillation vial was charged with ZrCl 4 (0.05 g, 0.21 mmol), DMF (12 mL), and glacial acetic acid (3 mL) and sonicated for 20 min.Concentrated HCl (3 mL) followed by H 4 (L-CoCl 3 ) (0.06 g, 0.07 mmol) were added to the vial, and the resulting orange solution was sonicated for 2 min to ensure complete dissolution. The reaction vial was sealed with a Teﬂon-lined screw-top cap (Qorpak CAP-00554), placed in a room temperature oven, and heated to 80 °C for 16 h. | [] | [] | ["1-CoCl 3", "1-CoCl 3 (MeOH)"] | ["ZrCl 4--0.05 g, 0.21 mmol", "H 4 (L-CoCl 3 )--0.06 g, 0.07 mmol"] | [] | [] | ["80 \n°C"] | ["16 h"] | ["DMF--12 mL", "glacial acetic acid--3 mL", "Concentrated HCl--3 mL"]
cg300803n | DMF/H 2 O containing the L1 (43.4 mg, 1 mmol), trans-chdc (17.2 mg, 1 mmol) and Zn(NO 3 ) 2 ·6H 2 O (59.4 mg, 2 mmol) were mixed in a Teflon vessel within the autoclave. The vessel was heated at 95 °C for 72 h and then cooled to room temperature. The large quantities of colourless prismatic crystals were obtained and crystals were filtered off, washed with quantities of distilled water, and dried under ambient conditions. Yield of the reaction was ca. 55 % based on L1 ligand. Elemental analysis calcd. for Zn 2 C 35 H 38 N 11 O 12 (2): C, 44.93; H, 4.09; N, 16.47, Found: C, 44.91; H, 4.17; N, 16.37. The IR spectrum of the 2 is shown in the Supporting Information (Figure S2). Synthesis of complex [Cd 2 (L1)(trans-chdc) 2 ]·4H 2 O (3): A mixture DMF/H 2 O containing the L1 (43.4 mg, 1 mmol), trans-chdc (34.4 mg, 2 mmol) and Cd(NO 3 ) 2 ·6H 2 O (60.2 mg, 2 mmol) were mixed in a Teflon vessel within the autoclave. The vessel was heated at 95 °C for 72 h and then cooled to room temperature. The large quantities of colourless-block crystals were obtained and crystals were filtered off, washed with quantities of distilled water, and dried under ambient conditions. Yield of the reaction was ca. 78 % based on L1 ligand. Elemental analysis calcd. for Cd 2 C 40 H 46 N 8 O 13 (3): C, 44.83; H, 4.33; N, 10.46, Found: C, 44.94; H, 4.43; N, 10.66. The IR spectrum of the 3 is shown in the Supporting Information (Figure S3). Synthesis of complex [Zn 2 (L1)(1,4-bdc) 2 ]·(H 2 O) 3 (4): A mixture DMF/H 2 O containing the L1 (43.4 mg, 1 mmol), 1,4-bdc (33.2 mg, 2 mmol) and Zn(NO 3 ) 2 ·6H 2 O (59.4 mg, 2 mmol) were mixed in a Teflon vessel within the autoclave. The vessel was heated at 95 °C for 72 h and then cooled to room temperature. The large quantities of colourless-block crystals were obtained and crystals were filtered off, washed with quantities of DMF and distilled water, and dried under ambient conditions. Yield of the reaction was ca. 54 % based on L1 ligand. Elemental analysis calcd. for Page 5 of 25 ACS Paragon Plus Environment Crystal Growth & Design 1 2 3 4 5 6 7 8 9 10 11 12 13 14 15 16 17 18 19 20 21 22 23 24 25 26 27 28 29 30 31 32 33 34 35 36 37 38 39 40 41 42 43 44 45 46 47 48 49 50 51 52 53 54 55 56 57 58 59 60 | [] | [] | ["[Zn2(L1)(trans-chdc)2]·4H2O", "Zn2C35H38N11O12"] | ["Zn(NO3)2·6H2O--59.4 mg, 2 mmol"] | [] | ["L1--43.4 mg, 1 mmol", "trans-chdc--17.2 mg, 1 mmol"] | ["95 °C"] | ["72 h"] | ["DMF/H2O--mixed"]
chem.200801373 | [CoACHTUNGTRENNUNG(acac)(5,6-dimethyl-4-tBu-bpi)ACHTUNGTRENNUNG(MeOH)] (13): Yield: 81%, m.p.: 132 8 C; 1 H NMR (199.92 MHz, C 6 D 6 , 295 K): d= 146.4 (s, 2H; H 6’ ), 131.0 (s, 1H; CH), 46.6 (s, 2H; H 3’ ), 36.1 (s, 6H; CH 3 ACHTUNGTRENNUNG(acac)), 21.2 (s, 6H; CH 3 ), 21.0 (s, 2H; H 5’ ), 3.2 (s, 2H; H 4 + 7 ), 0.5 (s, 3H; CH 3 OH), 13.1 ppm (s, 18H; CACHTUNGTRENNUNG(CH 3 ) 3 ); IR (KBr): n˜ = 2997 (m), 2934 (m), 1633 (s), 1624 (s), 1587 (vs), 1481 (s), 1343 (w), 1224 (w), 1110 (w) cm 1 ; m B = 4.27 B; HRMS (ESI + ): m/z 597.2528 [M + H] + , calcd for C 33 H 40 CoN 5 O 2 : 597.2514; elemental analysis calcd (%) for C 33 H 39 N 5 CoO 2 ·MeOH (628.67): C 64.96, H 6.89, N 11.14; found: C 64.72, H 6.69, N 11.23. | [] | [] | ["CoACHTUNGTRENNUNG(acac)(5,6-dimethyl-4-tBu-bpi)ACHTUNGTRENNUNG(MeOH)"] | [] | [] | [] | [] | [] | []
c2dt12085b | Synthesis of the Cu compounds (1 to 4): 1.2 mmol of Cu (ClO 4 ) 2 ·6H 2 O or Cu(BF 4 ) 2 ·6H 2 O and 2.4 mmol of the ligand were each dissolved in 10 ml methanol. To each solution was added about 3 ml of trimethylorthoformate (TMOF). Then the ligand solution is carefully added to the copper solution. The solution turned to be green (the pH becomes about 2). The solution is left standing at room temperature and after a few hours to one day, purple crystals appeared in the solution, which turned out to be compound 1, Cu(tan) 4 ](ClO 4 ) 2 (CH 3 OH) 2 (H 2 O) or 3, [Cu (tan) 4 ](BF 4 ) 2 (CH 3 OH) 1.5 (H 2 O), respectively. When these crystals are taken out of the solution in open air, the colour changes within a minute from purple to blue (this process can be followed under the microscope), and the formed compounds turned out to be compound 2 (ClO 4 ), or 4 (BF 4 ), respectively. This synthesis was repeated many times and it was observed that when no TMOF was used a mixture of purple and blue crystals appeared together in the mother liquid. In some cases a precipitation was formed by adding the ligand to the copper solution; in that case the solution could be heated carefully until the solution is clear. The blue compounds 2 and 4 can also be synthesized directly by using only MeOH and adding the Cu( II) solution to the ligand solution; very small blue crystals appear within a few minutes to some hours. Yield ca. 75% in both cases. Elemental analysis for C 28 H 24 Cl 2 CuN 12 O 10 (2); Found (calc.): 41.0 (40.9) %C, 2.8 (2.9) %H, 20.7 (20.4) %N. Elemental analysis for C 28 H 24 B 2 F 8 CuN 12 O 2 (4); Found (calc.): 42.5 (42.2) %C, 3.0 (3.0) %H, 21.5 (21.1) %N. | [] | [] | ["Cu(tan) 4 ](ClO 4 ) 2 (CH 3 OH) 2 (H 2 O)", "Cu(tan) 4 ](BF 4 ) 2 (CH 3 OH) 1.5 (H 2 O)", "C 28 H 24 Cl 2 CuN 12 O 10", "C 28 H 24 B 2 F 8 CuN 12 O 2"] | ["Cu (ClO 4 ) 2 ·6H 2 O or Cu(BF 4 ) 2 ·6H 2 O--1.2 mmol"] | ["trimethylorthoformate (TMOF)--3 ml"] | ["ligand--2.4 mmol"] | [] | ["a few hours to one day"] | ["methanol--10 ml"]
ic201274c | Preparation of [(Pr(H 2 O) 5 ) 2 (Sb 2 L 2 ) 3 ] 3 5H 2 O (2D(I)-Pr). 2D(I)-Pr was synthesized in the same way as 2D(I)-La except that Pr(NO 3 ) 3 3 6H 2 O was used instead of La(NO 3 ) 3 3 6H 2 O. Green plate crystals of 2D(I)-Pr were obtained. Yield 50% based on K 2 Sb 2 L 2 . Anal.Calcd for C 24 O 51 Sb 6 Pr 2 H 42 : Pr, 13.05; Sb, 33.84; C, 13.35; H, 1.96.Found: Pr, 13.7; Sb, 33.4; C, 13.42; H, 1.94. IR (KBr): 3394(br. s), 1608(s), 1375(s), 1126(s), 1071(m), 896(m), 733(m).Preparation of [(La(H 2 O) 5 ) 2 (Sb 2 L 2 ) 3 ] 3 6H 2 O (2D(II)-La). A mixture containing La(NO 3 ) 3 3 6H 2 O (88.0 mg, 0.2 mmol), K 2 Sb 2 L 2 (124.0 mg, 0.2 mmol), H 2 O (2 mL), and glycol (4 mL) with pH ≈ 4 was placed in a 16 mL vial, and the vial was sealed, heated to 100 °C under autogenous pressure for 120 h, and then cooled to room temperature at ambient atmosphere. The product was washed with deionized water and dried in air. A few colorless plate crystals of 2D(II)-La were obtained. | [] | [] | ["[(Pr(H 2 O) 5 ) 2 (Sb 2 L 2 ) 3 ] 3 5H 2 O", "[(La(H 2 O) 5 ) 2 (Sb 2 L 2 ) 3 ] 3 6H 2 O", "C 24 O 51 Sb 6 Pr 2 H 42"] | ["Pr(NO 3 ) 3 3 6H 2 O--not specified", "La(NO 3 ) 3 3 6H 2 O--88.0 mg, 0.2 mmol"] | [] | ["Sb 2 L 2--not specified", "K 2 Sb 2 L 2--124.0 mg, 0.2 mmol"] | ["not specified", "100 \nC"] | ["not specified", "120 h"] | ["H 2 O--2 mL", "glycol--4 mL"]
s1600536812017862 | Experimental A mixture of EuCl 3 .6H 2 O (0.037 g, 0.1 mmol), H 2 pydc (0.017 g, 0.1 mmol) in 8 mL H 2 O was stirred at room temperature for 30 min, the solution was put into a 25 mL Teflon-lined stainless-steel container, heated to 165 o C and maintained for 48 h, and then cooled to room temperature in 45 h. The colorless block crystal was obtained by filtration, washed with water and ethanol in 67% yield (based on Eu). Anal. Calc. for C 10 H 15 Cl Eu N O 7 : C, 26.77; H, 3.37; N, 3.12. Found: C, 27.05; H, 3.47; N, 3.16%. IR (KBr pellet): 3407(m), 1698(m), 1594(s), 1565(s), 1442(m), 1381(s), 1254(m), 1095(m), 758(m) cm -1 . | [] | ["45 h"] | ["[Eu(H 2 pydc) 2 (H 2 O) 2 ] n"] | ["EuCl 3 .6H 2 O--0.037 g, 0.1 mmol"] | [] | ["H 2 pydc--0.017 g, 0.1 mmol"] | ["165 o C"] | ["48 h"] | ["H 2 O--8 mL"]
j.ica.2005.06.012 | 2.2.1.8. Synthesis of AgSCN:dppb (2:3) 2 (8). dppb (0.43 g, 1.0 mmol) was added at roo m temperature to an MeCN solution (15 ml) of AgSCN (0.11 g, 0.066 mmol). After the addition, the solution was stirred for 12 h. A colourless precipitate then formed which was ﬁltered oﬀ and washed with MeCN to give complex 4 as a colourless crystalline solid in 72% yield. m.p. 234– 237 Cdec.1 H NMR (CDCl 3 , 293 K): d 2.0 (s, 12H, PCH 2 CH 2 CH 2 CH 2 P), 2.48 (s, 12H, PCH 2 CH 2 CH 2 CH 2 P), 7.2, 7.5 (m, 60H, C 6 H 5 ).31 P{ 1 H} NMR (CDCl 3 , 293 K): 1.35 (d br, 1 J( 31 P,Ag) = 420 Hz). IR (nujol, cm 1 ): 3045w, 2078 (SCN), 1586w, 1571w, 1481m, 618mw, 517m, 506m. 484m, 478m, 454w, 442w, 298w, 170w, 152s, 122mm, 74w, 60w. ESI MS (+): 534 [40] [Ag(dppb)] + ; 959 [1 0 0] [Ag(dppb) 2 ] + ; 975 [40] [Ag(dppb) 2 +O] + , 1104 [19] [Ag 2 Cl(dppb) 2 ] + . Anal.Calc. for C 86 H 84 Ag 2 N 2 P 6 S 2 : C, 62.70; H, 5.38; N, 1.70; S, 3.89. Found: C, 62.36; H, 5.49; N, 1.71; S, 3.62%. K m (CH 2 Cl 2 ,10 3 M): 2.1 X 1 mol 2 cm 1 . | [] | [] | ["AgSCN:dppb (2:3) 2 (8)"] | ["AgSCN--0.11 g, 0.066 mmol"] | [] | ["dppb--0.43 g, 1.0 mmol"] | ["room temperature"] | ["12 h"] | ["MeCN--15 ml"]
s007060070009 | ([Ag(-trans-azobenzene)H 2 O][BF 4 ]) n (C 12 H 12 AgBF 4 N 2 O) n A solution of trans-azobenzene (0.55 g, 3.0 mmol) in CH 2 Cl 2 (20 cm 3 ) was added to a suspension of Ag(BF 4 ) (0.58 g, 3.0 mmol) in CH 2 Cl 2 (30 cm 3 ) at room temperature. A colour change was observed immediately from the orange colour of trans-azobenzene to pale-yellow. The mixture was left stirring for about 1 h, the solvent was removed by vacuum and the yellow residue washed with petroleum ether (3  20 cm 3 ) and extracted with hot CH 2 Cl 2 . Upon cooling, yellow needles formed which they were recovered by ®ltration, washed with petroleum ether, and dried in vacuum. | [] | [] | ["([Ag(?-trans-azobenzene)H 2 O][BF 4 ]) n", "C 12 H 12 AgBF 4 N 2 O"] | ["Ag(BF 4 )--0.58 g, 3.0 mmol"] | [] | ["trans-azobenzene--0.55 g, 3.0 mmol"] | [] | ["1 h"] | ["CH 2 Cl 2--20 cm 3"]
ejic.200700395 | 4: 1-Methyl-5-nitriminoterazole was obtained by the nitration of 1-methyl-5-aminotetrazole by using fuming HNO 3 . The nitration reaction was quenched with ice water, and the solvent was removed by using high vacuum until the product started to precipitate.[Cu(C 2 H 3 N 6 O 2 ) 2 (H 2 O) 2 ]·(MeOH) 2 : The light-blue colored methanol containing complex 5 was obtained by recrystallization of 1 from a wet methanol solution. C 6 H 18 CuN 12 O 8 (449.83): calcd. C 16.02, H 4.03, N 37.37; found C 15.8, H 3.92, N 37.65. | [] | [] | ["C 6 H 18 CuN 12 O 8"] | ["Cu(C 2 H 3 N 6 O 2 ) 2 (H 2 O) 2--NaN"] | [] | [] | [] | [] | ["methanol--NaN"]
c6ce00284f | 8 Pd(NO 3 ) 2 (11.5 mg, 0.05 mmol) dissolved in 1 mL of water was added to the solution. The resulting mixture was stirred in a closed glass vial on a heating plate at 70 °C for 30 minutes and filtered off. The filtrate was allowed to stand for several weeks at room temperature resulting in needle shaped single crystals. No phase pure bulk material could be synthesized; crystals were grown in a heterogeneous mixture of unknown byproducts which could not be separated. Single-Crystal Structure Analysis Data collections were performed on single crystals coated with Paratone-N oil and mounted on Kapton loops. Single crystal X-ray data of all compounds were collected on a Bruker Kappa Apex II X-ray diffractometer outﬁtted with a Mo X-ray source (sealed tube, λ = 0.71073 Å) and an APEX II CCD detector equipped with an Oxford Cryosystems Desktop Cooler low temperature device. The APEX-II software suite was used for data collection, cell reﬁnement, and reduction. | [] | ["several weeks"] | ["Pd(NO 3 ) 2"] | ["Pd(NO 3 ) 2--11.5 mg, 0.05 mmol"] | [] | [] | ["70 \nC"] | ["30 minutes"] | ["water--1 mL"]
s10904-016-0477-5 | 2.3 Synthesis of{[C 6 H 4 (O)C–NH–N=C(Me)COO] (C 6 H 5 CH 2 ) 3 Sn} n (2) Synthesized by a procedure similar to that used for 1 except that tribenzyltin chloride (0.428 g, 1 mmol) was used in place of dibenzyltin dichloride. The product was colorless crystals, yield 65%. m.p.: 181–183 °C (dec.). Anal. Calcd. for C 62 H 60 N 4 O 6 Sn 2 : C, 62.34; H, 5.06; N, 4.69%. Found: C, 62.40; H, 5.00; N, 4.65%. FT-IR (KBr, cm −1 ): 3458 (w), 3059 (m), 3021 (m), 2922 (w), 1628 (vs), 1597 (s), 1575 (s), 1489 (s), 1465 (s), 1375 (s), 1211 (s), 1074 (m), 613 (m), 907 (m), 758 (s), 696 (s), 613 (w), 549 (w), 511 (w), 453 (m). 1 H NMR (400 MHz, CDCl 3 , /ppm): 13.43(s, 1H), 7.89 (d, J = 7.3 Hz, 2H), 7.60–7.57 (t, J = 7.3 Hz, 1H), 7.52–7.49 (t, J = 7.6Hz, 2H), 7.19–7.16 (t, J = 7.6Hz, 6H), 7.08–7.05 (t, J = 7.3Hz, 3H), 6.86 (m, 6H), 2.75 (s, 6H), 2.16 (s, 3H). 13 C NMR (100 MHz, CDCl 3 , /ppm): 167.35, 163.82, 140.65, 137.83, 132.95, 132.31, 128.82, 128.75, 127.90, 127.63, 124.98, 24.77, 20.97. 119 Sn NMR (187MHz, CDCl 3 , /ppm): −439.38. | [] | [] | ["{[C 6 H 4 (O)C–NH–N=C(Me)COO] (C 6 H 5 CH 2 ) 3 Sn} n", "C 62 H 60 N 4 O 6 Sn 2"] | ["tribenzyltin chloride--0.428g, 1 mmol"] | [] | [] | [] | [] | []
chem.200305640 | {[Zn(bhnq)(H 2 O)(EtOH)](H 2 O)(EtOH) 2 } n (10): A solution of zinc(ii) acetate (4 mL, 2.5 mmolL 1 ) in 1:1 (v/v) EtOH/H 2 O was transferred to a glass tube. An ethanolic solution (4 mL) of H 2 bhnq (2.5 mmol L 1 )was poured into the tube without mixing the two solutions. Red plate crystals began to form within a month. The compound was unstable in air due to the loss of some of the interstitial solvent molecules. Yield: about 60%. | [] | [] | ["{[Zn(bhnq)(H 2 O)(EtOH)](H 2 O)(EtOH) 2 } n (10)"] | ["zinc(ii) acetate--4 mL, 2.5 mmolL 1"] | [] | ["H 2 bhnq--4 mL, 2.5 mmol L 1"] | [] | ["within a month"] | ["EtOH/H 2 O--1:1 (v/v)"]
j.ica.2013.04.012 | 2.3.2. Synthesis of [Cu(I)(L 2 )] n (2) CuI (0.38 g, 2 mmol) dissolved in acetonitrile (30 mL) was added dropwise into a 20 mL methylene chloride solution of the ligand L 2 (0.476 g, 2 mmol) within 1 h. Then the reddish reaction mixture was stirred for another 1 h at room temperature. Red complex appeared immediately. It was ﬁltered out and washed with 5 mL acetonitrile and dried in vacuo; yield, 0.420 g (68%). Crystals suitable for X-ray analysis were obtained by careful layering of CuI (3.8 mg, 0.02 mmol) dissolved in acetonitrile (4 mL) onto a 4 mL methylene chloride solution of the ligand L 2 (4.76 mg, 0.02 mmol). Anal. Calc. for C 7 N 2 H 7 CuI: C, 27.16; H, 2.28; N, 9.05. | [] | [] | ["[Cu(I)(L 2)] n"] | ["CuI--0.38 g, 2 mmol"] | [] | ["L 2--0.476 g, 2 mmol"] | ["room temperature"] | ["1 h"] | ["acetonitrile--30 mL", "methylene chloride--20 mL"]
j.molstruc.2014.04.061 | 3 2.1 Synthesis of (2(2-aminoethyl)pyridine)copper(II) tetracyanidopalladate, Cu(2aepy)Pd(CN) 4 (1) To the solution of CuSO 4 ·5H 2 O (0.125 g, 0.5 mmol) in 10 cm 3 of water were successively added 0.12 cm 3 (1 mmol) of 2aepy and solution of 0.17 g of K 2 [Pd(CN) 4 ] in 10 cm 3 of water. The formed solution was filtered in order to avoid any solid impurity. Blue needles crystallized from the filtrate within several days, these were filtered off and dried on air. Yield: 60 %. Anal. [%], calculated for 1: C, 33.35; H, 2.54; N, 21.21; found: C, 33.38; H, 2.70; N, 20.65. IR (cm -1 ): ν(N-H): 3286s, 3228s, 3149s; ν(C-H) ar : 3067vw, 3032vw; ν(C-H) alif : 2970w, 2943w, 2926w, 2885w, 2852w; ν(C≡N): 2183vs, 2138s; δ(NH 2 ): 1607s, 1595m; δ(CH 2 ): 1569m; ν(CC) ar : 1483m; ρ(CH 2 ): 860m; ρ(NH 2 ): 764s, 754s; δ(Pd-C≡N): 417s. 2.2 Synthesis of (3(2-aminoethyl)pyridine)copper(II) tetracyanidopalladate, Cu(3aepy)Pd(CN) 4 ·H 2 O (2) The synthesis of 2 was done using the same procedure as for 1 but instead of 2aepy 0.28 g (1 mmol) the 3aepy was used. At this stage the formation of turbidity was observed which was dissolved by addition of small amount of aqueous ammonia. The product crystallized in the form of blue needles. Yield: 51 %. Anal. [%], calculated for 2: C, 31.89; H, 2.92; N, 20.28; found: C, 31.90; H, 2.94; N, 20.29. IR (cm -1 ): ν(O-H): 3577s, 3495s, 3414s; ν(N-H): 3244s, 3144s; ν(C-H) ar : 3082vw; ν(C-H) alif : 2949m, 2935m, 2889m, 2879m; ν(C≡N): 2150s, 2139s, 2119vs; δ(OH 2 ): 1643m; δ(NH 2 ): 1610s; δ(CH 2 ): 1570m; ν(C-C) ar : 1489m; ρ(CH 2 ): 872m; ρ(NH 2 ): 771s; δ(Pd-C≡N): 413s. 2.3 Synthesis of (4(2-aminoethyl)pyridine)copper(II) tetracyanidopalladate, [Cu(4aepy) 2 (H 2 O) 2 ][Pd(CN) 4 ] (3) The synthesis of 3 was done using the same procedure as for 2 but instead of 3aepy 0.12 cm 3 the 4aepy (1 mmol) was used. Like in the case of 2 the formed turbidity was dissolved by addition of small amount of aqueous ammonia. The product crystallized in the form of blue needles. Yield: 41 %. Anal. [%], calculated for 3: C, 39.00; H, 4.36; N, 20.21; found: C, 38.81; H, 4.32; N, 20.30. | [] | [] | ["Cu(2aepy)Pd(CN) 4", "Cu(3aepy)Pd(CN) 4 ·H 2 O", "[Cu(4aepy) 2 (H 2 O) 2 ][Pd(CN) 4 ]"] | ["CuSO 4 ·5H 2 O--0.125 g, 0.5 mmol", "K 2 [Pd(CN) 4 ]--0.17 g"] | [] | ["2aepy--0.12 cm 3 (1 mmol)", "3aepy--0.28 g (1 mmol)", "4aepy--0.12 cm 3 (1 mmol)"] | [] | ["several days"] | ["water--10 cm 3", "water--10 cm 3", "water--10 cm 3"]
b109191n | Ag(L 2 )ClO 4 , 10. 0.1 g (0.48 mmol) AgClO 4 and 0.18 g (0.48 mmol) L 2 were mixed in 10 cm 3 CH 3 CN–CH 2 Cl 2 (1 : 1) with stirring. After all the AgClO 4 had dissolved, the solution was concentrated in vacuo to ca. 2cm 3 and diethyl ether diﬀused into it to give needle-like microcrystals of 10 in 80% yield (Found: C, 49.59; H, 4.75; N, 5.09; calc. for C 24 H 27 N 2 O 4 P 2 ClAg: C, 49.55; H, 4.50; N, 4.82%), together with a small amount of plate-like crystals of the solvate 11ⴢCH 2 Cl 2 , [Ag 2 (µ-L 2 ) 2 ][Ag(L 2 ) 2 ](ClO 4 ) 3 ⴢCH 2 Cl 2 .X-Ray crystallography For each of complexes 2, 3, 4ⴢ2CH 2 Cl 2 , 5, 6, 9 and 11ⴢCH 2 Cl 2 , a selected single crystal was mounted on a Bruker SMART 1000 CCD diﬀractometer operating at 50 kV and 30 mA using Mo-Kα radiation (0.71073 Å). Data collection and reduction were performed using the SMART and SAINT software, 7 with frames of 0.3⬚ oscillation in the θ range 1.5 < θ < 28⬚ (for 11ⴢCH 2 Cl 2 , θ < 26⬚). An empirical absorption correction was applied using the SADABS program. | [] | [] | ["Ag(L 2 )ClO 4", "C 24 H 27 N 2 O 4 P 2 ClAg"] | ["AgClO 4--0.1 g (0.48 mmol)"] | [] | ["L 2--0.18 g (0.48 mmol)"] | [] | [] | ["CH 3 CN–CH 2 Cl 2--10 cm 3 (1 : 1)"]
c9dt02703c | SCU-62 was prepared by heating a mixture of Mn(OAc) 2 ·4H 2 O (0.245 g), H 2 C 2 O 4 ·2H 2 O (0.252 g), H 2 SO 4 (98%, 108 μL), and bpy (0.156 g) in a 25 mL Teflon-lined stainless steel autoclave at 150 C for 8 days. The autoclave was subsequently allowed to cool to room temperature. Lightyellow crystals of SCU-62 were separated from the resulting product by sonification, washed with methanol, and dried in Page 1 of 4 Dalton Transactions Dalton Transactions Accepted Manuscript Published on 29 July 2019. Downloaded by KEAN UNIVERSITY on 7/31/2019 8:57:39 AM. View Article Online DOI: 10.1039/C9DT02703C COMMUNICATION Journal Name 2 ¦ J. Name., 2012, 00, 1-3 This journal is © The Royal Society of Chemistry 20xx Please do not adjust margins Please do not adjust margins air (42% yield based on manganese). The phase purity of assynthesized compound was confirmed by powder X-ray diffraction (XRD). | [] | [] | ["SCU-62"] | ["Mn(OAc) 2 ·4H 2 O--0.245 g"] | [] | ["H 2 C 2 O 4 ·2H 2 O--0.252 g", "bpy--0.156 g"] | ["150 C"] | ["8 days"] | ["H 2 SO 4--108 μL"]
c9dt01024f | UO 2 (NO 3 ) 2 ·6H 2 O (depleted uranium, R. P. Normapur, 99%) was purchased from Prolabo. 2-Sulfobenzoic acid cyclic anhydride, 3-sulfobenzoic acid sodium salt, and 4sulfobenzoic acid potassium salt were from Aldrich. p-Sulfonatocalix[4]arene hydrate was from Acros. R,S-Me 6 cyclam (meso isomer of 7(R),14(S)-5,5,7,12,12,14-hexamethyl-1,4,8,11tetraazacyclotetradecane) was prepared as described in the literature.37 [Ni(cyclam)(NO 3 ) 2 ] and [Cu(R,S-Me 6 cyclam)(NO 3 ) 2 ] were synthesized as described in previous work.25,28 Elemental analyses were performed by MEDAC Ltd. at Chobham, UK, or Service de Microanalyse du CNRS, Gif-sur-Yvette, France. For all syntheses performed under (solvo-)hydrothermal conditions (complexes 16), the mixtures in demineralized water/organic solvent were placed in 10 mL tightly closed glass vessels and heated at 140 °C under autogenous pressure, and the crystals were grown in the hot, pressurized solutions.[Ni(cyclam)][UO 2 (4-SB) 2 (H 2 O) 2 ]2CH 3 CN (1). 4-Sulfobenzoic acid potassium salt (24 mg, 0.10 mmol), UO 2 (NO 3 ) 2 ·6H 2 O (35 mg, 0.07 mmol), and [Ni(cyclam)(NO 3 ) 2 ] (20 mg, 0.05 mmol) were dissolved in water (0.4 mL) and acetonitrile (0.2 mL). Orange crystals of complex 1 were obtained within two weeks (15 mg, 29% yield based on the acid). Anal. calcd for C 28 H 42 N 6 NiO 14 S 2 U + 0.5H 2 O: C, 31.83; H, 4.10; N, 7.95. Found: C, 31.82; H, 3.80; N, 7.64%. | [] | [] | ["UO 2 (NO 3 ) 2 ·6H 2 O", "4-Sulfobenzoic acid potassium salt", "[Ni(cyclam)][UO 2 (4-SB) 2 (H 2 O) 2 ]2CH 3 CN"] | ["UO 2 (NO 3 ) 2 ·6H 2 O--35 mg, 0.07 mmol", "[Ni(cyclam)(NO 3 ) 2 ]--20 mg, 0.05 mmol"] | [] | ["4-Sulfobenzoic acid potassium salt--24 mg, 0.10 mmol"] | [] | ["two weeks"] | ["water--0.4 mL", "acetonitrile--0.2 mL"]
ic0601539 | Preparation of [Ag 5 (CN) 5 (bipy) 2 ] n (1). A mixture of AgCN (268 mg, 2 mmol) and 2,2′-bipy (125 mg, 0.8 mmol) in 10 mL of dry and distilled acetonitrile was sealed into a 25-mL poly(tetrafluoroethylene)-lined stainless steel container under autogenous pressure, heated at 100 °C for 1 day, then heated to 140 °C, and held at this temperature for 5 days, followed by cooling at 0.1 °C/min to room temperature. The resulting orange crystals were collected with ca. 40% yield. Elem anal. Calcd for C 25 H 16 Ag 5 N 9 : C, 30.58; H, 1.64; N, 12.84. Found: C, 30.52; H, 1.56; N, 12.57. FT-IR (KBr, cm -1 ): 3075(w), 2963(w), 2140(s), 1590(s), 1565(w), 1484(m), 1470(m), 1437(s), 1310(m), 1245(w), 1154(m), 1099(w), 1056(w), 1013(m), 811(m), 761(s), 735(m), 645(m), 621(m), 408(m). ν (CN): 2140. | [] | [] | ["[Ag 5 (CN) 5 (bipy) 2 ] n", "C 25 H 16 Ag 5 N 9"] | ["AgCN--268 mg, 2 mmol"] | [] | ["2,2′-bipy--125 mg, 0.8 mmol"] | ["100 °C", "140 °C"] | ["1 day", "5 days"] | ["dry and distilled acetonitrile--10 mL"]
j.molstruc.2011.07.032 | 2.3. Synthesis Compounds 1 and 2: A dmf solution (5 ml) of 0.25 mmol (49.5 mg) of dhbdc and 0.5 mmol of LaCl 3 7H 2 O (185.5 mg; for 1) or CeCl 3 7H 2 O (186 mg; for 2) was stirred at 120 °C for 10 min, and then the resulting light brown solution was transferred to a Teﬂon lined autoclave. The tightly closed autoclave was kept at 120 °C in an oven for 20 h, and then cooled down slowly to obtain the yellowish crystalline compounds at the bottom of the container. Compounds 3 and 4 were synthesized by similar procedure, but 0.5 mmol of nitrate salts (Pr(NO 3 ) 3 6H 2 O, Nd(NO 3 ) 3 6H 2 O) were used instead of chloride. Compound 5 was synthesized in similar way using Gd(NO 3 ) 3 6H 2 O, but the crystalline compounds were obtained only when the reaction was allowed to carry on for 72 h and 150 °C, instead of 20 h and 120 °C like the other compounds. Yield: 62% (1), 67% (2), 55% (3), 46% (4), 41% (5). Elemental Scheme 1. Schematic drawing of 2,5-dihydroxy benzene-1,4-dicarboxylic acid (dhbdc). | [] | [] | ["NaN"] | ["LaCl 3 ?7H 2 O--0.5 mmol, 185.5 mg", "CeCl 3 ?7H 2 O--0.5 mmol, 186 mg", "Pr(NO 3 ) 3 ?6H 2 O--0.5 mmol", "Nd(NO 3 ) 3 ?6H 2 O--0.5 mmol", "Gd(NO 3 ) 3 ?6H 2 O--NaN"] | [] | ["dhbdc--0.25 mmol, 49.5 mg"] | ["120 \nC", "120 \nC", "150 \nC"] | ["10 min", "20 h", "72 h"] | ["dmf--5 ml"]
jacs.7b09463 | to 6 mL of DMF/H 2 O (2:1, v/v) and mixed at room temperature. The resultant solution was heated at 60 °C for one day. After cooled to room temperature, red crystals of PTC-105 were obtained. (yield: 72% (or 43%) based on PTC-101 (or PTC-102)). Elemental analysis for C 166 H 214 N 16 O 79 Tb 2 Ti 4 , Calcd (%): C, 47.39; H, 5.32; N, 5.12. Found: C, 47.45; H, 5.41; N, 5.09. Synthesis of PTC-105(Y, La, Ce, Pr, Nd, Sm, Eu, Gd, Dy, Ho, Er, Tm, Yb, Lu): Substituting Tb(NO 3 ) 3 ·6H 2 O with relative Ln salts in the above synthetic procedure for PTC-105. Synthesis of (Me 2 NH 2 ) 5 [Eu(Ti 4 L 6 )(H 2 O) 3 ]·16(H 2 O)·7(DMF) PTC-106: PTC-101 (or PTC-102) (146 mg (or 148 mg), 0.04 mmol) and Eu(NO 3 ) 3 ·6H 2 O (34 mg, 0.075 mmol) were added to 6 mL of DMF/H 2 O (2:1, v/v) and mixed at room temperature. The resultant solution was heated at 80 °C for six hours. After cooled to room temperature, red crystals of PTC-106 were obtained. (yield: 95% (or 87%) based on PTC-101 (or PTC-102)). Elemental analysis for C 169 H 199 N 12 O 62 EuTi 4 , Calcd (%): C, 54.36; H, 5.37; N, 4.51. Found: C, 54.42; H, 5.34; N, 4.55. Synthesis of PTC-106(Y, La, Ce, Pr, Nd, Sm, Gd, Tb, Dy, Ho, Er, Tm, Yb, Lu): Substituting Eu(NO 3 ) 3 ·6H 2 O with relative Ln salts in the above synthetic procedure for PTC-106. X-ray Crystallography. Crystallographic data of PTC-101 to PTC-106 were collected on a Supernova single crystal diffractometer equipped with graphite-monochromatic Cu Kα or Mo Kα radiation (λ = 1.54056 Å or 0.71073 Å) at 273 K. Absorption correction was applied using SADABS. | [] | [] | ["PTC-105", "PTC-106", "(Me 2 NH 2 ) 5 [Eu(Ti 4 L 6 )(H 2 O) 3 ]·16(H 2 O)·7(DMF)"] | ["Tb(NO 3 ) 3 \n6H 2 O--NaN", "Eu(NO 3 ) 3 \n6H 2 O--34 mg, 0.075 mmol"] | [] | [] | ["60 \n°C", "80 \n°C"] | ["one day", "six hours"] | ["DMF/H 2 O (2:1, v/v)--6 mL"]
c7dt03288a | 5 1–2–0 phase (Cu 3 (CH 3 COO) 2 (OH) 4 ) 100 g Cu(CH 3 COO) 2 ·H 2 O (Merck, p.A.) were dissolved in 750 g deionized water at 75 °C yielding a 0.66 m Cu(CH 3 COO) 2(aq) solution. While stirring 3 mL NH 3(aq) (24 wt%) were added dropwise. The formation of a precipitate could not be observed. The solution was filtered oﬀ, anyway, to reproduce the synthesis of Rahn-Kolterman et al.5 exactly. Afterwards the solution was cooled down to 40 °C and stored for 64 h. After 48 h the formation of deep blue crystals could be observed. As the product turned out to be Cu(CH 3 COO) 2 ·H 2 O the synthesis was adopted to the temperature dependent solubility of Cu (CH 3 COO) 2 in water.23 Therefore 50 g Cu(CH 3 COO) 2 ·H 2 O were dissolved in 585 g deionized water at 75 °C yielding a 0.43 m Cu(CH 3 COO) 2(aq) solution. The procedure described above was repeated using 1.6 mL NH 3(aq) (24 wt%). After 64 h of aging at 40 °C no precipitate was formed.2–1–5 phase (Cu 3 (CH 3 COO) 4 (OH) 2 ·5H 2 O) 11.7 g Cu(CH 3 COO) 2 ·H 2 O were dissolved in 88.3 g deionized water at 70 °C yielding 0.65 m Cu(CH 3 COO) 2(aq) solution. | [] | [] | ["1–2–0 phase (Cu 3 (CH 3 COO) 2 (OH) 4 )", "2–1–5 phase (Cu 3 (CH 3 COO) 4 (OH) 2 ·5H 2 O)"] | ["Cu(CH 3 COO) 2 ·H 2 O--100 g", "Cu(CH 3 COO) 2 ·H 2 O--11.7 g"] | ["NH 3(aq) (24 wt%)--3 mL", "NH 3(aq) (24 wt%)--1.6 mL"] | [] | ["75 °C", "40 °C", "70 °C"] | ["64 h", "48 h", "64 h"] | ["deionized water--750 g", "deionized water--88.3 g"]
acs.inorgchem.7b01038 | Synthesis of (NBu 4 ) 2 [Fe 2 (fan) 3 ] (1). A solution of Fe II Cl 2 ·4H 2 O (0.1 mmol), NBu 4 Br (0.4 mmol), and LiOAc (0.4 mmol) in 3 mL of H 2 O was allowed to diﬀuse into a solution of H 2 fan (0.15 mmol) in 4 mL of acetone with a 1:1 H 2 O−acetone buﬀer solution under ambient conditions in air. Dark purple tetrahedral crystals suitable for X-ray diﬀraction appeared within 4 d (Yield: 17.2 mg, 30.2%). IR (ATR): 2963 (w), 2876 (w), 1656 (w), 1537 (s), 1486 (m), 1347 (s), 1152 (w), 1087 (w), 997 (s) cm −1 . Anal. Calcd for Fe 2 C 50 H 72 N 2 O 12 F 6 · 7H 2 O: C, 48.24%; H, 6.96%; N, 2.25%. Found: C, 48.15%; H, 5.95%; N, 2.21%. | [] | [] | ["(NBu 4 ) 2 [Fe 2 (fan) 3 ]"] | ["Fe II Cl 2 \n4H 2 O--0.1 mmol"] | ["NBu 4 Br--0.4 mmol", "LiOAc--0.4 mmol"] | ["H 2 fan--0.15 mmol"] | [] | ["4 d"] | ["H 2 O--3 mL", "acetone--4 mL"]
j.molstruc.2006.10.027 | 2.3. Synthesis of [Dy 4 (isophth) 4 (Ac) 4 (H 2 O) 8 Æ 2H 2 O] n (2) Dy 2 O 3 (0.186 g, 0.5 mmol), CH 3 COONa Æ 3H 2 O (0.136 g, 1 mmol) and 1,3-Benzenedicarboxylic acid (0.176 g, 1 mmol ) were mixed in 10 mL deionized water. | [] | [] | ["[Dy 4 (isophth) 4 (Ac) 4 (H 2 O) 8 Æ 2H 2 O] n", "Dy 2 O 3", "CH 3 COONa Æ 3H 2 O", "1,3-Benzenedicarboxylic acid"] | ["Dy 2 O 3--0.186 g, 0.5 mmol"] | [] | ["CH 3 COONa Æ 3H 2 O--0.136 g, 1 mmol", "1,3-Benzenedicarboxylic acid--0.176 g, 1 mmol"] | [] | [] | ["deionized water--10 mL"]
j.ica.2015.01.015 | 2.2. Synthesis of {[LnL(Bdc) 0.5 (H 2 O) 2 ]H 2 O} n [Ln = Ce(1), Pr(2), Nd(3), Sm(4), Eu(5), Gd(6), Tb(7), Dy(8)] Ln(NO 3 ) 3 6H 2 O (0.1 mmol), H 2 L (0.05 mmol), H 2 Bdc (0.1 mmol), H 2 O (6 mL) and ethanol (2 mL) were combined in a 15-mL Teﬂonlined stainless-steel container, which was heated at 160 °C for 72 h and then cooled to room temperature at a rate of 10 °Ch 1 . Light yellow platelet crystals of 1– 8 were obtained. Yield: 24% (based on Ce) for 1; 26% (Pr) for 2; 20% (Nd) for 3; 22% (Sm) for 4; 18% (Eu) for 5; 25% (Gd) for 6; 30% (Tb) for 7; 27% (Dy) for 8. Anal. Calc. | [] | [] | ["{[LnL(Bdc) 0.5 (H 2 O) 2 ]?H 2 O} n"] | ["Ln(NO 3 ) 3 ?6H 2 O--0.1 mmol"] | [] | ["H 2 L--0.05 mmol", "H 2 Bdc--0.1 mmol"] | ["160 \n°C"] | ["72 h"] | ["H 2 O--6 mL", "ethanol--2 mL"]
acs.organomet.8b00907 | The reactions of the complexes {PtMe[2-(p-tolyl)pyridine](SMe 2 )} with 2-(p-tolyl)pyridine and B(C 6 F 5 ) 3 using the same conditions and workup procedures as above led to the formation of 1 as orange solid, which was isolated in 50% yield, respectively. The NMR spectra of 1 are the same as reported previously.[Pt(ptpy) 2 Tl]PF 6 ,3.To a solution of complex 1 (200 mg, 0.376 mmol) in acetone (20 mL) at room temperature under an argon atmosphere was added 1 equiv of TlPF 6 (131.4 mg, 0.376 mmol).The mixture was stirred at this condition for 1 h, and the solvent was removed thereafter under reduced pressure. The residue was washed with ether, and the red product was dried under vacuum. Yield: 60%.Anal. Calcd for C 24 H 20 N 2 F 6 PTlPt: C, 32.7; H, 2.3; N, 3.2. Found: C, 32.5; H, 2.4; N, 3.4. NMR data in CDCl 3 : δ( 1 H) 8.61(d, 3 J HH = 6 Hz, 2H, CH groups adjacent to coordinated N atoms), 8.1 (t, 2H, CH groups on the pyridyl rings), 7.97 (d, 3 J HH = 7 Hz, 2H, CH groups on the pyridyl rings), 7.8 (s, 3 J PtH = 52 Hz, 2H, CH groups adjacent to coordinated C atoms) 7.59 (d, 3 J HH = 7 Hz, 2H, CH groups on the ptolyl rings), 7.48 (t, 2H, CH groups on the pyridyl rings), 7.01(d, 3 J HH = 7 Hz, 2H, CH groups on the p-tolyl rings), 2.39 (s, 6H, CH 3 groups on the p-tolyl rings), δ( 13 C) 165.1 (coordinated C atoms), 148.3, 145.6, 143.7, 139.7 (J PtC = 72 Hz), 139.2, 137.4 (J PtC = 96 Hz), 125.1, 124.2 (J PtC = 39.2 Hz), 122.8, 119.5, 21.1. | [] | [] | ["{PtMe[2-(p-tolyl)pyridine](SMe 2 )}", "[Pt(ptpy) 2 Tl]PF 6"] | ["PtMe[2-(p-tolyl)pyridine](SMe 2 )--NaN"] | ["TlPF 6--131.4 mg, 0.376 mmol"] | ["2-(p-tolyl)pyridine--NaN"] | [] | ["1 h"] | ["acetone--20 mL"]
c0dt00560f | Synthesis of the complexes [CoCl 2 (2bpytm)]·H 2 O(1). A solution of CoCl 2 ·6H 2 O (0.203 g, 0.85 mmol) in ethanol (5 mL) was added dropwise to a solution of bis(2-pyridylthio)methane (2bpytm) (0.200 g, 0.85 mmol) in ethanol (5 mL). The mixture was stirred for 4 d and heated under reﬂux for 3 h. The resulting blue solid was ﬁltered off and vacuum dried. Crystals suitable for X-ray diffraction were obtained from a chloroform solution. Data: Yield: 62%. M.p. 223 ◦ C. Anal. calc. | [] | [] | ["[CoCl 2 (2bpytm)]·H 2 O"] | ["CoCl 2 ·6H 2 O--0.203 g, 0.85 mmol"] | [] | ["bis(2-pyridylthio)methane (2bpytm)--0.200 g, 0.85 mmol"] | ["reflux for 3 h"] | ["4 d"] | ["ethanol--5 mL"]
znb-2019-0107 | 2.1 Synthesis and crystallization of [Zn(bib) (HCOO) 2 ·H 2 O] (1) All reagents and solvents were obtained from commercially available sources and of analytical grade. A mixture of Zn(NO 3 ) 2 ·6H 2 O (0.0297 g, 0.1 mmol), bib (0.0210 g, 0.1mmol), dimethylformamide (DMF, 2.0mL), formic acid (2.0 mL), and H 2 O (4.0 mL) was stirred and heated in a 20-mL Teflon-lined autoclave at T=373K for 5days, and then slowly cooled down to room temperature for crystallization. Colorless block crystals were obtained. Yield: 47% (based on Zn). Elemental analysis C 14 H 14 N 4 O 5 Zn (%): Calcd. C 43.83, H 3.68, N 14.60; found C 43.69, H 3.56, N 14.51. IR (KBr, cm −1 ): 3442 (vs), 3138 (s), 1618 (vs), 1423 (s), 1234 (s), 1145 (s), 1068 (s), 958(m), 839 (s), 769 (w), 646 (vs). | [] | [] | ["[Zn(bib)(HCOO) 2 \nH 2 O]", "C 14 H 14 N 4 O 5 Zn"] | ["Zn(NO 3 ) 2 \n6H 2 O--0.1 mmol"] | [] | ["bib--0.1 mmol"] | ["373 K"] | ["5 days"] | ["dimethylformamide--2.0 mL", "formic acid--2.0 mL", "H 2 O--4.0 mL"]
j.poly.2014.03.056 | [M(sac) 2 (H 2 O) 2 ]2H 2 O (2.0 mmol) were dissolved in MeOH (25 mL) with stirring at a water bath of ca. 60 °C. A solution of the edbea ligand (2.0 mmol) in MeOH (10 mL) was added to the solutions of the aqua metal complexes with continuous stirring at ca. 60 °C for ca. 30 min. The resulting solutions were left to stand at room temperature and allowed to evaporate slowly over a few days for crystallization. The crystals of the metal complexes were collected by suction ﬁltration, washed with water and dried in air. The visual examination of the crystals of the Cu(II) complex indicated that the crystals consist of two different crystals in shape and color. Most of the crystals were pale blue and the rest was dark blue in color. In the case of zinc(II), the co-precipitation of the complex with the starting compounds occurred and therefore, these complexes could not be obtained. | [] | ["a few days"] | ["M(sac) 2 (H 2 O) 2 ?2H 2 O"] | ["M(sac) 2 (H 2 O) 2--2.0 mmol"] | [] | ["edbea ligand--2.0 mmol"] | ["ca. 60 \b0C"] | ["30 min"] | ["MeOH--25 mL", "MeOH--10 mL"]
cccc19971710 | 131–132 °C. For C 18 H 26 Br 2 HgN 2 O 6 P 2 (788.8) calculated: 27.41% C, 3.32% H, 3.55% N, 25.4% Hg; found: 26.92% C, 2.84% H, 3.23% N, 25.5% Hg. Compound 4: yield 1.33 g (above 95%); m.p. 143–145 °C. | [] | [] | ["C 18 H 26 Br 2 HgN 2 O 6 P 2"] | [] | [] | [] | [] | [] | []
ic7007057 | (CuCN) 3 (Pyz), 1b. Copper(I) cyanide (1.79 g, 20.0 mmol) and KCN (0.651 g, 10.0 mmol) were suspended in 50 mL of H 2 O and warmed. Pyz was added (0.400 g, 5.0 mmol), and the resulting suspension was refluxed under N 2 overnight. The suspended solid was collected by means of filtration, washed with H 2 O, ethanol, and diethyl ether, and then dried under vacuum. A yellow powder was isolated (1.53 g, 4.38 mmol, 87.6%). IR (KBr pellet, cm -1 ) 2152 (m), 2121 (m), 1416 (m), 1161 (w), 1124 (w), 1045 (m), 800 (w). Anal. Calcd for C 7 H 4 N 5 Cu 3 : Cu, 54.7; C, 24.11; H, 1.16; N, (5) Pike, R. D.; deKrafft, K. E.; Ley, A. N.; Tronic, T. A. Chem. Commun. | [] | [] | ["(CuCN) 3 (Pyz)"] | ["Copper(I) cyanide--1.79 g, 20.0 mmol", "KCN--0.651 g, 10.0 mmol"] | [] | ["Pyz--0.400 g, 5.0 mmol"] | ["refluxed under N 2"] | ["overnight"] | ["H 2 O--50 mL", "ethanol--N/A", "diethyl ether--N/A"]
ic051297a | [dppm(Au 2 )L] 2 (ClO 4 ) 4 ,2.The reaction of L (27 mg, 0.1 mmol) dissolved in CH 2 Cl 2 /MeOH (1:1, 25 mL) with dppm(AuNO 3 ) 2 [obtained from dppm(AuCl) 2 (85 mg, 0.1 mmol) and AgNO 3 (37.4 mg, 0.22 mmol) in CH 2 Cl 2 /MeOH (1:1, 50 mL)] at room temperature for 4 h gave a colorless solution. The solution was filtered, and the filtrate was concentrated to ca. 5 mL. Addition of excess LiClO 4 yielded a white solid. Recrystallization of the crude product by diffusion of diethyl ether into a dimethylformamide solution afforded colorless crystals with a 75% yield. | [] | [] | ["[dppm(Au 2 )L] 2 (ClO 4 ) 4"] | ["dppm(AuNO 3 ) 2--obtained from dppm(AuCl) 2 (85 mg, 0.1 mmol) and AgNO 3 (37.4 mg, 0.22 mmol)"] | ["LiClO 4--excess"] | ["L--27 mg, 0.1 mmol"] | ["room temperature"] | ["4 h"] | ["CH 2 Cl 2 /MeOH--1:1, 25 mL", "CH 2 Cl 2 /MeOH--1:1, 50 mL", "dimethylformamide--5 mL"]
j.jorganchem.2008.06.010 | 3.1. [L CN nBuSnF( l -F) 2 SnL CN nBuF]  2HOTf (3a) The Pr(OTf) 3 (0.033 g, 0.056 mmol) was dissolved in 15 ml of THF and 3 equiv. of [NH 4 ] + [L CN nBuSnF 3 ]  (0.065 g, 0.169 mmol) were added. The reaction mixture was stirred overnight. Afterwards, the reaction mixture was reduced to approx. half of its original volume, the soluble part was ﬁltered off and the volatiles were vacuo removed. The product was dissolved in dichloromethane. Colourless single crystals were obtained from this solution at 30 °C. Yield 0.029 g (52%). M.p. 202–203 °C. Elemental Anal. Calc.for C 28 H 44 F 10 N 2 O 6 S 2 Sn 2 (996.17): C, 33.76; H, 4.45; N, 2.81; S, 6.44.Found: C, 33.65; H, 4.58; N, 2.90; S, 6.35%. | [] | [] | ["[L CN nBuSnF(?-F) 2 SnL CN nBuF] ? 2HOTf", "C 28 H 44 F 10 N 2 O 6 S 2 Sn 2"] | ["Pr(OTf) 3--0.033 g, 0.056 mmol"] | [] | ["[NH 4 ] + [L CN nBuSnF 3 ]--0.065 g, 0.169 mmol"] | ["NA"] | ["overnight"] | ["THF--15 ml", "dichloromethane--NA"]
s0108270108002618 | Experimental A colorless solution of [Cu(CH 3 CN) 4 ](ClO 4 ) (50 mg, 0.15 mmol) was prepared in acetonitrile (10 ml) and methanol (1 ml). Addition of (E)-1,2-bis(1-ethylbenzimidazol-2-yl)ethene (73 mg, 0.22 mmol) yielded a green solution, which was sealed in a jar containing diethyl ether to allow slow vapor diffusion. Orange crystalline prisms formed over a period of several days. The crystals exhibited yellow–green dichroism (yield 62 mg, 59.9%). | [] | [] | ["[Cu(EBI) 2 ](ClO 4 )", "Cu(CH 3 CN) 4 (ClO 4 )"] | ["[Cu(CH 3 CN) 4 ](ClO 4 )--50 mg, 0.15 mmol"] | [] | ["(E)-1,2-bis(1-ethylbenzimidazol-2-yl)ethene--73 mg, 0.22 mmol"] | [] | ["several days"] | ["acetonitrile--10 ml", "methanol--1 ml", "diethyl ether--N/A"]
c5dt01386k | Preparation of [Zn 4 (tib) 2 (BDC-Br) 3 (H 2 O) 4 SO 4 ]·7.5H 2 O·2.5DMF (2). Complex 2 was synthesized by the same procedure used for preparation of 1 except for that a DMF–EtOH–H 2 O mixed solvent (8 mL; v/v/v, 1/1/2) was used instead of DMF–H 2 O.Colorless block crystals of 2 were obtained in 63% yield.Anal. Calcd for C 61.50 H 73.50 Br 3 N 14.50 O 30 SZn 4 : C 36.40, H 3.65, N 10.01%. Found: C 36.27, H 3.59, N 10.07%. IR (KBr pellet, cm −1 ): 3421 (m), 3126 (w), 1653 (w), 1617 (s), 1514 (s), 1357 (s), 1248 (w), 1116 (w), 1073 (m), 1031 (w), 1013 (w), 947 (m), 832 (m), 766 (m), 681 (w), 651 (m), 591 (w), 536 (w). | [] | [] | ["[Zn 4 (tib) 2 (BDC-Br) 3 (H 2 O) 4 SO 4 ]·7.5H 2 O·2.5DMF", "C 61.50 H 73.50 Br 3 N 14.50 O 30 SZn 4"] | [] | [] | [] | [] | [] | ["DMF–EtOH–H 2 O mixed solvent--8 mL; v/v/v, 1/1/2"]
s10870-011-0244-y | (%) for C 30 H 25 CuN 2 O 5 (557.06): C, 64.68; H, 4.52; N, 5.03; Found (%): C, 64.51; H, 4.71; N, 4.98. Main IR bands (KBr, cm -1 ): 3059(w), 2924(w), 2852(w), 1676(m), 1626(m), 1606(s), 1583(s), 1570(m), 1508(m), 1458(m), 1406(s), 1375(s), 1354(m), 1258(w), 1217(m), 1151(w), 1067(w), 870(w), 785(vs), 660(m), 627(w), 513(w).Materials and Measurements All chemicals used were analytical reagent and were commercially purchased. PXRD measurements were carried out with a Bruker D8 Focus X-ray diffractometer to check the phase purity. Single-crystal X-ray diffraction data were collected on a Rigaku Raxis-Rapid X-ray diffractometer. The C, H and N microanalyses were performed with a PE 2400II CHNS elemental analyzer. The FT-IR spectrum was recorded from KBr pellets in the range 4,000–400 cm -1 on a Shimadzu FTIR-8900 spectrometer. A thermogravimetric measurement was carried out from room temperature to 700 °C on a pre-weighed sample using a Seiko Exstar 6000 TG/DTA 6300 apparatus with a heating rate of 10 °C min -1 . | [] | [] | ["C 30 H 25 CuN 2 O 5"] | ["NaN--NaN"] | [] | ["NaN--NaN"] | [] | [] | ["NaN--NaN"]
s11243-012-9642-z | Synthesis of [Cu 3 (3-dpyb) 3 (SIP) 2 (H 2 O) 8 ]6H 2 O(2) The synthesis method of complex 2 is similar to that of complex 1 except for H 3 SIP (0.040 g, 0.15 mmol) as the substitute of 1,2,4-H 3 BTC, and a different amount of NaOH (0.010 g, 0.24 mmol) was added to adjust the pH. | [] | [] | ["[Cu 3 (3-dpyb) 3 (SIP) 2 (H 2 O) 8 ]?6H 2 O"] | [] | ["NaOH--0.010 g, 0.24 mmol"] | ["H 3 SIP--0.040 g, 0.15 mmol"] | [] | [] | []
c9ra04551a | Synthesis of [Cu 2 (L)(DMF)(H 2 O)]$guest (1$guest) Cu(NO 3 ) 2 $2.5H 2 O (0.06 mmol, 13.98 mg), H 4 L (0.04 mmol, 32.68 mg) and nitric acid (50 mL) were added into a mixed solvent (6.0 mL, DMF : H 2 O ¼ 5 : 1) in a 10 mL vial. The mixture was ultrasonicated for 30 min and then kept at 80  C for three days. A er cooling down to room temperature, dark green crystals were isolated by ltration, washed with ethanol and then dried under vacuum at ambient temperature. Yield: 88.74% based on H 4 L. FT-IR (cm 1 ) (Fig. S2†): 2929 w, 2360 vs, 1658 vs, 1481 m, 1384 s, 1257 vs, 1215 vs, 1014 m, 862 s, 777 m, 659 m. | [] | [] | ["[Cu 2 (L)(DMF)(H 2 O)]$guest (1$guest)"] | ["Cu(NO 3 ) 2 $2.5H 2 O--0.06 mmol, 13.98 mg"] | [] | ["H 4 L--0.04 mmol, 32.68 mg"] | ["80 \nC"] | ["three days"] | ["DMF--6.0 mL", "H 2 O--6.0 mL"]
b908304a | Attempted synthesis of Me 2 Sn(SH)(O 2 CPh) 1A [Synthesis of Me 2 Sn(SOCPh) 2 (3)]. A similar procedure described in the synthesis of 1 was adopted for the synthesis of 1A. Thiobenzoic acid (0.280 g, 2 mmol) was used instead of thioacetic acid.Elemental analysis of the residue after recrystallizing from chloroform (0.388 g) was found to be in good agreement with the formula Me 2 Sn(SOCPh) 2 . (91% yield) Mp: 143 ◦ C. Anal. Calcd for SnC 16 H 16 O 2 S 2 : C, 45.42; H, 3.81; found: C, 45.40; H, 3.70. | [] | [] | ["Me 2 Sn(SH)(O 2 CPh) 1A"] | [] | [] | ["Thiobenzoic acid--0.280 g, 2 mmol"] | [] | [] | ["chloroform--0.388 g"]
s10876-010-0284-z | FTIR (cm -1 , KBr): 2927 (C–H in aromatic, w); 2327 (POH, w); 1643 (C–N, w); 1485 (C–C in aromatic, m); 1398 (N–C–N, m); 1245 (P–OH, w); 1126 (P=O, s); 1048, 1020 (C–H in methyl, s); 915 (P–O, s); 788 (P–C, s).Synthesis of [Re 2 (DMBA) 4 (l-O,O 0 -WO 4 )2.5H 2 O] ? (2a) Na 2 WO 4 2H 2 O (1.6 mg, 0.0048 mmol) was dissolved in 2 mL of H 2 O and Re 2 (DMBA) 4 (NO 3 ) 2 (5.0 mg, 0.0046 mmol) was dissolved in 2 mL of CH 3 CN.The Re 2 (DMBA) 4 (NO 3 ) 2 solution was layered above the Na 2 WO 4 solution with a large solvent layer consisting of CH 3 CN/H 2 O in varying concentrations. Orange block crystals formed that were used in the crystallographic study. Yield: 1.2 mg (22% based on Re) FTIR (cm -1 , KBr): 3338 (O–H in H 2 O, m); 2932 (C–H in aromatic, m); 1559 (C–N, w); 1484 (C–C in aromatic, s); 1396 (N–C–N, s); 1051, 1019 (C–H in methyl, m); 867 (W=O, m); 787 (W–O, s); 735 (C–H in aromatic, s). | [] | [] | ["[Re 2 (DMBA) 4 (l-O,O 0 -WO 4 )2.5H 2 O]"] | ["Na 2 WO 4 \n2H 2 O--1.6 mg, 0.0048 mmol", "Re 2 (DMBA) 4 (NO 3 ) 2--5.0 mg, 0.0046 mmol"] | [] | ["DMBA--not provided"] | [] | [] | ["H 2 O--2 mL", "CH 3 CN--2 mL"]
ejic.201101197 | trans-[Pt(ma) 2 (Hpz) 2 ](NO 3 ) 2 (1a): A suspension of trans-[Pt(ma) 2 Cl 2 ] (930 mg, 2.83 mmol) and AgNO 3 (962 mg, 5.66 mmol) in water (50 mL) was stirred in a stoppered flask for 12 h at 40 °C with daylight excluded. The resultant AgCl precipitate was then filtered off and pyrazole (578 mg, 8.49 mmol) was added to the filtrate. The pH of the solution was adjusted to 7 by the addition of NaOH, and the mixture stirred for 24 h at 50 °C. Subsequently, the clear solution was concentrated to a volume of 5 mL by rotary evaporation (40 °C) and the solution allowed to stand at room temperature. A first crop of colorless microcrystals (776 mg) was harvested after 4 d. It was recrystallized from a mixture of water/methanol (2:1, 6 mL) with crystals suitable for X-ray analysis recovered after a week. The yield of 1a was 659 mg (45%). C 8 H 18 N 8 O 6 Pt (517.39): calcd. C 18.57, H 3.51, N 21.66; found C 18.6, H 3.5, N 22.2. A second modification of this compound, 1b, was obtained in low yield from the aqueous solution after filtration of the first crop of 1a after two more days at room temperature. | ["room temperature"] | ["4 d", "a week", "two more days"] | ["trans-[Pt(ma) 2 (Hpz) 2 ](NO 3 ) 2", "1a", "C 8 H 18 N 8 O 6 Pt"] | ["trans-[Pt(ma) 2 Cl 2 ]--930 mg, 2.83 mmol", "AgNO 3--962 mg, 5.66 mmol"] | [] | ["pyrazole--578 mg, 8.49 mmol"] | ["40 \b0C", "50 \b0C"] | ["12 h", "24 h"] | ["water--50 mL", "methanol--6 mL"]
jccs.200900147 | SalMetOCH 2 Ph (5f) Yield: 90%. Mp: 58.4-59.7 °C. IR (KBr): 3437, 1735, 1727, 1632, 1296, 1282, 1160, 1150 cm -1 .1 HNMR:d 2.22 (m, 2H, -CH 2 ), 2.35 (m, 1H, -CH 2 ), 2.50 (m, 1H, -CH 2 ), 3.68 (s, 2 H, -SCH 2 ), 4.21 (m, 1H, -CH), 5.19 (s, 2H, -OCH 2 ), 6.89~7.39 (m, 14H, Ar-H), 8.33 (s, 1H -CH=N), 12.85 (s, 1H, -OH). | [] | [] | ["SalMetOCH 2 Ph (5f)"] | [] | [] | [] | [] | [] | []
ic501149u | 1 H NMR (benzene-d 6 ): 0.84 (27H), 0.71 (27 H), −0.05 (9H). IR (Nujol mull): 1302 (vw), 1249 (s), 1170 (vw), 1109 (vw), 982 (vw), 922 (m), 848 (vs), 773 (m), 722 (vw), 654 (s), 621 (m), 566 (vw) cm −1 . Elemental analysis found (calculated) for C 21 H 63 BrN 4 Si 7 U: C, 28.32 (28.46); H 6.96 (7.17); N 6.16 (6.32). | [] | [] | ["C 21 H 63 BrN 4 Si 7 U"] | [] | [] | [] | [] | [] | []
ejic.201201486 | Preparation of Ni(NCS) 2 (2-chloropyrazine) 4 ·2-chloropyrazine Solvate (1): Single crystals suitable for X-ray structure determination were obtained by the reaction of Ni(NCS) 2 (8.74 mg, 0.05 mmol) and 2-chloropyrazine (26.4 μL, 0.3 mmol) in a closed snap-cap vial.Block-shaped single crystals were obtained after 3 d. A microcrystalline powder was prepared by the reaction of Ni(NCS) 2 (87.4 mg, 0.5 mmol) with 2-chloropyrazine (2640 μL, 30 mmol), yield based on Ni(NCS) 2 : 368 mg (98.5%). C 22 H 15 Cl 5 N 12 NiS 2 (747.53): calcd.C 35.35, H 2.02, N 22.48, S 8.85; found C 35.22, H 1.98, N 22.29, S 8.73. IR (KBr): ν ˜ max = 2073 (s), 1577 (w), 1515 (w), 1455 (m), 1380 (s), 1282 (m), 1135 (s), 1063 (s), 1022 (s), 1012 (s), 842 (s), 820 (m), 769 (m), 734 (m), 504 (m), 482 (m), 422 (s) cm –1 . (Figure S9 of the Supporting Information).Preparation of Ni(NCS) 2 (2-chloropyrazine) 4 (2): Single crystals suitable for X-ray structure determination were obtained by the reaction of Ni(NCS) 2 (26.2 mg, 0.15 mmol), 2-chloropyrazine (52.8 μL, 0.6 mmol), and water (1 mL) in a closed snap-cap vial. Blue blockshaped single crystals were obtained after 2 d. A microcrystalline powder was prepared by the reaction of Ni(NCS) 2 (262 mg, | [] | [] | ["Ni(NCS) 2 (2-chloropyrazine) 4 ·2-chloropyrazine Solvate"] | ["Ni(NCS) 2--8.74 mg, 0.05 mmol"] | [] | ["2-chloropyrazine--26.4 μL, 0.3 mmol"] | [] | ["3 d", "2 d"] | ["water--1 mL"]
s11224-006-9080-7 | Synthesis of [Ni(L 2 ) Fe(CN) 5 NO]·C 2 H 5 OH (2) A 0.149 g (0.5 mmol) of Na 2 [Fe(CN) 5 NO]·2H 2 O was dissolved in 10 cm 3 of water in a 50 cm 3 beaker. To this solution, 0.258 g (0.5 mmol) of NiL 2 (ClO 4 ) 2 in 15 cm 3 of C 2 H 5 OH was added dropwise along the wall of the beaker so that aH 2 O C 2 H 5 OH layer was formed. Slow diffusion of the solvents afforded brown crystals of good quality for X-ray diffractionstudies. Yield was 70%. Melting point was 270 ◦ C.Springer Struct Chem (2007) 18:157–164 159 Anal. Calcd. for C 22 H 27 N 10 O 2 FeNi (%): C, 45.66; H, 4.67; N, 24.22. Found: C, 45.55; H, 4.80; N, 24.21. | [] | [] | ["[Ni(L 2 ) Fe(CN) 5 NO]·C 2 H 5 OH", "C 22 H 27 N 10 O 2 FeNi"] | ["Na 2 [Fe(CN) 5 NO]·2H 2 O--0.149 g (0.5 mmol)", "NiL 2 (ClO 4 ) 2--0.258 g (0.5 mmol)"] | [] | [] | [] | [] | ["water--10 cm 3", "C 2 H 5 OH--15 cm 3"]
s1600536811019210 | Experimental A mixture of 2,2',2''-((1,3,5-triazine-2,4,6-triyl)tris(sulfanediyl))triacetic acid (0.010 g, 0.025 mmol), phenanthroline (0.008 g, 0.05 mmol) and Cd(OAc) 2 .6H 2 O (0.013 g, 0.025 mmol) in 10 mL H 2 O was placed in a Parr Teflon-lined stainless steel vessel and heated to 80 °C for 24 h. The reaction system was cooled to room temperature slowly and yellow blocks were obtained. After filtration, the crystals were washed with water and dried in air. (Yield 64% based on Cd(OAc) 2 .6H 2 O). | [] | [] | ["Cd(TTA)(phen)(H 2 O) 2 ] n"] | ["Cd(OAc) 2 .6H 2 O--0.013 g, 0.025 mmol"] | [] | ["2,2',2''-((1,3,5-triazine-2,4,6-triyl)tris(sulfanediyl))triacetic acid--0.010 g, 0.025 mmol", "phenanthroline--0.008 g, 0.05 mmol"] | ["80 \nC"] | ["24 h"] | ["H 2 O--10 mL"]
j.poly.2019.06.017 | [Co 6 (BTC) 2 (Ac) 6 (HAc) 3 ](1)–A solution of Co(Ac) 2 4H 2 O (1.93 g, 7.73 mmol) in HAc (20 mL) was added to a solution of H 3 BTC (0.813 g, 3.86 mmol) of boiling HAc (80 mL). The violet obtained solution was reﬂuxed for an hour and then allowed to concentrate until a violet precipitate appears. Then, the mixture was allowed to cool down and the solid was ﬁltered and washed twice with HAc (5 mL) Yield: 1.38 g (82%, respect Co(Ac) 2 4H 2 O). Anal. Calc. for C 36 H 36 O 30 Co 6 : C, 33.20; H, 2.79. Found: C, 33.30; H, 2.78. | [] | [] | ["[Co 6 (BTC) 2 (Ac) 6 (HAc) 3 ]", "C 36 H 36 O 30 Co 6"] | ["Co(Ac) 2 \n4H 2 O--1.93 g, 7.73 mmol"] | [] | ["H 3 BTC--0.813 g, 3.86 mmol"] | ["boiling"] | ["1 hour"] | ["HAc--20 mL"]
a902054c | Complex 1† was prepared by hydrothermal treatment of Cu(NO 3 ) 2 ?2.5H 2 O, Me 3 SnBr and 3,49-bpy for one day at 110 8C. Perfect one-phase yellow-orange rectangular crystals were harvested. There is no broad absorption peak at ca. 1100 cm 21 in the IR spectrum of 1, suggesting that the nitrate group does not persist in 1 Single crystal X-ray diﬀraction analysis‡ indicates that the crystal structure of 1 (Fig. 1) contains an unprecedented double chain involving a twenty-membered ring with an approximately rectangular molecular box of 4.0 × 10.68 Å (a space-ﬁlling diagram is depicted in Fig. 2) which consists of two 3,49-bpy, Br atoms as well as copper() ions, unlike Cu–quinoxaline–Cu chains in which Cl atoms act as one of the two bridging ligands.8 To the best of our knowledge, 1 is the ﬁrst example of a double chain structure with a bipyridine system in MX 2 (X = halide) complexes. The structure is formed mainly due to the bent angle (about 1208) between the two nitrogen atoms of the 3 and 49 positions (the dihedral angle between the two pyridine rings is about 348 after the formation of 1). Furthermore, the polymer is composed of Cu 2 (µ-Br) 2 (3,49-bpy) 2 units in which two 3,49-bpy ligands bridge between four copper pairs to form a polymeric chain of tetramers. | [] | [] | ["Complex 1"] | ["Cu(NO 3 ) 2 ?2.5H 2 O--NaN", "Me 3 SnBr--NaN"] | [] | ["3,49-bpy--NaN"] | ["110 \b0C"] | ["one day"] | []
j.jssc.2020.121839 | The white powder of intermediate product (~2.0 g for BPB and ~8.0 g for BPBP) and hydrazine hydrate solution (4 mL, 80%) were dissolved in 100–200 mL ethanol, and stirred for 24 h at room temperature. The white powder of BPB or BPBP was obtained by ﬁltering, washing repeatedly with ethanol, and drying in vacuum. Yield: 1.7 g for BPB and 7.2 g for BPBP. These white powdered products were used directly without further puriﬁcation. | [] | [] | [] | [] | ["hydrazine hydrate solution--4 mL, 80%"] | [] | [] | ["24 h"] | ["ethanol--100-200 mL"]
cg060829a | For a typical procedure to synthesize polymer 1, 0.03 g (0.10 mmol) of Zn(NO 3 ) 2 ‚6H 2 O, 0.06 g (0.30 mmol) of bpdc and 15.0 mL of DMF were placed in a 25 mL vial to form a solution under stirring. After being stirred in air for 4 h, the vial was set in a 50 mL beaker containing an EtOH solution (5.0 mL) of DIPA (DIPA ) diisopropylanmine, 0.30 mL), and then sealed and left undisturbed for 3 days at 60 °C. The resulting colorless block-shaped crystals of polymer 1 were collected in 65% yield based on zinc. | [] | [] | [] | ["Zn(NO 3 ) 2 ‚6H 2 O--0.03 g (0.10 mmol)"] | [] | ["bpdc--0.06 g (0.30 mmol)", "DIPA--0.30 mL"] | ["60 °C"] | ["4 h", "3 days"] | ["DMF--15.0 mL", "EtOH--5.0 mL"]
s0108270106049870 | Experimental An aqueous solution (20 ml) of Cu(ClO 4 ) 2 6H 2 O (185 mg, 0.5 mmol) and 2-[bis(2-pyridylmethyl)amino]butyric acid (Hpaba; 129 mg, 0.5 mmol) was heated under re¯ux for 1 h and then cooled to room temperature. The solution was ®ltered and the ®ltrate left at room temperature until purple crystals formed. The product was ®ltered off and recrystallized from a hot water±methanol solution (1:1, 10 ml).Analysis found: C 42.85, H 4.14, N 9.46; calculated for C 16 H 18 ClCuN 3 O 6 : C 42.96, H 4.06, N 9.39%. | [] | [] | ["Cu(paba)(H 2 O)Cl", "C 16 H 18 ClCuN 3 O 6"] | ["Cu(ClO 4 ) 2 \n6H 2 O--185 mg, 0.5 mmol"] | [] | ["2-[bis(2-pyridylmethyl)amino]butyric acid--129 mg, 0.5 mmol"] | ["re¯ux"] | ["1 h"] | ["water--20 ml", "methanol--10 ml"]
c7ra10855a | 2.2 Synthesis of [Cd 3 (L) 1.5 (1,2,4-btc)(H 2 O) 4 ]$H 2 O (1) The mixture of Cd(NO 3 ) 2 $4H 2 O (31 mg, 0.1 mmol), L (29 mg, 0.1 mmol), 1,2,4-H 3 btc (21 mg, 0.1 mmol), imidazole (7 mg, 0.1 mmol, acted as a structure-directing agent (SDA) to obtain bigger size crystals), acetonitrile (2 mL) and H 2 O (8 mL) was putted in a 25 mL vial and heated to 140  C for three days. Aer cooled to room temperature, the yellow sticky crystals of 1 were separated by ltration. Yield: 55% (based on Cd( II)). Besides, the same kind of single crystals were obtained without adding SDA and the structure was conrmed by PXRD, but the size of these crystals are too small to perform the single crystal diﬀraction. | [] | [] | ["[Cd 3 (L) 1.5 (1,2,4-btc)(H 2 O) 4 ]$H 2 O"] | ["Cd(NO 3 ) 2 $4H 2 O--31 mg, 0.1 mmol"] | [] | ["L--29 mg, 0.1 mmol", "1,2,4-H 3 btc--21 mg, 0.1 mmol", "imidazole--7 mg, 0.1 mmol"] | ["140 \n C"] | ["three days"] | ["acetonitrile--2 mL", "H 2 O--8 mL"]
j.ica.2012.03.011 | 2.6. Preparation of [Cd(adp)(bpfp)] n (5) Cd(NO 3 ) 2 6H 2 O (57 mg, 0.185 mmol), bpfp (55 mg, 0.185 mmol) and adipic acid (35 mg, 0.185 mmol) were placed into 5 mL distilled H 2 O in a 15 mL glass vial, followed by 2 mL of 1.0 M NaOH solution. The glass vial was sealed and heated in an oil bath at 100 °C for 48 h, whereupon it was cooled slowly to 25 °C. Colorless blocks of 5 (23 mg, 22% yield based on Cd) were isolated after washing with distilled water and acetone, and drying in air. Anal.Calc. for C 22 H 24 CdN 4 O 6 5: C, 47.79; H, 4.38; N, 10.13. Found: C, 47.42; H, 4.44; N, 9.51%. IR (cm –1 ): 2962 (w), 2932 (w), 2860 (w), 1635 (s), 1552 (s), 1458 (w), 1416 (s), 1393 (s), 1318 (s), 1282 (w), 1260 (w), 1208 (w), 1135 (w), 1079 (w), 1046 (w), 1031 (w), 1008 (w), 968 (w), 930 (w), 909 (w), 854 (w), 839 (w), 806 (w), 750 (s), 728 (s), 695 (s), 678 (s). | [] | [] | ["[Cd(adp)(bpfp)] n", "C 22 H 24 CdN 4 O 6 5"] | ["Cd(NO 3 ) 2 \n6H 2 O--57 mg, 0.185 mmol"] | [] | ["bpfp--55 mg, 0.185 mmol", "adipic acid--35 mg, 0.185 mmol"] | ["100 \n°C"] | ["48 h"] | ["distilled H 2 O--5 mL", "1.0 M NaOH solution--2 mL"]
j.jssc.2016.04.021 | Solid CuCl 2 (10.8 g, 80 mmol) was added, and the reaction mixture was then allowed to slowly warm to room temperature and stirred for an additional 10 h. The reaction mixture was exposed to air, stirred for 30 min and concentrated in vacuo. Approximately chloroform (100 mL) and water (100 mL) were added, and the layers were separated. The aqueous layer was subsequently washed with chloroform (50 mL) three times. The organic extracts were combined, dried with MgSO 4 , and ﬁltered. The volatile chloroform was removed under vacuum to leave a green solid.Puriﬁcation by column chromatography (petroleum ether) yielded the pure product as a white solid (10.1 g, 50%).1 HNMR (DMSO-d, 500 MHz, 25 °C): 7.61 (d, 4H), 7.5 (d, 8H), 7.09 (d, 4H), 7.0 (d, 8H).Preparation of N,N,N′,N′-tetrakis (4-(4-pyridine)-phenyl) biphenyl-4,4′-diamine (TPPBDA): A 500 mL Schlenk ﬂask was evacuated and backﬁlled with nitrogen and charged with N, N, N′,N ′-tetrakis(4-bromophenyl)biphenyl-4,4′-diamine (8 g, 10 mmol), the pyridine-4-boronic acid (8.41 g, 70 mmol), and K 2 CO 3 (9.66 mg, 70 mmol). The ﬂask was evacuated and backﬁlled with nitrogen, then Pd(PPh 3 ) 4 (2.2 mg, 0.05 mmol, 5.0 mol%) and 1,4dioxane / H 2 O (V:V¼ 3:2) were added through a rubber septum. | [] | ["30 min"] | [] | ["CuCl 2--10.8 g, 80 mmol"] | [] | [] | ["room temperature"] | ["10 h"] | ["chloroform--100 mL", "water--100 mL", "petroleum ether--column chromatography", "1,4dioxane / H 2 O--V:V¼ 3:2"]
cg301600x | magnetometer under an applied ﬁeld of 2000 Oe over the temperature range of 2−300 K.Synthesis of Compound 1. AmixtureofCo(NO 3 ) 2 ·4H 2 O (29.1 mg, 0.1 mmol), DPNDI (21.2 mg, 0.1 mmol), H 2 L (25.7 mg, 0.1 mmol), and 0.5 mL of 3% NaOH solution was dissolved in 6 mL of EtOH/ H 2 O(1:1, v/v). The ﬁnal mixture was placed in a Parr Teﬂon-lined stainless steel vessel (15 mL) under autogenous pressure and heated at 95 °C for 3 days. Black octahedron crystals were obtained, which were washed with mother liquid and dried under ambient conditions (yield: 40% based on H 2 L). Anal. Calcd for C 26 H 15 O 6 N 3 Co: C, 59.54, H, 2.86, N, 8.02; found C, 59.50, H, 2.89, N, 7.98. IR (KBr, cm −1 ): 3386(w), 3116(w), 1721(w), 1594(s), 1535(w), 1514(w),1386(s), 1325(s), 1246(m), 1214(w), 1171(m), 1138(w), 1065(w), 1006(w), 882(w), 847(w), 817(w), 778(m), 695(w), 662(m), 627(w), 550(w). | [] | [] | ["Compound 1"] | ["Co(NO 3 ) 2 \n4H 2 O--29.1 mg, 0.1 mmol"] | ["3% NaOH solution--0.5 mL"] | ["DPNDI--21.2 mg, 0.1 mmol", "H 2 L --25.7 mg, 0.1 mmol"] | ["95 \nC"] | ["3 days"] | ["EtOH --6 mL", "H 2 O--6 mL"]
j.ica.2014.12.034 | 2.3.2. (E)-1-((Quinolin-8-ylimino)methyl)naphthalen-2-ol, (TL1) 2-Hydroxy-1-napthaldehyde (978 mg, 5.68 mmol) was added to a solution of 8-aminoquinoline (814 mg, 5.65 mmol) in methanol (30 mL). The mixture was reﬂuxed for 4 h. After cooling, a yelloworange plate like precipitate formed. The product was isolated by vacuum ﬁltration and re-crystallized from methanol. Yield: 1.45 g (80.9%). Elemental analysis: Found (Calc.) for C 20 H 14 N 2 O: C, 80.29 (80.51); H, 4.88 (4.73); N, 9.37 (9.39), FTIR data (neat, v/cm 1 ): 3058 (w), 3040 (w), 1623 (s), 1609 (s), 1590 (s), 1533 (s), 1488 (m), 1472 (m), 1354 (s), 1299 (s), 1205(s), 1081 (m), 956 (m), 787 (s), 744 (s), 735 (s). | [] | [] | ["(E)-1-((Quinolin-8-ylimino)methyl)naphthalen-2-ol", "C 20 H 14 N 2 O"] | [] | [] | ["2-Hydroxy-1-napthaldehyde--978 mg, 5.68 mmol", "8-aminoquinoline--814 mg, 5.65 mmol"] | [] | ["4 h"] | ["methanol--30 mL"]
acs.cgd.0c00611 | Anal. Calc. (%) for C 26 H 24 N 2 O 14 S 3 Dy 2 : C, 30.92; H, 2.39; N, 2.77; S, 9.52%. Found (%): C, 30.87; H, 2.35; N, 2.73; S, 9.51. FT-IR (KBr pellets, cm −1 ): 3465(w), 3104(m), 2924(m), 2597(w), 1574(m), 1384(s), 1023(s), 757(s), 603(m), 456(s).Synthesis of [Ho 2 (2,5-TDA) 3 (DMA) 2 ] n (10). This Ln-CP was synthesized via a procedure analogous to that of 5, except that Ho(NO 3 ) 3 ·6H 2 O was used instead of Sm(NO 3 ) 3 ·6H 2 O. Dark brown prismatic crystals were obtained (yield 65% based on Ho 3+ ). Anal.Calc. (%) for C 26 H 24 N 2 O 14 S 3 Ho 2 : C, 30.78; H, 2.38; N, 2.76; S, 9.48.Found (%): C, 30.77; H, 2.35; N, 2.73; S, 9.47. FT-IR (KBr pellets, cm −1 ): 3431(w), 3095(w), 2924(m), 2588 (w), 1600(s), 1376(s), 1015(s), 757(s), 679(m), 525(s), 456(s). | [] | [] | ["[Ho 2 (2,5-TDA) 3 (DMA) 2 ] n", "C 26 H 24 N 2 O 14 S 3 Ho 2"] | ["Ho(NO 3 ) 3 ·6H 2 O--NaN"] | [] | ["2,5-TDA--NaN", "DMA--NaN"] | [] | [] | []
j.jssc.2011.11.017 | 2.5. Synthesis of [CO(pztza) 2 (H 2 O) 2 ]  6H 2 O(4) and [Zn(pztza) 2 (H 2 O) 2 ]  2H 2 O(8) AmixtureofMCl 2  4H 2 O(20.16mg(M¼ Ni), 20.89 mg (M¼ Zn), 20.19 mg (M¼Co), 0.1mmol) and Hpztza (41.23mg, 0.2mmol) in mixture of EtOH (5 mL) and water (1 mL) was adjusted to pH¼ 6 with NaOH(1 mol/L) solution and then sealed in a 25 mL telfon-lined stainless steel container heated at 90 1C for 3 day. After the sample was cooled to room temperature at a rate of 5 1C/h, the green crystal 5, colorless block crystal 6, and yellow block crystal 7 were obtained. For 4, yield: 62% based on Co. Anal. Calcd. for C 14 H 26 CoN 12 O 12 : C, 27.41; H, 4.27; N, 27.40%. Found: C, 27.51; H, 4.19; N, 27.35%. IR (KBr, cm  1 ): 3455 (br), 1620(s), 1426 (m), 1396 (m), 1155 (m), 1073 (m), 819 (m), 672(m). For 6, yield: 40% based on Zn. Anal. Calcd. for C 14 H 18 N 12 O 8 Zn: C, 30.70; H, 3.31; N, 30.68%. | [] | [] | ["[Co(pztza) 2 (H 2 O) 2 ] ?6H 2 O", "[Zn(pztza) 2 (H 2 O) 2 ] ?2H 2 O"] | ["MCl 2 ?4H 2 O--20.16 mg (M¼ Ni), 20.89 mg (M¼ Zn), 20.19 mg (M¼Co), 0.1 mmol"] | ["NaOH--pH¼ 6 with NaOH(1 mol/L) solution"] | ["Hpztza--41.23 mg, 0.2 mmol"] | ["90 1C"] | ["3 day"] | ["EtOH--5 mL", "water--1 mL"]
a702634j | Experimental Preparations N,N9-p-Phenylenedimethylenebis(4-methylpyridin-2-one) (L ).4-Methylpyridin-2-one (3.27 g, 0.03 mol) was added to a solution of sodium butoxide (0.03 mol) in butanol (80 cm 3 ); α,α9dibromo-p-xylene (3.95 g, 0.015 mol) was then introduced immediately. After gentle reﬂux, with stirring, for 6 h, the solution was ﬁltered rapidly under suction and the ﬁltrate allowed to cool slowly; white crystals of the desired product started to form instantly. The product was ﬁltered off, washed with acetone and recrystallised from hot ethanol (52% yield), m.p. 242– 246 8C. It crystallised with 0.25 H 2 O of solvation (Found: C, † We dedicate this paper to the memory of Geoffrey Wilkinson—an inspiring colleague and good friend. | [] | [] | ["N,N9-p-Phenylenedimethylenebis(4-methylpyridin-2-one)"] | [] | [] | ["4-Methylpyridin-2-one--3.27 g, 0.03 mol", "α,α9dibromo-p-xylene--3.95 g, 0.015 mol"] | [] | ["6 h"] | ["butanol--80 cm3"]
zaac.202000265 | NiADC1: The compound was made via a layered reaction using 5 mL ethanol solution containing 0.2  Ni(NO 3 ) 2 ·6H 2 O as a bottom layer, 5 mL of ethanol as a buffer layer and 5 mL of ethanol solution containing 0.3  H 2 ADC and 0.4  triethylamine in the top layer. This reaction was left undisturbed until crystals formed, typically after 1 week. | [] | [] | ["NiADC1"] | ["Ni(NO 3 ) 2 ·6H 2 O--0.2 M"] | [] | ["H 2 ADC--0.3 M", "triethylamine--0.4 M"] | [] | ["1 week"] | ["ethanol--5 mL"]
j.molstruc.2015.07.032 | 2.2.2. [Co 2 (L) 2 (nip) 2 ] n The synthetic procedure of 2 was similar to the synthesis of 1, except that H 2 nip (0.2 mmol, 42 mg) was used instead of H 2 ip.Purple block crystals were collected in 46% yield (based on Co).Anal. Calcd. for C 64 H 50 Co 2 N 10 O 12 (Mr ¼ 1269.00): C 60.57, H 3.97, N 11.04%. Found: C 60.41, H 4.22, N 11.29%. IR (KBr, cm 1 ): 3422(w), 1630(s), 1534(m), 1457(m), 1412(m), 1342(s), 739(s).2.2.3. [Co 2 (L) 2 (tbip) 2 ·2H 2 O] n (3) The synthetic procedure of 3 was similar to the synthesis of 1, except that H 2 tbip (0.2 mmol, 44 mg) was used instead of H 2 ip. | [] | [] | ["[Co 2 (L) 2 (nip) 2 ] n", "[Co 2 (L) 2 (tbip) 2 ·2H 2 O] n"] | [] | [] | ["H 2 nip--0.2 mmol, 42 mg", "H 2 tbip--0.2 mmol, 44 mg"] | [] | [] | []
zaac.200400188 | Cd(4,4⬘-bpy)(C 4 H 4 O 4 )·1/4H 2 O (1): A mixture of Cd(CH 3 COO) 2 (0.23 g, 1.0 mmol) with succinic acid (0.118 g, 1.0 mmol) and 4,4⬘bpy (0.08 g, 0.5 mmol) in the molar ratio 2:2:1 and 10 mL H 2 O were placed in a Parr Teflon-lined stainless steel vessel (25 cm 3 ), | [] | [] | ["Cd(4,4⬘-bpy)(C 4 H 4 O 4 )·1/4H 2 O"] | ["Cd(CH 3 COO) 2--0.23 g, 1.0 mmol"] | [] | ["succinic acid--0.118 g, 1.0 mmol", "4,4⬘bpy--0.08 g, 0.5 mmol"] | [] | [] | ["H 2 O--10 mL"]
chem.201405168 | HNO 3 (2m) was added dropwise, until the mixture has become clear. The mixture was sealed in a 30 mL Teflon-lined autoclave.The autoclave was heated to 608C, held for 72 h, and cooled to RT.Colorless needle-shaped crystals of 1 were collected. Yield: 30 %, 0.011 g; elemental analysis calcd (%) for C 24 H 29 N 6 O 13 La (M w = 748.44 gmol 1 ): C 38.52, H 3.91, N 11.23; found: C 38.23, H 3.66, N 11.07; IR (KBr pellet): u ˜ = 3410 (br), 1625 (m), 1487 (s), 1394 (s), 1348 (s), 1237 (m), 1172 (m), 860 (w), 784 (m), 692 (w), 654 (w), 498 (w), 460 cm 1 (w). | [] | [] | ["[La(BIMB)(H 2 O) 2 (NO 3 ) 3 ]"] | [] | [] | ["HNO 3--2m"] | ["608C"] | ["72 h"] | []
chem.200204298 | Synthesis of [Mn(3) 2 (H 2 O) 2 ](NO 3 ) 2 (6): The title complex was obtained similarly to compound 5 from Mn(NO 3 ) 2 ¥6H 2 O instead of Mn(ClO 4 ) 2 ¥ 6H 2 O. Yield: 49 %; elemental analysis calcd (%) for C 30 H 28 MnN 14 O 8 :C 46.94, H 3.68, N 25.55; found C 46.98, H 3.62, N 25.37.Synthesis of [Mn(3) 2 (N 3 ) 2 ]¥2H 2 O (7): A buffer layer of a solution of NaN 3 (13.0 mg, 0.2 mmol) in methanol and water (2:1, 10 mL) was carefully layered over a solution of Mn(CH 3 COO) 2 ¥4H 2 O (24.5 mg, 0.1 mmol) in water (5 mL). Then a solution of 3 (27.6 mg, 0.1 mmol) in methanol was layered over the buffer layer. Single crystals appeared after several weeks.Yield: 37% (based on the ligand); elemental analysis calcd (%) for C 30 H 28 MnN 18 O 2 : C 49.52, H 3.88, N 34.65; found C 49.58, H 3.91, N 34.11.Synthesis of [Cu(3) 2 (H 2 O) 2 ](ClO 4 ) 2 (8): A mixture of Cu(ClO 4 ) 2 ¥6H 2 O (37.0 mg, 0.1 mmol), 3 (55.2 mg, 0.2 mmol), and H 2 O (10 mL) was kept in a Teflon liner autoclave at 1408C for 24 h. After the mixture had been cooled to room temperature, blue platelike crystals were collected. Yield: 42%; elemental analysis calcd (%) for C 30 H 28 Cl 2 CuN 12 O 10 : C 42.34, H 3.32, N 19.75; found C 42.36, H 3.50, N 19.77.Synthesis of [Mn(4) 2 (H 2 O)(SO 4 )] ¥ CH 3 OH ¥ 5H 2 O (9): MnSO 4 ¥H 2 O (15.9 mg, 0.1 mmol) in water (5 mL) was added slowly with constant stirring to 4 (58 mg, 0.2 mmol) in methanol (20 mL) to give a clear solution.The reaction mixture was left to stand at room temperature for several days. Colorless crystals were obtained. Yield: 51%; elemental analysis calcd (%) for C 33 H 44 MnN 12 O 11 S: C 45.47, H 5.09, N 19.28; found C 45.52, H 5.11, N 19.24.Synthesis of [Mn(4) 2 ](ClO 4 ) 2 (10): The compound was prepared similarly to compound 5 from ligand 4 instead of ligand 3. Yield: 54%; elemental analysis calcd (%) for C 32 H 28 Cl 2 MnN 12 O 8 : C 46.06, H 3.38, N 20.14; found C 46.19, H 3.58, N 20.11.Reversible anion-exchange reactions: Well-ground powder of [Mn(3) 2 (H 2 O) 2 ](NO 3 ) 2 (6, 200.0 mg) was suspended in water (20 mL), then NaClO 4 (2.0 g) was added. The mixture was stirred for one day at room temperature, then filtered, washed with water several times, and dried to give a colourless powder. Elemental analysis calcd (%) for [Mn(3) 2 (H 2 O) 2 ](ClO 4 ) 2 ¥2H 2 O: C 41.02, H 3.67, N 19.13; found C 41.14, H 3.56, N 19.04. The exchanged solid (200.0 mg) was suspended in water (20 mL), and NaNO 3 (2.0 g) was added. The mixture was stirred for one day at room temperature, then filtered, washed with water several times, and dried. Elemental analysis calcd (%) for [Mn(3) 2 (H 2 O) 2 ](NO 3 ) 2 : C 46.94, H 3.67, N 25.55; found C 46.95, H 3.76, N 25.54.Crystallography: The X-ray diffraction measurements for complexes 5 and 7 were performed on a Siemens P4 automatic four-circle diffractometer with graphite-monochromated Mo Ka radiation (l  0.71073 ä) at room temperature. Intensity data were collected in the variable w scan mode. The structures were solved by direct methods using SHELX-97.[18] Atoms Cl, O2, O3, O4, and O5 in complex 5 disordered into two positions and each position has site occupancy factors of 0.5. All non-hydrogen atoms were refined anisotropically, and the hydrogen atoms were generated geometrically. Calculations were performed on a PC-586 computer with the Siemens SHELXTL program package.[19] The intensity data for the complexes 6, 8, 9 and 10 were collected on a Rigaku/MSC Mercury CCD diffractometer with graphite-monochromated Mo Ka radiation (l  0.7107 ä) at 173 K. The structures was solved by direct methods with SHELX-97 [18] and the non-hydrogen atoms were refined anisotropically by means of the full-matrix least-square method. The hydrogen atoms were generated geometrically. Atoms O6, O8, and O10 in complex 10 have two positions, each with site occupancy factors of 0.5.Details of the crystal parameters, data collection and refinements for complexes 5 ± 10 are summarized in Table 1, and selected bond lengths and angles are given in Table 2.CCDC-189832 (5), CCDC-189833 (6), CCDC-189834 (7), CCDC-189835 (8), CCDC-189836 (9), and CCDC-189837 (10) contain the supplementary crystallographic data for this paper. These data can be obtained free of charge via www.ccdc.cam.ac.uk/conts/retrieving.html (or from the Cambridge Crystallographic Data Centre, 12 Union Road, Cambridge CB21EZ, UK; fax: ( 44)1223-336033; or deposit@ccdc.cam.uk).Acknowledgement The authors are grateful to the National Natural Science Foundation of China for financial support of this work.[1] a) P. N. W. Baxter, Comprehensive Supramolecular Chemistry, Vol. 9 (Ed.: J.-M. Lehn), Pergamon, Oxford, 1996, Chap. 5; b) A. J. Blake, N. R. Champness, P. Hubberstey, W.-S. Li, M. A. Withersby, M.Schrˆder, Coord. Chem. Rev. 1999, 183, 117; c) P. J. Hagrman, D.Hagrman. J. Zubieta, Angew. Chem. 1999, 111, 2798; Angew. Chem.Int. Ed. 1999, 38, 2638.[2] a) H. O. Stumpf, L. Ouahab, Y. Pei, P. Bergerat, O. Kahn, J. Am.Chem. Soc. 1994, 116, 3866; b) B.-Q. Ma, S. Gao, G. Su, G.-X. Xu, Angew. Chem. 2001, 113, 448; Angew. Chem. Int. Ed. 2001, 40, 434; c) M. J. Zaworotko, Chem. Commun., 2001,1.[3] a) M. Fujita, Y. J. Kwon, S. Washizu, K. Ogura, J. Am. Chem. Soc.1994, 116, 1151; b) Y.-C. Liang, R. Cao, W.-P. Su, M. Hong, W.-J.Zhang, Angew. Chem. 2000, 112, 3442; Angew. Chem. Int. Ed. 2000, 39, 3304.[4] a) R. D. Schnebeck, E. Freisinger, B. Lippert, Angew. Chem. 1999, 111, 235; Angew. Chem. Int. Ed. 1999, 38, 168; b) O. M. Yaghi, G. Li, H. Li, Nature 1995, 378, 703; c) L. Carlucci, G. Ciani, D. M. Proserpio, A. Sironi, J. Am. Chem. Soc. 1995, 117, 12861.[5] a) Q. Wu, A. Hook, S. Wang, Angew. Chem. 2000, 112, 4094; Angew.Chem. Int. Ed. 2000, 39, 3933; b) S. F. Liu, Q. Wu, H. L. Schmider, H.Aziz, N. X. Hu, Z. PopoviÒ, S. Wang, J. Am. Chem. Soc. 2000, 122, 3671; c) N. Tamoto, C. Adachi, K. Nagai, Chem. Mater. 1997, 9, 1077.[6] N. Takeda, K. Umemoto, K. Yamaguchi, M. Fujita, Nature 1999, 398, 794.[7] a) C. S. Hong, S. K. Son, Y. S. Lee, M. J. Jun, Y. Do, Inorg. Chem. 1999, 38, 5602; b) D. Sun, R. Cao, Y. Liang, Q. Shi, W. Su, M. Hong, J. Chem.Soc. Dalton Trans. 2001, 2335.[8] a) M. Fujita, S.-Y. Yu, T. Kusukawa, H. Funaki, K. Ogura, K.Yamaguchi, Angew. Chem. 1998, 110, 2192; Angew. Chem. Int. Ed.1998, 37, 2082; b) M. Fujita, N. Fujita, K. Ogura, K. Yamaguchi, Nature 1999, 400, 52; c) S. R. Batten, B. F. Hoskins, R. Robson, Angew. Chem.1995, 107, 884; Angew. Chem. Int. Ed. Engl. 1995, 34, 820; d) S. R.Batten, B. F. Hoskins, R. Robson, J. Am. Chem. Soc. 1995, 117, 5385; e) D. M. L. Goodgame, D. A. Grachvogel, D. J. Willams, Angew.Chem. 1999, 111, 217; Angew. Chem. Int. Ed. 1999, 38, 153.[9] a) W. Y. Sun, J. Fan, T.-a. Okamura, J. Xie, K.-B. Yu, N. Ueyama, Chem. Eur. J. 2001, 7, 2557; b) J. Fan, W. Y. Sun, T.-a. Okamura, J. Xie, W.-X. Tang, N. Okamura, New J. Chem. 2002, 26, 199; c) H. K. Liu, W. Y. Sun, D. J. Ma, K. B. Yu, W.-X. Tang, Chem. Commun. 2000, 591; Mn II and Cu II Complexes Containing Novel Tripodal Ligands 3965±3973 Chem. Eur. J. 2003, 9, 3965 ± 3973 www.chemeurj.org ¹ 2003 Wiley-VCH Verlag GmbH & Co. KGaA, Weinheim 3973 d) H. K. Liu, W. Y. Sun, W.-X. Tang, T. Yamamoto, N. Ueyama, Inorg.Chem. 1999, 38, 6313.[10] J. S. Fleming, K. L. V. Mann, C.-A. Carraz, E. Psillakis, J. C. Jeffery, J. A. McCleverty, M. D. Ward, Angew. Chem. 1998, 110, 1315; Angew.Chem. Int. Ed. 1998, 37, 1279.[11] a) P. N. W. Baxter, J.-M. Lehn, G. Baum, D. Fenske, Chem. Eur. J.1999, 5, 102; b) P. N. W. Baxter, J.-M. Lehn, B. O. Kneisel, G. Baum, D.Fenske, Chem. Eur. J. 1999, 5, 113; c) D. T. Tran, P. Y. Zavalij, S. R. J.Oliver, J. Am. Chem. Soc. 2002, 124, 3966.[12] a) O. M. Yaghiπ H. Li, J. Am. Chem. Soc. 1995, 117,10401;b)O.M.Yaghi, H. Li, C. Davis, D. Richardsonπ T. L. Groy, Acc. Chem. Res.1998, 31, 474.[13] a) D. Braga, F. Grepioni, Acc. Chem. Res. 2000, 33, 601; b) J. Cai, C.-H.Chen, X.-L. Feng, C.-Z. Liao, X.-M. Chen, J. Chem. Soc. Dalton Trans.2001, 2370.[14] a) B. L. Fei, W. Y. Sun, Y. A. Zhang, K. B. Yu, W. X. Tang, J. Chem.Soc. Dalton. Trans. 2000, 2345; b) L. Ballester, I. Baxter, P. C. M.Duncan, D. M. L. Goodgame, D. A. Grachvogel, D. J. Williams, Polyhedron 1998, 17, 3613.[15] a) G. B. Gardner, D. Venkataraman, J. S. Moore, S. Lee, Nature 1995, 374, 792; b) H. J. Cho, M. P. Suh, J. Am. Chem. Soc. 1998, 120, 10622.[16] a) D. W. Breck, Zeolite Molecular Sieves, Structure, Chemistry, and Use, Wiley, New York, 1974; b) T. M. Reineke, M. Eddaoudi, M. Fehr, D. Kelley, O. M. Yaghi, J. Am. Chem. Soc. 1999, 121, 1651; c) R. Cao, D. Sun, Y. Liang, M. Hong, K. Tatsumi, Q. Shi, Inorg. Chem. 2002, 41, 2087.[17] A. N. Khlobystov, N. R. Champness, C. J. Roberts, S. J. B. Tendler, C.Thompson, M. Schrˆder, CrystEngComm., 2002, 4(71), 426.[18] a) G. M. Sheldrick, SHELX97, Program for Crystal Structure Determination, University of Gˆttingen, 1997; b) G. M. Sheldrick, SHELX97, Program for Crystal Structure Refinement, University of Gˆttingen, 1997.[19] a) XSCANS, Version 2.1, Siemens Analytical X-ray Instruments, Madison, WI, 1994; b) SHELEXTL, Version 5.0, Siemens Industrial Automation, Analytical Instruments, Madison, WI, 1995.Received: July 29, 2002 Revised: March 17, 2003 [F4298] | [] | [] | ["[Mn(3) 2 (H 2 O) 2 ](NO 3 ) 2", "C 30 H 28 MnN 14 O 8", "[Mn(3) 2 (N 3 ) 2 ]¥2H 2 O", "C 30 H 28 MnN 18 O 2", "[Cu(3) 2 (H 2 O) 2 ](ClO 4 ) 2", "[Mn(4) 2 (H 2 O)(SO 4 )] ¥ CH 3 OH ¥ 5H 2 O", "[Mn(4) 2 ](ClO 4 ) 2", "[Mn(3) 2 (H 2 O) 2 ](ClO 4 ) 2 ¥2H 2 O", "[Mn(3) 2 (H 2 O) 2 ](NO 3 ) 2"] | ["Mn(NO 3 ) 2 ¥6H 2 O--0.1 mmol", "Mn(CH 3 COO) 2 ¥4H 2 O--0.1 mmol", "Cu(ClO 4 ) 2 ¥6H 2 O--0.1 mmol", "MnSO 4 ¥H 2 O--0.1 mmol"] | [] | ["[H 2 L 1 ]Cl 2--0.0248 g, 0.05 mmol", "sodium azide--0.13 g, 2 mmol", "3--27.6 mg, 0.1 mmol", "3--55.2 mg, 0.2 mmol", "4--58 mg, 0.2 mmol"] | [] | [] | ["methanol--4 mL", "water--4 mL", "methanol--10 mL", "water--5 mL", "H 2 O--10 mL", "water--5 mL"]
catal9030217 | Catalysts 2019, 9, 217 15 of 20 obtained. Yield: 57 mg (65%). Anal. Calc. for C 12 H 8 Cl 2 N 2 OV: C, 45.3%; N, 8.8%; and H, 2.5%. Found: C, 45.1%; N, 9.0%; and H, 2.7%. IR (KBr) ν /cm −1 : 3080(w), 3053(br.w), 3010(w), 1629(w), 1607(w), 1584(m), 1521(s), 1495(w), 1428(vs), 1346(w), 1304(w), 1225(w), 1209(w), 1148(m), 1109(m), 891(bvs), 875(vs), 847(vs), 782(w), 739(m), 723(vs), 654(m), 559(w), 507(w) and 435(m). | [] | [] | ["C 12 H 8 Cl 2 N 2 OV"] | [] | [] | [] | [] | [] | []
j.jssc.2020.121326 | C24H24CoN10O4 (575.46): C, 50.10; H, 4.20; N, 24.34. Found: C, 50.62; H, 4.66; N, 23.97. IR (KBr pellets, cm -1 ): 3584s, 3497s, 3440s, 2099w, 1714m, 1642m, 1465w, 1420w, 1400w, 1315w, 1158w, 1092w, 1066w, 909w, 864w, 850w, 674w, 530w, 452w. [Cu(PPT)] n , 3. CuSO 4 ·5H 2 O (50.0 mg, 0.2 mmol), 4-(3-pyridinyl)benzonitrile (PBN) (18.1 mg, 0.1 mmol) and 0.15 mL of 0.5 mol/L sodium azide were dissolved in the mixture of water (8 mL) and ethanol (2 mL) at room temperature. The reaction system was sonicated to make it uniform and then heated at 110 °C for three days. The light greenish yellow to colorless plate crystals were obtained in ~11% yield based on Cu after the reaction was cooled to room temperature at rate of 5°Ch -1 . The starting and ending pH values of the reaction system were 5.23 and 3.67, respectively. Elem Anal. Calcd. C12H8CuN5 (285.77): C, 50.10; H, 4.20; N, 24.34. Found: C, 50.77; H, 4.81; N, 24.11. IR (KBr pellets, cm -1 ): 3544s, 3526s, 3413s, 1637m, 1617m, 1448w, 1400w, 1385w, 1336w, 1276vw, 1163vw, 1150vw, 1105ms, 1080ms, 1065ms, 1050ms, 1033ms, 1009ms, 1043w, 843w, 803w, 764w, 701w, 632w, 617w, 604w, 560w, 486, 478w, 400w. {[Zn 2 (PPT) 3 (OH)]·2H 2 O} n , 4. ZnSO 4 ·7H 2 O (57.5 mg, 0.2 mmol), 4-(3-pyridinyl)benzonitrile (PBN) (18.1 mg, 0.1 mmol) and 0.3 mL of 0.5 mol/L sodium azide were dissolved in the mixture of water (8 mL) and ethanol (2 mL) at room temperature. The reaction system was sonicated to make it uniform and then heated at 140 °C for three days. The colorless sheet or block crystals were obtained in ~58% yield based on Zn after the reaction was cooled to room temperature at rate of 5°Ch -1 . The starting and ending pH values of the reaction system were 5.55 and 4.72, respectively. Elem Anal. Calcd. C36H29N15O3Zn2 (850.48): C, 50.84; H, 3.44; N, 24.70. Found: C, 51.32; H, 3.65; N, 23.91. IR (KBr pellets, cm -1 ): 3537s, 3478s, 3404s, 1637m, 1617m, 1436w, 1409w, 1384w, 1352w, 1268vw, 1162vw, 1130w, 1105w, 1070w, 1043w, 846w, 811w, 761w, 617w, 478w. [Cd(PPT) 2 ] n , 5. CdSO 4 ·8/3H 2 O (154.1 mg, 0.6 mmol), 4-(3-pyridinyl)benzonitrile (PBN) (18.1 mg, 0.1 mmol) and 0.3 mL of 0.5 mol/L sodium azide were dissolved in the mixture of water (8 mL) and ethanol (2 mL) at room temperature. The reaction system was sonicated to make it uniform and then heated at 150 °C for three days. The colorless sheet crystals were obtained in ~60% yield based on Cd after the reaction was cooled to room temperature at rate of 5°C·h -1 . The starting and ending pH values of the reaction system were 6.22 and 5.14, respectively. Elem Anal. Calcd. C24H16N10Cd1 (556.86): C, 51.76; H, 2.90; N, 25.15. Found: C, 51.41; H, 2.65; N, 24.94. IR (KBr pellets, cm -1 ): 3548m, 3480m, 3407m, 1637s, 1616s, 1436w, 1406w, 1385w, 1352w, 1269w, 1159vw, 1118vw, 1088w, 1047vw, 1027vw, 1008vw, 848w, 800w, 757w, | [] | [] | ["C24H24CoN10O4", "C12H8CuN5", "C36H29N15O3Zn2", "C24H16N10Cd1"] | ["AgNO 3--0.2 mmol", "CuSO 4 \n5H 2 O--50.0 mg, 0.2 mmol", "ZnSO 4 \n7H 2 O--57.5 mg, 0.2 mmol", "CdSO 4 \n8/3H 2 O--154.1 mg, 0.6 mmol"] | ["sodium azide--0.15 mL of 0.5 mol/L", "sodium azide--0.3 mL of 0.5 mol/L", "sodium azide--0.3 mL of 0.5 mol/L"] | ["bpe--0.05 mmol", "H 4 bptc--0.05 mmol", "4-(3-pyridinyl)benzonitrile (PBN)--18.1 mg, 0.1 mmol"] | ["150 \nC", "110 \nC", "140 \nC", "150 \nC"] | ["6 days", "3 days", "3 days", "3 days"] | ["water--8 mL", "ethanol--2 mL"]
c9dt00119k | Syntheses of compounds 1–5 Synthesis of [MoO 3 (TPMA)]·4H 2 O (1). A mixed solution of TPMA (29 mg, 0.1 mmol), (NH 4 ) 6 Mo 7 O 24 ·4H 2 O (123 mg, 0.1 mmol), 3 mol/L HCl (0.15 mL) and water (30 mL) was added in 100 mL of round bottom flask, and heated at 100 °C for 5 days. The solution turned to yellow-brown turbid liquid, and was filtered to obtain the light yellow clear solution. The solution was placed in a beaker and then allowed to evaporate to form pale yellow cuboid crystals after a week. The crystals were washed with deionized water for three times (yield 43% based on Mo). IR (KBr powder, cm -1 ): 3442 (s), 1643 (m), 1606 (m), 1483 (m), 1438 (m), 1388 (w), 1159 (w), 1058 (w), 1024 (w), 863 (s), 773 (s), 681 (m). | [] | ["a week"] | ["[MoO 3 (TPMA)]·4H 2 O", "(NH 4 ) 6 Mo 7 O 24 ·4H 2 O"] | ["(NH 4 ) 6 Mo 7 O 24 ·4H 2 O--123 mg, 0.1 mmol"] | [] | ["TPMA--29 mg, 0.1 mmol"] | ["100 \nC"] | ["5 days"] | ["water--30 mL"]
c9nj03664d | benzene-1,3-disulfonate (1,3-BDS) was employed in all eight reactions, it did not appear in any product obtained. This depicts the favored coordination of the Ln( III)ionstoGlu 2 .Syntheses of CPs 1–8 To a suspension of glutaric acid (H 2 Glu) (0.0264 g, 0.2 mmol) and sodium benzene-1,3-disulphonate (1,3-Na 2 BDS, 0.0564 g, 0.2 mmol) in 3 mL of N,N 0 -dimethylformamide (DMF), 9 mL of an aqueous solution of Ln(NO 3 ) 3 6H 2 O (0.2 mmol) [Ln = Tb (1); 0.0906 g, Sm (2); 0.088 g, Eu (3 and 7); 0.0856 g, Gd (4 and 8); 0.0902 g, Dy (5); 0.0912 g and Pr (6); 0.087 g] was added slowly with continuous stirring. After 45 min of stirring, the resulting solution was sealed in a 23 mL Teflon-lined stainless steel autoclave and heated under autogenous pressure at 125 1C for 72 h to obtain CPs 1–6 (monoclinic phase). Importantly, we obtained CPs 7 and 8 (orthorhombic phase) as single crystals suitable for X-ray diffraction at a heating temperature of 135 1C for 72 h. The reaction bomb was cooled to room temperature at the rate of 5 1Ch 1 . | [] | [] | ["NaN"] | ["Ln(NO 3 ) 3 6H 2 O--0.2 mmol"] | [] | ["glutaric acid (H 2 Glu)--0.0264 g, 0.2 mmol", "sodium benzene-1,3-disulphonate (1,3-Na 2 BDS)--0.0564 g, 0.2 mmol"] | ["125 1C"] | ["72 h"] | ["N,N 0 -dimethylformamide (DMF)--3 mL", "aqueous solution of Ln(NO 3 ) 3 6H 2 O--9 mL"]
ic049881r | silica tube, into which 3 mL of acetonitrile was then added. The reaction mixture was frozen in liquid N 2 , and the reaction tube was flame sealed to 10 cm for a 60% fill by volume. The reaction was then placed in an oven at 150 °C for 8 days. Several large pink swordlike crystals (2 mm × 1mm× >10 mm) as well as smaller needle crystals of I were obtained (>60% yield) along with as yet unidentified colorless and peach-colored powders. Elem anal. Calcd for crystals of I,C 2 H 7 NCl 2 O 2 Mn: C, 10.48; H, 3.08; N, 6.90. | [] | [] | ["C 2 H 7 NCl 2 O 2 Mn"] | [] | [] | [] | ["150 \nC"] | ["8 days"] | ["acetonitrile--3 mL"]
j.poly.2011.11.010 | 2.2.3. Crystals of 4,4 0 ,4 00 -[1,3,5-benzenetriyltris(carbonylimino)] trisbenzoic acid (H 3 L) H 3 L is insoluble in water at room temperature but quite soluble in many organic solvents such as dimethylformamide (DMF), dimethylacetamide (DMA) and dimethyl sulfoxide (DMSO). However, it is quite difﬁcult to get single crystal suitable for X-ray diffraction via evaporation or diffusion. Attempts to assemble the sodium salt of H 3 L with metal salt failed, but we harvested the single crystals of H 3 L as a result. It was entirely serendipitous. A mixture of Na 3 L (19 mg, 0.03 mmol) and ZnCl 2 (6.13 mg, 0.045 mmol) was dissolved in H 2 O (5 mL) and CH 3 CN (8 mL) and then placed in a 20 mL Teﬂon-lined stainless steel reaction vessel. After the addition of three drops of HF, the reaction vessel was placed in an oven at 180 °C for 48 h and then cooled to room temperature (cooling rate: 0.1 °C/min). The obtained small colorless square dipyramidal crystals were washed with CH 3 CN several times to produce pure sample. | ["room temperature"] | [] | ["4,4 0 ,4 00 -[1,3,5-benzenetriyltris(carbonylimino)] trisbenzoic acid (H 3 L)"] | ["ZnCl 2--6.13 mg, 0.045 mmol"] | ["HF--three drops"] | ["Na 3 L--19 mg, 0.03 mmol"] | ["180 \nC"] | ["48 h"] | ["H 2 O--5 mL", "CH 3 CN--8 mL"]
10241220902750928 | 2.1.2. Zinc bis(imidazolate) (1) Following the general procedure, 42.7 g (0.627 mol) imidazole was added to 25.0 g (0.307 mol) ZnO in 200 ml 0.5% acetic acid. The mixture was reﬂuxed for 20 min, yielding 57.72 g (94.2% yield) white microcrystalline powder identiﬁed as the tetragonal phase of zinc imidazolate, 1, by its characteristic XRD pattern. No unreacted zinc oxide was detected in the product. Anal. calc’d for ZnC 6 H 6 N 4 , 36.12% C, 3.03% H, 28.08% N, 32.77% Zn; Found, 35.95% C, 3.16% H, 28.52% N, 32.72% Zn.2.1.3. Synthesis of zinc bis(imidazolate) (1 ) by a semi-continuous process 2.1.3.1. Batch 1. Zinc oxide (8.14 g, 0.10 mol) was added to 80 g 1% aqueous acetic acid. This mixture was brought to a boil and imidazole (14.0 g, 0.206 mol) was added with stirring. The mixture was maintained under reﬂux for 30 min and then 312 D.M. Schubert et al. | [] | [] | ["Zinc bis(imidazolate)", "ZnC 6 H 6 N 4"] | ["ZnO--25.0 g (0.307 mol)"] | [] | ["imidazole--42.7 g (0.627 mol)"] | ["reflux", "boil"] | ["20 min", "30 min"] | ["0.5% acetic acid--200 ml", "1% aqueous acetic acid--80 g"]
chem.201204220 | [BiACHTUNGTRENNUNG(O 3 S-BAp) 3 ] (4): para-Aminobenzenesulfonic acid was applied to the general procedure GP1. The reaction mixture was stirred for 36 h. The bismuth product was obtained by adding DMSO to the retrieved reaction mixture (AgCl and 4) to dissolve 4 which was filtered off. By addition of ethyl acetate (ca. 3 mL) compound 4 precipitated. After filtration, washing with ice cold water (3 5 mL) and ethanol (35 mL) gave 4 which was dried in vacuo to yield 312 mg (86%) of a champagne amorphous powder. The general procedure GP2 was carried out with para-aminobenzenesulfonic acid to yield 352 mg (97%) of a champagne amorphous powder. M.p.> 265 8 C (decomp); 1 H NMR (300 MHz, [D 6 ]DMSO, 30 8 C): d = 7.34 (d, 3 JACHTUNGTRENNUNG(H,H)= 9.0 Hz, 2H; H 2 &H 6 ), 6.55 ppm (d, 3 JACHTUNGTRENNUNG(H,H)= 9.0 Hz, 2H; H 3 &H 5 ); 13 C NMR (100 MHz, [D 6 ]DMSO, 30 8 C): d = 148.3 (C 1 ), 136.0 (C 4 ), 126.8 (C 2 &C 6 ), 112.9 ppm (C 3 &C 5 ); FT-IR (Nujol): n˜ = 3368 (w), 2648 (m), 1933 (w), 1631 (m), 1601 (m), 1578 (w), 1547 (m), 1499 (s), 1319 (w), 1247 (s), 1167 (s), 1123 (s), 1034 (s), 1009 (s), 835 (m), 685 (s), 571 (s), 561 cm 1 (s); ESI-MS + (solvent: DMSO/MeOH, 35 eV): m/z (%): 412 (30) [BiLACHTUNGTRENNUNG(OMe)] + , 368 (100) [LH + KACHTUNGTRENNUNG(dmso) 2 ] + ; ESI-MS  (solvent: DMSO/MeOH, 35 eV): m/z (%): 757 (10) [BiL 3 ACHTUNGTRENNUNG(OMe)]  , 556 (15) [BiL 2 H 2 ]  , 172 (100) [L]  ; elemental analysis calcd (%) for BiC 18 H 18 O 9 N 3 S 3 (725.514): C 29.80, H 2.50, N 5.79; found: C 29.98, H 2.45, N 6.05. | [] | [] | ["[BiACHTUNGTRENNUNG(O 3 S-BAp) 3 ]", "BiC 18 H 18 O 9 N 3 S 3"] | [] | [] | ["para-Aminobenzenesulfonic acid--not specified"] | [] | ["36 h"] | ["DMSO--not specified", "ethyl acetate--ca. 3 mL", "ice cold water--3 x 5 mL", "ethanol--3 x 5 mL"]
s1600536807002127 | Experimental Zinc(II) chloride tetrahydrate (0.44 g, 2 mmol) was dissolved in a mixture of water and ethanol (10 ml, 1:1). This solution was added to a solution of imidazole (0.272 g, 4 mmol) in the same volume of the mixed solvent. A solution of (+)-(2R,3R)-tartaric acid (0.300 g, 2 mmol) and KOH (0.224 g, 4 mmol) in a mixture of water and ethanol (10 ml, 1:1) was added. The colorless crystals that formed from the ﬁltered solution were collected in 80% yield. Elemental analysis calculated for C 10 H 12 N 4 O 6 Zn: C 34.35, H 3.46, N 116.03%; found: C 34.33, H 3.45, N 116.01%. | [] | [] | ["Zn(imidazole)(+)-(2R,3R)-tartaric acid"] | ["Zinc(II) chloride tetrahydrate--0.44 g, 2 mmol"] | ["KOH--0.224 g, 4 mmol"] | ["imidazole--0.272 g, 4 mmol", "(+)-(2R,3R)-tartaric acid--0.300 g, 2 mmol"] | [] | [] | ["water and ethanol--10 ml, 1:1"]
j.jphotobiol.2013.12.014 | Yield 0.124 g (88%). M.p. 243–247 °C. Anal. Calcd. for C 50 H 62 Ag 2 N 2O 6 P 2 S 2 : C, 53.20%; H, 5.54%; N, 2.48%. Found: C, 53.40%; H, 5.40%; N, 2.55%. IR (KBr, cm 1 ): 3081w, 3056w m (C arom AH), 2922s, 2847 m m (C alf AH), 1646vs m (C@O), 1344 m m s (CNS), 1295vs m as (SO 2 ), 1155vs m s (SO 2 ), 951s m as (CNS), 756 m, 743 m, 698s m (CAP), 598s. | [] | [] | ["C 50 H 62 Ag 2 N 2O 6 P 2 S 2"] | [] | [] | [] | [] | [] | []
acs.cgd.8b01567 | IMP-23: [Na 2 (L1)(DMF) 2 ]. NaNO 3 (28 mg, 0.33 mmol) and L1H 2 (50 mg, 0.17 mmol) were dissolved in DMF (2 mL) in a sealed 25 mL pressure vessel. The solution was heated to 170 °C for 120 h, and then cooled to RT over 6 h. Colorless needle-like crystals were isolated by ﬁltration, washed with DMF (3 × 1 mL), and air-dried for 1 h. Yield: 20 mg (24%). | [] | ["6 h"] | ["[Na 2 (L1)(DMF) 2 ]. NaNO 3", "NaN"] | ["NaNO 3--28 mg, 0.33 mmol"] | [] | ["L1H 2--50 mg, 0.17 mmol"] | ["170 \nC"] | ["120 h"] | ["DMF--2 mL"]
j.ica.2016.01.041 | 2.2. Preparation of complexes 2.2.1. Preparation of compounds 1–4 A similar process was used to prepare crystals of compounds 1–4. A mixture of CyP 5 Q[5] (10 mg, 9.7 mmol), NaCl (0.125 mmol), and ZnCl 2 2H 2 O (6.7 mg, 49 mmol) in 2 mL of 1.0 M HCl and was reﬂuxed for 1 min and then ﬁltered. X-ray characterization crystals of {Na 2 (H 2 O) 2 Cl@CyP 5 Q[5]}[ZnCl 4 ]H 3 O9H 2 O(1) were obtained in 5 days. X-ray characterization crystals of {K 2 (H 2 O) 2 Cl@CyP 5 Q[5]} [ZnCl 4 ]H 3 O10H 2 O(2) were obtained from KCl (10 mg, 9.7 mmol); {Rb 2 CyP 5 Q[5]} [ZnCl 4 ]3H 2 O(3) was obtained from RbCl (7.8 mg, 64.5 mmol); {Cs 2 CyP 5 Q[5]} [ZnCl 4 ]3H 2 O(4) was obtained from CsCl (10.8 mg, 64 mmol). H 3 O + in the compounds 1 and 2 is simply assumed to be there for charge neutrality, because it made in an aqueous HCl solution. | [] | [] | ["{Na 2 (H 2 O) 2 Cl@CyP 5 Q[5]}[ZnCl 4 ]H 3 O9H 2 O", "{K 2 (H 2 O) 2 Cl@CyP 5 Q[5]} [ZnCl 4 ]H 3 O10H 2 O", "{Rb 2 CyP 5 Q[5]} [ZnCl 4 ]3H 2 O", "{Cs 2 CyP 5 Q[5]} [ZnCl 4 ]3H 2 O"] | ["ZnCl 2 \n2H 2 O--6.7 mg, 49 mmol"] | ["NaCl--0.125 mmol", "KCl--10 mg, 9.7 mmol", "RbCl--7.8 mg, 64.5 mmol", "CsCl--10.8 mg, 64 mmol"] | ["CyP 5 Q[5]--10 mg, 9.7 mmol"] | ["reflux"] | ["1 min", "5 days"] | ["1.0 M HCl--2 mL"]
b921324d | The compound Ru{h 3 -C(CN) 2 CPhC = C(CN) 2 }(PPh 3 )Cp 1 was made as previously described from tcne and Ru(C ≡ CPh)(PPh 3 ) 2 Cp.11 Crystals suitable for the X-ray study were obtained from MeCN–Et 2 O. IR (Nujol cm -1 ): n(CN) 2217 m; (CH 2 Cl 2 /cm -1 ): n(CN) 2223 s.1 HNMR:d 4.80 (s, 5H, Cp), 7.30–7.55 (m, 20H, Ph).13 CNMR:d 7.9 [d, J(CP) = 5Hz,C(1)], 66.7 [d, J(CP) = 2 Hz, C(2)], 84.9 [d, J(CP) = 8 Hz, C(4)], 92.4 (s, Cp), 111.2 [d, J(CP) = 3 Hz], 115.8 [d, J(CP) = 3 Hz], 118.8 [d, J(CP) = 7 Hz], 118.9 [d, J(CP) = 1Hz](4¥ CN), 128.6–134.5 (m, Ph), 218.7 [d, J(CP) = 15 Hz, C(3)]. | [] | [] | ["Ru{h 3 -C(CN) 2 CPhC = C(CN) 2 }(PPh 3 )Cp"] | ["Ru(C ≡ CPh)(PPh 3 ) 2 Cp--NaN"] | [] | ["tcne--NaN"] | [] | [] | ["MeCN--NaN", "Et 2 O--NaN"]
j.jinorgbio.2013.02.002 | Yield ca. 75%. Elemental analysis (% ): Calc. for C 24 H 28 CuN 6 O 6 (4): C 51.57, H 5.09, N 14.92; Found: C 51.47, H 5.04, N 15.01. FT-IR (KBr, cm −1 ) ν as (H 2 O) 3423, ν s (H 2 O) 3266, ν(N 6 \H) 3212, ν(N\H) 3150, two types of ν as (CH 2 ) 2940 and 2923, ν s (CH 2 )2857,δ(H 2 O) 1635, ν as (COO) 1611, δ(N 6 \H) 1545, δ(N\H) 1496, ν s (COO) 1391, π(C\H) ar (HBAP) 705 and 644, π(C\H) ar (MEBIDA) 752. The UV/visible spectrum shows an asymmetric d–dbandwithλ max at 678 nm (ν max 14749 cm −1 ). | [] | [] | ["C 24 H 28 CuN 6 O 6 (4)"] | [] | [] | [] | [] | [] | []
c2ce26675j | Anal. found: C, 26.69; H, 4.77; N, 12.41%. Calcd. for: C 20 H 42 Ag 2 CuN 8 O 14 , C: 26.75; H: 4.71; N: 12.48%. IR (cm 21 , KBr): n(H 2 O), 3358 m; n(CH), 3294 s, 3238 s; n(NH), 2975 m; 2953 m; 2886 m; n as (COO), 1593 sh, 1571 vs; n(CLN), 1454 w; n s (COO), 1382 vs; Dn, 211.{[Cd(H 2 O) 4 Cu(m-pydc) 2 ]?2H 2 O} n (5). This complex was obtained in a similar method to that of 4, but AgNO 3 was replaced by Cd(CH 3 COOH) 2 ?2H 2 O (1.59 g, 5.98 mmol). Skyblue crystals were formed and washed with 10 mL of water and then dried in air. Yield: 21% (based on Cd) for 5. Anal. found: C, 27.37; H, 2.95; N, 4.56%. Calcd. for: C 14 H 18 CdCuN 2 O 14 ,C, 27.31; H, 2.89; N, 4.49%. IR (cm 21 , KBr): n(H 2 O), 3456 m; n(CH), 3201 w, 3156 w; n as (COO), 1644 vs, 1588 vs; n(CLN), 1454 m; n s (COO), 1395 m, 1367 m; Dn, 249, 221. | [] | [] | ["{[Cd(H 2 O) 4 Cu(m-pydc) 2 ]?2H 2 O} n", "5", "C 14 H 18 CdCuN 2 O 14"] | ["Cd(CH 3 COOH) 2 ?2H 2 O--1.59 g, 5.98 mmol"] | [] | [] | [] | [] | ["water--10 mL"]
s1600536806020010 | calculated for C 5 H 4 ClNCu (177.1): C 33.88, H 2.26, N 7.91%; found: C 33.98, H 2.08, N 8.09%. | [] | [] | ["C 5 H 4 ClNCu"] | [] | [] | [] | [] | [] | []
j.ica.2015.05.003 | 2.2.2. {[Zn 3 ( l 3 -idc) 2 (H 2 O)(dpeten)] n 2H 2 O} n (2) The complex was synthesized by hydrothermal method. A mixture of Zn(NO 3 ) 2 6H 2 O (0.47 g; 1.6 mmol), H 3 idc (0.25 g, 1.6 mmol), dpeten (0.29 g; 1.6 mmol) and water (30 mL) was stirred at 90 °C for half an hour. Then the mixture was sealed in a 45 mL Parr brand teﬂon-lined acid digestion bomb and heated at 160 °C for 5 days, and then cooled to room temperature at a rate of 5 °C/h. Pale orange crystals of 2 were obtained (yield: 0.214 g, 54% based on Zn(NO 3 ) 2 6H 2 O). Anal. Calc. for C 22 H 18 N 6 O 11 Zn 3 : C, 35.77; H, 2.46; N, 11.38. Found: C, 35.38; H, 2.13; N, 11.63%. IR data (KBr, cm 1 ): N HN O OH O OH N N (a) (b) N N N N N N N N (c) (d) Scheme 1. The ligands used in synthesis of the CPs: (a) imidazole-4,5-dicarboxylic acid, (b) 1,2-di(pyridin-4-yl)ethene, (c) 1,2-bis(imidazol-1-ylmethyl)-benzene and (d) 1,3-bis(imidazol-1-ylmethyl)-benzene. | [] | [] | ["{[Zn 3 (? 3 -idc) 2 (H 2 O)(dpeten)] n ?2H 2 O} n", "C 22 H 18 N 6 O 11 Zn 3"] | ["Zn(NO 3 ) 2 ?6H 2 O--0.47 g; 1.6 mmol"] | [] | ["H 3 idc--0.25 g, 1.6 mmol", "dpeten--0.29 g; 1.6 mmol"] | ["160 \nC"] | ["5 days"] | ["water--30 mL"]
ic101296e | [(BiCl 3 ) 2 {o-C 6 H 4 (CH 2 SMe) 2 } 3 ]. BiCl 3 (0.31 g, 1.0 mmol) was dissolved in MeCN (4 mL), and o-C 6 H 4 (CH 2 SMe) 2 (0.20 g, 1.0 mmol) in CH 2 Cl 2 (2 mL) was added dropwise with constant stirring. A light yellow solution was formed instantaneously, and the solution was stirred for a further 1 h. A yellow solid precipitated out on concentrating the solution; this was filtered off and dried in vacuo. Yellow needle-shaped crystals suitable for X-ray diffraction studies were obtained from the filtrate which was kept in a refrigerator for several days. Yield: 0.31 g, 75%. Anal. | [] | [] | ["[(BiCl 3 ) 2 {o-C 6 H 4 (CH 2 SMe) 2 } 3 ]"] | ["BiCl 3--0.31 g, 1.0 mmol"] | [] | ["o-C 6 H 4 (CH 2 SMe) 2--0.20 g, 1.0 mmol"] | [] | ["1 h"] | ["MeCN--4 mL", "CH 2 Cl 2--2 mL"]
ic1020059 | {[L 1 Ag](ClO 4 )} n .L 1 (25 mg, 0.12 mmol) in acetone (2 mL) and AgClO 4 (25 mg, 0.12 mmol) in acetone (2 mL) to give 42 mg (83%) of {[L 1 Ag](ClO 4 )} n . HR-ESI MS (MeCN): m/z; 310.967 ([L 1 Ag] þ , calcd for C 14 H 8 N 2 Ag 310.973), 328.985 ([L 1 Agþ H 2 O] þ , calcd for C 14 H 10 N 2 OAg 328.984), 515.033 ([(L 1 ) 2 Ag] þ , calcd for C 28 H 16 N 4 Ag 515.042), 722.887 ([(L 1 ) 2 Ag 2 ClO 4 ] þ ,calcd for C 28 H 16 N 4 Ag 2 ClO 4 722.895); Anal. Calcd for C 14 H 8 N 2 O 4 ClAg 3 0.25(C 3 H 6 O): C 41.58, H 2.25, N 6.57. Found: C 41.35, H 1.95, N 6.87%. X-ray quality crystals with the formula {[L 1 Ag(CH 3 CN)](ClO 4 )} n were obtained by vapor diffusion of diethyl ether into an acetonitrile solution of {[L 1 Ag](ClO 4 )} n . | [] | [] | ["{[L 1 Ag](ClO 4 )} n", "{[L 1 Ag(CH 3 CN)](ClO 4 )} n"] | ["AgClO 4--25 mg, 0.12 mmol"] | [] | ["L 1--25 mg, 0.12 mmol"] | [] | [] | ["acetone--2 mL", "MeCN--MeCN", "diethyl ether--diethyl ether"]
c3ce42028k | Syntheses {[Co(azpy)(glut)]·(CH 3 OH)} n (1). An aqueous solution (4 mL) of disodium glutarate (Na 2 glut) (1 mmol, 0.162 g) was mixed with a methanolic solution (4 mL) of N,N′-bis-pyridin-4ylmethylene-hydrazine (azpy) (1 mmol, 0.210 g) and stirred for 15 min to mix it well. Co(NO 3 ) 2 ·6H 2 O (1 mmol, 0.291 g) was dissolved in 4 mL water and the solution was slowly layered to the above mixed ligand solution using 5 mL buffer (1 : 1 of water and MeOH). The red block single crystals suitable for X-ray diffraction analysis were obtained at the wall of the tube after three weeks. The crystals were separated and washed with a methanol water (1: 1) mixture and dried under air. | [] | [] | ["{[Co(azpy)(glut)]·(CH 3 OH)} n", "Co(NO 3 ) 2 ·6H 2 O"] | ["Co(NO 3 ) 2 ·6H 2 O--1 mmol, 0.291 g"] | [] | ["N,N′-bis-pyridin-4ylmethylene-hydrazine (azpy)--1 mmol, 0.210 g", "disodium glutarate (Na 2 glut)--1 mmol, 0.162 g"] | [] | ["three weeks"] | ["methanolic solution--4 mL", "water--4 mL", "buffer (1 : 1 of water and MeOH)--5 mL"]
b100325i | 1 h to give a blue solution. Standing of this filtrate overnight resulted in the formation of blue sheet-like crystals. Yield 10% (Found: C, 49.52; H, 5.47; N, 18.61%. Calc. for C 148 H 208 N 48 Cu 6 O 34 ([Cu 6 (tib) 8 (OH) 4 ](OH) 8 ·18H 2 O· 4CH 3 OH): C, 49.58; H, 5.84; N, 18.75%. IR(KBr) cm 21 , 3411br, 3115s, 3033m, 1638w, 1611w, 1572w, 1522s, 1440m, 1401w, 1345w, 1287w, 1237m, 1100vs, 1030m, 948w, 839w, 742m, 659m, 632w. | [] | ["overnight"] | ["[Cu 6 (tib) 8 (OH) 4 ](OH) 8 ·18H 2 O· 4CH 3 OH", "C 148 H 208 N 48 Cu 6 O 34"] | [] | [] | [] | [] | ["1 h"] | []
j.molstruc.2006.03.084 | 2.2. Syntheses of the three complexes 2.2.1. [Mn(pzda)(H 2 O) 2 ] n (1) A mixture of MnCl 2 Æ6H 2 O (0.0396 g, 0.2 mmol), H 2 pzda (0.0204 g, 0.1 mmol), 4,4 0 -bipyridine (0.0192 g, 0.1 mmol), H 2 O (3 ml), ethanol (3 ml), and aqueous Na 2 CO 3 (0.45 ml, 0.2 mol L 1 ) was sealed in a 23 ml stainless steel reactor with a Teﬂon liner and heated at 180 °C for 120 h, then cooled to room temperature. Light yellow plate-like crystals were obtained, washed with ethanol and dried in air. Yield: 89%. Anal. Calcd for C 6 H 6 MnN 2 O 6 : C, 28.03; H, 2.35; N, 10.90%. Found: C, 28.29; H, 2.49; N, 11.12%. IR data (KBr pellet cm 1 ): 3490(br), 1652(s), 1616(s), 1588(m), 1452(m), 1348(s), 1206(m), 1188(m), 1138(m), 1042(m), 726(m). | ["room temperature"] | [] | ["[Mn(pzda)(H 2 O) 2 ] n", "C 6 H 6 MnN 2 O 6"] | ["MnCl 2 Æ6H 2 O--0.0396 g, 0.2 mmol"] | [] | ["H 2 pzda--0.0204 g, 0.1 mmol", "4,4 0 -bipyridine--0.0192 g, 0.1 mmol"] | ["180 \nC"] | ["120 h"] | ["H 2 O--3 ml", "ethanol--3 ml", "aqueous Na 2 CO 3--0.45 ml, 0.2 mol L 1"]
j.poly.2016.05.047 | 4.3.1.2. [Tb(salH) 3 (H 2 O) 3 ]3H 2 O(6Tb). A white precipitate formed.Yield: 2.82 g (78%). C 21 H 27 O 15 Tb (678.36): Calc. Tb 23.43; found Tb 23.11. Block shaped crystals from the ﬁltrate (pH 5) after 15 d at 5 °C were unsuitable for single crystal X-ray structure determination. Yield: 0.23 g (6%). C 21 H 27 O 15 Tb (678.36): Calc. Tb 23.43; found Tb 23.33. IR and XRPD for all products were similar to 6Gd. | [] | [] | ["Tb(salH) 3 (H 2 O) 3 ]·3H 2 O"] | ["Tb--NaN"] | [] | ["salH--NaN"] | ["5 \nC"] | ["15 d"] | ["H 2 O--NaN"]
zaac.201900207 | Preparation of [Cu 2 (2-mcob) 2 (hbin)] n (3): Preparative conditions for 1 were followed except for the use of hbin (121 mg, 0.37 mmol) instead of ebin. Green blocks of 3 (89 mg, 57 % yield based on Cu) were isolated after washing with distilled water, ethanol, and acetone and Z. Anorg. Allg. Chem. 0000, 0–0 www.zaac.wiley-vch.de © 0000 WILEY-VCH Verlag GmbH & Co. KGaA, Weinheim2 drying in air. C 36 H 34 Cu 2 N 4 O 12 : calcd. C 51.36; H, 4.07; N, 6.65%; found C 50.86; H, 3.88; N, 6.51%. IR: ν ˜ = 3337 (w), 1971 (w), 1671 (m), 1643 (m), 1601 (w), 1586 (m), 1534 (s), 1498 (w), 1483 (w), 1470 (w), 1389 (s), 1335 (m), 1290 (w), 1229 (m), 1205 (m), 1166 (w), 1099 (w), 1002 (m), 948 (w), 872 (m), 859 (m), 839 (m), 773 (s), 726 (m), 711 (m), 694 (m) cm –1 . | [] | [] | ["[Cu 2 (2-mcob) 2 (hbin)] n", "C 36 H 34 Cu 2 N 4 O 12"] | [] | [] | ["hbin--121 mg, 0.37 mmol"] | [] | [] | []
cm060056d | 4,6-Bis[(4-bromophenyl)amino]-1,3,5-triazine-2-carboxylic acid (5e): yield 95%; mp 290 °C (dec); IR (KBr) 3500-2600 (br), 3088, 1696, 1614, 1551, 1488, 1422, 1403, 1373, 1234, 1075, 821, 768 cm -1 ; 1 H NMR (400 MHz, DMSO-d 6 ) δ 13.7 (br s, 1H), 10.39 (s, 2H), 7.68 (m, 4H), 7.51 (d, 3 J ) 8.4 Hz, 4H); 13 C NMR (100 MHz, DMSO-d 6 ) δ 165.3, 164.7, 164.1, 138.2, 131.3, 122.5, 114.9; HRMS (ESI) calcd for C 16 H 12 Br 2 N 5 O 2 m/e 463.9352, found 463.9349. Anal. | [] | [] | ["4,6-Bis[(4-bromophenyl)amino]-1,3,5-triazine-2-carboxylic acid (5e)"] | [] | [] | [] | [] | [] | []
bcsj.20140253 | Found: C, 36.61; H, 4.35; N, 2.15%.Calcd for [Cu{Au 2 (L C5 )( D-pen) 2 }]¢4.5H 2 O = Au 2 C 39 CuH 57 N 2 O 8.5 P 2 S 2 : C, 36.78; H, 4.51; N, 2.20%. IR spectrum (cm ¹1 , KBr disk): 1600 (¯ COO  ), 1436, 744 (¯ PCH 2  ), 1104, 694 (¯ PPh ).Single-crystalssuitable for X-ray analysis were obtained as follows: To a white suspension containing 30 mg (0.03 mmol) of [ D-H 2 1 C5 ] in EtOH (5 mL) was added a paleblue solution containing 5 mg (0.03 mmol)of Cu(OAc) 2 inH 2 O (0.5 mL). | [] | [] | ["[Cu{Au 2 (L C5 )( D-pen) 2 }]¢4.5H 2 O"] | ["Cu(OAc) 2--5 mg (0.03 mmol)"] | [] | ["[ D-H 2 1 C5 ]--30 mg (0.03 mmol)"] | [] | [] | ["EtOH--5 mL", "H 2 O--0.5 mL"]
ejic.201201037 | KNa[Ru 2 (C 6 H 6 ) 2 (CH 3 COO) 6 ] (Ru-KNa): [RuC 6 H 6 Cl 2 ] 2 (0.5 g, 1.0 mmol) was dissolved in a sodium acetate solution (0.5 m, 20 mL, pH = 6.0). The mixture was heated to 80 °C for 1 h and then cooled to room temperature. The solution was filtered, and then a KCl solution (1.0 mL, 1.0 m) was added to the filtrate. This solution was allowed to concentrate in an open beaker at room temperature. A red crystalline product started to appear after about two weeks. Concentration was continued until almost all of the solvent had evaporated. Yield 0.38 g, 64%. C 24 H 30 KNaO 12 Ru 2 (774.72): calcd. C 37.2, H 3.9, K 5.1, Na 3.0 Ru 26.1; found C 37.5, H 4.1, K 4.9, Na 3.2, Ru 25.8.Na 6 [{Ru(C 6 H 6 )} 2 W 8 O 28 (OH) 2 ]·16H 2 O (Ru-Na): Ru-KNa (0.3 g, 0.4 mmol) and Na 2 WO 4 ·2H 2 O (0.5 g, 1.5 mmol) were dissolved in a sodium acetate solution (20 mL, 0.5 m, pH = 6.0). The solution was heated to 80 °C for 1 h and then cooled to room temperature. | [] | ["two weeks"] | ["Ru-KNa: [RuC 6 H 6 Cl 2 ] 2", "Na 6 [{Ru(C 6 H 6 )} 2 W 8 O 28 (OH) 2 ]·16H 2 O"] | ["RuC 6 H 6 Cl 2--0.5 g, 1.0 mmol", "Na 2 WO 4 ·2H 2 O--0.5 g, 1.5 mmol"] | [] | [] | ["80 °C"] | ["1 h"] | ["sodium acetate solution--20 mL, 0.5 m, pH = 6.0", "KCl solution--1.0 mL, 1.0 m"]
ic501704g | For the synthesis of H 2 L 4 , 2-aminobenzoic acid (2.74 g, 20 mmol) was dissolved in 50 mL water, and 0.80 g (20 mmol) of NaOH was added. The solution was cooled in an ice bath to 273 K, and 1.38 g (20 mmol) of NaNO 2 was added; 4.00 mL HCl was then added in 0.5 mL portions for 1 h. The temperature of the mixture should not exceed 278 K. Methyl 2-cyanoacetate (2 mL, 20 mmol) was added to 30 mL water−ethanol (5/25, v/v) solution of sodium hydroxide (0.4 g, 10 mmol) and sodium acetate (1.64 g, 20 mmol). The resulting solution was stirred and cooled to ∼273 K, and a suspension of diazonium salt (see above) was added in three portions under vigorous stirring for 1 h. A yellow precipitate of the title compound was formed in ∼1h, ﬁltered oﬀ, dried in air, and recrystallized from methanol. | [] | [] | ["H 2 L 4"] | [] | [] | ["2-aminobenzoic acid--2.74 g, 20 mmol", "Methyl 2-cyanoacetate--2 mL, 20 mmol"] | ["273 K"] | ["1 h"] | ["water--50 mL", "ethanol--30 mL"]
acs.cgd.0c00878 | 4 Preparation. [Co(L)(1,2,4,5-btec) 0.5 ] n , 1. A23mLTeﬂon-lined steel autoclave was sealed with Co(OAc) 2 ·4H 2 O (0.050 g, 0.20 mmol), L (0.030 g, 0.10 mmol), 1,2,4,5-H 4 btec (0.026 g, 0.10 mmol), and 5 mL H 2 O, which were heated to 120 °C for 2 days and then cooled to room temperature (T) at a rate of 2 °C per hour. Purple crystals formed, which were collected and puriﬁed. Yield: 0.032 g (64%). Anal. Calcd for C 21 H 19 CoN 4 O 6 (MW = 482.33): C, 52.30; H, 3.97; N, 11.62%. Found: C, 51.91; H, 3.29; N, 11.10%. FT-IR (cm −1 ): 3442(s), 1709(w), 1620(m), 1482(s), 1434(m), 1358(m), 1290(m), 1247(w), 1169(w), 1137(w). | [] | [] | ["[Co(L)(1,2,4,5-btec) 0.5 ] n ", "C 21 H 19 CoN 4 O 6"] | ["Co(OAc) 2 ·4H 2 O--0.050 g, 0.20 mmol"] | [] | ["L--0.030 g, 0.10 mmol", "1,2,4,5-H 4 btec--0.026 g, 0.10 mmol"] | ["120 °C"] | ["2 days"] | ["H 2 O--5 mL"]
chem.201502547 | Yield:0.11g(48%);IR(KBr): n ˜ = 3039 (w), 3020 (w), 2957 (w), 2249 (m), 1600 (s), 1566 (w), 1479 (s), 1434 (s), 1396 (w), 1383 (w), 1257 (s), 1169 (m), 1106 (w), 1050 (w), 1037 (m), 1015 (m), 915 (w), 901 (w), 856 (w), 772 (m), 758 (m), 715 (m), 666 (s);elemental analysis Figure 5. Mçssbauer spectraof3 between 295 and 24 K. a) Spectra recording during cooling. Black dots:data. Dashed lines: fits of high-spin Fe II doublet and low-spin Fe II (the only species present at 24 K). b) Abundance of high-spin Fe II derived from the doublet area in the spectraduring cooling and heating(FigureS10, Supporting Information). | [] | [] | [] | [] | [] | [] | [] | [] | []
zaac.201400263 | Preparation of {[Co 2 (HL)(bpy)(μ 3 -OH) 2 (H 2 O)]·H 2 O} n (2): Complex 2 was prepared with the procedure described for 1 except that Co(NO 3 ) 2 ·6H 2 O (0.0150 g, 0.05 mmol) and bpy (0.0117 g, 0.075 mmol) were used instead of Zn(NO 3 ) 2 ·6H 2 O and bix. Red block crystals of 2 were obtained in 71% yield based on cobalt.C 20 H 20 Co 2 N 2 O 11 (582.24): calcd. C 41.26; H 3.46; N 4.81 %; found: C 41.22; H 3.39; N 4.89%. IR (KBr): ν ˜ = 3542 (m), 3398 (m), 1612 (s), 1523 (s), 1477 (m), 1459 (m), 1417 (m), 1251 (m), 1084 (w), 940 (w), 859 (w), 832 (w), 771 (w), 695 (w) cm –1 . | [] | [] | ["{[Co 2 (HL)(bpy)(μ 3 -OH) 2 (H 2 O)]·H 2 O} n", "C 20 H 20 Co 2 N 2 O 11"] | ["Co(NO 3 ) 2 ·6H 2 O--0.0150 g, 0.05 mmol"] | [] | ["HL--NaN", "bpy--0.0117 g, 0.075 mmol"] | [] | [] | []
c1ce06052j | The backscattered SHG light of 532 nm was collected and detected with a photomultiplier through a monochromator.Synthesis of 1 HL 1 (20 mg, 0.08 mmol) and Cd(NO 3 ) 2 $4H 2 O (45 mg, 0.15 mmol) were thoroughly dissolved in 5 mL H 2 O and 5 mL EtOH at room temperature. Colorless crystals of 1 were formed after three days. Yield: 21% based on HL 1 . IR (KBr pellet, n/cm 1 ): 1667(s), 1568(m), 1459(w), 1393(s), 1291(s), 1195(w), 1027(w), 988(w), 819(m), 764(s), 712(m), 604(w). | [] | [] | ["Cd(HL 1 ) 2 (NO 3 ) 2 "] | ["Cd(NO 3 ) 2 $4H 2 O--45 mg, 0.15 mmol"] | [] | ["HL 1 --20 mg, 0.08 mmol"] | [] | ["three days"] | ["H 2 O --5 mL", "EtOH--5 mL"]
ic1007473 | Slow evaporation of the acetonitrile solution gave crystalline 4 that proved suitable for X-ray analysis (yield: 42%). Mp: 110-111 °C (decomp.). IR (KBr pellet): 3051, 3032, 2920, 2869, 2359, 2340, 1598, 1492, 1453, 1383 (NO 3 ), 1241, 1099, 1046, 1007, 753 cm -1 . Anal. Calcd for [C 27 H 30 AgBF 4 N 2 O 3 S 2 ]: C, 48.03; H, 4.46; S, 13.74. Found: C, 48.25; H, 4.22; S, 14.19%. | [] | [] | ["[C 27 H 30 AgBF 4 N 2 O 3 S 2 ]"] | [] | [] | [] | [] | [] | ["acetonitrile--solution"]
acs.organomet.9b00500 | [Pt(η 3 -C 4 H 7 )Cl(HNaph^N-κN)] (2A). Compound 1A (0.083 g, 0.42 mmol) was added to a stirred solution of [{Pt(η 3 -C 4 H 7 )(μCl)} 2 ] (0.123 g, 0.21 mmol) in CH 2 Cl 2 (6 mL) at r.t. After 1 h, the solution was evaporated to dryness and n-hexane (5 mL) was added to the residue to give a pale yellow solid, 2A (0.124 g, 60%). Found: C, 42.31; H, 3.82; N, 5.73. Calc. for C 17 H 17 ClN 2 Pt: C, 42.55; H, 3.57; N, 5.84. IR (cm −1 ): ν = 292 (m, Pt-Cl). MS (MALDI+): m/z 441.1 [M − Cl] + . | [] | [] | ["Pt(η 3 -C 4 H 7 )Cl(HNaph^N-κN)", "C 17 H 17 ClN 2 Pt"] | ["[{Pt(η 3 -C 4 H 7 )(μCl)} 2 ]--0.123 g, 0.21 mmol"] | [] | ["Compound 1A--0.083 g, 0.42 mmol"] | [] | ["1 h"] | ["CH 2 Cl 2--6 mL", "n-hexane--5 mL"]
s0020-1693(03)00367-0 | C 14 H 26 CoN 2 O 12 (473.30): Calcd. C 35.49, H 5.49, N 5.91%. Found: C 35.1, H 5.7, N 5.44%. m eff at 300 K / 5.38 BM; n UV  Vis : n 3 /21 625 cm 1 , n 2 /17 394 cm 1 .2.2.3. Complex [Co(H 2 O) 6 (fum)(hmt) 2 ×/4H 2 O] n (pink)(4) To an aqueous solution (10 ml) of Co(NO 3 ) 2 ×/6H 2 O(1 mmol) hexamethylenetetramine (1 mmol) dissolved in water (10 ml) was added dropwise with continuous stirring, and thereby the mixture became turbid which disappeared on addition of aqueous solution (10 ml) of disodium fumarate (1 mmol) dropwise to it. The clear solution was then filtered and filtrate was kept in a CaCl 2 desiccator. After a few days violet colored single crystals suitable for X-ray analysis were obtained. Yield 70%. C 16 H 46 CoN 8 O 14 (633.54): Calc. C 30.3, H 7.26, N 17.68; Found: C 29.9, H 7.49, N 18.25% m eff at 300 K / 5.29 BM; n UV  Vis n 3 /20 331 cm 1 , n 2 /15 664 cm 1 . | [] | [] | ["[Co(H2O)6(fum)(hmt)2 ×/4H2O]n", "C16H46CoN8O14"] | ["Co(NO3)2 ×/6H2O--1 mmol"] | [] | ["hexamethylenetetramine--1 mmol", "disodium fumarate--1 mmol"] | [] | [] | ["water--10 ml"]
acs.inorgchem.6b00933 | Synthesis of α,α′ -p-Xylylenebis(1-(4-pyridylmethyle ne)piper-4-azine) L. The title compound was prepared by a similar method to that reported for the related compound N,N′-bis(4pyridylmethyl)piperazine. | [] | [] | ["α,α′ -p-Xylylenebis(1-(4-pyridylmethyle ne)piper-4-azine)"] | [] | [] | [] | [] | [] | []
ic402346z | Preparation of 1, {[Ag 3 (o-bis-L) 2 (CH 3 CN)](PF 6 ) 3 ·2CH 3 CN} n .AgPF 6 (26.1 mg, 0.103 mmol) in methanol (1 mL) was added to obis-L (10.1 mg, 0.021 mmol) in chloroform (1 mL). The colorless precipitate obtained was separated and dissolved in acetonitrile. The vapor diﬀusion of diethyl ether into the acetonitrile solution aﬀorded a crystalline product 1 suitable for the X-ray analysis. Yield (17%). Mp: 220−222 °C (decomp). IR (KBr pellet): 2909, 2866, 2363, 2345, 1290, 1115, 1065, 1028, and 840 (PF 6 − )cm −1 . Anal. Calcd for {[Ag 3 (o-bis-L) 2 ](PF 6 ) 3 } n ,[C 44 H 68 Ag 3 F 18 O 8 P 3 S 8 ]: C, 30.37; H, 3.94; S, 14.74. Found: C, 30.00; H, 4.02; S, 14.29%. For the elemental analysis, drying the product under vacuum at 70 °C for 24 h led to loss of acetonitrile molecules to yield [Ag 3 (o-bis-L) 2 (PF 6 ) 3 ] n .Preparation of 2, {[Ag(m-bis-L)]PF 6 } n . AgPF 6 (26.1 mg, 0.103 mmol) in methanol (0.7 mL) was added to m-bis-L (10.1 mg, 0.021 mmol) in chloroform (0.7 mL). The colorless precipitate obtained was separated and dissolved in acetonitrile. The vapor diﬀusion of diethyl ether into the acetonitrile solution aﬀorded a crystalline product 2 suitable for the X-ray analysis. Yield (12%). Mp: 217− 219 °C (decomp). IR (KBr pellet): 2920, 2862, 2361, 2345, 1637, 1438, 1298, 1131, 1108, 1030, 869, and 842 (PF 6 − )cm −1 . Anal. Calcd for [C 22 H 36 AgF 6 O 5 PS 4 ] ({[Ag(m-bis-L)]PF 6 } n ·H 2 O): C, 34.70; H, 4.76; S, 16.84; Found: C, 34.48; H, 4.58; S, 16.95%. Because of the hygroscopic property, one water molecule for each formula unit was found in the elemental analysis. | [] | [] | ["[Ag 3 (o-bis-L) 2 (CH 3 CN)](PF 6 ) 3 ·2CH 3 CN", "[Ag 3 (o-bis-L) 2 (PF 6 ) 3 ] n"] | ["AgPF 6--26.1 mg, 0.103 mmol"] | [] | ["o-bis-L--10.1 mg, 0.021 mmol"] | [] | [] | ["methanol--1 mL", "chloroform--1 mL", "acetonitrile--NA"]
znb-2016-0134 | 4.3 Synthesis of {[Ag 2.5 (L)(4,4′-bipy) 2 ]· (NO 3 ) 0.5 ·(H 2 O) 4.5 } n (2) H 2 L (0.043 g, 0.2 mmol) dissolved in distilled water (5 mL) was added dropwise to a stirred solution of AgNO 3 (0.085 g, 0.5 mmol) in ethanol (10 mL). The pH value was adjusted to about 7.0 with 0.1 mol L −1 NaOH solution, and the resulting mixture was stirred at 333K for 2 h. Then 2mL of an ethanol solution of 4,4′-bipyridine (0.064 g, 0.4 mmol) was added slowly, and the stirring continued for 2 h. The mixture was cooled to room temperature, and filtered. The filtrate was allowed to slowly concentrate by evaporation at room temperature. Two weeks later, colorless block-shaped crystals suitable for X-ray structure analysis were obtained in a yield of 25% (based on Ag). – C 26 H 30 Ag 2.5 N 7.5 O 10 S (909.31): Brought to you by ¦ University of Toronto-Ocul Authenticated Download Date ¦ 11/8/16 6:39 PM 1174  J.-M. Li etal.: Syntheses and crystal structures of two new silver–organic frameworks calcd. C 34.31, H 3.30, N 11.55, S 3.52; found C 34.32, H 3.28, N 11.57, S 3.50. – IR (KBr): ν=3406 (m), 1598 (s), 1530 (w), 1484 (w), 1404 (s), 1384 (s), 1218 (m), 1174 (m), 1086 (m), 1042 (w), 853 (m), 620 (m) cm −1 .4.4 Crystal structure determinations Single-crystal data collections were performed on a Bruker Smart Apex II CCD diffractometer with graphite-monochromatized MoK α radiation (λ=0.71073 Å) at 296(2) K. The structures were solved with Direct Methods using S-97 [30, 31], and structure refinements were performed against F 2 using S-97 [32, 33]. All non-hydrogen atoms were refined with anisotropic displacement parameters. Carbon-bound H atoms were placed in calculated positions (d C−H =0.93–0.97 Å) and were included in the refinement in the riding model approximation, with U iso (H) set to 1.2U eq (C). The H atoms of coordinating water in 2 were located in difference Fourier maps, and were refined with distance restraints of d O−H =0.85±0.01 Å and Table 3:Crystal structure data for 1 and 2. | [] | [] | ["{[Ag 2.5 (L)(4,4′-bipy) 2 ]· (NO 3 ) 0.5 ·(H 2 O) 4.5 } n", "H 2 L", "C 26 H 30 Ag 2.5 N 7.5 O 10 S"] | ["AgNO 3--0.085 g, 0.5 mmol"] | ["NaOH solution--0.1 mol L −1"] | ["H 2 L--0.043 g, 0.2 mmol", "4,4′-bipyridine--0.064 g, 0.4 mmol"] | ["333 \nK"] | ["2 h", "2 h"] | ["distilled water--5 mL", "ethanol--10 mL"]
j.poly.2006.09.100 | 2.3.3. Complex {[Co 2 (bpds) 2 (C 5 O 5 ) 2 (H 2 O) 4 ] Æ (H 2 O) 3 } n (3) A methanolic solution (5 ml) of Co(NO 3 ) 2 Æ 6H 2 O) (1 mmol, 0.291 g) was added to a metha nolic solution (5 ml) of bpds (1 mmol, 0.220 g) dropwise with constant stirring. To this reaction mixture an aqueous solution (10 ml) of the disodi um salt of croconic acid (1 mmol, 0.186 g) was added and stirred for 30 min. It was ﬁltered and deep brown single crystals suitable for X-ray analysis were obtained from the ﬁltrate kept in a CaCl 2 desiccator after a few days. Yield: 75%. Anal. Calc. for C 30 H 30 Co 2 N 4 S 4 O 17 (964.68): C, 37.32; H, 3.11; N, 5.81. | [] | [] | ["{[Co 2 (bpds) 2 (C 5 O 5 ) 2 (H 2 O) 4 ] Æ (H 2 O) 3 } n", "C 30 H 30 Co 2 N 4 S 4 O 17"] | ["Co(NO 3 ) 2 Æ 6H 2 O--1 mmol, 0.291 g"] | [] | ["bpds--1 mmol, 0.220 g", "disodium salt of croconic acid--1 mmol, 0.186 g"] | [] | [] | ["methanolic solution--5 ml", "aqueous solution--10 ml"]
acs.cgd.8b00344 | 6H 2 O (0.1 mmol, 0.0297 g) in a mixture of 3 mL DMF and 1 mL C 2 H 5 OH was sealed in a 23 mL Teflon-lined stainless autoclave and heated at 160 °C for 3 days and subsequently cooled to room temperature at a rate of 5.5 °C h -1 . Pale yellow block crystals of 1 were collected by washing with DMF and C 2 H 5 OH, and dried in air. Yield: 58% based on Zn. Anal. Calcd for C 14 H 14 N 4 O 5 Zn: C 43.82; N 14.60; H 3.68. Found: C 43.59; N 14.76; H 3.92%. IR (KBr, cm -1 ): 3360w, 3049s, 2809s, 1640vs, 1557vs, 1393vs, 1312vs, 1162s, 1008m, 774s, 555m. Synthesis of {[(CH 3 ) 2 NH 2 ][Zn 0.59 Cu 0.41 (FDA)(BTZ) 2 ]} n (Cu 2+ @1). 10 mg of 1 was immersed in a methanol solution of nitrate salts of Cu 2+ (4 mL, 0.2mol . | [] | [] | ["C 14 H 14 N 4 O 5 Zn"] | ["Zn--0.1 mmol, 0.0297 g"] | [] | [] | ["160 \nC"] | ["3 days"] | ["DMF--3 mL", "C 2 H 5 OH--1 mL"]
c8dt01145a | 6H 2 O (0.042 g, 0.1 mmol) was dissolved in water (5 mL) in a screw capped vial. The resulting mixture was placed in an oven at 120 °C for 24 h. Colorless crystals with a block-shape were obtained after filtration. Yield: 63%. Elemental analysis (%) calcd for C 17 H 14 O 10 Cd: C 41.61; H 2.88; O 32.61%. Found: C, 41.63; H, 2.91; O, 32.57%. CCDC: 1820507 Typical procedure for cyanosilylation of aldehydes: To a mixture of TMSCN (1.2 mmol) and aromatic aldehyde (0.5 mmol), Cd−MDIP/ Cd−MDIP⊃Fe 3+ (2.5 μmol) was added. The resulting mixture was stirred at room temperature for 2 hours. The reaction was monitored by TLC. Conversions were determined by 1 H-NMR analysis. X-ray Crystallography: Single crystal X-ray diffraction measurements were performed on SMART APEX CCD diffractometers using the SMART and SAINT programs with graphite monochromated Mo-Kα (λ = 0.71073 Ǻ). For this structure, direct methods was employed and full-matrix least-squares methods were used to refine F 2 with SHELXTL version 5.1. | [] | [] | ["Cd−MDIP/ Cd−MDIP⊃Fe 3+"] | ["Cd--0.042 g, 0.1 mmol"] | [] | ["TMSCN--1.2 mmol", "aromatic aldehyde--0.5 mmol"] | ["120 \nC"] | ["24 h"] | ["water--5 mL"]
c2dt31361h | 3 ∞ [Co(pma) 2 ]·2MeOH (2) Yield: 12 mg (28%). IR (ATR): ν ˜ [cm −1 ] 3225w; 2115w; 1630m; 1589s; 1489m; 1421m; 1344m; 1306m; 1225w; 1001w; 933w; 839m; 825m, 691s. Analyses calculated for C 18 H 20 N 2 O 6 Co: C, 51.56%; H, 4.81%; N, 6.68%. Found: C, 51.42%; H, 4.77%; N, 6.57%. | [] | [] | ["[Co(pma) 2 ]·2MeOH", "C 18 H 20 N 2 O 6 Co"] | [] | [] | [] | [] | [] | ["MeOH--2"]
ic0484809 | [{Cu 6 (µ 3 -SC 3 H 6 N 2 ) 2 (µ 2 -SC 3 H 6 N 2 ) 4 I 2 (µ-I) 4 } n ]5.A solution of 1,3-imidazolidine-2-thione (0.027 g, 0.26 mmol) in acetonitrile (10 mL) was added to a solution of copper(I) iodide (0.025 g, 0.13 mmol) in acetonitrile (10 mL), followed by stirring for 30 min at room temperature. To this solution was added chloroform (5 mL) and the contents stirred for a further period of 2 h. The slow evaporation of the solution at room temperature to about 5 mL formed white crystals of 5 (yield, 0.014 g, 35%). Mp 190-195 °C. Anal. Calcd for C 9 H 18 Cu 3 I 3 N 6 S 3 : C, 12.3; H, 2.04; N, 9.56. | [] | [] | ["{Cu 6 (µ 3 -SC 3 H 6 N 2 ) 2 (µ 2 -SC 3 H 6 N 2 ) 4 I 2 (µ-I) 4 } n"] | ["copper(I) iodide--0.025 g, 0.13 mmol"] | [] | ["1,3-imidazolidine-2-thione--0.027 g, 0.26 mmol"] | ["room temperature"] | ["2 h"] | ["acetonitrile--10 mL", "chloroform--5 mL"]
c4dt03741c | After the mixture was cooled to room temperature at a rate of 1.6 °C h −1 , blue block-shaped crystals suitable for X-ray analysis were obtained directly, washed with ethanol and dried in air. Yield: 49% based on Cu II salt. Anal. Calc. for Cu 1.5 C 10 H 12 N 5 O 9 : C, 27.20%; H, 2.74%; N, 15.86%. Found: C, 27.24%; H, 2.78%; N, 15.81%. IR (KBr, cm −1 ): 3597(w), 3451(br), 3337(w), 3166(w), 3107(w), 3061(w), 3017(w), 1613(s), 1603(s), 1555(s), 1527(s), 1449(s), 1381(s), 1351(s), 1258(m), 1076(m), 1058(m), 1020(m), 998(w), 923(m), 827(w), 790(w), 763(w), 710(m), 622(m), 574(w), 545(w). | [] | [] | ["Cu 1.5 C 10 H 12 N 5 O 9"] | [] | [] | [] | [] | [] | []
j.poly.2012.07.102 | The synthesis of [Zn(NCS) 2 (H 2 O)(1,3-H 4 pdta)] n (3) was similiar to that of 2, using potassium thiocyanate instead of potassium bromide, with a yield of 0.34 g (67%). IR (KBr, cm 1 ): 3435m, br, 3054s, 2969m, 2853m, 2554m, 2100vs, 2079vs, 1729s, 1628vs, 1476m, 1424s, 1400vs, 1333s, 1257s, 1217m, 1082w, 970w, 907w, 754w, 718s, 678m, 616m, 588m. Anal. Calc. for C 13 H 20 N 4 O 9 S 2 Zn: C, 30.8; H, 4.0; N, 11.1. Found: C, 30.5; H, 4.2; N, 10.9%. | [] | [] | ["[Zn(NCS) 2 (H 2 O)(1,3-H 4 pdta)] n", "C 13 H 20 N 4 O 9 S 2 Zn"] | [] | ["potassium thiocyanate--NaN"] | [] | [] | [] | []
zaac.200600185 | [Cs 2 (Benzo-18-Krone-6) 3 ](I 3 ) 2 Zur Darstellung von [Cs 2 (Benzo-18-Krone-6) 3 ](I 3 ) 2 werden 0,156 g (0,6 mmol) CsI, 0,281 g (0,9 mmol) Benzo-18-Krone-6 und 0,152 g Neue Polyiodide des Caesiums mit Doppel- und Tripeldecker-Kationen (0,6 mmol) I 2 in 40 ml eines Lösungsmittelgemisches aus Dichlormethan und Ethanol (1 : 1) gelöst. FürRöntgenstrukturuntersuchungen geeignete Einkristalle erhält man durch langsames Eindunsten des Lösungsmittelgemisches bei Raumtemperatur. [Cs 2 (Benzo-18-Krone-6) 3 ](I 3 ) 2 kristallisiert in Form bernsteinfarbener glänzender Säulen. | [] | [] | ["[Cs 2 (Benzo-18-Krone-6) 3 ](I 3 ) 2"] | ["CsI--0,156 g (0,6 mmol)", "I 2--0,6 mmol"] | [] | ["Benzo-18-Krone-6--0,281 g (0,9 mmol)"] | [] | [] | ["Dichlormethan--40 ml", "Ethanol--40 ml"]
ic801453w | A ﬂask was charged with UCl 4 (103 mg, 0.271 mmol) and H 3 NTA (105.2 mg, 0.550 mmol), and pyridine (20 mL) was condensed at -70 °C. After 30 min of stirring at 60 °C, a green deposit was formed, and the solution was pale yellow in color. In order to ensure complete reaction, the suspension was then further warmed at 95 °C for 12 h. The green insoluble was then ﬁltered off, washed with hot pyridine (3 × 10 mL), and dried under a vacuum for 48 h at 25 °C to afford an analytically pure pale-green powder (1). Yield: 95% (200 mg). Anal. calcd for C 22 H 24 N 4 O 12 U: C, 34.12; H, 3.12; N, 7.23. Found: C, 33.96; H, 3.05; N, 7.18. | ["25 \nC"] | ["48 h"] | ["U(HNTA)(pyridine) n "] | ["UCl 4 --103 mg, 0.271 mmol"] | [] | ["H 3 NTA --105.2 mg, 0.550 mmol"] | ["95 \nC"] | ["12 h"] | ["pyridine--20 mL"]
s10876-013-0684-y | Yellow block crystals of 1 suitable for X-ray analysis appeared at the tube wall after a week at room temperature. Yield: 54 mg (45 %, based on Cu). Anal. calc. for 1 C 18 H 20 Cu 4 I 4 N 6 S 4 : C, 17.86; H, 1.67; N, 6.94. Found (%): C, 17.88; H, 1.71; N, 6.97. IR (KBr pellet, cm -1 ): 3448m, 2919w, 1618w, 1421m, 1387s, 1252w, 1209m, 1100m, 1056w, 879w, 677w, 621w.Cu 3 II Cl 6 (CH 3 CN) 2 L(2) A solution of CuCl 2 (0.017 g, 0.1 mmol) in CH 3 CN (3 mL) was carefully layered on the top of a tetrahydrofuran solution (3 mL) of L1 (0.037 g, 0.1 mmol) in a test tube. Green crystals of 2 were obtained at the solution interface after a week at room temperature. Yield: 23 mg (27 %, based on Cu). Anal. calc. for 2 C 18 H 20 Cl 4 Cu 3 N 6 S 4 : C, 27.68; H, 2.58; N, 10.76. Found (%): C, 27.64; H, 2.62; N, 10.78. IR (KBr pellet, cm -1 ): 3436w, 2924m, 1624w, 1423sh, 1413m, 1400s, 1385m, 1256m, 1224m, 1105w, 1076s, 1053m, 829w, 786w, 667w. | [] | [] | ["1", "Cu 3 II Cl 6 (CH 3 CN) 2 L"] | ["CuCl 2--0.017 g, 0.1 mmol"] | [] | ["L1--0.037 g, 0.1 mmol"] | ["room temperature"] | ["a week"] | ["CH 3 CN--3 mL", "tetrahydrofuran--3 mL"]
j.jssc.2011.05.010 | 2.2. Synthesis of the title compounds The reactions were carried out in 30 mL Teﬂon-lined stainless steel vessels under auto-genous pressure. The single crystals were collected by ﬁltration, washed with distilled water and dried in air at ambient temperature.[(Hpip)Cu 3 I 4 ]1: The yellow block crystals of 1 were obtained by a simple solvothermally self-assembly of CuI (0.076 g, 0.4 mmol), KI (0.05 g, 0.3 mmol) and pip  6H 2 O (0.04 g, 0.2 mmol) in a 10 mL CH 3 OH solution (pH¼6 adjusted by dilute HCl) at 170 1C for 3 days. Yield: ca. 25% based on Cu(I). Anal. calcd.C 4 H 11 N 2 Cu 3 I 4 1: C, 6.13; H, 1.47; N, 3.57. Found: C, 6.08; H, 1.39; N, 3.65. IR (cm 1 )3220m,1553m,1389m,1369m,1094s, 1052 m, 981 s, 867 s.[tmpip][Cu 2 I 4 ]2: The yellow block crystals of 2 were obtained by a similar reaction to that of 1 except that the CuI amount (0.019 g, 0.1 mmol) and the pH level (pH¼4 adjusted by dilute HCl) are different. Yield: ca. 20% based on Cu(I). Anal. calcd. | [] | [] | ["[(Hpip)Cu 3 I 4 ]1", "[tmpip][Cu 2 I 4 ]2"] | ["CuI--0.076 g, 0.4 mmol", "KI--0.05 g, 0.3 mmol", "CuI--0.019 g, 0.1 mmol"] | [] | ["pip ? 6H 2 O--0.04 g, 0.2 mmol"] | ["170 1C"] | ["3 days"] | ["CH 3 OH solution (pH¼6 adjusted by dilute HCl)--10 mL"]
acs.cgd.8b00833 | and H 2 L 3Py : 2,6-bis(N-(3-pyridyl)carbamoyl)pyridine), as their tetraethyl ammonium salt, were synthesized according to our earlier report. | [] | [] | ["H 2 L 3Py"] | [] | [] | [] | [] | [] | []
s0108270104025089 | Experimental Pyrazine (0.2 mmol, 16.0 mg) and silver(I) tri¯uoromethanesulfonate (0.2 mmol, 51.4 mg) were dissolved in a 30% ammonia solution (10 ml). The mixture was stirred at room temperature for 20 min and then ®ltered. After keeping the colorless ®ltrate in air for 12 d, colorless block-shaped crystals were formed at the bottom of the vessel on slow evaporation of three-quarters of the solvent. The crystals were isolated, washed three times with distilled water and dried in a vacuum desiccator using anhydrous CaCl 2 (yield 71.2%). | [] | ["12 d"] | [] | ["silver(I) tri¯uoromethanesulfonate--0.2 mmol, 51.4 mg"] | [] | ["Pyrazine--0.2 mmol, 16.0 mg"] | ["room temperature"] | ["20 min"] | ["30% ammonia solution--10 ml"]
s11243-014-9816-y | 1.7; N, 28.4 %. Found: C, 28.6; H, 1.8; N, 28.6 %. IR (KBr, cm -1 ): 3,424 (s), 1,653 (s), 1,617 (s), 1,579 (m), 1,480 (m), 1,435 (m), 1,409 (m), 1,322 (w), 1,306 (w), 1,270 (w), 912 (m), 824 (m), 742 (w), 679 (w), 641 (w), 592 (w). | [] | [] | [] | [] | [] | [] | [] | [] | []
cg0602111 | Yield: 4.86 g, 88%. Mp: 144-145 °C (lit.27 mp 142-144 °C).1 H NMR (CDCl 3 at 298 K): δ 6.62 (t, J ) 2.0 Hz, 3 H), 7.76 (d, J ) 2.0 Hz, 3 H), 8.03 (s, 3 H), 8.08 (d, J ) 2.0 Hz, 3 H). Anal. Calcd for C 15 H 12 N 6 : C, 65.21; H, 4.38; N, 30.42. Found: C, 65.01; H, 4.47; N, 30.52. | [] | [] | ["C 15 H 12 N 6"] | [] | [] | [] | [] | [] | []
c2jm34349e | (1 mL) and ethanol (1 mL) was placed in a 5 mL glass vial, which was sealed and heated at 110  C for 2 days. After slowly cooled to room temperature, purple crystals of 4 were collected (yield: 29% based on Co). Anal. Calcd. for C 21 H 19 CoN 3 O 4 : C, 57.79; H, 4.39; N, 9.63%; found: C, 57.82; H, 4.44; N, 9.64%. IR spectrum (cm 1 ): 3448m, 3345w, 2929w, 1619s, 1558s, 1497m, 1428s, 1385s, 1330w, 1257m, 1141s, 1069w, 1023w, 959w, 892w, 843m, 812m, 773m, 705w, 614w, 577w, 519w.X-ray crystallography Suitable single crystals of 1–4 were selected and mounted in air onto thin glass ﬁbers. 1, 3, 4 were measured at room temperature on a Bruker SMART APEX CCD-based diffractometer with graphite-monochromatic Mo Ka radiation (l ¼ 0.71073  A). | [] | [] | ["Co"] | [] | [] | [] | ["110 \nC"] | ["2 days"] | ["acetonitrile --1 mL", "ethanol --1 mL"]
cg200850r | Synthesis of [Zn 1.5 (L 3 ) 3 ] 2 (3). The procedure is similar to that of 1, using ligand HL 3 in place of HL 1 . Colorless crystals of 3 were afforded in yield of 26% in a week. Anal. Calcd. for C 78 H 66 Zn 3 N 12 O 12 : C, 60.02; H, 4.23; N, 10.77. Found: C, 60.43; H, 4.06; N, 10.54%. FT-IR data (KBr pellet, cm −1 ): 3109 w, 1596 s, 1568 s, 1498 s, 1448 m, 1388 m, 1336 m, 1303 m, 1280 m, 1199 m, 1126 w, 1045 w, 935 m, 852 m, 773 m, 696 w, 586 w, 509 w, 428 w. | [] | [] | ["[Zn 1.5 (L 3 ) 3 ] 2", "C 78 H 66 Zn 3 N 12 O 12"] | [] | [] | ["HL 3--NaN"] | [] | ["a week"] | []
j.poly.2009.08.019 | 2.2.4. [Cu 2 (cyclen) 2 ( l 2 -bpe)](ClO 4 ) 4 (4) The complex was prepared using the same procedures described for 1 except, 1,2-bis(4,4 0 -pyridyl)ethane was used instead of 4,4 0 -bipy (overall yield: 92%). Shiny blue crystals of X-ray quality were obtained by re-crystallization from H 2 O. Characterization: Anal. Calc. for C 28 H 52 Cl 4 Cu 2 N 10 O 16 : C, 31.82; H, 4.97; N, 13.29. | [] | [] | ["[Cu2(cyclen)2(1,2-bis(4,4 0 -pyridyl)ethane)](ClO4)4"] | [] | [] | ["1,2-bis(4,4 0 -pyridyl)ethane--not specified"] | [] | [] | ["H2O--not specified"]
c4ce01422g | ĳ{Zn 2 (OAc) 4 Ĳ1)} n ] An MeOH solution of 1 (17.0 mg, 0. 05 mmol) was placed in a vial inside a vial containing an M eOH solutio n of ZnĲOAc) 2 ·2H 2 O (21.9 mg, 0.100 mmol); the total volume of solvent was 20 mL. Colourless crystals of ĳ{Zn 2 (OAc) 4 Ĳ1)} n ] Ĳ5.6 mg, 0.008 mmol, 16%) grew within 2 weeks. IR (solid, ν/cm −1 ) 30 74 (w), 2986 (w), 2930 (w), 2833 (w), 2051 (w), 1635 (s), 1617 (s), 1598 (s), 1539 (m), 1519 (m), 1423 (s), 1347 (m), 1327 (m), 1297 (m), 1259 (m), 1243 (m), 1222 (m), 1180 (m), 1120 (w), 1067 (m), 1051 (w), 1036 (m), 1025 (m), 993 (m), 936 (w), 897 ( w), 850 (m), 832 ( s), 813 (m), 774 (w), 747 (w), 733 (w), 685 (m), 666 (s), 652 (m), 641 (m), 619 (s), 568 (m), 526 (m), 497 (m). Found C 47.51, H 4.02, N 5.78; required for C 30 H 29 N 3 O 9 Zn 2 ·3H 2 O C 47.39, H 4.64, N 5.53. | [] | [] | ["{Zn 2 (OAc) 4 } n", "C 30 H 29 N 3 O 9 Zn 2 ·3H 2 O"] | ["Zn(OAc) 2 ·2H 2 O--21.9 mg, 0.100 mmol"] | [] | ["1--17.0 mg, 0.05 mmol"] | [] | ["2 weeks"] | ["MeOH solution--20 mL"]
s11224-010-9659-x | Synthesis of Co(HL) 2 (4,4 0 -bipy) 2 (H 2 O) 2 ]  H 2 O(1) CoSO 4  7H 2 O (1.0 mmol, 0.281 g), H 2 L (0.5 mmol, 0.106 g), 4,4 0 -bipy (0.2 mmol, 0.0312 g) were mixed in 18 mL distilled water. Then the mixture was placed in a Parr Teﬂon-lined stainless steel vessel (25 mL) and heated to 160 °C for 72 h. It was cooled to room temperature over 3 days. Pink crystals of 1 were obtained and collected by ﬁltration, washed with water and ethanol, then dried in air, 62% yield (based on H 2 L). Anal. Calcd. (%) for C 28 H 30 CoN 2 O 12 S 2 : C, 47.39; H, 4.26; N, 3.95; S, 9.04. | [] | ["3 days"] | ["Co(HL) 2 (4,4 0 -bipy) 2 (H 2 O) 2 ] \n H 2 O", "C 28 H 30 CoN 2 O 12 S 2"] | ["CoSO 4 \n 7H 2 O--1.0 mmol, 0.281 g"] | [] | ["H 2 L--0.5 mmol, 0.106 g", "4,4 0 -bipy--0.2 mmol, 0.0312 g"] | ["160 \nC"] | ["72 h"] | ["distilled water--18 mL"]
zaac.200600362 | Anal. Found: C, 42.5; H, 2.5; N, 11.3 %. Calc. for C 26 H 20 CuN 2 O 12.(735.56): C, 42.5; H, 2.7; N, 11.4 %.IR/(KBr, ν/cm ⫺1 ): 3570s,sh 3465vs ν as (H 2 O), 1655s ν as (CO 2 ), 1560vs ν(phen, CN), 1490w, 1470w, 1450m, ν(C⫽C), 1402m, 1385m ν 5 (NO 3 ⫺ ), 1375m ν s (CO 2 ), 1307m, 1250w, 1171w, 1104w ν 1 (NO 3 ⫺ ), 1074m, 1062m, 1031m, 934w, 921w, 790m δ(CO 2 ), 732m, 711w, 656w, 643w 움(CCC, ring), 540w, 422w φ(CC, ring), 370w, 315m ν(Cu-O), 235w ν(Cu-N), 190w, 178m. UV-vis (ν/cm ⫺1 ): 28140, 23700, 15115. | [] | [] | ["C 26 H 20 CuN 2 O 12.(735.56)"] | [] | [] | [] | [] | [] | []
c2dt32515b | (%): C, 48.92; H, 3.94; N, 7.61. Found (%): C, 48.88; H, 3.91; N, 3.89. Unfortunately, the yield of 5 is extremely low and only a few crystals could be obtained each time. Thus, it is very diﬃcult to collect enough samples and as a result, the measurements of XRPD, TGA and magnetic properties of 5 are not available. However, the structure of 5 is rather interesting and is used to explore the structural diversity among 1–5. | [] | [] | ["Compound 5"] | [] | [] | [] | [] | [] | []
ejic.200900242 | [Ag(L) 2 (NO 3 )] (2): Colourless crystals of 2 suitable for X-ray analysis were obtained by a procedure similar to that described for 1, except for the ratio of the ligand and AgNO 3 (2:1 instead of 1:1).Yield: 80%. C 28 H 20 AgN 5 O 5 (614.36): calcd. C 54.74, H 3.28, N 11.40; found C 54.32, H 3.35, N 11.86. FTIR (KBr pellets): ν ˜ = 3498 (s), 3358 (s), 3053 (s), 2970 (m), 2872 (w), 1659 (s), 1596 (s), 1482 (w), 1443 (w), 1384 (s), 1280 (s), 1233 (m), 1010 (m), 894 (w), 841 (m), 774 (s), 700 (w), 539 (m) cm –1 . | [] | [] | ["Ag(L) 2 (NO 3)"] | ["AgNO 3--NaN"] | [] | ["L--NaN"] | [] | [] | []
s41467-018-04152-5 | Synthesis of compound 3. Zirconium (ΙV) oxychloride octahydrate (ZrOCl 2 ·8H 2 O, 32.2 mg, 0.1 mmol) was ultrasonically dissolved in a mixed solvent of N,N-dimethylformamide (DMF, 8 mL) and formic acid (4.5 mL) in a 20 mL scintillation vial. H 4 tptc-(Me) 2 (21.7 mg, 0.05 mmol) was then added to the solution which was sonicated for 5 min before being moved to a preheated oven at 120 ° C. The reaction was kept at 120 °C for 3 days and colorless crystals were obtained through centrifuging. Yield: 55% (based on Zr). The same crystalline phase was obtained when the amount of formic acid was between 3.5 and 4.5 mL (8 mL DMF), beyond which either an amorphous gel (less acid) or a clear solution (more acid) was observed. | [] | [] | ["compound 3"] | ["Zirconium (ΙV) oxychloride octahydrate--32.2 mg, 0.1 mmol"] | [] | ["H 4 tptc-(Me) 2--21.7 mg, 0.05 mmol"] | ["120 °C"] | ["3 days"] | ["N,N-dimethylformamide (DMF)--8 mL", "formic acid--4.5 mL"]
b811883n | Preparation of {[Sm 2 (pyta) 2 (H 2 O) 3 ]$2.5H 2 O} n (2). A mixture of Sm 2 O 3 (0.5 mmol, 0.175 g), H 3 pyta (1.0 mmol, 0.211 g), dilute HNO 3 (0.3 ml, 0.1 mol dm 3 ) and distilled H 2 O (10 mL) was sealed in a 23-mL Teﬂon-liner autoclave, heated in an oven at 180  C for 72 h and cooled to room temperature at a rate of 5  C h 1 . Colourless cubic crystals of 2 were formed (yield: 0.340 g, ca. | [] | [] | ["{[Sm 2 (pyta) 2 (H 2 O) 3 ]$2.5H 2 O} n"] | ["Sm 2 O 3--0.5 mmol, 0.175 g"] | [] | ["H 3 pyta--1.0 mmol, 0.211 g"] | ["180 \nC"] | ["72 h"] | ["distilled H 2 O--10 mL"]
j.molstruc.2020.128411 | Synthesis of {[Cd(HTMCA)(H 2 O)]·(H 2 O) 5 } n (2). A mixture of Cd(NO 3 ) 2 $4H 2 O (0.1232 g, 0.4 mmol), H 3 TMCA (0.0647 g, 0.1 mmol) was dissolved in CH 3 OH/H 2 O (8 ml, v/v:7/1). Then the mixture was sealed in a Teﬂon-lined stainless steel vessel (25 ml), which was kept at 80  C for 72 h, and then the temperature was slowly down to a room temperature. Colorless block-shaped single crystals were obtained in 8% (based on the Cd). Analysis calculated for C 42 H 34 CdNO 8 (%): C, 63.60; H, 4.32; N, 1.77. found: C, 64.56; H, 4.34; N, 1.75. IR (cm 1 ): 3409 (m), 3055 (w), 2809 (w), 2624 (w), 155 2(s), 14 80 (m), 1444 (m), 1393 (s), 1008 (w), 859 (m), 767 (m), 664 (m). | [] | [] | ["{[Cd(HTMCA)(H 2 O)]·(H 2 O) 5 } n", "C 42 H 34 CdNO 8"] | ["Cd(NO 3 ) 2 $4H 2 O--0.1232 g, 0.4 mmol"] | [] | ["H 3 TMCA--0.0647 g, 0.1 mmol"] | ["80 \nC"] | ["72 h"] | ["CH 3 OH/H 2 O--8 ml, v/v:7/1"]
j.solidstatesciences.2011.03.018 | m.p.: 208e209  C.1 H NMR$(CDCl 3 , d , ppm): 5.62 (s, 4H), 7.14e7.33 (m, 6H), 7.79e7.87 (m, 4H), 7.84e8.05 (m, 4H). IR (KBr, cm 1 ): 3415br,1617s, 1451s, 1265m,1138m, 882m,744s, 622s,483w, 428w.2.2.2. {[CuLI]$CHCl 3 } N (1) A buffer layer of a solution (5 mL) of CH 3 CN and CHCl 3 (v:v ¼ 1:1) was carefully layered over a CHCl 3 solution (5 mL) of L (39 mg, 0.1 mmol). Then a solution of CuI (15 mg, 0.1 mmol) in CH 3 CN (5 mL) was layered over the buffer layer. The solution was left for about two weeks at room temperature, and yellow block crystals were obtained. Yield w30%. Anal. Calcd. for C 25 H 19 Cl 3 CuIN 6 : C, 42.88; H, 2.73; N,12.00%. Found: C, 42.97; H, 2.88; N,11.81%. IR (KBr, cm 1 ): 3415br,1618s,1439s,1264m,1141m, 881m,746m, 620m,474w, 423w. | [] | [] | ["{[CuLI]$CHCl 3 } N", "C 25 H 19 Cl 3 CuIN 6"] | ["CuI--15 mg, 0.1 mmol"] | [] | ["L--39 mg, 0.1 mmol"] | [] | ["two weeks"] | ["CH 3 CN and CHCl 3--5 mL", "CHCl 3--5 mL", "CH 3 CN--5 mL"]
ic026065f | [(tach) 2 (cyclam) 3 Ni 3 Cr 2 (CN) 6 ]I 6 (17). A solution of 3 (0.10 g, 0.36 mmol) and [Ni(cyclam)I 2 ] (0.28 g, 0.55 mmol) in 125 mL of water was stirred and concentrated to a volume of 50 mL by heating at reflux. The solution was filtered and then gradually cooled to room temperature, prompting formation of 0.21 g of pale green hexagonal plate-shaped crystals suitable for X-ray analysis. Upon further concentrating the solution to a volume of 20 mL via evaporation at room temperature, a second crop of green solid was collected by filtration and dried in air to give a total yield of 0.28 g (75%). IR: ν CN 2144, 2120, 2110 cm -1 . µ eff (295 K): 6.22 µ B .Anal. Calcd for C 48 H 102 Cr 2 I 6 N 24 Ni 3 : C, 28.03; H, 5.00; N, 16.34.Found: C, 28.10; H, 5.18; N, 16.24. | [] | [] | ["[Ni 3 Cr 2 (CN) 6 (cyclam) 3 ]I 6", "C 48 H 102 Cr 2 I 6 N 24 Ni 3"] | ["3--0.10 g, 0.36 mmol", "[Ni(cyclam)I 2 ]--0.28 g, 0.55 mmol"] | [] | [] | [] | [] | ["water--125 mL"]
chem.201406545 | Preparation of {(C 2 H 8 N) 2 [G@(Zn 2 (CTA) 2 )]·2DMF·4H 2 O} n (G= + + NH 3 –(CH 2 ) n –NH 3 ++ (1, n= 2; 2, n = 3; 3, n= 4); DMF= N,N-dimethylformamide) Amixture of H 4 CTA(20 mg, 0.021 mmol), Zn(NO 3 ) 2 ·4H 2 O(11 mg, 0.042 mmol) and the appropriated a,w-diaminoalkane (0.042 mmol;1,2-diaminoethane, 1,3-diaminopropane or 1,4-diaminobutane) in DMF (2 mL) was placed in a10mLPyrex glass tube, and then 0.1 m HCl solution (1.5 mL) was added. The tube was sealed and kept at 110 8Cfor 2days. After the mixture cooled to room temperature at arate of 58Ch ¢1 ,colourless plate-shaped crystals of 1, 2 or 3 suitable for X-ray analysis were obtained. Yield: 76%for 1,65% for 2,65% for 3 with respect to H 4 CTA. | [] | [] | ["(C 2 H 8 N) 2 [G@(Zn 2 (CTA) 2 )]·2DMF·4H 2 O"] | ["Zn(NO 3 ) 2 ·4H 2 O--11 mg, 0.042 mmol"] | [] | ["H 4 CTA--20 mg, 0.021 mmol", "1,2-diaminoethane--0.042 mmol", "1,3-diaminopropane--0.042 mmol", "1,4-diaminobutane--0.042 mmol"] | ["110 \nC"] | ["2 days"] | ["DMF--2 mL", "0.1 m HCl solution--1.5 mL"]
ic302583a | The mixture was heated under autogenous pressure at 120 °C for 72 h and then cooled to room temperature at a constant rate of 0.05 °C/ min. Colorless block crystals suitable for X-ray crystal analysis were obtained by ﬁltration, washed several times with DMF, and dried in air at ambient temperature. The compound is stable in air and insoluble in common organic solvents such as methanol, ethanol, acetonitrile, acetone, DMSO, and DMF. Yield: 75% (based on H 8 X). Anal. Calcd for C 68 H 57 In 2 N 11 O 34 : C, 45.33; H, 3.19; N, 8.55. Found: C, 45.26; H, 3.10; N, 8.56. IR (KBr): ν = 3399 (br), 3085 (m), 1660 (s), 1565 (s), 1446 (m), 1371 (s), 1252 (m), 1038 (m), 922 (w), 840 (m), 783 (m), 733 (m), 560 (m). | [] | [] | ["In(H 4 X) 2 (H 2 O) 2 (H 2 O) 2 "] | ["In--autogenous pressure"] | [] | ["H 8 X--not specified"] | ["120 \nC"] | ["72 h"] | []
acs.inorgchem.0c00236 | The reaction takes 3 days in an oven at 140 °C. The product was washed several times by deionized water and ethanol. After vacuum drying at 40 °C, yellow block crystals were obtained with a yield of 55.7% (based on UO 2 (AC) 2 ·2H 2 O input). The purity of the compound phase was conﬁrmed by comparing the PXRD pattern of the actual sample with the simulation ( Figure S4). As shown in Figure S9, compound 4 loses 2.7% in the range 30−90 °C, which is basically consistent with the theory of free water (2.5%). The temperature was in the range 300−500 °C, the structure of 4 collapses, and the residual mass fraction was 38.9%. Anal. Calcd (%) for (H 2 bpp)·[(UO 2 ) 2 (nip) 3 ]·H 2 O: C, 32.04; H, 1.95; N, 5.05. | [] | [] | ["(H 2 bpp)·[(UO 2 ) 2 (nip) 3 ]·H 2 O"] | [] | [] | [] | ["140 °C"] | ["3 days"] | []
j.ica.2018.10.041 | {[Na(CH 3 CN) 2 ][Cu(btdt) 2 ]} n (5). Dark crystals of compound 5 were obtained from the vapour diffusion of diethyl ether into acetonitrile solution of P1. Anal. calcd. for C 16 H 10 N 6 S 6 NaCu: C, 34.00; H, 1.78, N, 14.87%. Found: C, 33.61; H, 1.91; N, 15.08%. IR (KBr, cm –1 ): 2254m, 1633m, 1477s, 1419s, 1242s, 1078s, 823s, 640m, 522m. 1 H NMR (400 MHz, δ ppm) (DMSO-d 6 ):7.64(s, 4H).2.2.2. Syntheses of Au-coordination polymers 6–7 The btdt dianion is generated, in situ, by treatment with H 2 btdt (0.165 g, 0.825 mmol) with excess amount of NaOH (0.15 g, 3.75 mmol) in MeOH (10 mL). To the resulting clear red solution, solid HAuCl 4 ·3H 2 O (0.175 g, 0.444 mmol) was added and the reaction mixture was stirred for 30 min under nitrogen atmosphere. The resulting brown solid precursor (P2) was separated by filtration and air dried. Yield: 0.250 g. IR (KBr, cm –1 ): 3435br, 1628s, 1602m, | [] | [] | ["[Na(CH 3 CN) 2 ][Cu(btdt) 2 ] n", "C 16 H 10 N 6 S 6 NaCu"] | ["HAuCl 4 \n3H 2 O--0.175 g, 0.444 mmol"] | [] | ["H 2 btdt--0.165 g, 0.825 mmol", "NaOH--0.15 g, 3.75 mmol"] | [] | ["30 min"] | ["MeOH--10 mL"]
ejic.200700463 | Synthesis of [Pb 6 (L) 4 (phen) 8 ]·3H 2 O (3): A mixture of Pb(OAc) 2 (0.36 mmol), H 3 L (0.3 mmol), and phen (0.48 mmol) in 10 mL of distilled water, with its pH adjusted to about 4.0 with 1  NaOH solution, was sealed into a Parr Teflon-lined autoclave (23 mL) and heated at 150 °C for 4 d. The final pH was 3.9. Colorless brickshaped crystals of 3 were collected in approx. 77 % yield (0.17 g) based on Pb. The purity of this compound was confirmed by powder XRD (see Supporting Information). C 120 H 86 N 16 O 27 P 4 Pb 6 S 4 (3679.3): calcd. C 39.17, H 2.36, N 6.09; found C 39.01, H 2.49, N 5.91. IR data (KBr): ν ˜ = 3435 (s), 3055 (m), 2923 (m), 2852 (m), 1621 (m), 1588 (m), 1512 (m), 1424 (m), 1343 (m), 1189 (s), 1097 (vs), 1029 (vs), 996 (s), 956 (m), 845 (m), 795 (m), 728 (m), 700 (m), 686 (m), 617 (m), 549 (m) cm –1 . | [] | [] | ["[Pb 6 (L) 4 (phen) 8 ]·3H 2 O", "C 120 H 86 N 16 O 27 P 4 Pb 6 S 4"] | ["Pb(OAc) 2--0.36 mmol"] | [] | ["H 3 L--0.3 mmol", "phen--0.48 mmol"] | ["150 \nC"] | ["4 d"] | ["distilled water--10 mL"]
zaac.200900354 | [Pb(Dpq)(fum)] n (2): A mixture of Pb(NO 3 ) 2 (0.033 g, 0.1 mmol), Dpq (0.234 g, 0.1 mmol), fumaric acid (0.012 g, 0.1 mmol), H 2 O (7 mL), 0.1m NaOH (0.007 g, 1.8 mL) was stirred for 30 min in air, afterwards transferred and sealed in a 25 mL Teflon reactor, which was heated at 170 °C for 4 days and afterwards cooled to room temperature. Orange block crystals of 2 were obtained in 20 % yield. | [] | [] | ["[Pb(Dpq)(fum)] n"] | ["Pb(NO 3 ) 2--0.033 g, 0.1 mmol"] | [] | ["Dpq--0.234 g, 0.1 mmol", "fumaric acid--0.012 g, 0.1 mmol"] | ["170 °C"] | ["4 days"] | ["H 2 O--7 mL", "0.1m NaOH--0.007 g, 1.8 mL"]
j.ica.2012.04.024 | Product 2: m.p. > 250 °C. Anal. Calc. for C 20 H 12 N 2 O 4 Pb: C, 43.56; H, 2.18; N, 5.08. Found: C, 43.50; H, 2.20; N, 4.98%. IR (KBr, cm 1 ) selected bands: 505.30(w), 612.43(w), 783.56(m), 880.22(w), 1157.08(w), 1336.49(s), 1456.58(m), 1614.13(vs), 3054.98(s). | [] | [] | ["C 20 H 12 N 2 O 4 Pb"] | [] | [] | [] | [] | [] | []
b413473g | {[Cr(ampy)(CN) 4 ] 2 Mn(H 2 O) 4 } .6H 2 O (3) and {[Cr(phen)(CN) 4 ] 2 Mn(H 2 O) 4 } .4H 2 O (4). In a typical experiment, an aqueous solution (10 cm 3 ) of lithium (2-aminomethylpyridine)(tetracyano)chromate( III) dihydratez (0.061 g, 0.2 mmol) was poured into an aqueous solution (10 cm 3 ) of Mn(NO 3 ) 2  4H 2 O (0.025 g, 0.1 mmol). Yellow plates of 3 were grown from the resulting yellow solution by slow evaporation at room temperature. The yield was almost quantitative. IR (KBr pellets): n(CN stretching) = 2167s, 2130 and 2139m cm 1 ; anal. calcd for C 20 H 32 Cr 2 MnN 12 O 8 : C, 33.02; H, 4.40; N, 23.10; found: C, 34.67; H, 3.15; N, 21.33%. | [] | [] | ["[Cr(ampy)(CN) 4 ] 2 Mn(H 2 O) 4 ", "C 20 H 32 Cr 2 MnN 12 O 8"] | ["Mn(NO 3 ) 2  4H 2 O--0.025 g, 0.1 mmol"] | [] | ["lithium (2-aminomethylpyridine)(tetracyano)chromate( III) dihydratez--0.061 g, 0.2 mmol"] | ["room temperature"] | [] | ["aqueous solution--10 cm 3"]
j.molstruc.2005.01.034 | 2.2.2. Synthesis of Pb(H 3 L)(H 2 O) 2 (2) A mixture of 0.75 mmol of lead(II) acetate, 0.25 mmol of H 5 L and 10.0 ml of deionized water was sealed into an autoclave equipped with a Teﬂon liner (25 ml), and then heated at 110 8C for 4 days. The initial and ﬁnal PH values are 3.0 and 2.5, respectively. Colorless crystals of 2 were recovered in a ca. 51% yield (base on lead). Elemental analysis for 2,C 10 H 17 NO 10 P 2 Pb: C, 20.61; H, 2.81; N, 2.52%. Calcd: C, 20.69; H, 2.95; N, 2.41. IR (KBr, cm K1 ): 3435 s, 2348 w, 1700 m, 1639 m, 1498 w, 1422 w, 1319 w, 1276 w, 1127 m, 1097 vs, 1054 m, 974 m, 747 w, 575 w, 468 w. | [] | [] | ["Pb(H 3 L)(H 2 O) 2"] | ["lead(II) acetate--0.75 mmol"] | [] | ["H 5 L--0.25 mmol"] | ["110 8C"] | ["4 days"] | ["deionized water--10.0 ml"]
cssc.201402147 | [Pd(CyHSS)] (6): Yield: 135 mg, 89% (0.21 mmol); 1 H NMR (360 MHz, D 2 O, 25 8C): d = 1.12 (m, 4 H; CH ring ), 1.65 (m, 2 H; CH ring ), 2.39–2.71 (m, 4 H; CH ring ), 3.63 (m, 2 H; CH 2 -NH), 4.00 (m, 2 H; CH 2 NH), 5.55 (m, 2 H; CH arom ), 6.83 (m, 2H; CH arom ), 7.47 ppm (m, 4H; CH arom ); 13 C NMR (90 MHz, D 2 O, 25 8C): d =157.6, 134.3, 128.1, 127.8, 115.9, 50.2, 45.7, 24.1 ppm; ESI-MS: m/z calcd for C 20 H 22 Na 2 N 2 O 8 S 2 Pd: 293.990 [M2 Na] 2 ; found: 293.990 (for the correct isotope distribution, see Figure S12 in the Supporting Information); elemental analysis calcd (%) for C 20 H 22 Na 2 N 2 O 8 S 2 Pd·6H 2 O (742.94): C 32.33, H 4.61, N 3.77, S 8.63; found: C 32.08, H 4.51, N 3.84, S 8.60. | [] | [] | ["[Pd(CyHSS)]", "C 20 H 22 Na 2 N 2 O 8 S 2 Pd"] | [] | [] | [] | [] | [] | []
c3ce41694a | Synthetic procedure Compounds 1–6 can be synthesized by a general step: a mixture of metal nitrate (0.1 mmol), TPPA (47.6 mg, 0.1 mmol) and dicarboxylic acid (0.1 mmol) was dissolved in 15 mL of a mixed solvent. The final mixture was placed in a Parr Teflonlined stainless steel vessel (25 mL) under autogenous pressure and heated at a certain temperature for 3 days. The detailed information of synthesis and the main features are displayed in Table 1. | [] | [] | [] | ["metal nitrate--0.1 mmol"] | [] | ["TPPA--47.6 mg, 0.1 mmol", "dicarboxylic acid--0.1 mmol"] | [] | ["3 days"] | ["mixed solvent--15 mL"]
j.poly.2007.02.011 | 2.2.2. Cd 2 (pzdc) 2 (4,4 0 -bpy)(H 2 O) 2 (2) An aqueous solution of Cd(OAC) 2 (0.1 mmol) was added to an aqueous solution of 2,3-pyrazinedicarboxylic acid (0.1 mmol) and 4,4 0 -bpy (0.05 mmol), and the resulting mixture was stirred for 2 min, ﬁltered immediately and left in air. After several days, colorless crystals of the title compound were obtained. Yield: ca. 28% based on Cd. Anal. Calc. for Cd 2 C 22 H 16 N 6 O 10 : C, 35.24; H, 2.14; N, 11.21. Found: C, 35.32; H, 2.19; N, 11.16%.2.2.3. [Cu 4 (pzdc) 4 (phen) 2 (H 2 O) 4 ] Æ 10H 2 O(3) The synthetic pro cedure is similar to that for compound 2, using Cu(NO 3 ) 2 and phen instead of Cd(OAC) 2 and 4,4 0 bpy. Blue crystals of 3 were obtained in two days. Yield: ca.45% based on Cu. Anal. Calc. for Cu 4 C 48 H 52 N 12 O 30 :C, 37.62; H, 3.40; N, 10.97. Found: C, 37.93; H, 3.42; N, 10.89%. | [] | [] | ["Cd 2 (pzdc) 2 (4,4 0 -bpy)(H 2 O) 2", "[Cu 4 (pzdc) 4 (phen) 2 (H 2 O) 4 ] Æ 10H 2 O"] | ["Cd(OAC) 2--0.1 mmol", "Cu(NO 3 ) 2--not available"] | [] | ["2,3-pyrazinedicarboxylic acid--0.1 mmol", "4,4 0 -bpy--0.05 mmol", "phen--not available"] | [] | ["several days", "two days"] | []
om0001669 | 1 H NMR (THF-d 8 , -70 °C): δ -2.29 (2H, t, J ) 11.1 Hz, CH 2 ), 0.86 (2H, t, J ) 11.1 Hz, CH 2 ), 5.68 (2H, br, 2-CH), 5.76 (4H, br, 1-CH, 3-CH), 6.78 (4H, m CH), 7.07 (4H, m, CH). The temperature of coalescence is T c ) 253 K.13 C NMR (50.5 MHz, THF-d 8 , -70 °C): δ 49.4 (dCH 2 , 1 J(CH) ) 145.1 Hz), 52.1 (d CH 2 , 1 J(CH) ) 144.8 Hz), 81.6 (CH), 89.7 (CH), 107.3 (CH), 122.7 (CH), 123.1 (CH), 123.3 (CH), 123.7 (CH), 126.3 (C).[(Cp 2 Zr(ethene)(pyridine)] (5). Dark brown crystals of 5 were obtained by reaction of Et 2 Mg(dioxane) (0.357 g, 2.1 mmol) with Cp 2 ZrCl 2 (0.584 g, 2.1 mmol) in a solution of pyridine (2 mL), ether (5 mL), and HMDS (2 mL) by following the same procedure as described for 3. | [] | [] | ["[(Cp 2 Zr(ethene)(pyridine)]"] | ["Et 2 Mg(dioxane)--0.357 g, 2.1 mmol", "Cp 2 ZrCl 2--0.584 g, 2.1 mmol"] | [] | ["ethene--not provided", "pyridine--2 mL", "ether--5 mL", "HMDS--2 mL"] | [] | [] | []
chem.201303434 | Synthesis of [Zn 2.5 Co 1.5 (dcpp) 2 (DMF) 3 (H 2 O) 2 ] n (4) Compound 4 was prepared by immersing crystals of 1 in an acetonitrile solution of Co(NO 3 ) 2 (0.075m) and heating to 80 8C for 48 h.Elemental analysis calcd (%) for C 53 H 45 N 3 O 21 Zn 2.5 Co 1.5 ·8H 2 O·DMF: C 43.98, H 4.48, N 3.66; found: C 44.10, H 4.23, N 3.54; IR (KBr, cm 1 ): 3420.77(m), 1655.88(s), 1607.26(s), 1541.47(s), 1394.49(s), Figure 10. Principles of the Ni/Zn and Co/Zn exchange processes. | [] | [] | ["[Zn 2.5 Co 1.5 (dcpp) 2 (DMF) 3 (H 2 O) 2 ] n", "C 53 H 45 N 3 O 21 Zn 2.5 Co 1.5 ·8H 2 O·DMF"] | ["Co(NO 3 ) 2--0.075m"] | [] | [] | ["80 8C"] | ["48 h"] | ["acetonitrile--not specified"]
b806770h | Synthesis of 1 V 2 O 5 (0.60 g, 3.30 mmol) and As 2 O 3 (0.20 g, 1.01 mmol) were stirred in distilled water (10.0 g, 556 mmol) for 10 min, forming an orange solution. Then 0.80 ml of dien (0.77 g, 7.44 mmol) was added drop by drop with continuous stirring. As a result, the colour of the solution shifted from orange to yellow-green.Further, to this solution Zn(OAc) 2 ·4H 2 O (0.80 g, 3.15 mmol) was added and stirred for 30 min. The resulting solution was sealed in a 35 mL stainless steel reactor with a Teﬂon liner and heated at 170 ◦ C for 4 days, and then cooled to room temperature (initial and ﬁnal pH of 7.15 and 8.05, respectively). The solid product (0.332 g, 30.5% yield based on V 2 O 5 ), consisting of single crystals in the form of brown blocks, was recovered by ﬁltration, washed with distilled water and dried in air. Anal. calcd (Found%) for C 20 H 73 As 4 N 15 O 46 V 16 Zn 4 1: C, 9.10 (9.40); H,2.79 (3.01); N, 7.97 (7.94).5584 ¦ Dalton Trans., 2008, 5584–5587 This journal is © The Royal Society of Chemistry 2008 Published on 08 September 2008. Downloaded by University of Western Ontario on 27/10/2014 05:23:13. View Article Online / Journal Homepage / Table of Contents for this issue | [] | [] | ["V 2 O 5", "As 2 O 3", "Zn(OAc) 2 \n4H 2 O", "C 20 H 73 As 4 N 15 O 46 V 16 Zn 4 1"] | ["V 2 O 5--0.60 g, 3.30 mmol", "As 2 O 3--0.20 g, 1.01 mmol", "Zn(OAc) 2 \n4H 2 O--0.80 g, 3.15 mmol"] | [] | ["dien--0.77 g, 7.44 mmol"] | ["170 \nC"] | ["4 days"] | ["distilled water--10.0 g, 556 mmol"]
c4ra16441e | [{Zn(L2)(OAc) 2 } n ] (2) A solution of Zn(OAc) 2 $2H 2 O (43.6 mg, 0.200 mmol) in MeOH (5 cm 3 ) was added to a solution of L2 (31.0 mg, 0.100 mmol) in CH 2 Cl 2 –MeOH (10 cm 3 , v/v, 3 : 1). The reaction mixture was stirred at room temperature for 10 min, and was then ltered, the clear ltrate was le to stand at room temperature for 3 days upon slow evaporation, colourless crystals were collected by ltration, washed with MeOH, and dried in air. Yield: 35.6 mg, 72.4% based on L2. FT-IR (solid, cm 1 ) 1616s, 1558m, 1540m, 1507w, 1472m, 1457w, 1378s, 1326s, 1221m, 1066m, 1027w, 926w, 847s, 782s, 729m, 669s, 649s, 617m, 515s. Anal. calcd for C 24 H 20 N 4 O 4 Zn: C 58.37, H 4.08, N 11.35%. Found C 58.01, H 4.06, N 11.32%. | [] | [] | ["{Zn(L2)(OAc) 2 } n", "C 24 H 20 N 4 O 4 Zn"] | ["Zn(OAc) 2 $2H 2 O--43.6 mg, 0.200 mmol"] | [] | ["L2--31.0 mg, 0.100 mmol"] | ["room temperature"] | ["3 days"] | ["MeOH--5 cm 3", "CH 2 Cl 2 –MeOH--10 cm 3, v/v, 3 : 1"]
chem.200305640 | {[Cu(bhnq)(H 2 O) 2 ](dioxane)(H 2 O) 4 } n (3): An aqueous solution of copper(ii) acetate anhydrate (3 mL, 2.5 mmol L 1 ) was transferred to a glass tube. A dioxane solution (3 mL) of H 2 bhnq (2.5 mmol¥L 1 ) was poured into the tube without mixing the two solutions. Red plate crystals began to form within a week. The compound was unstable in air due to the loss of some of the interstitial solvent molecules. Yield: about 80%. | [] | [] | ["[Cu(bhnq)(H 2 O) 2 ](dioxane)(H 2 O) 4"] | ["copper(ii) acetate anhydrate--3 mL, 2.5 mmol L 1"] | [] | ["H 2 bhnq--3 mL, 2.5 mmol L 1"] | [] | ["within a week"] | ["dioxane--3 mL", "water--4 mL"]
ic701468q | [Ce 2 (ina) 5 (na) 2 (H 2 O) 2 ][Cu 5 Br 4 ] (1). A mixture of CeO 2 (0.174 g), CuBr 2 (0.045 g), Hina (0.246 g), H 2 pdc (0.168 g), H 2 O (10 mL), and HClO 4 (0.385 mmol) was sealed in a 30 mL Teflonlined bomb at 170 °C for 7 days and then cooled to room temperature. Yellow prismatic crystals of 1 were obtained (yield: 15% based on CuBr 2 ). Anal. Calcd for 1,C 42 H 32 Br 4 Cu 5 Ce 2 N 7 O 16 : C, 27.90; H, 1.78; N, 5.42. Found: C, 27.75; H, 2.18; N, 5.32. IR bands (cm -1 ) for 1: 3452 s, 1598 vs, 1548 m, 1406 vs, 867 w, 850 w, 775 m, 759 m, 705 m, 547 w. | [] | [] | ["[Ce 2 (ina) 5 (na) 2 (H 2 O) 2 ][Cu 5 Br 4 ]", "C 42 H 32 Br 4 Cu 5 Ce 2 N 7 O 16"] | ["CeO 2--0.174 g", "CuBr 2--0.045 g"] | ["HClO 4--0.385 mmol"] | ["Hina--0.246 g", "H 2 pdc--0.168 g"] | ["170 \nC"] | ["7 days"] | ["H 2 O--10 mL"]
acs.inorgchem.5b00797 | Found: C, 38.35; H, 2.02; N, 5.87.Synthesis of [Tb(azdc)(HCOO)] n (2). The synthesis of 2 was similar to that of 1, except that TbCl 3 ·6H 2 O (0.0374 g, 0.10 mmol) replaced GdCl 3 ·6H 2 O. Yield: ca. 75% (based on H 2 azdc). Anal. Calcd for C 15 H 9 N 2 O 6 Tb: C, 38.16; H, 1.92; N, 5.93. Found: C, 38.11; H, 1.98; N, 5.88.Synthesis of [Dy(azdc)(HCOO)] n (3). The synthesis of 3 was similar to that of 1, except that DyCl 3 ·6H 2 O (0.0377 g, 0.10 mmol) replaced GdCl 3 ·6H 2 O. Yield: ca. 75% (based on H 2 azdc). Anal. Calcd for C 15 H 9 N 2 O 6 Dy: C, 37.87; H, 1.91; N, 5.89. Found: C, 37.98; H, 1.99; N, 5.82. | [] | [] | ["[Tb(azdc)(HCOO)] n", "C 15 H 9 N 2 O 6 Tb"] | ["TbCl 3 ·6H 2 O--0.0374 g, 0.10 mmol"] | [] | ["H 2 azdc--NaN"] | [] | [] | []
s2053229620013698 | 2.2.2. Synthesis of [Cd(Seb)(bbimb) 0.5 (H 2 O)] n ,2.The synthesis process was similar to that used for the preparation of 1, except that pimelic acid was replaced by sebacic acid (0.102 g, 0.5 mmol). Colourless block-shaped crystals of 2 were collected in 53% yield (based on the Cd II salt). | [] | [] | ["[Cd(Seb)(bbimb)0.5(H2O)]n"] | [] | [] | ["sebacic acid--0.102 g, 0.5 mmol"] | [] | [] | []
chem.200901391 | Preparation: The general procedure for the synthesis of {FeACHTUNGTRENNUNG(3Xpy) 2 [M(CN) 4 ]} (X: F, Cl, Br or I; M II : Ni, Pd or Pt) is as follows: A solution containing stoichiometric amounts of FeACHTUNGTRENNUNG(BF 4 ) 2 ·6H 2 O (0.222 mmol, 75 mg) and 3-Xpy (0.444 mmol, 43.6 mg (3-Fpy), 50.96 mg (3-Clpy), 70.93 mg (3-Brpy) or 93 mg (3-Ipy)) in MeOH (30 mL) was added to a constantly stirred solution of K 2 [M(CN) 4 ] (0.222 mmol; 53.5 mg (Ni), 64.1 mg (Pd) or 83.85 mg (Pt)) in H 2 O (30 mL) under an argon atmosphere at a rate of 0.5 mLmin 1 . All of the compounds precipitate as white or faintly yellow microcrystalline powders. The precipitates are filtered off, washed with H 2 O and MeOH, and dried under air; yield= 90%; elemental analysis calcd for C 14 H 8 F 2 FeN 6 Pt (FPt): C 30.62, H 1.47, N 15.30; found: C 30.73, H 1.44, N 15.23; EDXA (energy-dispersive Xray microanalysis) for FPt: 50% Fe:50% Pt; elemental analysis calcd for C 14 H 8 F 2 FeN 6 Pd (FPd): C 36.51, H 1.75, N 18.25; found: C 36.45, H 1.78, N 18.29; EDXA for FPd: 49% Fe:51% Pd; elemental analysis calcd for C 14 H 8 F 2 FeN 6 Ni (FNi): C 40.74, H 1.95, N 20.36; found: C 40.83, H 1.90, N 20.29; EDXA for FNi: 50 % Fe:50% Ni; elemental analysis calcd for C 14 H 8 Cl 2 FeN 6 Pt (ClPt): C 28.89, H 1.39, N 14.44; found: C 28.95, H 1.44, N 14.35; EDXA for ClPt: 25%Fe:24%Pt:51%Cl; elemental analysis calcd for C 14 H 8 Cl 2 FeN 6 Pd (ClPd): C 34.08, H 1.63, N 17.03; found: C 33.98, H 1.60, N 16.99; EDXA for ClPd: 25% Fe:25% Pd:50% Cl; elemental analysis calcd for C 14 H 8 Cl 2 FeN 6 Ni (ClNi): C 37.73, H 1.81, N 18.86; found: C 37.80, H 1.79, N 18.91; EDXA for ClNi: 24% Fe:26% Ni:50% Cl; elemental analysis calcd for C 14 H 8 Br 2 FeN 6 Pt (BrPt): C 25.06, H 1.20, N 12.52; found: C 25.12, H 1.23, N 12.46; EDXA for BrPt:26% Fe:26% Pt:48 % Br; elemental analysis calcd for C 14 H 8 Br 2 FeN 6 Pd (BrPd): C 28.88, H 1.38, N 14.43; found: C 28.95, H 1.44, N 14.35; EDXA for BrPd: 25 % Fe:24% Pd:51% Br; elemental analysis calcd for C 14 H 8 Br 2 FeN 6 Ni (BrNi): C 31.45, H 1.51, N 15.72; found: C 31.44, H 1.49, N 15.69; EDXA for BrNi: 25% Fe:25% Ni:50% Br; elemental analysis calcd for C 14 H 8 I 2 FeN 6 Pt (IPt): C 21.98, H 1.05, N 10.99; found: C 22.02, H 1.08, N 11.02; EDXA for IPt: 24% Fe:24% Pt:52 % I; elemental analysis calcd for C 14 H 8 I 2 FeN 6 Pd (IPd): C 24.86, H 1.19, N 12.43; found: C 24.80, H 1.21, N 12.38; EDXA for IPd: 25 % Fe:24% Pd:51 % I; elemental analysis calcd for C 14 H 8 I 2 FeN 6 Ni (INi): C 26.75, H 1.28, N 13.37; found: C 26.81, H 1.30, N 13.35; EDXA for INi: 25% Fe:25 % Ni:50 % I. | [] | [] | ["{FeACHTUNGTRENNUNG(3Xpy) 2 [M(CN) 4 ]}"] | ["FeACHTUNGTRENNUNG(BF 4 ) 2 \n6H 2 O--0.222 mmol, 75 mg", "K 2 [M(CN) 4 ]--0.222 mmol; 53.5 mg (Ni), 64.1 mg (Pd) or 83.85 mg (Pt)"] | [] | ["3-Xpy--0.444 mmol, 43.6 mg (3-Fpy), 50.96 mg (3-Clpy), 70.93 mg (3-Brpy) or 93 mg (3-Ipy)"] | [] | [] | ["MeOH--30 mL", "H 2 O--30 mL"]
00958972.2013.813939 | 2.2.2. [Mn(aip)(phen)] n (2). A mixture of H 2 aip (0.25 mM, 0.0453 g), 1,10-phen (0.25 mM, 0.0451 g) and Mn(OAc) 2 ·4H 2 O (0.25 mM, 0.0617 g) was added to 10 mL DMF/ EtOH (V/V = 1) in a 25 mL Teﬂon-lined stainless steel vessel and stirred at ambient temperature for ten minutes. The vessel was sealed and heated at 150 °C for three days. | [] | [] | ["[Mn(aip)(phen)] n"] | ["Mn(OAc) 2 ·4H 2 O--0.25 mM, 0.0617 g"] | [] | ["H 2 aip--0.25 mM, 0.0453 g", "1,10-phen--0.25 mM, 0.0451 g"] | ["150 \n°C"] | ["three days"] | ["DMF/ EtOH--10 mL (V/V = 1)"]
s1600536806018150 | Experimental Compound (I) was prepared by layering an ethylene glycol solution (5 ml) of 4,4 0 -bipyridine (1 mmol) with a water–ethylene glycol solution (1:3, 5 ml) of AgBF 4 (0.5 mmol) and (NH 4 ) 2 SiF 6 (0.5 mmol) at room temperature. After two weeks, colourless needle-like crystals, suitable for X-ray analysis, appeared at the interface of the two solutions. Elemental analysis: calculated for C 24 H 32 Ag 2 O 6 SiF 6 N 4 : C 34.71, H 3.86, N 6.75%; found: C 34.66, H 4.03, N 6.62%. A thermogravimetric analysis performed in a nitrogen gas ﬂow (150 ml min 1 ) over the temperature range 298–523 K using aluminium crucibles gave the loss of two water molecules between 324 and 363 K (calculated: 4.34; found: 4.41%), two ethylene glycol molecules between 283 and 425 K (calculated: 14.94; found: 15.07%), and a silicon tetraﬂuoride molecule between 433 and 463 K (calculated: 12.54; found: 12.58%). | [] | [] | ["(I)"] | ["AgBF 4--0.5 mmol"] | [] | ["4,4 0 -bipyridine--1 mmol", "(NH 4 ) 2 SiF 6--0.5 mmol"] | [] | ["two weeks"] | ["ethylene glycol solution--5 ml", "water–ethylene glycol solution--5 ml"]
j.molstruc.2008.03.054 | 2.2.2. Synthesis of [Zn 2 L 2 I 4 ](2) 2 was made in the same way as that of 1 except that ZnI 2 (16.0 mg, 0.05 mmol) and L 2 (20.9 mg, 0.05 mmol) were used. | [] | [] | ["[Zn 2 L 2 I 4 ](2)"] | ["ZnI 2--16.0 mg, 0.05 mmol"] | [] | ["L 2--20.9 mg, 0.05 mmol"] | [] | [] | []
c3dt52162a | 7 Synthesis of {[Cu(µ-I)(µ-L)] 2 } n (2) CuI (1 mmol, 0.19 g), KI (1mmol, 0.166g) and ligand (1mmol, 0.31g) were taken in 20mL acetonitrile solvent. The mixture was refluxed for 2 hrs. Then it was cooled to room temperature, filtered and left for slow evaporation. After one week, rhombohedra shaped yellow crystals were obtained suitable for single crystal X-ray analysis. Yield: 0.3g (65%). Elemental analysis, Found: C, 35.90; H, 2.80; N, 16.75 C 15 H 14 CuIN 6 O 2 requires C, 35.98; H, 2.82; N, 16.78%. FT-IR (KBr, ν max /cm -1 ): 3094(w), 2961(w), 1593(w), 1491(w), 1466(m),1443(m), 1364(m), 1343(m), 1269(w), 1238(s), 1217(w), 1173(m), 1152(w), 1124(w), 1103(s), 1083(w), 1030(s), 997(w), 939(m), 920(s), 767(s), 742(s). UV-vis bands, λ max (CH 3 CN/nm): 378, 346, 328, 313, 234. Synthesis of [Cu(Br) 2 (µ-L)(CH 3 CN) 2 ] 2 (3) CuBr 2 (1 mmol, 0.223 g) and ligand (1mmol, 0.31g) were dissolved in 20mL acetonitrile. Then the solution was refluxed, cooled to room temperature, filtered and left for slow evaporation. After one week, blocked shaped brown crystals were obtained suitable for single crystal X-ray analysis. Yield: 0.85g (70%). Elemental analysis, Found: C, 35.50; H, 2.95; N, 17.0 C 34 H 34 Br 4 Cu 2 N 14 O 4 requires C, 35.53; H, 2.98; N, 17.06%. FT-IR (KBr, ν max /cm -1 ): 3473(m), 3067(s), 2977(m), 2919(m), 1611(w), 1495(w), 1467(w), 1447(m), 1420(w), 1406(m), 1363(s), 1342(m),1302(w), 1279(s), 1244(s), 1215(w), 1194(m), 1161(s), 1132(m), 1110(s), 1024(s), 997(w), 952(s), 921(s), 850(w), 779(s), 765(s), 740(s), 641(w), 622(w), 528(m), 429(m). Physical measurements The Fourier Transform Infrared spectra (4000-400cm -1 ) of the ligand and its complexes were recorded on a Perkin-Elmer RX-I FT-IR spectrophotometer in solid KBr matrix. The electronic Page 7 of 47 Dalton Transactions Dalton Transactions Accepted Manuscript Published on 21 January 2014. Downloaded by St. Petersburg State University on 26/01/2014 20:08:48. View Article Online DOI: 10.1039/C3DT52162A | [] | ["one week"] | ["{[Cu(µ-I)(µ-L)] 2 } n", "[Cu(Br) 2 (µ-L)(CH 3 CN) 2 ] 2"] | ["CuI--1 mmol, 0.19 g", "KI--1 mmol, 0.166 g", "CuBr 2--1 mmol, 0.223 g"] | [] | ["ligand--1 mmol, 0.31 g"] | ["refluxed"] | ["2 hrs"] | ["acetonitrile--20 mL"]
j.ica.2010.10.006 | 2.5. Co 2 (H 2 O) 2 (bpy) 2 (BTC) (4) Na 2 CO 3 (0.5 mL, 1.0 M) was added to an aqueous solution of 0.1467 g (0.50 mmol) Co(NO 3 ) 2 6H 2 O in 8.0 mL H 2 O to yield purple precipitate, which was separated by centrifugation and washed with distilled water for several times. The gathered precipitate was then transferred into a 23 ml Teﬂon-lined stainless-steel autoclave charged with a mixture of 0.058 g (0.25 mmol) butane1,2,3,4-tetracarboxylic acid, 0.039 g (0.25 mmol) 2,2 0 -bipyridine (bpy) and 10 mL water. The reactor was heated to 140 °C and kept at this temperature for 4 days under autogenous pressure, then spontaneously cooled to room temperature. Pink block crystals of 4 were collected from the reaction vessel and air-dried (yield 45.3% based on the initial Co(NO 3 ) 2 6H 2 O input). Anal. Calc. for C 28 H 26 Co 2 N 4 O 10 : C, 48.29; H, 3.76; N, 8.05. Found: C, 48.18; H, 3.93; N, 8.17%. IR data (cm 1 , KBr): 3239w, 3075w, 2976w, 2914w, 1604s, 1566vs, 1484m, 1449m, 1405vs, 1316m, 1282m, 1198w, 1168w, 1059w, 1022m, 885m, 814w, 775s, 737s, 672m, 535m. | [] | [] | ["Co 2 (H 2 O) 2 (bpy) 2 (BTC)", "C 28 H 26 Co 2 N 4 O 10"] | ["Co(NO 3 ) 2 \n6H 2 O--0.1467 g, 0.50 mmol"] | ["Na 2 CO 3--0.5 mL, 1.0 M"] | ["butane1,2,3,4-tetracarboxylic acid--0.058 g, 0.25 mmol", "2,2 0 -bipyridine (bpy)--0.039 g, 0.25 mmol"] | ["140 °C"] | ["4 days"] | ["H 2 O--8.0 mL"]
ic8007238 | Synthesis of [Pt(Pic)(PPh 3 ) 2 ](OTf) (6d). The preparation of 6d was similar to that of 1a. A white solid product was obtained in 85% yield (0.063 g).31 P{ 1 H} NMR: δ 11.2 (d; J P-Pt ) 3643 Hz), 6.8 (d; 1 J P-Pt ) 3611 Hz, 2 J P-P ) 24.8 Hz) ppm.1 H NMR: δ 8.2, 8.1 (s; pyridyl H), 7.3-7.5 (m; phenyl H) ppm. ESIMS: m/z (%) 841.1 (100) ([Pt(Pic)(PPh 3 ) 2 ] + ). IR (KBr): ν 1679 [ν asym (COO)], 1268 [ν sym (COO)] cm -1 . Anal. Calcd for 6d · CHCl 3 : C, 47.60; H, 3.18; N, 1.26. Found: C, 47.07; H, 3.21; N, 1.22. | [] | [] | ["[Pt(Pic)(PPh 3 ) 2 ](OTf)", "6d"] | [] | [] | ["Pic--not provided", "PPh 3--not provided"] | [] | [] | []
j.tet.2018.10.054 | 2.3. Materials and synthesis of the complexes 1e3 {[Cu(NCS)(6mpa) 2 ], (1), [Cd(NCS)(6-mpa)] n ,(2), [Cr(NCS)(6-mpa) 2 ·H 2 O], (3)} All chemical reagents were analytical grade commercial products. Solvents were puriﬁed by conventional methods. Materials for the complexes 1e3 (6-mpaH (6-Methylpyridine-2-carboxylic acid), potassium thiocyanate (KSCN), copper(II) nitrate trihydrate (Cu(NO 3 ) 2 $3H 2 O), cadmium nitrate tetrahydrate (Cd(NO 3 ) 2 $4H 2 O), chromium(III) nitrate nonahydrate (Cr(NO 3 ) 3 $9H 2 O)) were purchased from Sigma-Aldrich.A warm aqueous solution (10 mL) of KSCN (2 mmol) was slowly added to an aqueous solution (10 mL) of metal salts (1 mmol). The mixture was stirred for 20 min and an aqueous solution of ligand (6-methylpyridine-2-carboxylic acid (2 mmol)) was added to the mixture. The last mixture was stirred at 55e60  C for 3 h, and evaporated for 15e20 days at room temperature. At the end of this process, the formed crystals were ﬁltered off, washed thoroughly with distilled water, and ﬁnally air-dried at room temperature. The unique phases of single crystals were obtained as light green for the complex 1, colorless for the complex 2, and claret red for complex 3. | [] | ["15-20 days"] | ["1: {[Cu(NCS)(6mpa) 2 ]}", "2: [Cd(NCS)(6-mpa)] n", "3: [Cr(NCS)(6-mpa) 2 ·H 2 O]"] | ["Cu(NO 3 ) 2 $3H 2 O--1 mmol", "Cd(NO 3 ) 2 $4H 2 O--1 mmol", "Cr(NO 3 ) 3 $9H 2 O--1 mmol"] | [] | ["6-methylpyridine-2-carboxylic acid--2 mmol"] | ["55-60 \nC"] | ["3 h"] | ["water--10 mL"]
j.ica.2005.12.019 | 1 H NMR (CDCl 3 , 293 K): d 2.10 (s, 6H, CH 3MeCN ) 3.45 (s, 4H, PCH 2 P), 7.0t, 7.14m, 7.28m, 7.30m, 7.58br (40H, C 6 H 5 ).31 P{ 1 H} NMR (CDCl 3 , 293 K): d 13.8 (s br). IR (nujol, cm 1 ): 3052w (CH arom ), 2292w, 2263w (CN), 1583w, 1570w (CC), 523m, 510m, 472m, 444w, 432w, 421w, 373w, 355w, 235w, 203w, 177w, 157w. ESI MS (+): 975 [20] [Cu 2 Br(dppm) 2 ] + ; 1117 [10] 1118 [15] [Cu 3 Br 2 (dppm) 2 ] + ; 1263 [30] [Cu 4 Br 3 (dppm) 2 ] + ; 1503 [100] [Cu 3 Br 2 (dppm) 3 ] + . Anal. Calc. for C 54 H 50 Br 2 Cu 4 N 2 P 4 : C, 51.28; H, 3.98; N, 2.21. Found: C, 51.34; H, 4.05; N, 2.18%. | [] | [] | ["C 54 H 50 Br 2 Cu 4 N 2 P 4"] | [] | [] | [] | [] | [] | []
ic502488c | Synthesis of {[Zn 2 (abtc)(H 2 O) 0.75 (DMA) 0.5 ]·3(DMA)·(H 2 O)} n (4).A mixture of Zn(NO 3 ) 2 ·6H 2 O (0.1190 g, 0.40 mmol), H 4 abtc (0.0358 g, 0.10 mmol), HNO 3 (0.010 mL), DMA (4.0 mL), and CH 3 OH (1.0 mL) was enclosed in a 20 mL screw-capped vial, put in an oven at 100 °C for 72 h, and then the mixture was cooled to room temperature over a period of 48 h. Yellow strip crystals were collected by ﬁltering, washed with DMA, and dried in air. Yield: ca. 86% (based on H 4 abtc).Anal. Calcd (%) for C 30 H 41 N 5.5 O 13.25 Zn 2 : C 43.86, H 5.03, N 9.38.Found: C 43.98, H 5.12, N 9.49.Synthesis of {[Cd 2 (abtc)(DMA) 2 ]·2(DMA)} n (5). The synthesis process of 5 was similar to that of 4, except that Cd(NO 3 ) 2 ·4H 2 O (0.1234 g, 0.40 mmol) was used instead of Zn(NO 3 ) 2 ·6H 2 O. Yield: ca. | [] | ["48 h"] | ["{[Zn 2 (abtc)(H 2 O) 0.75 (DMA) 0.5 ]·3(DMA)·(H 2 O)} n", "C 30 H 41 N 5.5 O 13.25 Zn 2"] | ["Zn(NO 3 ) 2 \n6H 2 O--0.1190 g, 0.40 mmol"] | [] | ["H 4 abtc--0.0358 g, 0.10 mmol"] | ["100 °C"] | ["72 h"] | ["HNO 3--0.010 mL", "DMA--4.0 mL", "CH 3 OH--1.0 mL"]
c3ce42615g | Synthesis of {[Zn(bipy)(p-aba) 2 ]·(H 2 O)(4,4′-bipy)]} n (5). Amixture of 0.17 g (0.8 mmol) of Zn(AcO) 2 ·2H 2 O, 0.22 g (1.6 mmol) of p-aminobenzoic acid, 1.16 g (7.4 mmol) of bipyridine, 0.8 mL of H 2 O and 2 mL of 1-propanol was sealed in a 50 mL Teflonlined autoclave and heated at 75 °C for 32 hours. Then the autoclave was slowly cooled to room temperature. The mixture was filtered and compound 5 is isolated as brown crystals. | [] | [] | ["{[Zn(bipy)(p-aba) 2]·(H 2 O)(4,4′-bipy)]} n"] | ["Zn(AcO) 2 ·2H 2 O--0.17 g (0.8 mmol)"] | [] | ["p-aminobenzoic acid--0.22 g (1.6 mmol)", "bipyridine--1.16 g (7.4 mmol)"] | ["75 °C"] | ["32 hours"] | ["H 2 O--0.8 mL", "1-propanol--2 mL"]
cg300442b | Preparation of {[Cd(Hcpna) 2 (H 2 O) 2 ]·3H 2 O} n (1). A mixture of CdCl 2 ·H 2 O (68.4 mg, 0.3 mmol), H 2 cpna (72.9 mg, 0.3 mmol), and H 2 O (10 mL) was adjusted to pH = 4.0 with 0.5 M NaOH solution.The mixture was stirred at room temperature for 15 min, and then sealed in a 25 mL Teﬂon-lined stainless steel vessel, and heated at 160 °C for 3 days, followed by cooling to room temperature at a rate of 10 °C/h. Colorless block-shaped crystals of 1 were isolated manually and washed with distilled water. Yield: 70% (based on H 2 cpna). Calcd for C 26 H 26 N 2 CdO 13 : C 45.46, H 3.82, N 4.08%. Found: C 45.28, H 3.74, N 4.34%. IR (KBr, cm −1 ): 3471 m, 3062 m, 1710 m, 1607 s, 1559 s, 1434 w, 1392 s, 1248 w, 1135 w, 1088 w, 804 m, 763 m, 710 m, 654 w. | [] | [] | ["[Cd(Hcpna) 2 (H 2 O) 2 ]·3H 2 O"] | ["CdCl 2 ·H 2 O--68.4 mg, 0.3 mmol"] | ["0.5 M NaOH solution--adjust to pH = 4.0"] | ["H 2 cpna--72.9 mg, 0.3 mmol"] | ["160 \nC"] | ["3 days"] | ["H 2 O--10 mL"]
j.molstruc.2016.05.102 | 2.6. Synthesis of [Ag 3 (p-L) 2 ](PF 6 ) 3 ·2H 2 O·2C 2 H 5 OH·4CH 2 Cl 2 An ethanol solution (2 mL) of AgPF 6 (15 mg, 0.06 mmol) was layered onto a dichloromethane solution (2 mL) of p-L (27 mg, 0.04 mmol). After 1 day, colorless crystals suitable for single crystal X-ray diffraction were obtained in an 85% yield (35 mg) based on silver(I) ion. M.p. 286  C (dec.). Anal. Calcd for C 90 H 90 N 6 O 16 Cl 8 F 18 P 3 Ag 3 (%): C, 42.33; H, 3.55; N, 3.29. Found: C, 42.10; H, 3.50; N, 3.21.IR (KBr, cm 1 ): 1747 (m), 1561 (w), 1498 (w), 1420 (w), 1328 (m), 1276 (m), 1196 (m), 1118 (w), 1062 (w), 842 (s, n (PF 6  )), 757 (w), 695 (w), 558 (m). | [] | [] | ["[Ag 3 (p-L) 2 ](PF 6 ) 3 ·2H 2 O·2C 2 H 5 OH·4CH 2 Cl 2"] | ["AgPF 6--15 mg, 0.06 mmol"] | [] | ["p-L--27 mg, 0.04 mmol"] | [] | ["1 day"] | ["ethanol solution--2 mL", "dichloromethane solution--2 mL"]
c3dt50675d | Method 2. Compound 3 (0.025 g, 0.040 mmol) was dissolved in water (2 mL) into the sample vial and the pH was maintained at 7 using 1 M NaOH aqueous solution. After that EtOH (1 mL) was added, subsequently CuCl 2 ·6H 2 O (0.021, 0.082 mmol) in EtOH (1 mL) was added slowly through the corner of the sample vial and a few drops of MeOH. Light green crystals were formed between the layers within 24 h then the reaction mixture was stored for 4 to 5 days and during this period the yellow colour disappeared. The crystals were washed with ethanol and dried under vacuum (yield: 73%). M.p. 238 °C (Decomp.). Elemental analysis calcd (%) for C 26 H 28 N 4 O 6 CuBr 2 (715.88): C, 43.62; H, 3.94; N, 7.83; Found: C, 43.6; H, 4.0; N, 7.9. | [] | [] | ["Compound 3"] | ["CuCl 2 ·6H 2 O--0.021, 0.082 mmol"] | ["1 M NaOH aqueous solution--maintained at pH 7"] | [] | [] | ["24 h", "4 to 5 days"] | ["water--2 mL", "EtOH--1 mL", "EtOH--1 mL", "MeOH--a few drops"]
b704127f | Anal. Calcd for C 18 H 20 N 3 O 2 : C, 69.67; N, 13.54; H, 6.45.Found: C, 69.24; N, 13.27; H, 6.40 (%). IR (KBr pellet, cm 21 ): 1595 (CLN, m), 1425 (CLC, m), 1361 (N–O, s), 1137 (C–N, m); m/z: 309 (M + 2 1).Preparation of complexes 1 and 2. Both complexes were synthesized by similar procedures: CuL [Cu(oxen) for complex 1 and Cu(oxpn) for complex 2] (1 mmol) and Cu(ClO 4 ) 2 ?6H 2 O (1 mmol) were dissolved in an aqueous methanol solution (10 ml in 1 : 1 ratio). A 5 ml methanol solution of 4-NITPhPy was added slowly. The mixture was stirred at room temperature for 30 min and filtered. X-Ray-quality dark-blue crystals were obtained from the filtrate after slow evaporation at room temperature for 1 week. For 1: Yield: 44%; mp: 285–286 uC. | [] | ["1 week"] | ["Complex 1", "Complex 2"] | ["CuL [Cu(oxen)--1 mmol", "CuL [Cu(oxpn)--1 mmol", "Cu(ClO 4 ) 2 ?6H 2 O--1 mmol"] | [] | ["4-NITPhPy--5 ml"] | [] | [] | ["methanol--10 ml"]
s0108270101017930 | The mixture was stirred by means of a magnetic stirrer at room temperature for 1 h. The solvent was removed under reduced pressure and the title compound was collected as a yellow solid. The solid was washed with chloroform and recrystallized from a tetrahydrofuran±water (1/1) mixture. | [] | [] | [] | [] | [] | [] | [] | [] | []
ejic.201402278 | HL: A solution of aniline (0.465 g, 5 mmol) in anhydrous CH 2 Cl 2 (15 mL) was treated under vigorous stirring with a solution of (PhO) 2 P(O)NCS (1.746 g, 6 mmol) in the same solvent. The mixture was stirred for 1 h. The solvent was removed in a vacuum, and the product was purified by recrystallization from a 1:5 (v/v) mixtureofCH 2 Cl 2 and n-hexane. Yield: 1.653 g (86%). IR: ν ˜ = 978 (POC), 1241 (P=O), 1548 (S=C–N), 3155, 3294 (NH) cm –1 .1 H NMR ([D 6 ]DMSO): δ = 7.02–7.66 (m, 15 H, Ph), 9.98 (br. s, 1 H, NHP), 10.25 (s, 1 H, PhNH) ppm.31 P{ 1 H} NMR ([D 6 ]DMSO): δ = –10.2 ppm. C 19 H 17 N 2 O 3 PS (384.39): calcd. C 59.37, H 4.46, N 7.29; found C 59.42, H 4.49, N 7.17. | [] | [] | ["C 19 H 17 N 2 O 3 PS"] | [] | [] | ["aniline--0.465 g, 5 mmol", "(PhO) 2 P(O)NCS--1.746 g, 6 mmol"] | [] | ["1 h"] | ["anhydrous CH 2 Cl 2--15 mL", "n-hexane--1:5 (v/v) mixture with CH 2 Cl 2"]
b820248f | 78.2%). The ﬁnal calcined product was found to be crystalline by powder XRD, and corresponds to Mn 3 O 4 (JCPDS No: 75-0765). | [] | [] | ["Mn 3 O 4"] | [] | [] | [] | [] | [] | []
ejic.200500792 | Synthesis of [Cu(Am4DH)(NO 3 )]·0.5 EtOH (8): A solution of HAm4DH (0.20 g, 1.02 mmol) in ethanol was added to a stirred solution of Cu(NO 3 ) 2 ·3H 2 O (0.25 g, 1.02 mmol) in ethanol (20 mL). After adding a few drops of triethylamine (0.14 mL, 1.02 mmol), the mixture was stirred for 7 days and, a dark brown solid was isolated that was filtered off, washed with ethanol, and dried with calcium chloride. Yield: 0.27 g (77%). C 8 H 13 CuN 6 O 3.5 S (342.82): calcd. C 28.0, H 3.2, N 24.5, S 9.4; found C 27.5, H 2.9, N 24.8, S 10.2. Selected IR data: ν ˜ max = 3424–3172 (NH), 1598– 1523 (C=N, C=C), 1384, 1101 (NO 3 ), 1016 (NN), 841 (C=S), 465 (Cu–N2), 333 (Cu–S) cm –1 .FAB + MS [m/z, assignment]: 320, [Cu(HAm4DH)(NO 3 )]; 257, [Cu(Am4DH)]. UV/Vis (λ max , nm): 26406, 23474, 21186, 16353, 15785 cm –1 . EPR (X-band, solid sample): g 储 = 2.20, g ⬜ = 2.04, g av = 2.05, G =5.µ eff = 2.15 MB. Conductance (Λ m /S·cm 2 ·mol –1 ) in DMF: 40.2.Synthesis of [Cu(Am4DH)(H 2 O)](ClO 4 ) (9): A solution of HAm4DH (0.20 g, 1.02 mmol) in ethanol was added to a stirred solution of Cu(ClO 4 ) 2 ·6H 2 O (0.38 g, 1.02 mmol) in ethanol (20 mL). After adding a few drops of triethylamine (0.14 mL, 1.02 mmol), the mixture was stirred for 7 days and the brown solid Table 6. Crystal data and structure refinement for 5a, 5b, 6a, and 9a.Compound 5a 5b 6a 9a Empirical formula C 14 H 18 Cl 4 Cu 2 N 10 S 2 C 7 H 8 ClCuN 5 SC 7 H 8 BrCuN 5 SC 8 H 17 Cl 2 CuN 5 O 11 S Formula weight 659.38 293.23 337.69 525.77 Temperature [K] 293(2) 293(2) 293(2) 150(2) Wavelength [Å] 0.71073 1.54184 1.54184 0.71073 Crystal system monoclinic orthorhombic orthorhombic triclinic Space group P2 1 /c (no. 14) Pbcn (no. 60) Pbcn (no. 60) P1 ¯ (no. 2) a [Å] 10.660(2) 20.2564(8) 19.8492(13) 11.243(3) b [Å] 10.865(2) 7.5598(3) 7.7764(6) 12.662(3) c [Å] 10.812(2) 15.0873(7) 15.2852(13) 13.539(3) α [°] 90 90 90 80.230(3) β [°] 109.377(3) 90 90 78.177(3) γ [°] 90 90 90 86.411(4) Volume [Å –3 ] 1181.3(4) 2310.4(2) 2359.4(3) 1858.4(8) Z 2884 ρ calcd [Mg·m –3 ] 1.854 1.686 1.901 1.879 Abs. coefficient [mm –1 ] 2.456 6.295 8.050 1.641 F (000) 660 1176 1320 1068 Crystal size 0.51×0.47× 0.27 0.48×0.12× 0.02 0.48×0.24× 0.08 0.58×0.49× 0.17 θ range [°] 2.03–26.48 4.37–72.89 4.46–72.89 1.56–26.43 Limiting indices h, k, l –12/13, 0/13, –13/0 0/24, –9/0, –18/0 –24/0, 0/9, 0/18 –13/14, –15/15, 0/16 Reflections collected 9947 2975 3025 21117 Unique reflections/R int 2427/0.0203 2314/0.0553 2361/0.0532 7577/0.0188 Absorp. correct. SADABS Ψ-scans Ψ-scans SADABS Max./min. transmission 0.5569/0.3673 0.8844/0.1521 0.5653/0.1131 0.7677/0.4494 Data/parameters 2427/145 2314/136 2361/136 7577/505 Gof (for F 2 ) 1.078 0.988 1.058 1.045 Final R indices [I ⬎ 2σ(I)] R 1 = 0.0268 R 1 = 0.0699 R 1 = 0.0481 R 1 = 0.0425 wR 2 = 0.0714 wR 2 = 0.1872 wR 2 = 0.1400 wR 2 = 0.1070 R indices (all data) R 1 = 0.0379 R 1 = 0.1412 R 1 = 0.1561 R 1 = 0.0635 wR 2 = 0.0793 wR 2 = 0.2064 wR 2 = 0.1427 wR 2 = 0.1239 Larg. diff. peak/hole [e·Å –3 ] 0.560/–0.335 0.655/–0.637 0.904/–1.314 2.182/–1.292 www.eurjic.org © 2006 Wiley-VCH Verlag GmbH & Co. KGaA, Weinheim Eur. J. Inorg. Chem. 2006, 1231–12441242 formed was filtered off, washed with ethanol, and dried. Yield: 0.16 (43%). C 7 H 10 ClCuN 5 O 5 S (375.25): calcd. C 22.4, H 2.7, N 18.7, S 8.5; found C 22.2, H 2.4, N 16.2, S 7.8. Selected IR data: ν ˜ max = 3429–3175 (NH), 1608–1518 (C=N, C=C), 1109, 926, 627 [ν 3 , ν 1 , ν 4 (ClO 4 )], 1016 (NN), 791 (C=S), 466 (Cu–N), 350 (Cu–S) cm –1 .FA B + MS [m/z, assignment]: 255, [Cu(Am4DH-2 H)]. UV/Vis (λ max , nm): 26716, 23252, 15964, 15431. µ eff = 2.19 MB. Conductance (Λ m /S·cm 2 ·mol –1 ) in DMF: 90.3. Dark green prismatic crystals of [Cu(HAm4DH)(H 2 O)(ClO 4 ) 2 ]·MeOH·H 2 O(9a) suitable for X-ray diffractometry were obtained after a few days by slow evaporation of a mixture of MeOH/CCl 4 at room temperature.Synthesis of [Cu(Am4DH) 2 ]·4H 2 O (10): Cu(CH 3 OO) 2 ·H 2 O (0.20 g, 1.02 mmol) and HAm4DH (0.4 g, 2.05 mmol) were dissolved in ethanol (20 mL); some triethylamine was added (0.28 mL, 2.05 mmol) and the mixture was stirred for a week. The dark green precipitate was filtered off, washed with ethanol, and dried under vacuum. Yield: 0.35 (42%). C 14 H 24 CuN 10 O 4 S 2 (524.08): calcd. C 32.1, H 4.6, N 26.7, S 11.2; found C 32.1, H 3.3, N 25.2, S 13.7.Selected IR data: ν ˜ max = 3423–3174 (NH), 1598–1520 (C=N, C=C), 1016 (NN), 845 (C=S), 470 (Cu–N2), 337 (Cu–S) cm –1 .FAB + MS [m/z, assignment]: 452, [Cu(HAm4DH)(Am4DH)]; 257, [Cu(Am4DH)]. UV/Vis (λ max , nm): 26724, 22624, 15649, 14409 cm –1 .EPR (X-band, solid sample): g iso = 2.08. µ eff = 2.13 MB. Conductance (Λ m /S·cm 2 ·mol –1 ) in DMF: 32.7.X-ray Crystallography: Crystals were mounted on glass fibers and these samples were used for data collection. Data for 5b and 6a were collected with a Nonius CAD4 automatic diffractometer and for 5a and 9a with a Bruker SMART CCD 1000 diffractometer.Cell constants and an orientation matrix were obtained from data collection of 2.03 ⬍ θ ⬍ 26.48° for 5a, 15.69 ⬍ θ ⬍ 45.59° for 5b, Copper() Complexes of 2-Pyridineformamide Thiosemicarbazone (HAm4DH) FULL PAPER 1.56 ⬍ θ ⬍ 26.43° for 6a and 4.37 ⬍ θ ⬍ 72.98° for 9a. The data for 5b and 6a were processed with SAINT [45] and corrected for absorption using SADABS.[46] The structures were solved by direct methods, [47] which revealed the position of all non-hydrogen atoms.These atoms were refined on F 2 by a full-matrix least-squares procedure using anisotropic displacement parameters.[48] The hydrogen atoms were located from difference syntheses or in their calculated positions (C–H, 0.93–0.97 Å), and were refined using a riding model. Atom scattering factors were taken from the International Tables for Crystallography.[49] Crystal and refinement data are listed in Table 6.Cleavage of pUV18 by Thiosemicarbazone/Copper: The interaction of the copper() complexes with DNA was studied using the plasmid pUC18 in the presence of H 2 O 2 , with the resulting fragments analyzed by electrophoresis in agarose. Plasmid pUC18 has a size of 2686 base pairs at a concentration of 0.25 mg·mL –1 in TE buffer (pH = 8, Tris 10 m, EDTA 1 m). The assay carried out involved digesting plasmid pUC18 with the copper complexes in the presence of a reducing agent. The copper() complexes are insoluble in the buffer solutions commonly used in DNA degradation processes.For this reason DMF was employed as a solvent and the method reported by Reddy [50] was used for studies in this solvent. A typical assay was carried out as follows: 7 µL of 0.1  cacodylate buffer (pH = 6.0), 1 µL of DNA pUC18 (0.25 µg·µL –1 ), 6 µL of a solution of the copper() complex (or copper) (40 or 80 µ) in 0.1  cacodylate buffer (pH = 6.0), 3 µLofH 2 O 2 (0.4 or 0.8 m) in 0.1  cacodylate buffer, and 3 µL ascorbate (0.4 or 0.8 m). The samples were incubated at 37 °C for 60 min. After this time 3 µLofcharge buffer (0.25% bromophenol, 0.25 % xylene cyanol, and 30% glycerol) was added and the electrophoresis was carried out immediately at 80 V in 0.8% agarose gel [containing 2 µL/100 mL of a solution of ethidium bromide (10 mg·mL –1 )] using 0.5 ×TBE as a buffer (0.045  Tris, 0.045  boric acid, and 1 m EDTA) for 2– 2.5 h. The gel was photographed using a Gel printer Plus TDI system. Assays involving the various inhibitors were carried out in the same way as above but the agents under investigation were added as follows: tert-butyl alcohol (1 ) and DMSO (1 ) for their ability to scavenge OH · radicals, sodium azide (100 m), and 2,2,6,6-tetramethyl-4-piperidone (100 m), which are characterized by their ability to scavenge singlet oxygen; distamycin (8 m), which intercalates between the nucleobases of the minor groove of the double helix of DNA and superoxide dismutase (15 units) for its ability to quench the superoxide radical. It is known that copper() shows nuclease activity in its own right and therefore comparative electrophoresis was carried out for a range of incubation times in order to determine whether the complex showed higher, lower or equivalent activity to the copper() salts.CCDC-277157 (for [Cu(HAm4DH)Cl 2 ] 2 ), CCDC-277158 (for 1 ⬁ [Cu(Am4DH)Cl]), CCDC-277159 for ( 1 ⬁ [Cu(Am4DH)Br]), and CCDC-277160 for ([Cu(HAm4DH)(H 2 O)(ClO 4 ) 2 ]·MeOH· H 2 O) contain the supplementary crystallographic data for this paper. These data can be obtained free of charge from The Cambridge Crystallographic Data Centre via www.ccdc.cam.ac.uk/data_request/cif.Acknowledgments Financial support from ERDF (EU)-DGI-MCYT (Spain) (Projects BQU2002-04523-C02 and CTQ2004-03735) and the Xunta de Galicia (Project PGIDIT03PXIC20302PN) is gratefully acknowledged.Eur. J. Inorg. Chem. 2006, 1231–1244 © 2006 Wiley-VCH Verlag GmbH & Co. KGaA, Weinheim www.eurjic.org 1243 [1] a) D. X. West, A. E. Liberta, S. B. Padhye, R. C. Chikate, P. B.Sonawane, A. S. Kumbhar, R. G. Yerande, Coord. Chem. Rev.1993, 123,49–71; b) D. X. West, S. B. Padhye, P. B. Sonawane, Struct. Bonding 1991, 76,1–50.[2] P. J. Van Koningsbruggen, J. G. Haasnoot, R. A. G. de Graalf, J. Reedijk, Inorg. Chim. Acta 1995, 234,87–94.[3] J. G ar cía-Tojal, J. García-Jaca, R. Cortés, T. Rojo, M. K. Urtiaga, M. I. Arriortua, Inorg. Chim. Acta 1996, 249,25–32.[4] A. G. Bingham, H. Bögge, A. Müller, E. W. Ainscough, A. M.Brodie, J. Chem. Soc., Dalton Trans. 1987, 493–499.[5] E. W. Ainscough, A. M. Brodie, J. D. Ranford, J. M. Waters, J.Chem. Soc., Dalton Trans. 1991, 1737–1742.[6] E. W. Ainscough, A. M. Brodie, J. D. Ranford, J. M. Waters, K. S. Murray, Inorg. Chim. Acta 1992, 197, 107–115.[7] J. G ar cía Tojal, M. K. Yrtiaga, R. Cortés, L. Lezama, M. I.Arriortua, T. Rojo, J. Chem. Soc., Dalton Trans. 1994, 2233– 2238.[8] C. F. Bell, C. R. Theocharis, Acta Crystallogr., Sect. C 1987, 43,26–29.[9] A. Castiñeiras, I. García-Santos, E. Bermejo, D. X. West, Z.Naturforsch., Teil B 2000, B55, 511–518.[10] A. Castiñeiras, I. García-Santos, E. Bermejo, D. X. West, Polyhedron 2000, 19, 1873–1880.[11] I. García-Santos, A. Hagenbach, U. Abram, Dalton Trans.2004, 677–682.[12] I. García-Santos, U. Abram, R. Alberto, E. Vazquez-López, Inorg. Chem. 2004, 43, 1834–1836.[13] D. X. West, J. K. Swearingen, J. Valdés-Martínez, S.Hernández-Ortega, A. K. El-Sawaf, F. van Meurs, A. Castiñeiras, I. García-Santos, E. Bermejo, Polyhedron 1999, 18, 2919– 2929.[14] I. García-Santos, E. Bermejo, A. K. El-Sawaf, A. Castiñeiras, D. X. West, Polyhedron 2002, 21, 729–737.[15] E. Bermejo, A. Castiñeiras, L. M. Fostiak, I. García-Santos, A. L. Llamas-Saiz, J. K. Swearingen, D. X. West, Z. Naturforsch. B 2001, 56, 1297–1305.[16] L. M. Fostiak, I. García-Santos, J. K. Swearingen, E. Bermejo, A. Castiñeiras, D. X. West, Polyhedron 2003, 22,83–92.[17] E. Bermejo, A. Castiñeiras, I. García-Santos, D. X. West, Polyhedron 2003, 22, 1147–1154.[18] I. García-Santos, U. Abram, Z. Anorg. Allg. Chem. 2004, 630, 697–700.[19] A. Castiñeiras, I. García-Santos, E. Bermejo, K. A. Ketcham, D. X. West, A. K. El-Sawaf, Z. Anorg. Allg. Chem. 2002, 628, 492–504.[20] E. Bermejo, A. Castiñeiras, I. García-Santos, D. X. West, Z.Allg. Anorg. Chem. 2005, 631, 2011–2019.[21] K. A. Ketcham, I. García-Santos, J. K. Swearingen, E.Bermejo, A. K. El-Sawaf, A. Castiñeiras, D. X. West, Polyhedron 2002, 21, 859–865.[22] K. A. Ketcham, J. K. Swearingen, A. Castiñeiras, I. GarcíaSantos, E. Bermejo, D. X. West, Polyhedron 2001, 20, 3265– 3273.[23] K. A. Ketcham, I. García-Santos, E. Bermejo, J. K. Swearingen, A. Castiñeiras, D. X. West, Z. Anorg. Allg. Chem. 2002, 628, 409–415.[24] W. J. Geary, Coord. Chem. Rev. 1971, 7,81–122.[25] M. B. Ferrari, G. G. Fava, P. Tarasconi, C. Pelizzi, J. Chem.Soc., Dalton Trans. 1989, 361–366.[26] P. G. Beckingsale, A. T. Morcom, C. E. F. Rickard, T. N.Waters, J. Chem. Soc., Dalton Trans. 1977, 2135–2138.[27] P. De Meester, A. C. Skapski, J. Chem. Soc., Dalton Trans.1972, 2400–2404.[28] a) E. D. Estes, W. E. Estes, W. E. Hatfield, D. J. Hodgson, Inorg. Chem. 1975, 14, 106–109; b) D. D. Swank, G. F. Needham, R. D. Willet, Inorg. Chem. 1979, 18, 761–765.[29] D. X. West, J. K. Swearingen, T. J. Romack, I. S. Billeh, J. P.Jasinski, Y. Li, R. J. Staples, J. Mol. Struct. 2001, 570, 129– 136. A. Castiñeras et al.FULL PAPER [30] M. A. Ali, K. K. Dey, M. Nazimuddin, F. E. Smith, R. J.Butcher, J. P. Jasinski, J. M. Jasinski, Polyhedron 1996, 15, 3331–3339.[31] W. E. Marsh, W. E. Hatfield, D. J. Hodgson, Inorg. Chem.1982, 21, 2679–2684.[32] D. J. Hodgson, P. K. Hale, W. E. Hatfield, Inorg. Chem. 1971, 10, 1061–1067.[33] Y.-M. Lee, H.-W. Lee, Y.-I. Kim, Polyhedron 2005, 24, 377– 382.[34] A. W. Addison, T. N. Rao, J. Reedijk, J. V. Rijn, G. C. Verschoor, J. Chem. Soc., Dalton Trans. 1984, 1349–1356.[35] A. W. Addison, T. N. Rao, E. Sinn, Inorg. Chem. 1984, 23, 1957–1967.[36] G. A. Lawrance, B. W. Skelton, A. H. White, Aust. J. Chem.1986, 39, 1101–1108.[37] S. C. Bhatia, A. K. Chatrath, P. C. Jain, J. Indian Chem. Soc.1997, 74, 769–771.[38] A. B. P. Lever, Inorganic Electronic Spectroscopy, 2nd ed., Elsevier, Amsterdam, 1986.[39] B. Bleaney, K. D. Bowers, Proc. R. Soc. London, Ser. A 1952, 214, 451–465.[40] E. A. Boudreaux, L. N. Mulay, Theory and Applications of Molecular Magnetism, John Wiley & Sons, New York, 1976.[41] a) W. E. Hatfield, Comments Inorg. Chem. 1981, 1, 105–121; b) W. E. Marsh, K. C. Patel, W. I. Hatfield, D. J. Hodgson, Inorg.www.eurjic.org © 2006 Wiley-VCH Verlag GmbH & Co. KGaA, Weinheim Eur. J. Inorg. Chem. 2006, 1231–12441244 Chem. 1983, 22, 511–515; c) W. A. Alves, R. H. de Almeida Santos, A. Paduan-Filho, C. C. Becerra, A. C. Borin, A. M.Da Costa Ferreira, Inorg. Chim. Acta 2004, 357, 2269–2278.[42] R. Rodríguez, A. Llobet, M. Corbello, A. E. Martell, J. Reibenspies, Inorg. Chem. 1999, 38, 2328–2334.[43] P. Kapoor, A. Pathak, R. Kapoor, P. Venugopalan, M. Corbella, R. Rodríguez, J. Roblew, A. Llobet, Inorg. Chem. 2002, 41, 6153–6160.[44] A. S. Kumbhar, S. S. Padhye, D. X. West, A. E. Liberta, Transition Met. Chem. 1991, 16, 276–279.[45] Bruker, SMART and SAINT. Area Detector Control Integration Software, Bruker Analytical X-ray Instruments, Inc., Madison, WI, 1999.[46] G. M. Sheldrick, SADABS, Program for Empirical Absorption Correction of Area Detector Data, University of Göttingen, Germany, 1997.[47] G. M. Sheldrick, Acta Crystallogr., Sect. A 1990, 46, 467–473.[48] G. M. Sheldrick, SHELX-97, Program for the Refinement of Crystal Structures, University of Göttingen, Germany, 1997.[49] A. J. C. Wilson (Ed.), International Tables for Crystallography, Kluwer Academic Publishers, Dordrecht, 1995, vol. C.[50] K. H. Reddy, P. S. Reddy, Transition Met. Chem. 2000, 25, 505– 510.Received: September 8, 2005 Published Online: January 19, 2006 | [] | [] | ["[Cu(Am4DH)(NO 3 )]·0.5 EtOH", "C 8 H 13 CuN 6 O 3.5 S"] | ["Cu(NO 3 ) 2 \n3H 2 O--0.25 g, 1.02 mmol"] | ["triethylamine--0.14 mL, 1.02 mmol"] | ["HAm4DH--0.20 g, 1.02 mmol"] | [] | ["7 days"] | ["ethanol--20 mL"]
ncrs.2011.0151 | Source of material Amixture of 2-benzoylbenzoic acid (2.03 mmol), 4,4'-bipyridine (1.21 mmol) and cadmium acetate (1.00 mmol) was dissolved in the mixed solvent of ethanol (10 ml) and N,N-dimethylformamide (1 ml). The reaction was kept at 343 Kfor 6h.Afterwards the system was filtrated, and the filtrate was allowed to stand at room temperature. Slow evaporation for three days afforded afew pale-yellow grain-shaped single crystals suitable for X-ray diffraction analysis. | [] | ["three days"] | ["NaN"] | ["cadmium acetate--1.00 mmol"] | [] | ["2-benzoylbenzoic acid--2.03 mmol", "4,4'-bipyridine--1.21 mmol"] | ["343 K"] | ["6h"] | ["ethanol--10 ml", "N,N-dimethylformamide--1 ml"]
ejic.201101292 | [Cu(N 3 )(O 2 CPh)(MeOH)] n (3). Method A: To a stirred solution of bzoxH 2 (0.23 g, 1.0 mmol) in MeOH (30 mL) was added solid NaN 3 (0.07 g, 1.0 mmol). The mixture was stirred for 15 min before solid Cu(O 2 CPh) 2 ·2H 2 O (0.35 g, 1.0 mmol) was added with vigorous stirring, which caused a rapid color change from blue to dark green. The resulting solution was stirred for a further 1 h, filtered, and the filtrate was layered with Et 2 O (60 mL). After 20 d, X-ray quality, dark green crystals of 3 were collected by filtration, washed with cold MeOH (2 ⫻ 5 mL) and Et 2 O(2⫻ 5 mL), and dried in air to give 3 (0.04 g, 15%). C 8 H 9 CuN 3 O 3 (258.73): calcd. C 37.14, H 3.51, N 16.24; found C 37.32, H 3.66, N 16.12. IR (KBr): ν ˜ = 3426 (m br.), 2094 (vs), 1592 (m), 1532 (vs), 1412 (s), 1266 (w), 1176 (w), 1090 (w), 1052 (w), 1003 (w), 720 (m), 686 (m), 502 (w), 450 (w) cm –1 . | [] | [] | ["[Cu(N 3 )(O 2 CPh)(MeOH)] n", "C 8 H 9 CuN 3 O 3"] | ["Cu(O 2 CPh) 2 ·2H 2 O--0.35 g, 1.0 mmol"] | [] | ["bzoxH 2--0.23 g, 1.0 mmol", "NaN 3--0.07 g, 1.0 mmol"] | [] | ["20 d"] | ["MeOH--30 mL", "Et 2 O--60 mL"]
cg501524a | 6 1278 (w), 1258 (m), 1160 (w), 1116 (w), 1004 (sh), 978 (sh), 967 (sh), 926 (s), 908 (sh), 809 (s), 783 (s), 760(s), 743 (sh), 707 (s), 634 (m), 591 (s), 546 (m), 476 (m), 433 (m). Preparation of (TBA) 3 [PMo V 8 Mo VI 4 O 38 (OH) 2 Zn 4 ](C 7 H 6 N 2 ) 2 (C 8 H 4 O 4 )·6H 2 O (ε εε ε(bim) 2 (isop)): A mixture of (NH 4 ) 6 Mo 7 O 24 ·4H 2 O (0.618 g, 0.50 mmol), molybdenum powder 99.99% (0.060 g, 0.62 mmol), H 3 PO 3 (0.040 g, 0.50 mmol), Zn(CH 3 COO) 2 ·2H 2 O (0.219 g, 1 mmol), benzene-1,3-dicarboxylic acid (0.083 g, 0.5 mmol), benzimidazole (0.059 g, 0.5 mmol), tetrabutylammonium hydroxide 40 w.t. % solution in water (200 µL, 0.30 mmol) and H 2 O (9 mL) was stirred and the pH was adjusted to 5 (pH i ) with 2M HCl (pH f = 4.9). Dark red parallelepipedic blocks suitable for X-ray diffraction study were collected after filtration (0.130 g, 15% based on Zn). Anal. calc. for C 70 H 138 Mo 12 N 7 O 50 PZn 4 (found): C 25.31 (24.53), H 4.18 (3.79), Mo 34.66 (35.24), N 2.95 (2.85), P 0.93 (0.97), Zn 7.87 (7.29). IR (ν/cm -1 ): 2957 (m), 2864 (w), 1618 (m), 1574 (sh), 1507 (w), 1453 (sh), 1437 (m), 1344 (s), 1305 (m), 1274 (w), 1256 (w), 1149 (w), 1063 (w), 961 (sh), 925 (s), 777 (s), 764 (sh), 702 (m), 583 (s), 546 (m). | [] | [] | ["(TBA) 3 [PMo V 8 Mo VI 4 O 38 (OH) 2 Zn 4 ](C 7 H 6 N 2 ) 2 (C 8 H 4 O 4 )·6H 2 O", "C 70 H 138 Mo 12 N 7 O 50 PZn 4"] | ["(NH 4 ) 6 Mo 7 O 24 ·4H 2 O--0.618 g, 0.50 mmol", "molybdenum powder 99.99%--0.060 g, 0.62 mmol", "Zn(CH 3 COO) 2 ·2H 2 O--0.219 g, 1 mmol"] | ["tetrabutylammonium hydroxide 40 w.t. % solution in water--200 µL, 0.30 mmol"] | ["H 3 PO 3--0.040 g, 0.50 mmol", "benzene-1,3-dicarboxylic acid--0.083 g, 0.5 mmol", "benzimidazole--0.059 g, 0.5 mmol"] | [] | [] | ["H 2 O--9 mL"]
j.ejmech.2012.11.022 | 2.2.8. [Cu{CH 2 (pz) 2 }(PCN) 2 ][BF 4 ](8) [Cu(CH 3 CN) 4 ][BF 4 ] (100 mg, 0.32 mmol) was dissolved in acetonitrile (15 mL) and CH 2 (pz) 2 (46 mg, 0.31 mmol) and PCN (119 mg, 0.62 mmol) were added at room temperature. After 3 h stirring the reaction mixture was dried under a nitrogen ﬂux leaving a sticky residue. The obtained substance was treated with methanol and diethylether producing a white powder which was recovered by ﬁltration and dried under vacuum for 3 h. Yield: 52%.1 H NMR (DMSO-d 6 ): d (ppm) 8.02 (s, 2H, CH), 7.67 (s, 2H, CH), 6.45 (s, 2H, e CH 2 e), 6.38 (bs, 2H, CH), 2.64 (m, 12H, CH 2 CN), 2.05 (m, 12H, PCH 2 ).31 P{H} NMR (DMSO-d 6 ): d (ppm) 14.7 (bs). IR (KBr, cm 1 ): 2250m (CN), 1059bs (BF 4 ). Anal. Calcd. for C 25 H 32 N 10 P 2 CuBF 4 :C 43.84, H 4.71, N 20.45. Found: C 48.49, H, 4.63, N 20.15. ESI-MS (CH 3 CN) (m/z assignment, % intensity): 449 ([(Cu(PCN) 2 ] þ ,100), 404 ([Cu{CH 2 (pz) 2 }(PCN)] þ , 15), 193 ([PCN þ H] þ , 15), 149 ([CH 2 (pz) 2 þ H] þ , 18). | [] | ["3 h"] | ["[Cu{CH 2 (pz) 2 }(PCN) 2 ][BF 4 ]", "[Cu(CH 3 CN) 4 ][BF 4 ]", "C 25 H 32 N 10 P 2 CuBF 4"] | ["[Cu(CH 3 CN) 4 ][BF 4 ]--100 mg, 0.32 mmol"] | [] | ["CH 2 (pz) 2--46 mg, 0.31 mmol", "PCN--119 mg, 0.62 mmol"] | [] | ["3 h"] | ["acetonitrile--15 mL"]
j.jssc.2020.121706 | 2.2. Synthesis of complexes 13 2.2.1. Synthesis of {[Co 2 (bpta)(2,2 0 -bipy)(H 2 O)]⋅2CH 3 CN⋅3H 2 O} n (1) A mixture of H 4 bpta (0.10 mmol, 0.033 g), 2,2 0 -bipy (0.20 mmol, 0.032 g), CoCl 2 ⋅6H 2 O (0.20 mmol, 0.041 g), H 2 O/CH 3 CN (2/1, 6 mL) and Et 3 N (0.3 mL, 0.42 mmol) was placed in a 15 mL Teﬂon-lined stainless steel vessel, heated to 433 K for 72 h, followed by slow cooling to room temperature. Purple block crystals were obtained. Yield of 67% (based on H 4 bpta). Element Anal.(%, EA) Calcd. for C 30 H 28 Co 2 N 4 O 12 (754.44): C 47.76, H 3.74, N 7.43. Found: C 47.47, H 3.54, N 7.38. IR (KBr, ν /cm 1 ): 3392 (br), 1624 (s), 1560 (s), 1411 (s), 1365 (s), 1319 (m), 1083 (w), 1058 (w), 1023 (w), 900 (w), 832 (w), 773 (m), 735 (m), 657 (m), 593 (w), 453 (w). | [] | [] | ["{[Co 2 (bpta)(2,2 0 -bipy)(H 2 O)]⋅2CH 3 CN⋅3H 2 O} n"] | ["CoCl 2 ⋅6H 2 O--0.20 mmol, 0.041 g"] | ["Et 3 N--0.3 mL, 0.42 mmol"] | ["H 4 bpta--0.10 mmol, 0.033 g", "2,2 0 -bipy--0.20 mmol, 0.032 g"] | ["433 K"] | ["72 h"] | ["H 2 O/CH 3 CN--2/1, 6 mL"]
c0nj00750a | [FeL1(bimm)] (1). A mixture of [FeL1(MeOH) 2 ] (0.12 g, 0.21 mmol) and bimm (0.25 g, 1.66 mmol) in methanol (10 mL) was heated at reﬂux for 1 h. After cooling, the dark brown precipitate was ﬁltered oﬀ, washed with methanol (1  3 mL) and dried in vacuum. Single crystals of 1 were slowly formed by diﬀusion techniques in methanol solution after several weeks. Yield: 0.09 g (65%). Found: C, 63.7; H, 4.6; N, 12.5.Calc. for C 35 H 30 FeN 6 O 4 : C, 64.2; H, 4.6; N, 12.8%. IR (KBr/cm 1 ): 1557s (CO). MS (DEI + ): m/z 506 (45%, FeL1 + ), 148 (66, bimm + ), 81 (100, bimm +  C 3 H 3 N 2 ), 43 (14, COCH 3 + ). | [] | ["several weeks"] | ["[FeL1(bimm)]", "C 35 H 30 FeN 6 O 4"] | ["[FeL1(MeOH) 2 ]--0.12 g, 0.21 mmol"] | [] | ["bimm--0.25 g, 1.66 mmol"] | ["reflux"] | ["1 h"] | ["methanol--10 mL"]
cg100196j | Anal. Calcd for C 6 H 8 N 2 O 9 Tb (2Tb): C, 17.53; H, 1.96; N, 6.81%.Found: C, 17.40; H, 2.02; N, 6.70%. IR bands (KBr, cm -1 ): 3270 (s), 3117 (m), 1663 (vs), 1594 (vs), 1493 (s), 1386 (vs), 1309 (m), 1243 (w), 1139 (w), 1089 (w), 853 (w), 808 (s), 663 (m). | [] | [] | ["C 6 H 8 N 2 O 9 Tb"] | [] | [] | [] | [] | [] | []
ic970703q | [Cu(C 10 H 5 N 2 ) 2 ]PF 6 (2). To a small test tube were added 0.167 g of 3,3′-bipy and 0.026 g of Cu(MeCN) 4 PF 6 dissolved in 0.5 mL of MeCN and 3 mL of nitrobenzene. THF was diffused in slowly to initiate crystal growth. Yellow-green triangular crystals suitable for single-crystal X-ray diffraction were harvested after several days. Anal. | [] | [] | ["[Cu(C 10 H 5 N 2 ) 2 ]PF 6"] | ["Cu(MeCN) 4 PF 6--0.026 g"] | [] | ["3,3′-bipy--0.167 g"] | [] | ["several days"] | ["MeCN--0.5 mL", "nitrobenzene--3 mL", "THF--not specified"]
chem.200700597 | ACHTUNGTRENNUNG[(m-dme)ACHTUNGTRENNUNG{SrLi 6 ACHTUNGTRENNUNG(OPh) 8 ACHTUNGTRENNUNG(thf) 4 }] (16) and [(m-dme)ACHTUNGTRENNUNG{SrLi 6 ACHTUNGTRENNUNG(OPh) 8 ACHTUNGTRENNUNG(thf) 2 ACHTUNGTRENNUNG(dme) 2 }] (17): SrI 2 (0.387 g, 1.13 mmol) was dried for 30 min under vacuum at 3008C and was dissolved in freshly dried and distilled THF (15 mL) under magnetic stirring; the resulting solution was then heated to reflux for 15 min. The SrI 2 did not completely dissolve; at room temperature, a 1m solution of LiOPh in THF (10 equiv, 10.3 mL) was added dropwise under nitrogen to the milky white solution. The solution was left at room temperature under magnetic stirring for two days. Afterwards the solution was evaporated to dryness yielding a brown solid, which was partially dissolved in DME (10 mL). The mixture was left at room temperature under magnetic stirring for one night and then filtered. Colorless single crystals of 16 suitable for X-ray analysis grew in a yield of ca. 22 % with respect to SrI 2 at 258C within one week. Three Chem. Eur. J. 2007, 13, 8302– 8316  2007 Wiley-VCH Verlag GmbH & Co. KGaA, Weinheim www.chemeurj.org 8313 FULL PAPER Cage Compounds | [] | [] | ["[(m-dme){SrLi 6 (OPh) 8 (thf) 4 }] (16)"] | ["SrI 2--0.387 g, 1.13 mmol"] | ["LiOPh--1m solution in THF (10 equiv, 10.3 mL)"] | [] | ["reflux", "room temperature", "258C"] | ["two days", "one night", "one week"] | ["THF--15 mL", "DME--10 mL"]
cg034011q | N,N’-bis(4-quinoline)idene ethylenediamine (7). 4.715 (30 mmol) 4-quinoline-carboxaldehyde was dissolved in 75 mL of 322 Crystal Growth & Design, Vol. 3, No. 3, 2003 Patra and Goldberg anhydrous methanol. To this solution 1 mL (15 mmol) of distilled ethylenediamine was added dropwise with constant stirring. Then the reaction mixture was refluxed for6hin dry atmosphere. Evaporating the solvent a slight yellow semisolid was obtained which on recrystallization from nhexane gave colorless needles. Yield, 3.65 g (72%); mp 97 °C. | [] | [] | ["N,N'-bis(4-quinoline)idene ethylenediamine (7)"] | [] | [] | ["4-quinoline-carboxaldehyde--4.715 g, 30 mmol", "distilled ethylenediamine--1 mL, 15 mmol"] | ["reflux"] | ["6h"] | ["anhydrous methanol--75 mL"]
ch13061 | Diamagnetic corrections were calculated using Pascal’s constants and an experimental correction for the sample holder was applied.Synthesis of Complexes 1–5 [Cu(ndc)(H 2 O)] n (1) A solution of H 2 ndc (10.8 mg, 0.05 mmol) in CH 3 OH (10 mL) was carefully layered on top of Cu(ClO 4 ) 2 6H 2 O (37.1 mg, 0.1 mmol) in the mixed solvent CH 3 OH/H 2 O (1 : 1 v/v, 15 mL) in a test tube. Blue block crystals of 1 suitable for X-ray analysis were observed at the tube wall after ,3 weeks. (,40 % yield based on H 2 ndc). (Found: C 48.9, H 2.8. C 12 H 8 CuO 5 requires C 48.7, H 2.7 %). n max (KBr)/cm 1 3419(br), 2362(w), 1626(m), 1596(m), 1539(m), 1481(s), 1415(s), 1372(s), 1218(s), 1157(w), 864(w), 838(w), 779(w), 727(w), 647(w).0 0 0.2 0.4 0.6 χT [cm 3 K mol ⫺1 ] 0.8 1.0 1.2 1.4 3 1 2 5 4 50 100 150 T [K] 200 250 300 Fig. 6. xT versus T plots for 1, 2, 3, 4, and 5. | [] | [] | ["[Cu(ndc)(H 2 O)] n", "C 12 H 8 CuO 5"] | ["Cu(ClO 4 ) 2 ?6H 2 O--37.1 mg, 0.1 mmol"] | [] | ["H 2 ndc--10.8 mg, 0.05 mmol"] | [] | ["3 weeks"] | ["CH 3 OH--10 mL", "H 2 O--5 mL"]
00958972.2012.681051 | 2.3. Synthesis of {[Cd(L)I 2 ]  DMF} n (2) A mixture of CdI 2 (0.1 mmol), L (0.1 mmol), DMF (1 mL), methanol (2 mL), and water (5 mL) was placed in a 25 mL Teflon-lined stainless steel vessel and heated at 80  C for 72 h, and was then cooled to room temperature. Colorless block crystals were collected, washed with distilled water, and dried in air (yield: 76% based on Cd). Anal. Calcd for C 14 H 17 CdI 2 N 5 O (637.53) (%): C, 26.38; H, 2.69; N, 10.99. Found (%): C, 26.56; H, 2.63; N, 10.84. IR (KBr, cm 1 ): 3117(m), 1657(s), 1621(m), 1514(s), 1493(w), 1466 (m), 1447(m), 1407(m), 1383(s), 1336(w), 1278(w), 1234(m), 1191(w), 1089(s), 1038(m), 939(w), 895(w), 840(m), 747(s), 667(s), 651(m). | [] | [] | ["{[Cd(L)I 2 ] \n DMF} n", "C 14 H 17 CdI 2 N 5 O"] | ["CdI 2--0.1 mmol"] | [] | ["L--0.1 mmol"] | ["80 \n C"] | ["72 h"] | ["DMF--1 mL", "methanol--2 mL", "water--5 mL"]
cssc.201402147 | BuHSS (2): Yield: 905 mg, 59% (1.97 mmol); 1 H NMR (360 MHz, D 2 O, 25 8C): d = 1.49 (s, 4 H; -CH 2 CH 2 -), 2.56 (s, 4 H; -CH 2 -NH), 3.60 (s, 4H; CH 2 -NH), 6.55 (d, 3 J= 8.5 Hz, 2 H; CH arom ), 7.40 (dd, 3 J 1 = 8.6 Hz, 4 J 2 = 2.2 Hz, 2H; CH arom ), 7.44 ppm (s, 2H; CH arom ); 13 C NMR (90 MHz, D 2 O, 258 C): d =168.8, 127.9, 126.3, 126.2, 118.4, 48.8, 48.0, 26.6 ppm; ESI-MS: m/z calcd for C 18 H 22 Na 2 N 2 O 8 S 2 : 459.090 [M2Na + H]  ; found: 459.087 (for the correct isotope distribution, see Figure S6 in the Supporting Information); elemental analysis calcd (%) for C 18 H 24 N 2 O 8 S 2 ·H 2 O (478.46): C 45.19, H 5.48, N 5.86, S 13.40; found: C 45.46, H 5.33, N 6.17, S 13.39. | [] | [] | ["BuHSS", "C 18 H 24 N 2 O 8 S 2"] | [] | [] | [] | [] | [] | []
00958970500241498 | 2.2.1. [Cd(2,2 0 -bipy)(N 3 ) 2 ] n (1). To an aqueous solution (20 cm 3 ) of 3CdSO 4  8H 2 O (0.77 g, 1.0 mmol) a solution of 2,2 0 -bipyridyl (0.46 g, 3 mmol) in methanol (15 cm 3 ) was added, followed by dropwise addition of an aqueous solution of NaN 3 (0.65 g, 10 mmol), with continuous stirring. The turbid mixture was heated to boiling, filtered, boiled again, the final clear mixtu re allowed to cool gradually to room temperature and then placed in a refrigerator for several days. Colourless plates suitable for X-ray measurements were collected and dried in air (yield  65%). Anal. Calcd (%): C, 34.06; H, 2.29; N, 31.78; Cd, 31.88. Found: C, 33.96; H, 2.21; N, 31.90; Cd, 31.69. IR (cm 1 ) (vs ¼ very strong; s ¼ strong; ms ¼ medium strong ; w ¼ weak; br ¼ broad): 2056 vs, 2035 vs ( as -N 3 ), 1588 vs, 1560 ms, 1485 ms, 1471 ms, 1437 vs, 1334 s, 1314 ms, 1284 s ( s -N 3 ), 1174 s, 1161 s, 1043 s, 1014 s, 765 vs, 735 ms, 648 ms, 593 ms, 406 ms (bipy vibrations), 365 ms, 341 ms, 316 ms, 293 wm, 270 ms. | [] | ["several days"] | ["[Cd(2,2 0 -bipy)(N 3 ) 2 ] n"] | ["3CdSO 4 \n8H 2 O--0.77 g, 1.0 mmol"] | [] | ["2,2 0 -bipyridyl--0.46 g, 3 mmol", "NaN 3--0.65 g, 10 mmol"] | [] | [] | ["methanol--15 cm 3"]
j.poly.2020.114564 | 2.2.2. {[Bi(  -pdc-COO) 2 ][C 5 H 7 N 2 ] 3 ·C 5 H 6 N 2 } n (2) H 2 pdc-COOH (50 mg, 0.2368 mmol) was dissolved in dmf (6 mL) in a 15 mL screw-capped vial. Bi 2 O 3 (110.3 mg, 0.2368 mmol) and 4-aminopyridine (22.29 mg, 0.2368 mmol) were added and the vial sonicated at room temperature for 10 minutes. The vial was transferred to an oven and heated at 120°C for 24 h before cooling in the oven to room temperature. A layer of colourless needle-like crystals 2 could be observed atop a mass of green-black material; crystals were harvested by hand from the reaction mixture. | [] | [] | ["[Bi(  -pdc-COO) 2 ][C 5 H 7 N 2 ] 3 ·C 5 H 6 N 2 } n", "H 2 pdc-COOH"] | ["Bi 2 O 3--110.3 mg, 0.2368 mmol"] | [] | ["4-aminopyridine--22.29 mg, 0.2368 mmol"] | ["120°C"] | ["24 h"] | ["dmf--6 mL"]
00958972.2015.1045500 | The crude product was transferred into a vial which was ﬁlled with water. Most of the black powder was suspended in water, which was then decanted leaving behind crystals. This procedure was repeated until the water remained clear. The red crystals of 1 were collected by ﬁltering, washed with methanol, and stored under vacuum (yield: 104 mg, 46% based on Sb). Elemental analysis results of the crystals are consistent with the stoichiometry of C 36 H 24 N 6 CoSb 4 S 13 . Anal. Calcd for C 36 H 24 N 6 CoSb 4 S 13 (%): C, 28.76; H, 1.61; N, 5.59. | [] | [] | ["C 36 H 24 N 6 CoSb 4 S 13"] | [] | [] | [] | [] | [] | []
c7nj01714f | Synthesis of diester forms of H 2 L1–H 2 L3 and a monoester of H 4 L4 Diester of H 2 L1. A mixture of ethyl 5-methyl-1H-pyrazole-3carboxylate (5.68 mmol) and K 2 CO 3 (34.08 mmol) in 80 mL of anhydrous acetonitrile was heated under reflux for 2 h. | [] | [] | [] | [] | ["K 2 CO 3--34.08 mmol"] | ["ethyl 5-methyl-1H-pyrazole-3carboxylate--5.68 mmol"] | ["reflux"] | ["2 h"] | ["anhydrous acetonitrile--80 mL"]
c6ce00255b | Colorless crystals were obtained from the solution within two days. Anal. calcd for C 44 H 92 N 24 O 32 Sr 2 Cd 2 Cl 8 (%): C 24.55, H 4.31, N 15.61; found: C 24.71, H 4.21, N 15.82.Synthesis of {Ba 2 (H 2 O) 7 (CdCl 4 )(Me 8 Q[6])}·2Cl·32H 2 O (3).BaCl 2 (16.56 mg, 0.068 mmol) CdCl 2 ·2H 2 O (10.64 mg, 0.047 mmol), and OMeQ[6] (10 mg, 0.0078 mmol) were dissolved in 3.0 mL of 3.0 M HCl. The solution was left to stand in air at room temperature to allow slow evaporation. Colorless crystals were obtained from the solution within two days. Anal. | [] | [] | ["{Ba 2 (H 2 O) 7 (CdCl 4 )(Me 8 Q[6])}·2Cl·32H 2 O", "C 44 H 92 N 24 O 32 Sr 2 Cd 2 Cl 8"] | ["BaCl 2--16.56 mg, 0.068 mmol", "CdCl 2 \n2H 2 O--10.64 mg, 0.047 mmol"] | [] | ["OMeQ[6]--10 mg, 0.0078 mmol"] | [] | [] | ["3.0 M HCl--3.0 mL"]
acs.cgd.5b00423 | Synthesis of [Mn(H 3 L3) 2 ] (5). A mixture of Mn(CH 3 COO) 2 · 4H 2 O (0.1559 g, 0.6361 mmol), H 4 L3 (0.0625 g, 0.206 mmol) in 6.0 mL of distilled water with the pH value adjusted to 1.98 was sealed into a Parr Teﬂon-lined autoclave (23 mL) and heated at 120 °C for 12 h. After slow cooling to room temperature, colorless prism-like crystals of 5 were obtained as a homogeneous phase based on powder XRD patterns. Yield: 0.0027 g (2%). Anal. Calc. for C 22 H 26 N 2 O 14 P 2 Mn: C 40.08, H 3.97, N 4.25%. Found: C 40.00, H 4.15, N 4.18%. IR (KBr pellet, cm −1 ): 3065w, 2920w(υ C−H ), 2852w(υ C−H ), 2775w, 2673w, 1701s(υas CO ), 1686w, 1653w, 1616w, 1578w, 1558w, 1541w, 1522w, 1508w, 1456m, 1423s, 1387m, 1362w, 1339w, 1292w, 1240w, 1188m, 1171s(υ PO ), 1105s(υ P−O ), 1001m(υ P−O ), 952m, 878m, 812w, 772s, 746m, 696m, 575m, 509s. | [] | [] | ["[Mn(H 3 L3) 2]", "C 22 H 26 N 2 O 14 P 2 Mn"] | ["Mn(CH 3 COO) 2 \n4H 2 O--0.1559 g, 0.6361 mmol"] | [] | ["H 4 L3--0.0625 g, 0.206 mmol"] | ["120 \n°C"] | ["12 h"] | ["distilled water--6.0 mL"]
c3ce42028k | {[Zn(azpy) 0.5 (glut)(H 2 O)]·(azpy) 0.5 } n (3). This has been synthesized using the same procedure as that of 1 using Zn(NO 3 ) 2 ·6H 2 O (1 mmol, 0.297 g) instead of Co(NO 3 ) 2 ·6H 2 O. | [] | [] | ["[Zn(azpy) 0.5 (glut)(H 2 O)]·(azpy) 0.5 ) n", "Zn(NO 3 ) 2 ·6H 2 O"] | ["Zn(NO 3 ) 2 ·6H 2 O--1 mmol, 0.297 g"] | [] | ["azpy--NaN", "glut--NaN"] | [] | [] | []
s0020-1693(99)00265-0 | 2 .1 . Preparation of [(4 -methylphenyl ) sulfonyl ] 2 -pyridylamine [(4-methylphenyl)sulfonyl]-2-pyridyl-amine was prepared by reaction of the 2-aminopyridine and tosyl chloride in a 2:1 ratio in dichloromethane. The solution was taken to pH 11 and the white precipitate ﬁltered and dried in vacuo. Anal. Calc. for C 12 H 12 N 2 SO 2 :C, 58.1, H, 4.9, N, 11.3, S, 12.9. Found: C, 58.2, H, 5.0, N, 11.3, S, 13.0%. IR (KBr, cm −1 ): 3230(m), 3127(m), 3056(w), 1915(m), 1866(w), 1793(w), 1654(sh), 1635(s), 1534(m), 1463(w), 1393(m), 1375(m), 1357(m), 1282(m), 1163(m), 1146(m), 1086(m), 1035(w), 1020(w), 999(m), 959(m), 807(m), 785(m), 732(w), 704(w), 668(m), 633(w), 613(w), 572(m), 552(m), 515(w). | [] | [] | ["[(4 -methylphenyl ) sulfonyl ] 2 -pyridylamine", "C 12 H 12 N 2 SO 2"] | [] | [] | [] | [] | [] | ["dichloromethane--NaN"]
acs.inorgchem.7b02761 | Synthesis of [Cu 3 (pzdc) 2 (1HAde)(H 2 O) 4 ](SION-34). A mixture of CuCO 3 /H 3 pzdc/9HAde in a molar ratio of 1:1:1 (0.40 mmol CuCO 3 ) in 3 mL of H 2 O was heated at 120 °C for 36 h. Blue block crystals of SION-34 were obtained in 35% yield (based on CuCO 3 ). Anal. Calcd for ([Cu 3 (C 5 HN 2 O 4 ) 2 (C 5 H 5 N 5 )(H 2 O) 4 ]·(H 2 O) 0.3 ): C 25.44, H 2.20, N 17.81; found: C 25.41, H 2.33, N 17.90.Synthesis of [Zn 2 (btc)(Ade)(H 2 O) 2 ](SION-35). A mixture of ZnCO 3 (47 mg, 0.40 mmol), H 3 btc (84 mg, 0.40 mmol), 9HAde (54 mg, 0.40 mmol), and water (6 mL) was placed in a Teﬂon reactor.The mixture was heated at 150 °C for 72 h, and then gradually cooled to room temperature at a rate of 0.3 °C/min. Colorless needle crystals of SION-35 were obtained in 22% yield (based on ZnCO 3 ). Anal.Calcd for ([Zn 2 (C 9 H 3 O 6 )(C 5 H 4 N 5 )(H 2 O) 2 ]·(H 2 O) 0.7 ): C 32.45, H 3.39, N 13.52; found: C 32.68, H 3.42, N 13.33. | [] | [] | ["[Cu 3 (pzdc) 2 (1HAde)(H 2 O) 4 ](SION-34)", "[Zn 2 (btc)(Ade)(H 2 O) 2 ](SION-35)"] | ["CuCO 3--0.40 mmol", "ZnCO 3--47 mg, 0.40 mmol"] | [] | ["H 3 pzdc--1:1:1 ratio", "H 3 btc--84 mg, 0.40 mmol", "9HAde--54 mg, 0.40 mmol"] | ["120 \nC", "150 \nC"] | ["36 h", "72 h"] | ["H 2 O--3 mL", "water--6 mL"]
acs.cgd.9b01150 | {[Mn(HL 2 ) 2 ]Br} n (6). This complex was prepared in a way similar to that of 5, but using NH 4 Br (0.39 g, 4 mmol) instead of NH 4 Cl. The dark brown precipitate was collected after 1 day by filtration, washed with isopropanol and dried in air; yield 320 mg (31%, per Mn). The elemental analysis for C 20 H 24 N 2 O 6 BrMn (Mr = 523.26). Calcd: C, 45.91; H, 4.62; N, 5.35; Mn, 10.50%. Found: C, 45.75; H, 4.52; N, 5.27; Mn, 10.35%. IR (ATR, cm –1 ): 3437 (br), 3393 (w), 3184 (br), 2931 (w), 1610 (vs), 1548 (m), 1473 (s), 1315 (m), 1239 (s), 1019 (m), 867 (s), 746 (s), 645 (m), 455 (m). {[Mn(HL 2 ) 2 ]I} n (7). The synthesis of the complex 7, was previously reported by our group. | [] | [] | ["{[Mn(HL 2 ) 2 ]Br} n", "C 20 H 24 N 2 O 6 BrMn"] | ["NH 4 Br--0.39 g, 4 mmol"] | [] | [] | [] | ["1 day"] | []
s2053229619004960 | Firstly, the powder of (II) was solvent exchanged with absolute methanol for three days. The powder was then heated at 70  C for 3 h to obtain the desolvated powder of (II) 0 . | [] | [] | [] | [] | [] | [] | ["70  C"] | ["three days", "3 h"] | ["absolute methanol--solvent exchanged"]
j.poly.2012.09.062 | 2.2.4. Synthesis of [Cd 2 (L) 4 ] n (3) A mixture of Cd(NO 3 ) 2 6H 2 O (0.08 g, 0.25 mmol), HL (0.03 g, 0.13 mmol) in EtOH/H 2 O (3 mL, 2:1 v/v) was placed in a Teﬂonlined stainless steel autoclave and then heated to 180 °C for 72 h under autogenous pressure. After slow cooling to room temperature at 1 °C/h, colorless rectangular crystals of 3 were obtained in 62% yield. The crystals were ﬁltered, washed with distilled water, and dried in air. Anal. Calc. for C 56 H 36 N 8 O 8 Cd 2 : C, 57.30; H, 3.09; N, 9.54. Found: C, 57.58; H, 3.13; N, 9.42%. IR (KBr, cm 1 ): 3090(s), 2971(s), 1603(s), 1531(s), 1460(s), 1412(s), 1302(s), 1239(s), 1181(m), 1039(s), 906(s), 857(s), 786(s), 742(s), 701(s). | [] | [] | ["[Cd 2 (L) 4 ] n", "C 56 H 36 N 8 O 8 Cd 2"] | ["Cd(NO 3 ) 2 \n6H 2 O--0.08 g, 0.25 mmol"] | [] | ["HL--0.03 g, 0.13 mmol"] | ["180 \n°C"] | ["72 h"] | ["EtOH/H 2 O--3 mL, 2:1 v/v"]
j.ica.2009.09.032 | 2.2.2. Synthesis of the complex [{Cu(L 1 )( l 1,3 -N 3 )}{Cu(L)( l 1,3 -N 3 )( l 1,1 N 3 )}] n (1) The methanolic solution of HL 1 (0.21 g, 1 mmol) was stirred with 1 equiv. of copper nitrate trihydrate (0.241 g) and 2 mmol (0.13 g) of an aqueous solution of sodium azide was added under stirring; the stirring was continued for about 30 min. The resulting deep green solution was ﬁltered and, upon slow evaporation, complex 1 deposited as plate-shaped deep blue crystals. Yield 0.163 g (60%). Anal. Calc. for C 16 H 29 Cu 2 N 13 O: C, 35.2; H, 5.3; N, 33.3. Found: C, 35.2; H, 5.2; N, 33.2%. | [] | [] | ["{Cu(L 1 )( l 1,3 -N 3 )}{Cu(L)( l 1,3 -N 3 )( l 1,1 N 3 )}] n"] | ["copper nitrate trihydrate--1 equiv., 0.241 g"] | [] | ["HL 1--0.21 g, 1 mmol"] | [] | ["30 min"] | ["methanolic solution--not specified", "aqueous solution of sodium azide--2 mmol, 0.13 g"]
ic801404p | The ﬁnal pH was 6.53. Transparent prism-shaped pale-yellow crystals (1) and plate-shaped colorless crystals (2) were obtained in approximately the same amount. | [] | [] | [] | [] | [] | [] | [] | [] | []
ic300804y | Co(TCNE)[C 4 (CN) 8 ] 1/2 ·zCH 2 Cl 2 ,7.4 (50 mg, 0.29 mmol) was suspended in 10 mL of CH 2 Cl 2 , and (NBu 4 )(TCNE) (212 mg, 0.57 mmol) was dissolved in 10 mL of CH 2 Cl 2 . The latter solution was added to a suspension of 4 , and stirred for 5 days. The orange mixture turned to black, and it was ﬁltered through a fritted funnel. The black precipitate was washed twice with small amounts of CH 2 Cl 2 and allowed to dry under vacuum (Yield 62 mg, 60%). Powder XRD analysis and Rietveld reﬁnement were performed to determine its structure. IR (KBr): ν CN 2229 (s), 2189 (s), 2173 (s) cm −1 . The diamagnetic correction is 132 × 10 −6 emu/mol. A TGA analysis has z = 0.82. | [] | [] | ["Co(TCNE)[C 4 (CN) 8 ] 1/2 ·zCH 2 Cl 2 ,7.4"] | ["Co(TCNE)[C 4 (CN) 8 ] 1/2--50 mg, 0.29 mmol", "(NBu 4 )(TCNE)--212 mg, 0.57 mmol"] | [] | [] | [] | ["5 days"] | ["CH 2 Cl 2--10 mL"]
ic061303i | [Mn 4 (H 3 bpa) 2 (pt) 4 (N 3 ) 2 ]‚2C 2 H 5 OH [6; Hpt ) 5-(2-Pyridyl)1H-1,2,4-triazole]. The reaction was carried out in a procedure similar to that for 5, using Mn(HCO 2 ) 2 ‚2H 2 O (0.181 g, 1 mmol) instead of Mn(CH 3 CO 2 ) 2 ‚4H 2 O. The resulting mixture was filtered and washed with 95% ethanol, and red platelike crystals were collected and dried in air (ca. 20% yield based on Mn). Anal. Calcd (%) for C 56 H 54 Mn 4 N 34 O 2 : C, 46.23; H, 3.74; N, 32.73. Found: C, 46.22; H, 3.77; N, 32.71. IR: 3854w, 3743m, 3440vs, 2361s, 2052s, 1648vs, 1539vs, 1468m, 1357m, 1273m, 1155m, 1109m, 1037m, 800w, 675m cm -1 . | [] | [] | ["[Mn 4 (H 3 bpa) 2 (pt) 4 (N 3 ) 2 ]", "C 56 H 54 Mn 4 N 34 O 2"] | ["Mn(HCO 2 ) 2 ‚2H 2 O--0.181 g, 1 mmol"] | [] | ["Hpt ) 5-(2-Pyridyl)1H-1,2,4-triazole--NaN"] | [] | [] | ["C 2 H 5 OH--NaN"]
j.jssc.2004.06.053 | Transparent stacked platelet single crystals of Ba 2 Zr (C 2 O 4 ) 4 7H 2 O are obtained, whereas with Ca 2+ and Sr 2+ , bipyramidal transparent crystals of average size 100 mm were prepared. | [] | [] | ["Ba 2 Zr (C 2 O 4 ) 4 7H 2 O"] | [] | [] | [] | [] | [] | []
c4dt00174e | Synthesis of [Cu 4 (μ 3 -OH) 2 {ATC} 2 (L) 2 (H 2 O) 2 ]·H 2 O (2). The compound was prepared in a similar manner, starting with 6.8 mg (0.034 mmol) Cu(OAc) 2 ·H 2 O, 3.5 mg (0.013 mmol) adamantane-1,3,5-tricarboxylic acid, 10.0 mg (0.034 mmol) ligand (1 : 0.38 : 1 molar ratio) and 4 mL of water. Small green prismatic crystals of the product were obtained in 80% yield. Anal.Calcd for C 62 H 78 Cu 4 N 8 O 19 : C, 49.86; H, 5.26; N, 7.50. Found: C, 50.03; H, 5.19; N, 7.59. IR (KBr discs, selected bands, cm −1 ): 568w, 710m, 832w, 1084w, 1209w, 1274m, 1328s, 1358vs, 1442w, 1590vs, 2850m, 2930s, 3044m, 3269mbr, 3471mbr.Dalton Transactions Paper This journal is © The R oyal Society of Chemistry 2014 Dalton Tr ans.,2014,43, 8530–8542 ¦ 8539 Published on 24 March 2014. Downloaded by Universitat Politècnica de València on 23/10/2014 12:47:54. View Article Online | [] | [] | ["[Cu 4 (μ 3 -OH) 2 {ATC} 2 (L) 2 (H 2 O) 2 ]·H 2 O", "C 62 H 78 Cu 4 N 8 O 19"] | ["Cu(OAc) 2 ·H 2 O--6.8 mg, 0.034 mmol"] | [] | ["adamantane-1,3,5-tricarboxylic acid--3.5 mg, 0.013 mmol", "ligand--10.0 mg, 0.034 mmol"] | [] | [] | ["water--4 mL"]
ncrs.2003.218.4.455 | Source of material All experiments were carried out under argon atmosphere using a glove-box or a Schlenk line. Ethylenediamine (en) and toluene were dried over CaH 2 and freshly distilled. K 2 Cs 2 Sn 9 was synthesized by reaction of the elements at 873 K in a sealed niobium ampoule. To 0.20 g of K 2 Cs 2 Sn 9 4 ml of ethylenediamine was added and the mixture was sonicated for 5 min. The resulting dark red solution was filtered. The filtrate was layered with a solution of 0.10 g of diaza-18-crown-6 in 6 ml of toluene. After one week the product was obtained in form of dark red crystals. | [] | [] | ["K 2 Cs 2 Sn 9"] | ["K 2 Cs 2 Sn 9--0.20 g"] | [] | ["diaza-18-crown-6--0.10 g", "ethylenediamine--4 ml"] | [] | ["one week"] | ["toluene--6 ml"]
ic0624773 | XRPD patterns were obtained on a Scintag X1 powder diffractometer system using Cu KR radiation with a variable divergent slit, solid-state detector and a routine power of 1400 W (40 kV, 35 mA). Powder samples were dispersed on low-background quartz XRD slides (Gem Depot, Inc., Pittsburgh, PA) for analyses. H 3 TATB was synthesized according to previously published methods.11 Solvothermal reaction mixtures were heated from room temperature to the desired temperature at a rate of 1.0 °C/min and cooled at a rate of 0.1 °C/min.Synthesis of Zn 3 (TATB) 2 (H 2 O) 2 ‚4DMF‚6H 2 O (1). H 3 TATB (0.005 g, 0.0113 mmol) and Zn(NO 3 ) 2 ‚6H 2 O (0.025 g, 0.085 mmol) were dissolved in DMF (N,N-dimethylformamide, 1.5 mL) and sealed in a Pyrex tube under vacuum. The tube was held at 90 °C for 3 days to produce colorless block crystals. The crude product was washed with DMF to give pure 1 (0.005 g, 0.003 mmol, yield 60% based on TATB). Anal. Calcd for C 60 H 68 N 10 O 24 Zn 3 : C, 47.74; H, 4.54; N, 9.28. Found: C, 47.87; H, 4.54; N, 9.42. IR (cm -1 ): 3448 (w, br), 2931 (w), 1660 (vs), 1568 (s), 1505 (s), 1383 (vs), 1354 (vs), 1091 (s), 820 (m), 776 (vs), 659 (m). | [] | [] | ["C 60 H 68 N 10 O 24 Zn 3"] | ["Zn(NO 3 ) 2 ‚6H 2 O--0.025 g, 0.085 mmol"] | [] | ["H 3 TATB--0.005 g, 0.0113 mmol"] | ["90 \nC"] | ["3 days"] | ["DMF (N,N-dimethylformamide)--1.5 mL"]
b919675g | Synthesis of Co 3 (NHMe 2 ) 2 (dmf) 2 (2,6-NDC) 3 ,(3). 0.3 g CoResin beads and 0.2 g 2,6-NDC (2,6-napthalenedicarboxylic acid) were added to 6 ml DMF (N,N-dimethylformamide). The reaction mixture was then added to a 25 cm 3 autoclave and heated under solvothermal conditions as described above. Pink plate-like crystals were isolated in a yield of ca. 71%. Obs.% (Calc.%): C 52.27 (52.33), H 4.32 (4.39), N 5.28 (5.31). | [] | [] | ["Co 3 (NHMe 2 ) 2 (dmf) 2 (2,6-NDC) 3", "NaN"] | ["CoResin beads--0.3 g"] | [] | ["2,6-NDC (2,6-napthalenedicarboxylic acid)--0.2 g"] | [] | [] | ["DMF (N,N-dimethylformamide)--6 ml"]
ic026150n | Found: C, 50.01; H, 4.80; N, 10.15. Calcd for C 56 H 62 N 10 Ni 3 O 19 : C, 49.58; H, 4.57; N, 10.32. IR: ν(COO ), 1575, 1666 cm -1 ; ν(O-H), 3300-3400 cm -1 .Synthesis of [(adipate)(Mn)(bpe)] (2). An aqueous solution (5 mL) of MnCl 2 ‚4H 2 O (1 mmol, 0.1970 g) was mixed with 5 mL of methanolic solution of bpe (1 mmol, 0.1842 g) with constant stirring. An aqueous (5 mL) solution of disodium adipate (1 mmol, 0.1760 g) was added to the above mixture. The resulting mixture turned turbid. It was then filtered, and the filtrate was kept in a CaCl 2 desiccator. The colorless single crystals, suitable for X-ray diffraction, were obtained from the filtrate after a few days. Yield: 72%. Anal. Found: C, 55.51; H, 4.89; N, 7.11. Calcd for C 18 H 20 MnN 2 O 4 : C, 56.35; H, 5.22; N, 7.30. IR: ν(COO ), 1570, 1630 cm -1 . | [] | [] | ["[(adipate)(Mn)(bpe)]", "C 18 H 20 MnN 2 O 4"] | ["MnCl 2 ‚4H 2 O--1 mmol, 0.1970 g"] | [] | ["bpe--1 mmol, 0.1842 g", "disodium adipate--1 mmol, 0.1760 g"] | [] | ["a few days"] | ["water--5 mL", "methanol--5 mL"]
j.ica.2013.09.045 | Found: C, 7.31; H, 2.45; N, 36.9%. IR(KBr, cm 1 ): 3350 m, 3150 w, 2924 s, 2855 m, 2637 w, 1651 s, 1508 w, 1464 m, 1310 w, 1139 m, 1065 m, 814 w, 727 m. | [] | [] | [] | [] | [] | [] | [] | [] | []
c4dt02823f | Compound 2: Yield: 0.785 g, 85% (including the green precipitate and the crystalline compound). Anal. calc. for C 38 H 32 Ni 2 N 10 O 4 Cd: C 49.47, H 3.50, N 15.18; found: C 49.49, H 3.69, N 15.09%. UV/Vis: λ max (MeOH) = 581, 407 and 360 nm and λ max (solid, reflectance) = 854, 600 and 372 nm. IR (KBr pellet, cm −1 ): ν(CvN) 1624 and ν(N(CN) 2 − ) 2178, 2240, 2310.Synthesis of 2 ∞ [(NiL) 2 Zn(µ 1,5 -N(CN) 2 ) 2 ] n (3). Compound 3 was prepared in a similar way to 1 and 2 but using Zn (ClO 4 ) 2 ·6H 2 O. The precursor “metalloligand” [NiL] (0.642 g, 2 mmol) was dissolved in methanol (20 mL) and then an aqueous solution (1 mL) of Zn(ClO 4 ) 2 ·6H 2 O (0.372 g, 1 mmol), followed by an aqueous solution (1 mL) of sodium dicyanamide (0.180 g, 2 mmol), were added to this solution. The solution was stirred for 1 h at room temperature, producing a light blue microcrystalline product that was collected by filtration, washed with a methanol–water mixture and dried to furnish 3. | [] | [] | ["2 ∞ [(NiL) 2 Zn(µ 1,5 -N(CN) 2 ) 2 ] n", "C 38 H 32 Ni 2 N 10 O 4 Cd"] | ["Zn (ClO 4 ) 2 ·6H 2 O--0.372 g, 1 mmol"] | [] | ["[NiL]--0.642 g, 2 mmol", "sodium dicyanamide--0.180 g, 2 mmol"] | ["room temperature"] | ["1 h"] | ["methanol--20 mL", "aqueous solution--1 mL"]
ic0255712 | The autoclave was heated inside a furnace to 125 °C for 24 h and slowly cooled to room temperature at 6 °C/h. Transparent crystals of Cd(pyz)(H 2 O) 2 MoO 2 F 4 were recovered by filtration in ∼75% yield based on Cd. | [] | [] | ["Cd(pyz)(H 2 O) 2 MoO 2 F 4"] | [] | [] | ["pyz--NaN"] | ["125 \nC"] | ["24 h"] | []
s10904-008-9232-x | Yield: 82%. M.P. [250 °C. Anal. Calc. for C 22 H 38 N 4 O 17 Sn 2 : C, 30.44; H, 4.41; N, 6.45%; Found: C, 30.61; H, 4.77; N, 6.17%. IR (KBr, cm -1 ): m as (COO), 1624; m s (COO), 1439; m(Sn–C), 568; m(Sn–O), 467.1 H NMR [(CD 3 ) 2 SO, ppm]: d = 0.82 (s, 12H, Sn–CH 3 , 2 J Sn–H = 98.6 Hz), 8.13– 8.47 (m, 6H, Ligand C–H), 12.15 (2H, N–H).13 CNMR [(CD 3 ) 2 SO, ppm]: d 170.16 (COO); 117.6–141.5 (Benzimidazole), 14.56 (CH 3 , 1 J Sn–C = 1015.6 Hz).119 Sn NMR [(CD 3 ) 2 SO, ppm]: -359.2.1.2 Synthesis of Complex 2 The benzimidazole-5,6-dicarboxylic acid (0.206, 1 mmol) and the sodium ethoxide (0.136 g, 2 mmol) were added to the solution of benzene (30 mL) in a Schlenk ﬂask and stirred for 30 min. Then the trimetyltin chloride (0.398 g, 2 mmol) was added to the reactor, the reaction mixture was stirred for 12 h at 40 °C, ﬁltered it. The solvent of the ﬁltrate was gradually removed by evaporation under vacuum until solid product was obtained. The solid was recrystallized from methanol and a transparent colorless crystal was formed. Yield: 85%. M.P. [250 °C. Anal. | [] | [] | ["Complex 2"] | ["trimetyltin chloride--0.398 g, 2 mmol"] | [] | ["benzimidazole-5,6-dicarboxylic acid--0.206, 1 mmol", "sodium ethoxide--0.136 g, 2 mmol"] | ["40 \n°C"] | ["12 h"] | ["benzene--30 mL"]
b301351k | washed with ether (2  10 ml) aﬀording the pure compounds 1 (2.0 g, 97%) or 2 (1.8 g, 87%) as white powders.1: m.p. 145  C, 1 H-NMR (300 MHz, CDCl 3 ,25  C): d (ppm): 4.72 (s, 8H, CH 2 ), 7.37 (m, 4H), 8.24 (dd, 4H, J ¼ 1.5 Hz and 5.3 Hz), 8.79 (d, 4H, 3.8 Hz), 9.20 (s, 4H); 13 C-NMR (50 MHz, CDCl 3 ,25  C): d (ppm): 43.3, 63.2, 123.4, 125.1, 137.0, 150.8, 153.9, 164.6; Anal. Calc. for C 29 H 24 O 8 N 4 : C 62.59, H 4.35, N 10.07, Found: C 61.94, H 4.47, N 9.97%. | [] | [] | ["Compound 1", "Compound 2"] | [] | [] | [] | [] | [] | []
smll.202003167 | Synthesis of CPM-80-Fe: In a 20 mL glass vial, mixture of 20 mg Zn(CH 3 COO) 2 · 2H 2 O and 44 mg Fe(CH 3 COO) 2 , 37 mg of INA and 17mg TDC was dissolved in 4mL DMF, then 0.15mL HF solution was added. The mixture was stirred for 30 min, after which the glass vial was sealed and placed in a 120 °C oven for 6 days. Yellow prism-shaped single crystals were obtained after cooling to room temperature with yield of 12%. The results of elemental analyses on several single crystals showed that the highest mole ratio of Fe:Zn was 14:1 corresponding to the highest content of 93% for Fe metal in trimer units, which show that most of the metal position are occupied by Fe metals (Figure S5, Supporting Information). The pure micro-crystals of compound CPM80-Fe can also be obtained at the same reaction condition with Fe(CH 3 COO) 2 as starting material replacing of mixed metal salts. The phase purity was identiﬁed by the powder X-ray diraction (Figure S7, Supporting Information). | [] | [] | ["CPM-80-Fe"] | ["Zn(CH 3 COO) 2 · 2H 2 O--20 mg", "Fe(CH 3 COO) 2--44 mg"] | [] | ["INA--37 mg", "TDC--17mg"] | ["120 °C"] | ["6 days"] | ["DMF--4mL", "HF solution--0.15mL"]
b911939f | Synthesis of the complexes [Zn 2 (pz25dc)(phe n) 4 ](NO 3 ) 2 $10H 2 O (1) and [Zn 2 (pztc) (phen) 4 ]$12H 2 O (2). A mixture of Zn(NO 3 ) 2 $6H 2 O (0.0594 g, 0.2 mmol), H 4 pztc (0.0260 g, 0.1 mmol), phen (0.0396 g, 0.2 mmol) and H 2 O (12 mL) was adjusted to pH ¼ 2–3 for a and pH ¼ 6 for b, respectively. Then, it was poured into a 25 mL Teﬂon high temperature kettle and kept at 160  C for 14 h, and then it was cooled to 100  C at a rate of 3  Ch 1 and to room temperature at a rate of 1  Ch 1 . Colorless crystals of 1 and 2 were obtained in a and b reactions, respectively. For 1: yield 32% based on Zn. Anal. found: C, 48.90; H, 4.25; N, 12.89%; calcd.for C 27 H 27 ZnN 6 O 10 (fw ¼ 660.92): C, 49.07; H, 4.12; N, 12.72%.IR (KBr, cm 1 ): n ¼ 3486s, 1625 m, 1583m, 1518s, 1429vs, 1382vs, 1335s, 1127w, 1106w, 852s, 723s. For 2: Yield 47% based on Zn. Anal. found: C, 51.04; H, 4.33; N, 10.56%; calcd. for C 28 H 28 ZnN 5 O 10 (fw ¼ 659.92): C, 50.96; H, 4.28; N, 10.61%. IR (KBr, cm 1 ): n ¼ 3389s, 1622vs, 1519s, 1425s, 1398s, 1295m, 1164m, 870m, 725s.{[Zn 2 (pztc)(bpy) 2 (H 2 O) 2 ]$2H 2 O} n (3). 3 was synthesized from the same mixture as 1 except that phen was replaced with bpy in c, and the reaction was performed at 120  C for 27 h. Colorless crystals of 3 were obtained. Yield 53% based on Zn. Anal. found: C, 43.91; H, 3.22; N, 10.87%; calcd. for C 28 H 24 Zn 2 N 6 O 12 (fw ¼ 767.27): C, 43.83; H, 3.15; N, 10.95%. IR (KBr, cm 1 ): n ¼ 3065s, 1636vs, 1445s, 1405.1m, 1308s, 1170m,1024w,769m, 585m. | [] | [] | ["[Zn 2 (pz25dc)(phen) 4 ](NO 3 ) 2 $10H 2 O", "[Zn 2 (pztc)(phen) 4 ]$12H 2 O", "[Zn 2 (pztc)(bpy) 2 (H 2 O) 2 ]$2H 2 O"] | ["Zn(NO 3 ) 2 $6H 2 O--0.0594 g, 0.2 mmol"] | [] | ["H 4 pztc--0.0260 g, 0.1 mmol", "phen--0.0396 g, 0.2 mmol", "bpy--NaN"] | ["160  C", "NaN", "120  C"] | ["14 h", "NaN", "27 h"] | ["H 2 O--12 mL"]
j.molstruc.2008.12.003 | 2.2. Synthesis of [Yb (C 8 H 7 O 2 ) 3 ] 1 Compound 1 was prepared by hydrothermal reaction. A mixture of (CH 3 COO) 3 Yb4H 2 O (0.25 mmol, 0.076 g), 3-methylbenzoic acid (0.25 mmol, 0.045 g), 4,4 0 -bipy (0.05 g), absolute ethanol (1 mL), H 2 O (4 mL) and pH 4 were sealed into a bomb equipped with a teflon liner, heated at 150 °C for 2d and then cooled to room temperature at 24 h. Very longer colorless needle crystals for 1 were obtained. IR data (KBr pellet, t [cm 1 ]): 3449, 2922, 1732, 1636, 1595, 1527, 1487, 1408, 1287, 1226, 1165, 1084, 807, 785, 756, 669, 578, 517, 490, 438.2.3. Synthesis of [Eu (C 8 H 7 O 2 ) 3 (4,4 0 -bipy) 0.5 ] 2 and [Gd (C 8 H 7 O 2 ) 3  (4,4 0 -bipy) 0.5 ] 3 Compound 2 was prepared by hydrothermal reaction. A mixture of Eu(NO 3 ) 3 5H 2 O (0.25 mmol, 0.107 g), 3-methylbenzoic acid (0.25 mmol, 0.045 g), 4,4 0 -bipyridine (0.05 g), absolute ethanol (1 mL), H 2 O (4 mL) and pH 4 was sealed into a bomb equipped with a teﬂon liner, heated at 150 °C for 2d, and then cooled to room temperature at 24 h. The synthesis of 3 is similar to 2, only the Eu(NO 3 ) 3 5H 2 O was replaced by the Gd(NO 3 ) 3 5H 2 O. Light yellow needle crystals for 2 were obtained IR data (KBr pellet, t [cm 1 ]): 3059, 2920, 1596, 1530, 1487, 1408, 1286, 1226, 1086, 1068, 1042, 999, 911, 804, 758, 685, 676, 616, 570, 516, 489, 421. | [] | [] | ["[Yb (C 8 H 7 O 2 ) 3 ] 1", "[Eu (C 8 H 7 O 2 ) 3 (4,4 0 -bipy) 0.5 ] 2", "[Gd (C 8 H 7 O 2 ) 3 (4,4 0 -bipy) 0.5 ] 3"] | ["(CH 3 COO) 3 Yb4H 2 O--0.25 mmol, 0.076 g", "Eu(NO 3 ) 3 5H 2 O--0.25 mmol, 0.107 g", "Gd(NO 3 ) 3 5H 2 O--0.25 mmol, 0.107 g"] | ["4,4 0 -bipy--0.05 g", "4,4 0 -bipyridine--0.05 g"] | ["3-methylbenzoic acid--0.25 mmol, 0.045 g"] | ["150 \nC"] | ["2d"] | ["absolute ethanol--1 mL", "H 2 O--4 mL"]
j.poly.2012.02.027 | for C 11 H 15 N 5 O 7 SNi: C, 31.45; H, 3.60; N, 16.67. Found: C, 31.39; H, 3.61; N, 16.64%. IR (KBr pellet, cm 1 ): 3252 (m), 1683 (w), 1602 (m), 1522 (s), 1272 (s), 1170 (s), 1096 (s), 1052 (s), 958 (m), 884 (w), 825 (w), 723 (m), 649 (m), 576 (m). | [] | [] | ["C 11 H 15 N 5 O 7 SNi"] | [] | [] | [] | [] | [] | []
cplu.201300121 | 3-{4-[(2-Ethylhexyl)oxy]-3,5-diiodophenyl}propanoic acid (IIIa): Compound 8 (2.0 g, 3.7 mmol) was dissolved in methanol (20 mL) and NaOH (0.22 g, 5.5 mmol) in water was added to the mixture. | [] | [] | [] | [] | [] | ["Compound 8--2.0 g, 3.7 mmol"] | [] | [] | ["methanol--20 mL", "water--NaOH 0.22 g, 5.5 mmol"]
s12039-014-0695-8 | Ionic zinc carboxylates 1411 1571(m), 1448 (m), 1409 (s), 1382 (m), 1336 (w), 1317 (m), 1155 (m), 1068 (s), 977 (w), 936 (w) cm −1 .2.4 Synthesis of 3 LH 2 Br 2 (0.1 g, 0.179 mmol), 4,4’-bipyridine (0.028 g, 0.179 mmol) and Zn(ClO 4 ) 2 .6H 2 O (0.067 g, 0.180 mmol) were taken into schlenk tube and added 1:1 DMF and MeOH (2 mL). The reaction mixture was heated at 65 ◦ C under stirring condition for 12 h and resultant solid was dissolved in 1:2 H 2 OandH 2 SO 4 (2 mL). After one week, colourless crystals were formed and washed with MeOH then dried under high vacuum. | [] | ["one week"] | ["3 LH 2 Br 2"] | ["Zn(ClO 4 ) 2 .6H 2 O--0.067 g, 0.180 mmol"] | [] | ["4,4’-bipyridine--0.028 g, 0.179 mmol", "LH 2 Br 2--0.1 g, 0.179 mmol"] | ["65 ◦ C"] | ["12 h"] | ["DMF--1:1", "MeOH--1:1", "H 2 OandH 2 SO 4--1:2, 2 mL"]
00958970802244984 | 2.3. Synthesis of [Cd(BIM) 2 (NO 3 ) 2 ] n (2) An ethanol solution (5 mL) of BIM (74 mg, 0.5 mmol) was slowly diffused into an aqueous solution (5 mL) of Cd(NO 3 ) 2  4H 2 O (154 mg, 0.5 mmol) in a test tube.Cadmium coordination polymer 391 Downloaded by [University of Memphis Libraries] at 08:53 23 March 2015 Colorless crystals of [Cd(BIM) 2 (NO 3 ) 2 ] n were formed at the interface of solvent in two weeks in 87% yield. Anal. Calcd for C 14 H 16 CdN 10 O 6 : C, 31.56; H, 3.03; N, 26.29.Found (%): C, 31.31; H, 3.23; N, 26.10. IR (KBr, cm 1 ):  ¼ 3119s, 3037m, 2576w, 2427w, 1613w, 1511s, 1419s, 1239s, 1142m, 1101s, 1040s, 937s, 860s, 830m, 768s, 722s, 666s, 625m. | [] | [] | ["[Cd(BIM)2(NO3)2]n", "C14H16CdN10O6"] | ["Cd(NO3)2  4H2O--154 mg, 0.5 mmol"] | [] | ["BIM--74 mg, 0.5 mmol"] | [] | ["two weeks"] | ["ethanol--5 mL", "aqueous solution--5 mL"]
ic049751i | All reagents used in the synthesis were of analytical grade and were used without further purification. NITpPy was prepared according to the procedure previously reported.8 IR spectra were obtained using a Shimadzu IR-408 infrared spectrometer in the 4000-600 cm -1 region. Elemental analyses (C, H, N) were performed on a Perkin-Elmer 240C analyzer. The luminescent spectra were measured on a Shimadzu RF540 PC spectrophotometer. Cyanide salts are toxic and should be handled with caution! The dark green crystals of 1 were obtained by addition of an aqueous solution of K[Au(CN) 2 ] to a methanolic mixed solution of Co(ClO 4 ) 2 ‚6H 2 O and NITpPy.9 The crystal is stable to air at room temperature and in a dark environment, but not very stable under heated or lighted conditions. | [] | [] | ["NITpPy"] | [] | ["Co(ClO 4 ) 2 ‚6H 2 O--NaN", "NITpPy--NaN"] | [] | [] | [] | []
j.mencom.2015.03.026 | For 1: ammonium hydroxide was added dropwise to a methanol solution (5 ml) of bpp (0.1 mmol) and AgClO 4 ·6H 2 O (0.1 mmol), and the resulting colorless clear solution (pH 12.0) was obtained. Colorless block crystals were formed within a day. Yield ~40% on a bpp basis. IR (KBr pellet, n/cm –1 ): 3061 (w), 2941 (w), 1617 (s), 1558 (m), 1507 (m), 1468 (m), 1432 (s), 1347 (w), 1238 (m), 1087 (vs), 862 (m), 823 (m), 803 (m), 747 (w), 620 (s), 584 (w), 520 (m), 484 (w). Found (%): C, 38.48; H, 2.69; N, 6.81. Calc. for C 13 H 11 AgClN 2 O 4 (%): C, 38.91; H, 2.76; N, 6.99. | [] | [] | ["AgClO 4 ·6H 2 O"] | ["AgClO 4 ·6H 2 O--0.1 mmol"] | ["ammonium hydroxide--dropwise"] | ["bpp--0.1 mmol"] | [] | ["within a day"] | ["methanol solution--5 ml"]
c3dt52305e | Synthesis [Ln(vspc)(Hvspc)(H 2 O)] n [ Ln = Pr (1), Eu (2), Gd (3), Tb (4), Dy (5), Ho (6) and Er (7)]. 0.05 mmol H 2 vspc (0.0176 g), 0.1 mmol Ln(NO 3 ) 3 ·6H 2 O [Ln = Pr (0.0435 g), Eu (0.0446 g), Gd (0.0451 g), Tb (0.0453 g), Dy (0.0457 g), Ho (0.0459 g) and Er (0.0461 g)], 0.25 mmol NH 4 SCN (0.0190 g), and 8 mL H 2 O were added to a 25 mL Telfon-lined stainless steel container and heated to 130 °C for 72 h under autogenous pressure, then cooled to room temperature in 72 h. Needle crystals were obtained and the yields are ca. 23% (1), 38% (2), 55% ( 3), 53% (4), 50% (5), 42% (6), and 35% (7) based on H 2 vspc. Elemental analysis of C 30 H 23 O 17 S 2 Pr (1): calcd: C 41.87, H 2.69; found: C 41.68, H 2.82%; C 30 H 23 O 17 S 2 Eu (2): calcd: C 41.34, H 2.66; found: C 41.49, H 2.48%; C 30 H 23 O 17 S 2 Gd (3): calcd: C 41.09, H 2.64; found: C 41.25, H 2.67%; C 30 H 23 O 17 S 2 Tb (4): calcd: C 41.01, H 2.64; found: C 41.32, H 2.50%; C 30 H 23 O 17 S 2 Dy (5): calcd: C 40.85, H 2.63; found: C 40.64, H 2.81%; C 30 H 23 O 17 S 2 Ho (6): calcd: C 40.73, H 2.62; found: C 40.55, H 2.79%; C 30 H 23 O 17 S 2 Er (7): calcd: C 40.63, H 2.61; found: C 40.36, H 2.84%; IR spectra (KBr, cm −1 ): compound 1: 3479 (br), 1697 (s), 1618 (s), 1552 (m), 1399 (vs), 1270 (w), 1192 (m), 1165 (m), 1110 (m), 1090 (m), 1034 (w), 870 (m), 776 (m), 713 (w), 613 (w), 543 (w); compound 2 : 3515 (br), 1698 (s), 1600 (s), 1552 (m), 1419 (vs), 1278 (w), 1200 (m), 1157 (m), 1112 (m), 1087 (m), 1029 (w), 871 (m), 783 (m), 713 (w), 615 (w), 548 (w); compound 3 : 3484 (br), 1691 (s), 1615 (s), 1542 (m), 1410 (vs), 1268 (w), 1195 (m), 1155 (m), 1114 (m), 1092 (m), 1031 (w), 873 (m), 780 (m), 716 (w), 609 (w), 538 (w); compound 4: 3500 (br), 1695 (s), 1614 (s), 1549 (m), 1408 (vs), 1275 (w), 1189 (m), 1158 (m), 1109 (m), 1085 (m), 1031 (w), 869 (m), 774 (m), 710 (w), 616 (w), 540 (w); compound 5: 3469 (br), 1688 (s), 1609 (s), 1546 (m), 1389 (vs), 1265 (w), 1200 (m), 1163 (m), 1115 (m), 1093 (m), 1030 (w), 865 (m), 768 (m), 709 (w), 608 (w), 535 (w); compound 6 : 3499 (br), 1687 (s), 1621 (s), 1545 (m), 1394 (vs), 1268 (w), 1193 (m), 1160 (m), 1109 (m), 1085 (m), 1027 (w), 863 (m), 770 (m), 717 (w), 619 (w), 537 (w); compound 7: 3484 (br), 1693 (s), 1619 (s), 1557 (m), 1406 (vs), 1275 (w), 1194 (m), 1159 (m), 1114 (m), 1091 (m), 1030 (w), 877 (m), 766 (m), 709 (w), 617 (w), 533 (w). | [] | ["72 h"] | ["[Ln(vspc)(Hvspc)(H 2 O)] n", "C 30 H 23 O 17 S 2 Ln"] | ["Ln(NO 3 ) 3 ·6H 2 O--0.1 mmol"] | [] | ["H 2 vspc--0.0176 g, 0.05 mmol", "H 2 chdc--0.599 mmol", "NH 4 SCN--0.0190 g, 0.25 mmol"] | ["130 \nC"] | ["72 h"] | ["H 2 O--8 mL"]
zaac.200700537 | Preparation of complex ZnCo(OH)(pheno)(p-BDC) 1.5 ·H 2 O (1) A mixture containing Zn(NO 3 ) 2 ·6H 2 O (0.10 mmol), Co(NO 3 ) 2 · 6H 2 O (0.10 mmol), H 2 BDC (0.20 mmol), pheno (0.10 mmol) and NaOH (0.20 mmol) in water (10 ml) was sealed in a 18 ml Teflon lined stainless steel container and heated at 150 °C for 72 h. Purple block crystals of 1 were washed by deionized water several times and collected by filtration with a field of 73 %. Anal. Calcd. for C 24 H 15 N 2 O 10 CoZn: C, 46.82; H, 2.46; N, 4.55 %. Found: C, 48.72; H, 2.49; N, 4.59 %. IR (KBr pellet)/cm ⫺1 : 3443 (br), 3067 (m), 1577 (s), 1522 (m), 1495 (w), 1426 (m), 1389 (s), 1227 (w), 1145 (w), 1107 (w), 1050 (w), 873 (w), 850 (m), 738 (w), 727 (m), 654 (w). | [] | [] | ["ZnCo(OH)(pheno)(p-BDC) 1.5 ·H 2 O", "C 24 H 15 N 2 O 10 CoZn"] | ["Zn(NO 3 ) 2 \n6H 2 O--0.10 mmol", "Co(NO 3 ) 2 \n6H 2 O--0.10 mmol"] | ["NaOH--0.20 mmol"] | ["H 2 BDC--0.20 mmol", "pheno--0.10 mmol"] | ["150 °C"] | ["72 h"] | ["water--10 ml"]
c4dt01946f | Elemental analysis (%): calcd for C 26 H 23 CoN 3 O 10.5 (M r = 604.40): C 51.67, H 3.84, N 6.95; found: C 50.85, H 3.98, N 6.78. IR (cm −1 ): 3490(m), 1683(s), 1541(m), 1384(m), 1281(s), 1186(m), 1134(m), 794(m). | [] | [] | ["C 26 H 23 CoN 3 O 10.5"] | [] | [] | [] | [] | [] | []
j.jorganchem.2010.12.006 | 2.4. Synthesis of [{Hg( m -Cl)Cl} 2 ( m h 1 -L)] n (3) To a stirred solution of L (139 mg, 0.50 mmol) in ethanol (6 mL) was dropwise added HgCl 2 (136 mg, 0.50 mmol) in ethanol (4 mL).The mixture was stirred for about 3 h at room temperature. After ﬁltration, the resulting solution was slowly evaporated in air, colorless block crystals of 3 were obtained within two days in ca. | [] | ["two days"] | ["[{Hg( m -Cl)Cl} 2 ( m h 1 -L)] n", "NaN"] | ["HgCl 2--136 mg, 0.50 mmol"] | [] | ["L--139 mg, 0.50 mmol"] | ["room temperature"] | ["3 h"] | ["ethanol--6 mL"]
ic981323n | Cobalt content was determined by atomic absorption spectrometry.Preparation of [Co 2 (bpm)(H 2 O) 2 (CO 3 )(OH)]NO 3 ‚4H 2 O (1). An aqueous solution containing 0.5 mmol of potassium bicarbonate was slowly added to an aqueous solution containing 0.2 mmol of cobalt(II) nitrate hexahydrate until a slight precipitate appeared (pH ca. 6.5). After the addition of 0.1 mmol of bpm, the small precipitate of cobalt(II) hydroxide was removed by filtration. Well-shaped orange polyhedral crystals of 1 separated from the mother liquor by slow evaporation at room temperature after 1 day. They were filtered off, washed with a small amount of cold water, and dried in air on filter paper. The yield is about 70%. Anal. Calcd for C 9 H 19 Co 2 N 5 O 13 (1): C, 20.67; H, 3.63; N, 13.39; Co, 22.54. Found: C, 20.65; H, 3.37; N, 13.33; Co, 22.10%. | [] | [] | ["[Co 2 (bpm)(H 2 O) 2 (CO 3 )(OH)]NO 3 ‚4H 2 O", "C 9 H 19 Co 2 N 5 O 13"] | ["cobalt(II) nitrate hexahydrate--0.2 mmol"] | ["potassium bicarbonate--0.5 mmol"] | ["bpm--0.1 mmol"] | [] | ["1 day"] | ["water--aqueous solution"]
00958972.2012.669833 | 2.3. Synthesis of crystalline {[Sm(l 3 -HPhIDC)(l 2 -C 2 O 4 ) 0.5 (H 2 O)] .2H 2 O} n (2) Complex 2 was synthesized by a method similar to that of 1, except that neodymium nitrate was replaced by samarium nitrate. Yellowish needle-shaped crystals of 2 were collected in 62% yield (based on Sm), washed with deionized water, and dried in air. | [] | [] | ["{[Sm(l 3 -HPhIDC)(l 2 -C 2 O 4 ) 0.5 (H 2 O)] .2H 2 O} n", "Complex 2"] | [] | [] | [] | [] | [] | []
c8ce01948g | Synthesis of H 2 bcbpy · 2Cl. 1, 1’- bis- ((3-carboxylatobenzyl)- 4, 4’bipyridinium) dichloride ligand (H 2 bcbpy·2Cl) was synthesized based on the nucleophilic substitution reaction of 4,4’- bipyridine and 3(chloromethyl)- benzoic acid (Scheme. 1). 4,4’- bipyridine (2.00 g, 12.8 mmol) and 3- (chloromethyl)- benzoic acid (6.56 g, 38.4 mmol) were dissolved in 13 mL DMF and the mixture was stirred at 120 °C for 8h. The resultant yellow precipitate was isolated by filtration and washed with hot DMF solution three times, giving 1, 1’- bis- ((3carboxylatobenzyl)- 4, 4’- bipyridinium) dichloride with 4, 4’bipyridine. The reaction product was then purified by recrystallization with acetone and deionized water (1:1, V/V) to obtain a pale yellow solid H 2 bcbpy · 2Cl. Yield: 89%.1 H-NMR (600 MHz, D 2 O): δ = 9.18 (d, J = 7.2 Hz, 4H), 8.55 (d, J = 6.6 Hz, 4H), 8.09 (d, J = 7.8 Hz, 4H), 7.75 (d, J = 7.8 Hz, 2H), 7.62 (t, J = 7.2 Hz, 2H), 6.00 (s, 2H). | [] | [] | ["H 2 bcbpy · 2Cl"] | [] | [] | ["4,4’-bipyridine--2.00 g, 12.8 mmol", "3(chloromethyl)-benzoic acid--6.56 g, 38.4 mmol"] | ["120 °C"] | ["8h"] | ["DMF--13 mL", "acetone--recrystallization", "deionized water--recrystallization"]
c2ce26063h | Preparation of {(H 3 O)[Cd(MIMDC)]} n (5) A mixture of Cd(NO 3 ) 2 ?4H 2 O (0.1542 g, 0.5 mmol), H 3 MIMDC (0.1701 g, 1.0 mmol), and deionized water (6 mL) was stirred for 20 min in a 25 mL Teflon-lined reactor then sealed and heated at 180 uC for 5 days. After the mixture was cooled to room temperature at a rate of 4 uCh 21 , orange block crystals were isolated in 58% yield. Anal. calcd for C 6 H 6 N 2 O 5 Cd(%): C, 24.14; H, 2.03; N, 9.38. Found (%): C, 24.36; H, 2.12; N, 9.15. IR data (solid KBr pellet cm 21 ): 3418(br), 2982(w), 1553(m), 1469(s), 1387(m), 1355(w), 1282(w), 1120(m), 985(w), 859(w), 810(w), 781(w), 658(w). | [] | [] | ["{(H 3 O)[Cd(MIMDC)]} n", "C 6 H 6 N 2 O 5 Cd"] | ["Cd(NO 3 ) 2 ?4H 2 O--0.1542 g, 0.5 mmol"] | [] | ["H 3 MIMDC--0.1701 g, 1.0 mmol"] | ["180 uC"] | ["5 days"] | ["deionized water--6 mL"]
j.ica.2017.01.022 | The electrode was washed with water and heated at 95 °C for 15 min. After that, 20.0 l L of the copper(II) polymer solution was added to the glass and the acetonitrile was evaporated in air. | [] | [] | [] | [] | [] | [] | [] | [] | []
j.ica.2011.06.018 | 2.6. Preparation of {[Cd(HCCB) 2 ]0.5[Cd( l -H 2 O)(H 2 O) 4 ] 2 } n 3 It was prepared following the above procedure for 1 using Cd(NO 3 ) 2 4H 2 O (0.308 g, 1 mmol) in place of Co(NO 3 ) 2 6H 2 O. Colorless block shaped crystals of 3 were separated by ﬁltration, washed with water/ethanol (1:1) and dried in air. Yield: 0.448 g, 59.0%. | [] | [] | ["{[Cd(HCCB) 2 ]\n0.5[Cd( l -H 2 O)(H 2 O) 4 ] 2 } n"] | ["Cd(NO 3 ) 2 \n4H 2 O--0.308 g, 1 mmol"] | [] | ["HCCB--NaN", " l -H 2 O--NaN"] | [] | [] | []
cg060426a | Synthesis of Complex [Co(C 8 H 4 O 4 )(C 12 H 10 N 2 )] n ,1.This compound was synthesized by the hydrothermal method from a mixture of 1,2bis(4-pyridyl)ethene (0.40 g, 2 mmol), terephthalic acid (0.33 g, 2 mmol), cobalt sulfate heptahydrate (0.60 g, 2 mmol) and water (8.00 mL) in a 15.00 mL Teflon-lined stainless steel reactor. The solution was heated at 423 K for 4 days. After the reaction, the vessel was slowly cooled to room temperature to give red needlelike crystals. The crystals were collected and washed with distilled water and dried in air. Yield: 0.202 g, 25%. Anal. Calcd for C 20 H 14 CoN 2 O 4 : C, 59.26; H, 3.46; N, 6.91. Found: C, 59.35; H, 3.52; N, 6.88. IR (KBr disk, cm -1 ): 3847 w, 3757 w, 3444 w, 2386 m, 1929 m, 1628 s, 1565 s, 1474 s, 1401 s, 1004 m, 807 s, 621 m. Mp: 209-210 °C. | [] | [] | ["[Co(C 8 H 4 O 4 )(C 12 H 10 N 2 )] n", "C 20 H 14 CoN 2 O 4"] | ["cobalt sulfate heptahydrate--0.60 g, 2 mmol"] | [] | ["1,2bis(4-pyridyl)ethene--0.40 g, 2 mmol", "terephthalic acid--0.33 g, 2 mmol"] | ["423 K"] | ["4 days"] | ["water--8.00 mL"]
ic100951y | After cooling to ambient temperature, druses of dark-brown needle-like crystals were formed in ∼2h. | [] | [] | [] | [] | [] | [] | [] | ["2h"] | []
j.molstruc.2007.04.026 | 2.3. Co(C 12 H 8 N 3 O) 2 (1) A mixture of CoCl 2 Æ6H 2 O (1 mmol, 0.238 g), MIR (0.5 mmol, 0.106 g) and DMF (7 mL) was sealed in Teflon-lined autoclaves and he ated at 110 °C for 7 days, followed by slow cooling to room temperatur e. The resulting red prismatic crystals of 1 were ﬁltered oﬀ, then washed with DMF (yield: ca. 90% based on MIR). Elemental Anal. Found: C, 60.33; H, 3.22; N, 17.32% . Calcd. for C 24 N 6 H 16 CoO 2 : C, 60.13; H, 3.34; N, 17.54%. IR (cm 1 ): 3302(m), 1660(w), 1587(s), 1563(s), 1470(s), 1372(m), 1359(m), 1272(w), 1226(w), 1193(w), 1076(w), 1025(w), 926 (w), 849(m), 785(m), 621(w), 545(w).Chart 1. The keto- (above) and enol- (below) tautomers of MIR.Scheme 1. The coordination modes of acylamide. | [] | [] | ["Co(C 12 H 8 N 3 O) 2", "C 24 N 6 H 16 CoO 2"] | ["CoCl 2 Æ6H 2 O--1 mmol, 0.238 g"] | [] | ["MIR--0.5 mmol, 0.106 g"] | ["110 °C"] | ["7 days"] | ["DMF--7 mL"]
s1600536803024322 | Experimental A hot aqueous solution of ferron (85 mg, Riedel de Haen) was added to BaCO 3 (50 mg, LOBA) in a 1:1 molar ratio and warmed in a water bath for 5 h. 10 ml of acetone was added to the mixture and the solution was ®ltered. Yellowish plate crystals were obtained by slow evaporation of the solvent. | [] | [] | [] | [] | [] | [] | [] | ["5 h"] | ["acetone--10 ml"]
acs.inorgchem.5b02641 | Preparation of [Cu 3 (μ-I) 2 (dpmp) 2 ] + [BF 4 ] − (2c). 101 mg (2 equiv, 0.2 mmol) of dpmp, 32 mg (1 equiv, 0.1 mmol) of [Cu(MeCN) 4 ][BF 4 ], and 38 mg (2 equiv, 0.2 mmol) of CuI were weighed into a Schlenk ﬂask, 10 mL of CH 2 Cl 2 was added, and the reaction was stirred for 24 h. The compounds dissolved to form a clear and colorless solution over the course of 5−6 h. After 24 h of stirring at room temperature, the solution was ﬁltered and subsequent gas-phase diﬀusion of n-pentane into the solution aﬀorded 2c as clear colorless crystals over the course of some days. The mother liquor was decanted oﬀ of the crystals. The crystals were washed with n-pentane a few times and dried in vacuum for 30 min. Yield 107 mg (69%). For analytical data, see the preparation of 1c. | [] | ["some days"] | ["[Cu 3 (μ-I) 2 (dpmp) 2 ] + [BF 4 ] −"] | ["Cu(MeCN) 4 ][BF 4 ]--32 mg, 0.1 mmol", "CuI--38 mg, 0.2 mmol"] | [] | ["dpmp--101 mg, 0.2 mmol"] | [] | ["24 h"] | ["CH 2 Cl 2--10 mL"]
ic8007238 | Synthesis of [Pd(Pic)(dppf)](OTf) (6a). The preparation of 6a was similar to that of 1b. A pink solid product was obtained in 95% yield (0.066 g).31 P{ 1 H} NMR: δ 39.5 (b), 42.5 (b) ppm.1 H NMR: δ 8.1, 7.9 (s; pyridyl H), 7.0-7.7 (m; dppf phenyl H), 4.3, 4.6 (br s; dppf Cp H) ppm. ESIMS: m/z (%) 782.0 (100) ([Pd(Pic)(dppf)] + ). IR (KBr): ν 1625 [ν asym (COO)], 1262 [ν sym (COO)] cm -1 . Anal. Calcd for 6a · 2CH 2 Cl 2 : C, 46.87; H, 3.29; N, 1.27. Found: C, 46.56; H, 3.27; N, 1.61.Synthesis of [PdAg(Pic)(OTf) 2 (dppf)] (6b). Excess AgOTf (0.0579 g, 0.225 mmol) was used in the synthesis of [Pd(dppf)(MeCN) 2 ] 2+ , followed by the addition of PicH (0.0185 g, 0.15 mmol) to the ﬁltrate of 3. The rest is the same as that in the synthesis of 6a.31 P{ 1 H} NMR: δ 39.5 (b), 42.5 (b) ppm.1 H NMR: δ 8.1, 7.9 (s; pyridyl H), 7.0-7.7 (m; dppf phenyl H), 4.3, 4.6 (br s; dppf Cp H) ppm. ESIMS: m/z (%) 782.0 (100) ([Pd(Pic)(dppf)] + ), 1039.3 (10) ([PdAg(Pic)(OTf)(dppf)] + ). IR (KBr): ν 1655 [ν asym (COO)], 1164 [ν sym (COO)] cm -1 . This sample of 6b is invariably contami nated by 6a, which could not be removed satisfactorily.Synthesis of [Pt(Pic)(dppf)]OTf (6c). The preparation of 6c was similar to that of 4b. Yellow solid product was obtained in 90% yield (0.069 g). | [] | [] | ["[Pd(Pic)(dppf)](OTf)", "[PdAg(Pic)(OTf) 2 (dppf)]", "[Pt(Pic)(dppf)]OTf"] | ["Pd--NaN", "AgOTf--0.0579 g, 0.225 mmol", "Pt--NaN"] | [] | ["Pic--NaN", "dppf--NaN"] | [] | [] | []
cg034190b | Colorless crystalline product was obtained (35.0 mg, 78%).Anal. Calcd for C 28 H 34 Br 2 N 10 O 10 Zn (895.84): C 37.54, H 3.82, N 15.64; Found C 37.44, H 3.84, N 15.75. | [] | [] | ["Zn(C 28 H 34 Br 2 N 10 O 10)"] | [] | [] | [] | [] | [] | []
s11243-020-00436-2 | 6H 2 O (0.263 g, 1 mmol), and 3-aminopyridine (0.095g, 1mmol) were dissolved in 80ml H 2 O at 90°C. Upon slow cooling to RT blue crystals of 1 were separated after 2days (yield: 0.24g, 71%). Anal. Calcd for C 5 H 16 N 2 NiO 9 S (338.95g/mol): 17.7% C; 4.8% H; 8.3% N; Found: 17.6% C; 4.8% H; 8.2% N; IR (ATR, cm −1 ): 3162 (s, br), 1655 (w), 1612 (w), 1593 (w), 1560 (w), 1495 (w), 1455 (w), 1262 (w), 1077 (s), 1043 (s), 1021 (s), 905 (w), 836 (w), 810 (m), 778 (w), 745 (w), 697 (m), 650 (m), 609 (m), 559 (m), 423 (w).Synthesis ofcatena‑{[Co(μ 2 ‑3‑ampy)(H 2 O) 4 ]SO 4 ·H 2 O} (2) A procedure similar to that described for 1 was used to synthesize the pink needle-shaped crystals of 2 using CoSO 4 ·7H 2 O (0.28g, 1mmol) instead of Ni(II) salt (yield: 0.26g, 77%). Anal. Calcd for C 5 H 16 CoN 2 O 9 S (339.19g/ mol): 17.7% C; 4.8% H; 8.3% N; Found: 17.5% C; 4.9% H; 8.4% N; IR (ATR, cm −1 ): 3200 (s, br), 1655 (w), 1611 (w), 1591 (w), 1495 (w), 1454 (w), 1262 (w), 1077 (s), 1010 (s), 905 (w), 810 (w), 724 (w), 680 (m), 649 (m), 613 (s), 554 (m), 524 (m), 418 (w). | [] | [] | ["Ni(II) complex", "Co(II) complex"] | ["NiSO4·6H2O--0.263 g, 1 mmol", "CoSO4·7H2O--0.28 g, 1 mmol"] | [] | ["3-aminopyridine--0.095 g, 1 mmol", "3-ampy--NA"] | ["90 °C"] | ["2 days"] | ["H2O--80 ml"]
c3dt33084b | Mp.: 248–250 °C. ESI-MS (m/z): 784.9903, [L2 + CoCl] + ; 692.1016, [(L2)+H] + . IR (KBr, cm −1 ): 3450 (b), 3069 (m), 1604 (w), 1580 (s), 1533 (m), 1500 (s), 1477 (s), 1433 (s), 1325 (s), 1279 (s), 1230 (s), 1177 (s), 1093 (s), 1036 (s), 1014 (s), 975 (s), 947 (s), 889 (s), 807 (sh), 787 (s), 753 (s), 699 (s), 609 (s), 584 (s), 538 (s), 475 (m), 435 (m), 408 (m). Anal. Calcd for C 70 H 50 Cl 8 CoN 10 O 12 P 6 : C, 48.00; H, 2.88; N, 8.00. Found: C, 47.94; H, 2.66; N, 7.87%. TGA, temperature ranges °C (weight loss %): 99–169 (8.6); 169–374 (10.4); 374–440 (19.5); 440–571 (26.3). | [] | [] | ["NaN"] | ["CoCl--NaN"] | [] | ["L2--NaN"] | [] | [] | []
zaac.201200262 | The reaction mixture was stirred for 8 h at 50 °C, and left for 10 h.Block-shaped crystals precipitated, which were washed with dilute NaCl solution (Yield: 64%, based on o-nitrotoluene sulfonic acid).Elemental analysis for 1,C 14 H 20 N 2 Na 2 O 16 S 2 (582.42): Anal. (%) calcd. C 28.85, H 3.43, N 4.81; found C 28.74, H 3.35, N 4.72%.1 H NMR (300 MHz, D 2 O): δ = 8.91 (s, 2 H, aromatic-H), 8.34 (d, 3 J HH = 5.4 Hz, 2 H, aromatic-H), 8.11 (d, 3 J HH = 5.4 Hz, 2 H, aromatic-H), 6.98 (d, 2 H, methylene-H) ppm. ESI-MS m/z (%): [M – ] = 429.22 (HENS – ). IR (KBr): ν: 3500(s), 3365(m), 3316(w), 3087(m), 2997(m), 1576(s), 1571(w), 1532(w), 1475(m), 1315(m), 1301(w), 1287(w), 1204(m), 1142(m), 1131(m), 842(m), 778(m), 729(m), 705(m), 667(m), 554 (w), 507 (w) cm –1 . | [] | [] | ["C 14 H 20 N 2 Na 2 O 16 S 2"] | [] | [] | [] | ["50 \nC"] | ["8 h", "10 h"] | []
j.solidstatesciences.2011.04.004 | autogenous pressure as yellow plates in 60% yield based on stoichiometric ratios. The remaining 40% was found to be a powdered mixture of starting materials by PXRD.2.2.6. Synthesis of UO 2 (PYTAC) 2 (H 2 O) 2 (6) Uranyl acetate (0.25 mmol, 106 mg), 2-(pyridin-4-yl)thiazole-5carboxylic acid (HPYTAC) (0.50 mmol, 103 mg), and 0.5 mL aqueous sodium bicarbonate (pH 8.5) were combined in a 9 mm glass tube and ﬂame sealed under vacuum. The tube was heated to 80  C, held for 12 h, heated to 130  C, held for three days, cooled to 80  C, held for 12 h, and ﬁnally cooled to room temperature. Crystals of 6 formed under autogenous pressure as brown blocks in 50% yield based on stoichiometric ratios. The remaining 50% was a light brown polycrystalline powder, the PXRD of which was found to be consistent with the calculated PXRD of 6. | [] | [] | ["UO 2 (PYTAC) 2 (H 2 O) 2", "HPYTAC"] | ["Uranyl acetate--0.25 mmol, 106 mg"] | [] | ["2-(pyridin-4-yl)thiazole-5carboxylic acid (HPYTAC)--0.50 mmol, 103 mg"] | ["80 \nC", "130 \nC", "80 \nC"] | ["12 h", "three days", "12 h"] | ["aqueous sodium bicarbonate (pH 8.5)--0.5 mL"]
c4ce00835a | 4 experimental conditions. Sorption experiments were carried out on a Belsorp-max volumetric gas sorption instrument. Preparation of [Zn 5 (tib) 2 (BDC-NH 2 ) 4 (µ 2 -OH) 2 ]·H 2 O (1). A mixture of tib (13.8 mg, 0.05 mmol), H 2 BDC-NH 2 (9.0 mg, 0.05 mmol), ZnSO 4 ·7H 2 O (28.8 mg, 0.1 mmol), N,N-diethylformamide (DEF, 2 mL) and H 2 O (6 mL) was sealed in Teflon-lined stainless steel container and heated at 150 ºC for 3 days. After being cooled to room temperature, yellow block crystals of 1 were obtained in 42% yield. Anal. Calcd for C 62 H 48 N 16 O 19 Zn 5 : C, 45.18; H, 2.94; N, 13.60%. Found: C, 45.57; H, 3.02; N, 13.72%. IR (KBr pellet, cm -1 ): 3447 (m), 3136 (m), 2803 (w), 1627 (s), 1519 (s), 1436 (w), 1366 (w), 1321 (m), 1270 (m), 1124 (s), 1079 (m), 1016 (m), 946 (m), 863 (m), 761 (m), 682 (w), 646 (m), 610(m). Preparation of [Zn 2 (tib)(BDC-NH 2 )SO 4 (H 2 O) 2 ]·5H 2 O (2). A mixture of tib (13.8 mg, 0.05 mmol), H 2 BDC-NH 2 (9.0 mg, 0.05 mmol), ZnSO 4 ·7H 2 O (28.8 mg, 0.1 mmol), N,N-dimethylformamide (DMF, 2 mL) and H 2 O (6 mL) was sealed in Teflon-lined stainless steel container and heated at 85 ºC for 3 days. After being cooled to room temperature, yellow crystals of 2 were obtained in 48% yield. Anal. Calcd for C 23 H 31 N 7 O 15 SZn 2 : C, 34.17; H, 3.87; N, 12.13%. Found: C, 34.31; H, 3.72; N, 12.18%. IR (KBr pellet, cm -1 ): 3400 (m), 3142 (w), 1621 (s), 1576 (s), 1519 (s), 1387 (s), 1321 (m), 1296 (m), 1251 (m), 1156 (m), 1073 (s), 1019 (m), 952 (m), 857 (m), 807 (w), 762 (m), 672 (w), 655 (w), 602(m). Preparation of [Zn 2 (tib) 2 (HBDC-OH) 2 (BDC-OH)]·2H 2 O (3). The complex 3 was synthesized by the same procedure of 2, except that H 2 BDC-OH (9.0 mg, 0.05 mmol) was used instead of H 2 BDC-NH 2 . After cooling to room temperature, colorless block crystals of 3 were obtained in 78% yield. Anal. Calcd for C 54 H 42 N 12 O 17 Zn 2 : C, 51.40; H, 3.36; N 13.32%. Found: C, 51.65; H, 3.15; N, 13.12%. IR (KBr pellet, cm -1 ): 3466 (m), 3123 (m), 3052 (m), 1701(w), 1621 (s), 1516 (s), 1430 (s), 1379 (w), 1270 (m), 1220 (w), 1136 (m), 1079 (m), 1052 (w), 1019 (m), 974 (m), 952 (s), 896 (w), 845 (s), 761 (s), 685 (m), 651 (m), 617 (w). Page 4 of 32CrystEngComm CrystEngComm Accepted Manuscript Published on 29 May 2014. Downloaded by Northeastern University on 02/06/2014 11:22:57. View Article Online DOI: 10.1039/C4CE00835A | [] | [] | ["[Zn 5 (tib) 2 (BDC-NH 2 ) 4 (µ 2 -OH) 2 ]·H 2 O", "C 62 H 48 N 16 O 19 Zn 5"] | ["ZnSO 4 ·7H 2 O--28.8 mg, 0.1 mmol"] | [] | ["tib--13.8 mg, 0.05 mmol", "H 2 BDC-NH 2--9.0 mg, 0.05 mmol"] | ["150 ºC"] | ["3 days"] | ["N,N-diethylformamide (DEF)--2 mL", "H 2 O--6 mL"]
s10904-015-0313-3 | 2.3 Preparation the Complex [AgSCN(phen)] n (1) AgSCN (0.017 g, 0.1 mmol) and 1,10-Phenanthroline (0.020 g, 0.1 mmol) were added to a CH 3 CH 2 OH (6 mL) solution in a Teﬂon-lined stainless steel reactor. The mixture was heated at 150 °C for 72 h and slowly cooled down to 20 °C over 72 h. Colorless plate-like crystals of 1 (yield 75 %, based on AgSCN) were collected. Anal. Calcd for C 13 H 8 AgN 3 S: C 45.11, H 2.33, N 12.14. Found (%): C 45.19, H 2.39, N 12.10; C 45.14, H 2.37, N 12.09. IR (KBr pellet, cm -1 ): 3459m, 2107s, 1620m, 1558m, 1587m, 1511s, 1489m, 1423s, 1384m, 1341m, 1223w, 1209w, 1139m, 1094w, 860m, 843vs, 775m, 768m, 730vs, 717m, 704w, 665w, 629m, 431w, 417m. | [] | ["72 h"] | ["[AgSCN(phen)] n", "C 13 H 8 AgN 3 S"] | ["AgSCN--0.017 g, 0.1 mmol"] | [] | ["1,10-Phenanthroline--0.020 g, 0.1 mmol"] | ["150 \nC"] | ["72 h"] | ["CH 3 CH 2 OH--6 mL"]
c3ce41592a | found (%): C 44.65, H, 3.35, N, 9.70; calcd. for C 39 H 36 EuN 7 O 14 Zn (1044.12): C, 44.86; H, 3.48; N, 9.39.1 ∞ [(CuL 2 ) 2 Gd(NO 3 ) 2 (dca)] (3). Sodium dicyanamide (0.25 mmol, 22 mg) dissolved in a minimum amount of water was added to a methanol (30 mL) solution of [(CuL 2 ) 2 Gd(NO 3 ) 3 (H 2 O) 2 ] (0.05 mmol, 50 mg). The resulting solution was stirred at room temperature for 10 minutes. | [] | [] | ["EuZn[(CuL 2 ) 2 Gd(NO 3 ) 2 (dca)]", "C 39 H 36 EuN 7 O 14 Zn"] | ["[(CuL 2 ) 2 Gd(NO 3 ) 3 (H 2 O) 2 ]--0.05 mmol, 50 mg"] | [] | ["Sodium dicyanamide--0.25 mmol, 22 mg"] | ["room temperature"] | ["10 minutes"] | ["water--minimum amount", "methanol--30 mL"]
c4qi00220b | General conditions: C 6 H 12 (2 mmol), H 2 O 2 (50% aq., 10 mmol), pre-catalyst 1 or 2 (0.01 mmol), TFA (0.1 mmol), 50 °C, MeCN (up to 5 mL). | [] | [] | [] | [] | ["H 2 O 2 (50% aq.)--10 mmol", "pre-catalyst 1 or 2--0.01 mmol", "TFA--0.1 mmol"] | [] | ["50 °C"] | [] | ["MeCN--up to 5 mL"]
ic035168a | A solution of silver triflate in THF added to 1 equiv of 1 in THF yields the mixed coordination complex 3 as a white powder upon drying. Stirring for longer than a few minutes, however, results in a precipitate of metallic silver from an unknown redox reaction. Saturated CH 2 Cl 2 solutions of 3 turn dark, form a brown precipitate within hours, but still manage to grow X-ray quality crystals over several days when layered with diethyl ether at 5 °C. | [] | [] | [] | ["silver triflate--NaN"] | [] | ["1--NaN"] | [] | [] | ["THF--NaN", "CH2Cl2--NaN", "diethyl ether--NaN"]
c3ce41525b | Single crystals of 4 were also obtained when a mixture of CuCO 3 Cu(OH) 2 (2 mmol), H 2 C 2 O 4 ·H 2 O (2 mmol) and SCS (1 mmol) in water (15 mL) was sealed in a Teflon-lined stainless steel autoclave and heated at 150 °C for 48 h and then cooled to room temperature immediately. A brown precipitate of an undefined stoichiometry and a clear yellow solution were obtained after the hydrothermal synthesis. The two phases were separated by filtration and slow evaporation of the remaining mother liquor led to the formation of a few crystals of 4 in 1 week. Partial recrystallization of the brown precipitate in a dichloromethane–methanol mixture produced a few yellow crystals corresponding to S 8 .Data for the first procedure: yield: 11%. Anal. calc. for C 12 H 20 N 2 S 2 O 10 Cu: C 30.0, H 4.2, N 5.8, S 13.4%. Found: C 30.1, H 4.3, N 6.0, S 14.0%. IR (KBr, cm −1 ): 3475m, 1674s, 1586s, 1477m, 1413s, 1213m, 1056m, 799m, 715m, 541m. UV–vis (λ max ,cm −1 ): 13 774. | [] | ["1 week"] | ["CuC 2 O 4 ·H 2 O"] | ["CuCO 3 Cu(OH) 2--2 mmol"] | [] | ["H 2 C 2 O 4 ·H 2 O--2 mmol", "SCS--1 mmol"] | ["150 \nC"] | ["48 h"] | ["water--15 mL"]
j.poly.2020.114411 | 2.4.6. Synthesis of [Cd(NO 3 ) 2 (4-bpmhz) 3/2 (MeOH)] n ·0.5nH 2 O (6). In a beaker Cd(NO 3 ) 2 ·4H 2 O (0.03 g, 0.1 mmol) was dissolved in 3 mL of MeOH. In another beaker, 4-bpmhz (0.03 g, 0.12 mmol) was dissolved in 3 mL of MeOH. The ligand solution was added over the salt solution without stirring. After one day, yellow-orange crystals are formed. Yield – 50%. Anal. Calc. for C 22 H 24 CdN 8 O 7.25 : C, 42.01; H, 3.84; N, 17.81; O, 18.44. Found: C, 41.95; H, 3.40; N, 17.47, O, 17.95 %. IR-ATR (cm -1 ): 3409 br. m, 2970 w, 1666 w, 1609 s, 1544 m, 1417 s, 1369 s, 1292 vs, 1221 m, 1089 m, 1061 m, 1037 m, 1015 s, 880 w, 828 s, 778 w, 685 m. 1 H NMR:  2.24 (s, 6H, CH 3 ), 4.80 (s, CH 3 OH), 7.88 (quasi d, 4H, J=6.0, 3- and 5-py H), 8.68 (quasi d, 4H, J=6.0, 2- and 6-py H).13 C NMR: 14.5, 48.6, 120.9, 144.7, 150.1, 155.4. 15 N NMR:  312 (py N), 360 (hydrazine   ). | [] | [] | ["[Cd(NO 3 ) 2 (4-bpmhz) 3/2 (MeOH)] n ·0.5nH 2 O", "C 22 H 24 CdN 8 O 7.25"] | ["Cd(NO 3 ) 2 ·4H 2 O--0.03 g, 0.1 mmol"] | [] | ["4-bpmhz--0.03 g, 0.12 mmol"] | [] | ["one day"] | ["MeOH--3 mL"]
1521-3749(200008)626:8<1822::aid-zaac1822>3.0.co;2-1 | Abb. 1 Ausschnitt aus der MolekuÈ lstruktur von [Zn 2 Cl 2 Fe(CO) 4 (THF) 2 ](1) im Kristall (ohne H-Atome), Bereiche ausgewaÈhlter BindungslaÈngen/pm und -winkel/°.1 Zn±Cl: Zn(1)±Cl(1) 234,9(5) bis Zn(2')±Cl(2) 238,5(5) Zn±Fe: Zn(1)±Fe(1) 241,3(3); Zn(2)±Fe(1) 241,4(3) Zn(1)±Fe(1)±Zn(2) 101,1(1) Cl±Zn±Cl: Cl(1)±Zn(1)±Cl(1'' ) 93,0(2); Cl(2)±Zn(2)±Cl(2') 94,4(2) | [] | [] | ["[Zn 2 Cl 2 Fe(CO) 4 (THF) 2 ](1)"] | ["NaN--NaN"] | [] | ["NaN--NaN"] | [] | [] | ["NaN--NaN"]
ejic.201000018 | Pentaoxobis[tris(1-pyrazolyl)methanesulfonato]dimolybdenum(VI) {[{Mo(Tpms)O 2 } 2 ](µ-O) (7)}: AgBF 4 (40.5 mg, 0.208 mmol) was dissolved in thf (10 mL) and added to a solution of 1 (100 mg, 0.208 mmol) in thf (10 mL) at 20 °C. The colour of the reaction mixture immediately changed from green to red and a black solid (Ag) started to precipitate. The suspension was filtered and the resulting reddish solution was evaporated under reduced pressure to afford a reddish brown powder. This crude solid was washed twice with CH 3 CN (10 mL) and dried under vacuum. Slow diffusion of Et 2 O into a solution of this crude solid in thf afforded, in the presence of air, yellow crystals of 7·thf that were suitable for X-ray analysis. IR (KBr): ν ˜ = 1080, 1070, 1040 (br. s, S=O, Mo=O), 916 (w, M=O), 801 (s, Mo–O–Mo) cm –1 . | [] | [] | ["Pentaoxobis[tris(1-pyrazolyl)methanesulfonato]dimolybdenum(VI) {[{Mo(Tpms)O 2 } 2 ](µ-O) (7)}"] | ["AgBF 4--40.5 mg, 0.208 mmol"] | [] | ["1--100 mg, 0.208 mmol"] | ["20 °C"] | [] | ["thf--10 mL"]
b505916j | The enantiopure (R)-6,69-dichloro-2,29-diethoxy-1,19binaphthyl-4,49-bipyridine (L) ligand was synthesized according to our previously published procedures. | [] | [] | ["(R)-6,69-dichloro-2,29-diethoxy-1,19binaphthyl-4,49-bipyridine"] | [] | [] | [] | [] | [] | []
j.jinorgbio.2003.12.017 | IR (KBr, cm 1 ): 3500–2900, s, m(N–H), H 2 O; 1636, s, d(N–H); 1617, s, m asym (CAO); 1584, s, m(C@C); 1505, s, m(C@C); 1443, s, m(C@C); 1388, s, m sym (CAO); 1305, m, m(CAN); 1246, m, d (@CAH); 1160, m, d(@CAH); 1042, w, d(@CAH); 904, m, c(@CAH); 823, m, c (@CAH); 757, s, c (@CAH); 697, m, c(N–H).2.4. Sodium (anthranoyl)anthranilate, { sodium 2-[(2aminobenzoyl)amino]benzoate } , HAnthAnthONa, 3 The preparation follows the procedure described in Section 2.3 with sodium hydroxide (0.160 g, 3.90 mmol).The product separates (as the trihydrate) from the mother liquor in the form of transparent colourless crystals after 5 days; yield: 1.00 g, 77%. | [] | [] | ["HAnthAnthONa"] | [] | [] | ["sodium hydroxide--0.160 g, 3.90 mmol"] | [] | ["5 days"] | []
ic070007i | Synthesis of Compound 2. A mixture of NH 4 VO 3 (0.50 g), Ni(NO 3 ) 2 ‚6H 2 O (0.58 g), bbi (0.46 g), CH 3 COONa (0.50 g), H 2 C 2 O 4 ‚ 2H 2 O (0.25 g), Tris (0.35 g), Na 3 AsO 4 ‚H 2 O (0.60 g), and H 2 O (10 mL) in the presence of HCl (4 M) was sealed in a 20 mL Teflon-lined autoclave, heated at 170 °C for 5 days, and then cooled to room temperature. After slow cooling to room temperature, darkgreen block crystals were filtered and washed with distilled water (82% yield based on V). Anal. Calcd: C, 16.68; H, 2.03; N, 7.78. | [] | [] | ["Compound 2"] | ["NH 4 VO 3--0.50 g", "Ni(NO 3 ) 2 ‚6H 2 O--0.58 g", "Na 3 AsO 4 ‚H 2 O--0.60 g"] | [] | ["bbi--0.46 g", "CH 3 COONa--0.50 g", "H 2 C 2 O 4 ‚ 2H 2 O--0.25 g", "Tris--0.35 g"] | ["170 °C"] | ["5 days"] | ["H 2 O--10 mL"]
acs.cgd.9b00552 | 6 days. Subsequent cooling to room temperature at a rate of 20 o C per hour afforded dark purple plate-like crystals of 1. Yield: ca. 38%; Anal. Calcd. for C 37 H 45 CuN 5 O 9 (1·dmf·2H 2 O) (%): C, 57.91; H, 5.91; N, 9.13. Found: C, 57.06; H, 6.05; N, 9.21. IR/cm -1 : 1599 [C=O (w)], 956 [C-H (vinyl) (m)], 1679 [C=C (vinyl) (s)]. Synthesis of {[Co(pvb) 2 ]·(dmf)} n (2). A solution of CoCl 2 ·6H 2 O (0.1455 g, 0.5 mmol) in 6 mL of dmf was added dropwise in a suspension of Hpvb (0.2248 g, 1 mmol) in 6 mL of dmf at room temperature. The resulting pink suspension was kept under continuous stirring for 10 minutes. After this period, the suspension was placed in a teflon-lined stainless steel autoclave and heated (solvothermal reactor) at 140 °C for 3 days. Subsequent cooling to room temperature at a rate of 20 o C per hour afforded dark red plate-like crystals of 2. Yield: ca. 86%; Anal. Calcd. for C 31 H 27 CoN 3 O 5 (2) (%): C, 64.14; H, 4.69; N, 7.24. Found: C, 63.34; H, 4.79; N, 6.94. IR/cm -1 : 1582 [C=O (m)], 959 [C-H (vinyl) (m)], 1654 [C=C (vinyl) (w)]. | [] | [] | ["C 37 H 45 CuN 5 O 9 (1·dmf·2H 2 O)", "{[Co(pvb) 2 ]·(dmf)} n", "C 31 H 27 CoN 3 O 5"] | ["CoCl 2 ·6H 2 O--0.1455 g, 0.5 mmol"] | [] | ["Hpvb--0.2248 g, 1 mmol"] | ["140 °C"] | ["3 days"] | ["dmf--6 mL"]
ic801278j | Synthesis of {[Co(tbip)(bipy)(H 2 O) 3 ] · 0.5(bipy) · H 2 O} n (1). A mixture of 5-tert-butyl isophthalic acid (0.1 mmol, 23.1 mg), bipy (0.1 mmol, 15.9 mg), Co(OAc) 2 · 4H 2 O (0.05 mmol, 12.0 mg), NaOH (0.1 mmol, 4.0 mg), and H 2 O (15 mL) was placed in a Teﬂon-lined stainless steel vessel, heated to 120 °C for 3 days, and then cooled to room temperature over 24 h. Red block crystals of 1 were obtained. Elem anal. (%) calcd for C 27 H 32 CoN 3 O 8 :C, 55.39; H, 5.51; N, 7.18. Found: C, 55.48; H, 5.39; N, 7.12. IR (cm -1 ): 3437 m, 2926 m, 1609 s, 1558 m, 1371 s, 823 w, 545 m. | [] | [] | ["{[Co(tbip)(bipy)(H 2 O) 3 ] · 0.5(bipy) · H 2 O} n", "C 27 H 32 CoN 3 O 8"] | ["Co(OAc) 2 · 4H 2 O--0.05 mmol, 12.0 mg"] | ["NaOH--0.1 mmol, 4.0 mg"] | ["5-tert-butyl isophthalic acid--0.1 mmol, 23.1 mg", "bipy--0.1 mmol, 15.9 mg"] | ["120 °C"] | ["3 days"] | ["H 2 O--15 mL"]
chem.200800806 | Synthesis of {[AgACHTUNGTRENNUNG(4-pia)]ACHTUNGTRENNUNG[PF 6 ]} n ACHTUNGTRENNUNG(1PF 6  ): A solution of 4-pia (2.99 mg, 0.015 mmol) in ethanol (1.5 mL) was carefully layered on a solution of AgPF 6 (1.90 mg, 0.008 mmol) in water (1.5 mL), with a mixed solvent of ethanol/water (v/v 1:1, 1.5 mL) placed between the two layers (yield: 99%). FTIR: n˜ =3393 (m; n,N  H stretching band), 1694 (s; n, amide-I), 1518 (s; d, amide-II), 842 cm 1 (s, br; n,PF 6  ); elemental analysis calcd (%) for C 11 H 9 AgF 6 N 3 OP: C 29.23, H 2.01, N 9.30; found: C 29.37, H 2.16, N 9.31. | [] | [] | ["{[AgACHTUNGTRENNUNG(4-pia)]ACHTUNGTRENNUNG[PF 6 ]} n", "ACHTUNGTRENNUNG(1PF 6  )"] | ["AgPF 6--1.90 mg, 0.008 mmol"] | [] | ["4-pia--2.99 mg, 0.015 mmol"] | [] | [] | ["ethanol--1.5 mL", "water--1.5 mL", "ethanol/water (v/v 1:1)--1.5 mL"]
j.jssc.2011.03.050 | [Mn(ATIBDC)(phen) 2 ]  5H 2 O(4): A mixture of H 2 ATIBDC (0.056 g, 0.100 mmol) in water (4 ml) and NaOH (0.1 ml, 0.5 mol/l) was added to an aqueous solution of MnCl 2  4H 2 O (0.020 g, 0.100 mmol) in water (3 ml) whilst stirring. To this solution phen (0.010 g, 0.050 mmol) in water (4 ml) was then added. The ﬁltrate was kept at ambient temperature for several days and pale yellow crystals were formed (54% based on phen). | [] | [] | ["[Mn(ATIBDC)(phen) 2 ]  5H 2 O", "NaN"] | ["MnCl 2  4H 2 O--0.020 g, 0.100 mmol"] | [] | ["H 2 ATIBDC--0.056 g, 0.100 mmol", "phen--0.010 g, 0.050 mmol"] | [] | ["several days"] | ["water--4 ml"]
acs.inorgchem.8b02929 | The radical was prepared by the condensation of 2,3-dimethyl-2,3bis(hydroxylammonium)butane sulfate (264 mg; 1.08 mmol) in 20 mL of methanol and triethylamine (470 μL, 3.24 mmol) with 1-(mtolyl)-1H-1,2,3-triazole-4-carbaldehyde (synthesized via a previously described route) 12 (200 mg; 1.08 mmol). This mixture was stirred at 40 °C for 8 h and at room temperature for an additional 16 h. A colorless oil was obtained by vacuum evaporation of the solvent. The oil was dissolved in dichloromethane and oxidized with NaIO 4 (114 mg, 0.54 mmol) at ice bath temperature. The organic solvent was evaporated to dryness and the solid residue puriﬁed by column chromatography (silica gel and diethyl ether as eluent), followed by evaporation of the solvent to obtain a blue powder. Suitable crystals for X-ray diﬀraction (XRD) were obtained by dissolving the product in diethyl ether, followed by slow evaporation of the solvent. Yield: 72%. Melting point (mp): product decomposes into a green solid at 169 °C. IR (ATR, ν (cm −1 )): 3123 (w, ν(N−H) aromatic); 3060 (w, ν(C−H) aromatic); 2986, 2924, and 2867 (w, ν(C−H) aliphatic); 1589(m), 1494(m) and 1427(s) ν((CC) and/or (−NN) aromatic). UV-vis (solid state, λ (in nm)): 259 and 346 (π−π* of the nitronyl-nitroxide and/or triazole moieties); 13 520, 561, 606, and 665 (n−π of the NIT moiety). | [] | [] | ["NaN"] | [] | ["triethylamine--470 μL, 3.24 mmol", "NaIO 4--114 mg, 0.54 mmol"] | ["2,3-dimethyl-2,3bis(hydroxylammonium)butane sulfate--264 mg; 1.08 mmol", "1-(mtolyl)-1H-1,2,3-triazole-4-carbaldehyde--200 mg; 1.08 mmol"] | ["40 °C", "room temperature", "ice bath temperature"] | ["8 h", "additional 16 h"] | ["methanol--20 mL", "dichloromethane--NaN"]
ic061883j | 31 P{ 1 H} NMR (162 MHz, CDCl 3 ): δ 88.5 (s).Synthesis of Cu 4 (µ 2 -Cl) 2 (µ 3 -Cl) 2 {PhN(P(OC 6 H 4 OMe-o) 2 ) 2 } 2 (3). A solution of cuprous chloride (0.031 g, 0.314 mmol) in acetonitrile (3 mL) was added dropwise to a solution of 1 (0.102 g, 0.157 mmol) also in acetonitrile (5 mL). The reaction mixture was allowed to stir at room temperature for 4 h. The resulting solution was concentrated to 2 mL followed by the addition of diethyl ether to give 3 as a white precipitate. White crystals were obtained upon recrystallization from a 3:1 THF-petroleum ether mixture. Yield: 90% (0.120 g). Mp: 218-220 °C (dec). Anal.Calcd for C 68 H 66 Cu 4 Cl 4 N 2 O 16 P 4 : C, 48.41; H, 3.94; N, 1.66.Found: C, 48.38; H, 3.90; N, 1.71. | [] | [] | ["Cu 4 (µ 2 -Cl) 2 (µ 3 -Cl) 2 {PhN(P(OC 6 H 4 OMe-o) 2 ) 2 } 2"] | ["cuprous chloride--0.031 g, 0.314 mmol"] | [] | ["1--0.102 g, 0.157 mmol"] | ["room temperature"] | ["4 h"] | ["acetonitrile--3 mL"]
ncrs.2012.0063 | Source of material Benzenetricarboxylic acid (H 3 BTC, 0.105g,0.5 mmol)was dissolved in themixture of 5mlcarbinol and 15 ml H 2 O. Then an aqueous solution of sodium hydroxide was added dropwise with stirring to adjust the pH value of the solution to 5. At last, 10 ml aqueous solution of Zn(CH 3 COO) 2 , 4H 2 O(0.1090 g, 0.5mmol) was put in. The mixture was kept stirring for 5hat75°Cand then filtered.The filtrate was kept at room temperature and three days later, X-ray quality colorless block-shaped single crystals were obtained. Thecrystals were isolated, washed withcarbinol and driedatroomtemperature(yield 65 %based on Zn).Elemental analysis —found: C, 27.60 %, H, 2.80 %; calculated for C 18 H 22 Na 2 O 23 Zn 2 :C,27.62 %, H, 2.81 %. | [] | ["three days"] | ["C 18 H 22 Na 2 O 23 Zn 2"] | ["Zn(CH 3 COO) 2 , 4H 2 O--0.1090 g, 0.5mmol"] | [] | ["Benzenetricarboxylic acid--0.105g,0.5 mmol"] | ["75°C"] | ["5h"] | ["carbinol--5ml", "H 2 O--15 ml"]
j.inoche.2015.08.022 | Yellow crystals of [Zn(H 2 hmIDC)] n (1) were obtained by heating a mixture of Zn(NO 3 ) 2 ·6H 2 O, H 4 hmIDC, and water at 120 °C for 72 h and cooled to room temperature (see Supporting Information). Singlecrystal X-ray analysis (see Supporting Information) has revealed that complex 1 crystallizes in the orthorhombic space group Fdd2 (the ﬂack parameter is 0.043(15)), and the asymmetric unit comprises one Zn(II) cation and one H 2 hmIDC 2− anion. As shown in Fig. 1, each Zn(II) cation is located in a trigonal bipyramidal coordination environment (the Addison tau factor is 0.7678) [11]; being monodentated by O5#2 from the hydroxyl of one H 2 hmIDC 2− group and chelated by N1, O1, N2#1, O3#1 atoms from the other two H 2 hmIDC 2− groups to form two stable ﬁve-membered rings. Atoms N1, N2#1, O5#2 and Zn1 are nearly coplanar (the mean deviation from the common plane is 0.0053 Å) and located in the equatorial plane. The apical positions are occupied by atoms O1 and O3#1 with O1–Zn1–O3#1 bond angle of 172.40 (9)°. The Zn–O bond lengths are 2.026 (2), 2.177 (2) and 2.257 (2) Å,andtheZn–N bond lengths are 2.004 (2) and 2 .017 (2) Å, which are comparable with those reported in the Zn(II) complex [Zn(bipy)(H 2 btc) 2 ] n (Zn–O = 2.0801 (15) and 2.3341 (17) Å,Zn–N= 2.0606 (17) Å, bipy = 2,2′-bipyridine, H 3 btc = benzene-1,3,5-tricarboxylic acid) [12]. The dihedral angles between the mean plane deﬁned by the imidazole ring and the two carboxylate groups are 2.9° and 3.3°, respectively, which indicate that each carboxylate group is essentially coplanar with its attached imidazole ring. | [] | [] | ["[Zn(H 2 hmIDC)] n", "Zn(II) complex [Zn(bipy)(H 2 btc) 2 ] n"] | ["Zn(NO 3 ) 2 \n6H 2 O--not available"] | [] | ["H 4 hmIDC--not available", "H 2 hmIDC 2−--not available"] | ["120 °C"] | ["72 h"] | ["water--not available"]
b306876p | Experimental Syntheses Synthesis of 1. Pb(NO 3 ) 2 (16.5 mg, 0.05 mmol) and tib (13.8 mg, 0.05 mmol) were added to the DMF solution (10 ml). The mixture was stirred for half an hour and ﬁltered. Colorless crystals were obtained by slow diﬀusion of diethyl ether into the above ﬁltrate over several weeks. Yield 56%. Anal. calcd for C 18 H 19 N 9 O 7 Pb: C, 31.77; H, 2.81; N, 18.52; found: C, 31.65; H, 2.89; N, 18.64. | [] | [] | ["Pb(NO 3 ) 2", "tib", "C 18 H 19 N 9 O 7 Pb"] | ["Pb(NO 3 ) 2--16.5 mg, 0.05 mmol"] | [] | ["tib--13.8 mg, 0.05 mmol"] | [] | ["half an hour"] | ["DMF solution--10 ml", "diethyl ether--several weeks"]
acs.cgd.8b01087 | [{(Ph 3 P)Ag(NO 3 )} 2 (rctt-bpcb)], 5. Powdered 1 was irradiated inside a LUZCHEM UV box for 15 min for complete photodimerization. The photoproduct was dis solved in DMSO and recrystallized by slow evaporation method at room temperature. | ["room temperature"] | [] | ["{(Ph 3 P)Ag(NO 3 )} 2 (rctt-bpcb)", "5"] | [] | [] | [] | [] | ["15 min"] | ["DMSO--not available"]
j.synthmet.2011.11.035 | The heating rate was programmed to be 10 K min −1 with the protecting stream of N 2 ﬂowing at 40 mL min −1 .2.2.Syntheses Syntheses of 1.An aqueous mixture of pyridine-2,6-dicarboxylic acid, praseodymium nitrate in molar ratio 1:1 were mixed in 10 mL water.The mixture was homogenized by stirring for 20 min, then transferred into 20 mL Teﬂon-lined stainless steel autoclave under autogenous pressure at 160 ◦ C for 3 days.After cooling, green block crystals were isolated.Calc.For 1, C 21 H 15.50 N 3 O 15.25 Pr 2 (%): C, 30.18; H, 1.87; N, 5.03. | [] | [] | ["C 21 H 15.50 N 3 O 15.25 Pr 2"] | ["praseodymium nitrate--NaN"] | [] | ["pyridine-2,6-dicarboxylic acid--NaN"] | ["160 \b0C"] | ["3 days"] | ["water--10 mL"]
s10904-013-9918-6 | IR (KBr, cm -1 ): 3429vs, 3080w, 2938w, 2327w, 1637m, 1542m, 1380w, 1178w, 754m, 634w.2.3 Synthesis of [Ag(bib)(Hpydca)] n (2) Compound 2 was prepared in a manner similar to 1 using the following mixture: AgOAc (0.05 mmol, 8.5 mg), bib (0.05 mmol, 14.4 mg), H 2 pydca (0.05 mmol, 8.2 mg) and H 2 O (10 mL). Colorless block crystals of 2 were obtained; yield, 52 % based on AgOAc. Anal. Calcd. (%) for C 25 H 22 AgN 5 O 4 (M = 564.35): C, 53.2; H, 3.9; N, 12.4.Found: C, 53.5; H, 3.8; N, 12.2. IR (KBr, cm -1 ): 3092m, 1721w, 1619w, 1571m, 1503m, 1456m, 1368w, 1299w, 1226w, 915w, 746s. | [] | [] | ["[Ag(bib)(Hpydca)] n", "C 25 H 22 AgN 5 O 4"] | ["AgOAc--0.05 mmol, 8.5 mg"] | [] | ["bib--0.05 mmol, 14.4 mg", "H 2 pydca--0.05 mmol, 8.2 mg"] | [] | [] | ["H 2 O--10 mL"]
c1dt11130b | Colorless crystals of 3 were obtained (yield: 74% based on Zn).Anal. Calcd. for C 70 H 65 N 10 O 15.5 Zn 2 . C, 59.00; H, 4.60; N, 9.83%; found: C, 59.02; H, 4.63; N, 9.87%. IR spectrum (cm -1 ): 3423 m, 3131 m, 1692 m, 1605 s, 1518 s, 1358 s, 1306 m, 1235 s, 1157 m, 1130 m, 1066 m, 1007 w, 962 m, 944 m, 876 m, 825 s, 782 s, 694 m, 657 m, 624 m, 502 m, 418 w. | [] | [] | ["3"] | [] | [] | [] | [] | [] | []
zaac.200600383 | Yield: 0.104 g, 55 %. Calculated for C 3 H 2 HgN 4 S: C: 11.02, H: 0.61, N: 17.14; found C: 11.21, H: 0.85, N: 17.54 %.IR (cm ⫺1 ) selected bands: 638(m), 975(m), 1068(m), 1265(m), 1487(s), 2080(vs), 3120(w).Results and Discussion Reaction between ligand Htrz and mercury(II) thiocyanate under thermal gradient conditions, brunched tube method, provided crystalline materials analyzing as [Hg(µ 3 -trz)(SCN)] n (1). The relatively weak absorption band at 3120 cm ⫺1 in IR spectrum is due to the C⫺H modes involving the aromatic ring hydrogen atoms. The absorption bands with variable intensity in the frequency range 1404⫺1600 cm ⫺1 correspond to vibrations of the trz ring. The | [] | [] | ["[Hg(µ 3 -trz)(SCN)] n"] | ["mercury(II) thiocyanate--not specified"] | [] | ["Htrz--not specified"] | [] | [] | []
ejic.200400623 | The starting mixture, which consisted of [MnCl 2 ·4H 2 O], C 8 H 8 O 3 , NaOH and H 2 O in a ratio of 2:4:4:20, was homogenised and transferred to a sealed Teflon lined hydrothermal bomb (120-mL bomb volume). After heating at 170 °C for 120 h under autogenous pressure, a white, slightly pink crystalline powder was obtained which was washed and rinsed with distilled water and absolute ethyl alcohol (yield: 0.43 g, 60% on the basis of MnCl 2 ·6H 2 O). The purity was confirmed by elemental analysis [C 16 H 14 O 6 Mn (361.21): calcd. | [] | [] | [] | ["[MnCl 2 ·4H 2 O]--NaN"] | ["NaOH--NaN"] | ["C 8 H 8 O 3--NaN"] | ["170 \nC"] | ["120 h"] | ["H 2 O--NaN"]
c6ce00209a | Synthesis of [Gd 13 (SC4A) 7 (H 2 O) 44 ](4).p-Sulfonatocalix[4]arene (1.0 g, 1.34 mmol) was dissolved in water (20 mL). To this solution was added gadolinium acetate (1.0 g, 2.99 mmol). The resulting solution was heated at 95 °C for 4 h. After 30 min a precipitate had formed, which was removed upon completion of the heating period. The filtrate was concentrated in vacuo to give a cream powder (100 mg, 7.7%). Found: C, 29.55; H. 3.55; S, 11.98. Calcd. for C 224 H 194 Gd 4 O 132 S 33 ·48(H 2 O):C,29.49;H, 3.20; S, 11.60%. ν max /cm −1 3265 (w, br) H 2 O, 1151 (s) SO 3 − ,1119 (s), 1035 (s) SO 3 H. m/z 1035.3399 (SC4A-(Gd(OH) 8 ) 2 -SC4A). | [] | [] | ["[Gd 13 (SC4A) 7 (H 2 O) 44 ]", "C 224 H 194 Gd 4 O 132 S 33 ·48(H 2 O)"] | ["gadolinium acetate--1.0 g, 2.99 mmol"] | [] | ["p-Sulfonatocalix[4]arene--1.0 g, 1.34 mmol"] | ["95 °C"] | ["4 h"] | ["water--20 mL"]
s10904-015-0180-y | 2.1 Synthesis of Polymer [Pb(PBDC)] n (1) A mixture of Pb(NO 3 ) 2 (0.166 g, 0.50 mmol) and PBDC (0.166 g, 1.00 mmol) was dissolved in 10 mL of H 2 O/ MeOH/DMF(5:3:2, v:v), the pH was adjusted to 4 with aqueous NaOH (0.5 mol L -1 ). The mixture was placed in a Teﬂon-lined stainless steel vessel (25 mL), heated to 145 °C for 72 h, and ﬁnally cooled to room temperature at a rate of 5 °Ch -1 . Light yellow block-shaped crystals of 1 were obtained in 81 % yield based on Pb. Elemental analysis for C 8 H 4 O 4 Pb: calcd. C 25.88, H 1.09 %; found: C 25.79, H 1.12 %. IR (KBr):3436 (m), 3207 (w), 2920 (w), 2850 (w), 1611 (w), 1564 (m), 1533 (m), 1474 (w), 1449 (w), 1432 (w), 1398 (s), 1348 (s), 1297 (m), 1190 (w), 1149 (w), 1126 (w), 1095 (w), 1042 (w), 1025 (w), 933 (w), 913 (w), 891 (w), 860 (w), 818 (w), 770 (m), 747 (w), 722 (m), 686 (w), 655 (w), 632 (w), 515 (w), 430 (w). | [] | [] | ["[Pb(PBDC)] n", "C 8 H 4 O 4 Pb"] | ["Pb(NO 3 ) 2--0.166 g, 0.50 mmol"] | ["aqueous NaOH--0.5 mol L -1"] | ["PBDC--0.166 g, 1.00 mmol"] | ["145 \nC"] | ["72 h"] | ["H 2 O/ MeOH/DMF(5:3:2, v:v)--10 mL"]
srep19337 | Synthesis of MOF NH2 -as, {[(NiL ethylamine )(BPDC)]·3H 2 O}. [NiL ethylamine ](ClO 4 ) 2 (0.04 g, 0.07 mmol) and Na 2 BPDC (0.02 g, 0.07 mmol) were dissolved in N,N-diethylformamide (4 mL) and in a mixed solution of acetonitrile (MeCN) and H 2 O (MeCN:H 2 O = 2 mL:1 mL), respectively. e solution of Na 2 BPDC was diused onto the former solution and powder was formed at the boundary of the layered solution prior to the formation of crystals. e mixed solution allowed to stand at room temperature for 1 day until the pale purple crystals were formed along with some powder. Only crystals were used for analyses. Yield: 22.7%. FT-IR (KBr): 3368 and 3293 cm −1 (NH), 3062 cm −1 (CH), 1587 cm −1 and 1379 cm −1 (COO − ); UV-Vis (diuse reectance spectrum): λ max 517 nm (Ni II d-d transition); Elemental analysis calcd., found for Ni 1 C 26 H 46 N 8 O 7 : C (48.69, 49.36), H (7.23, 7.10), N (17.47, 17.52). | [] | [] | ["{[(NiL ethylamine )(BPDC)]·3H 2 O}", "Ni 1 C 26 H 46 N 8 O 7"] | ["NiL ethylamine--0.04 g, 0.07 mmol"] | [] | ["Na 2 BPDC--0.02 g, 0.07 mmol"] | ["room temperature"] | ["1 day"] | ["N,N-diethylformamide--4 mL", "acetonitrile (MeCN) and H 2 O--2 mL:1 mL"]
c4dt02823f | The second crop of 3 as blue rhombic shaped X-ray quality single crystals was obtained by the slow evaporation of the filtrate in air. The crystals were washed with a methanol–water mixture and dried in a desiccator containing anhydrous CaCl 2 . | [] | [] | ["Co(NCS) 2 (1,2-bis(2-pyridyl)ethylene) 2 (CH 3 OH) 2"] | [] | [] | [] | [] | [] | ["methanol--NaN", "water--NaN"]
cg200926z | Synthesis of Complexes 1−6. {Zn(L)(FUM)} ∞ (1). A mixture of Zn(NO 3 ) 2 ·6H 2 O (0.5 mmol, 148 mg), NaOH (1 mmol, 40 mg), H 2 FUM (0.5 mmol, 58 mg), and L (0.5 mmol, 105 mg) in 15 mL of the component solvent (H 2 O/CH 3 OH = 2:1) was sealed in a Teflonlined autoclave and heated to 160 °C for 4 days. After the autoclave was cooled to room temperature at 10 °Ch −1 , colorless block crystals suitable for single crystal X-ray crystallographic analysis were obtained. | [] | [] | ["{Zn(L)(FUM)} ∞", "Complex 1"] | ["Zn(NO 3 ) 2 \n6H 2 O--0.5 mmol, 148 mg"] | ["NaOH--1 mmol, 40 mg"] | ["H 2 FUM--0.5 mmol, 58 mg", "L--0.5 mmol, 105 mg"] | ["160 °C"] | ["4 days"] | ["H 2 O/CH 3 OH--2:1"]
ic051690g | Elemental analysis was not performed due to low yield.(8) 1‚Zn‚(EtOH) 2 . Zn(NO 3 ) 2 ‚6H 2 O (0.47 g, 1.57 mmol) was dissolved in 10 mL of ethanol and added to a solution of 2,6-diphenyl-1,4-dibenzoic acid (0.50 g, 1.57 mmol) in 10 mL of ethanol. Triethylamine (0.5 mL) was allowed to vapor diffuse into the reaction. After one week, colorless crystals were isolated.Yield ) 0.26 g (35%), mp > 350 °C. IR (Nujol) 3367 (br), 1604 (s), 1557 (s), 1495 (w), 1318 (w), 1051 (m), 700 (m), 668 (w).Anal. Calcd for C 24 H 24 O 6 Zn: C, 60.84; H, 5.11. Found: C, 59.36; H, 5.40 (discrepancy due to loss of solvent).Crystallography. A single crystal was mounted on a glass fiber (1, 4, 6-8) or a nylon fiber of a mounted CryoLoop (2, 3, 5) and centered on either a Seimens 1K SMART/CCD diffractometer (1, 4, 6) or a Nonius KappaCCD diffractometer (2, 3, 5, 7, 8) using Mo KR radiation. Data were collected at the temperatures noted in Table 1 and corrected for absorption, Lorentz, and polarization effects using either SADABS (1, 4, 6) or HKL2000 DENZO-SMN (SCALEPACK) (2, 3, 5, 7, 8) software packages. Direct methods and Fourier techniques were used to solve the crystal structures. | [] | [] | ["1‚Zn‚(EtOH) 2"] | ["Zn(NO 3 ) 2 ‚6H 2 O--0.47 g, 1.57 mmol"] | ["Triethylamine--0.5 mL"] | ["2,6-diphenyl-1,4-dibenzoic acid--0.50 g, 1.57 mmol"] | [] | ["one week"] | ["ethanol--10 mL"]
b206638f | Preparation of the inclusion compound {[Ni(NCS) 2 (4ABN) 2 ]ⴢ (4ABN)} n (4) The clathrate was prepared as described above except that the Ni(NCS) 2 to 4ABN ratio was increased from 1 : 3 to 1 : 10.Dark blue crystals formed after 4–6 weeks. Elemental analysis: Calc. for NiC 23 H 18 N 8 S 2 : C 52.19, H 3.43, N 21.17, S 12.12. | [] | [] | ["{[Ni(NCS) 2 (4ABN) 2 ]ⴢ (4ABN)} n", "NiC 23 H 18 N 8 S 2"] | ["Ni(NCS) 2--NaN"] | [] | ["4ABN--NaN"] | [] | ["4–6 weeks"] | []
asia.200900078 | A solution of terephthalaldehyde (1.52 g, 11.34 mmol) in 60 mL of ethanol was added and the mixture was stirred at room temperature for 30 min, then cooled to 0 8 C. Sodium borohydride (0.604 g, 15.9 mmol) was added in small portions and stirring was continued at room temperature for 90 min. A second portion of terephthalaldehyde (0.334 g, 2.5 mmol) was added, and the mixture was stirred for 20 min. Finally, a second portion of sodium borohydride (0.121 g, 2.9 mmol) was added and the suspension stirred for 45 min. The mixture was extracted with diethyl ether (2 50 mL) to remove excess terephthalaladehyde and the aqueous layer, diluted with 10 mL of water, was acidified at 0 8 C to pH 2 by dropwise addition of concentrated HCl, at which point the compound precipitated as a white powder. The suspension was filtered, and washed with cold water. The white powder was then refluxed in ethanol for one hour, filtered again, and dried in air. Yield: 45 %; 1 H NMR (bgxH 4. | [] | [] | [] | [] | ["sodium borohydride--0.604 g, 15.9 mmol", "sodium borohydride--0.121 g, 2.9 mmol"] | ["terephthalaldehyde--1.52 g, 11.34 mmol"] | ["room temperature", "0 8 C"] | ["30 min", "90 min", "20 min", "45 min", "one hour"] | ["ethanol--60 mL", "diethyl ether--2 x 50 mL", "water--10 mL"]
j.poly.2019.04.006 | 2.2.2. Synthesis of {[Eu(HL) 2 (H 2 O) 3 ]·H 2 O} n (2) A mixture of EuCl 3 ·6H 2 O (63.2 mg, 0.2 mmol), H 2 L (20.5 mg, 0.1 mmol), NaOH (8 mg, 0.2 mmol) and CH 3 CN/H 2 O (3:1, v/v, 5 mL) were sealed in a 25 mL Teflon-lined stainless steel vessel and heated at 140°C for 12 h. Then the reaction system was cooled to room temperature at a rate of 5 °C·h -1 . Light yellow crystals were obtained by filtering, washed with ethanol absolute and dried in air. Yield: 42% (based on H 2 L). Anal. Calcd for C 18 H 19.50 ClEuN 4 O 13 (%): C, 43.29; H, 3.84; N, 11.22. Found: C, 43.22; H, 3.78; N, 11.32. IR (KBr pellet, cm -1 ): 3189 (m)，2840 (m)，2703 (m)，1910 (w), 1788 (w), 1624 (m), 1593 (w), 1507 (s), 1403 (s), 1320 (s), 1287 (s), 1227 (s), 1072 (m), 1045 (m), 1019 (w), 947 (w), 895 (w), 835 (m), 780 (w), 751 (m), 698 (w). | [] | [] | ["{[Eu(HL) 2 (H 2 O) 3 ]\b7H 2 O} n"] | ["EuCl 3 \b76H 2 O--63.2 mg, 0.2 mmol"] | ["NaOH--8 mg, 0.2 mmol"] | ["H 2 L--20.5 mg, 0.1 mmol"] | ["140 \b0C"] | ["12 h"] | ["CH 3 CN/H 2 O--3:1, v/v, 5 mL"]
j.poly.2011.09.008 | 2.2. Synthesis of the precursors 2.2.1. [Cu(Hfum) 2 (H 2 O) 2 ] To a solution of Cu(AcO) 2 H 2 O (0.299 g, 2.5 mmol) in H 2 O (15 mL) was slowly added a solution of fumaric acid (H 2 fum) (0.580 g, 5 mmol) in MeOH (15 mL). The mixture was stirred for 2 days. The resulting blue precipitate was ﬁltered off, washed with portions of H 2 O and dried under vacuum.Data: yield: 79%. Anal. Calc. for C 8 H 10 O 10 Cu (329.71): C, 29.1; H, 3.1. Found: C, 28.8; H, 3.1%.2.2.2. [Cu(Hmal)]2H 2 O To a suspension of CuCO 3 Cu(OH) 2 (18.410 g, 0.08 mol) in ethanol (20 mL) was slowly added a solution of malic acid (H 3 mal; 21.454 g, 0.16 mol) in water (28 mL). The mixture was heated under reﬂux for 11.5 h and was left to cool down to room temperature. The resulting green precipitate was ﬁltered off, washed with water and dried under vacuum. The mother liquor was used as a precursor of copper(II) malate because the green precipitate proved to be highly insoluble. | [] | [] | ["[Cu(Hfum) 2 (H 2 O) 2]", "[Cu(Hmal)]\n2H 2 O"] | ["Cu(AcO) 2 ?H 2 O--0.299 g, 2.5 mmol", "CuCO 3 ?Cu(OH) 2--18.410 g, 0.08 mol"] | [] | ["fumaric acid--0.580 g, 5 mmol", "malic acid--21.454 g, 0.16 mol"] | ["room temperature", "reflux"] | ["2 days", "11.5 h"] | ["H 2 O--15 mL", "MeOH--15 mL", "ethanol--20 mL", "water--28 mL"]
ejic.200300251 | [{Zn(4-mpSO 3 ) 2 } n ] (2): An aqueous solution of 4-mpSO 3 H (0.14 g, 0.80 mmol) was neutralized with a diluted aqueous sodium hydroxide solution, and the solvent was evaporated to dryness under reduced pressure. The residue was dissolved in 3 mL of water. The resulting solution was mixed with a solution of zinc() bromide (0.091 g, 0.40 mmol) in 1 mL of water. The mixture was stirred for 10 minutes. and subsequently allowed to stand for 1 month at room temperature to obtain colorless crystals of 2. Yield 0.038 g (23%).C 12 H 12 N 2 O 6 S 2 Zn (409.74): calcd. C 35.14, H 2.93, N 6.83; found C 35.15, H 2.90, N 6.73. IR: ν ˜ ⫽ ν(PyC⫺H) 3087 (m) cm ⫺1 ; ν(MeC⫺H) 2900⫺3070 (vw); ν(C⫺N) 1612 (s); ν(C⫺C) 1551 (w); δ(C⫺H) 1437 (m), 1401 (m), 1376 (m); ν(S⫺O) 1285 (sh), 1277 (vs), 1240 (s), 1172 (vs), 1137 (s), 1114 (s); ν(C⫺S) 1042 (s), 1024 (s) (νC⫺S); δ(C⫺CH 3 ) 849(s).).1 H NMR (400 MHz, [D 4 ]methanol, 22 °C)(ppm): δ ⫽ 8.52 (br. d, 1 H, 6-H), 7.90 (s, 1 H, 3-H), 7.50 (s, br., 1 H, 5-H), 2.73 (s, 3 H, CH 3 ) ppm. Compounds 7 and 9 were prepared similarly.[Mn(3-mpSO 3 ) 2 (H 2 O) 2 ] (3): A solution of manganese() acetate (0.10 g, 0.58 mmol) in 2 mL of water was added to a solution of 3mpSO 3 H (0.20 g, 1.2 mmol) in 4 mL of water and the mixture was stirred for 10 minutes. The solution was kept steady for a week to yield colorless crystals of 3. Yield 0.096 g (38%). C 12 H 16 MnN 2 O 8 S 2 (435.32): calcd. C 33.08, H 3.68, N 6.43; found C 33.17, H 3.67, N 6.43. IR: ν ˜ ⫽ ν(O⫺H) 3409 (br. vs), 3352 (br. vs), 3253 (br. s) cm ⫺1 ; ν(PyC⫺H) 3090 (w); ν(MeC⫺H) 3050⫺2800 (vw); δ(O⫺H) 1657 (s); ν(C⫺N) ⫹ ν(C⫺C) 1583 (m); δ(C⫺H) 1455 (m), 1415 (w), 1392 (w); ν(S⫺O) 1238 (vs), 1217 (s), 1191 (vs), 1154 (s), 1123 (w), 1076 (m); ν(C⫺S) 1029 (vs); δ(C⫺CH 3 ) 839 (m), 804 (s). Compounds 8 and 10 were prepared similarly.[Fe(3-mpSO 3 ) 2 (H 2 O) 2 ] (4): A vial containing iron() chloride tetrahydrate (0.16 g, 0.80 mmol) was placed under argon to displace the air, and then 2 mL of degassed water was added to the vial to dissolve the salt. A solution of 3-mpSO 3 H (0.28 g, 1.6 mmol) in T. S. Lobana, I. Kinoshita, K. Kimura, T. Nishioka, D. Shiomi, K. Isobe FULL PAPER 5 mL of degassed water was added dropwise to the metal-containing solution by a syringe. The mixture was allowed to stand for 2 days, yielding yellow crystals of 4, stable in air and moisture. Yield 0.069 g (20%). C 12 H 16 FeN 2 O 8 S 2 (436.23): calcd. C 33.01, H 3.67, N 6.42; found C 33.04, H 3.68, N 6.46. IR: ν ˜ ⫽ ν(O⫺H) 3417 (br.vs), 3349 (br. vs), 3253 (br. s) cm ⫺1 ; ν(PyC⫺H) 3092 (w), 3064 (w); ν(MeC⫺H) 3020⫺2881 (w); δ(O⫺H) 1658 (s); ν(C⫺N) ⫹ ν(C⫺C) 1581 (m); δ(C⫺H) 1456 (m), 1416 (w), 1391 (w); ν(S⫺O) 1238 (vs), 1217 (w), 1194 (s), 1154 (s), 1125 (w), 1076 (m); ν(C⫺S) 1027 (s); δ(C⫺CH 3 ) 840 (m), 804 (s).[Co(3-mpSO 3 ) 2 (H 2 O) 2 ] (5): A solution of cobalt() bromide hexahydrate (0.10 g, 0.31 mmol) in 2 mL of water was added to a solution of 3-mpSO 3 H (0.11 g, 0.62 mmol) in 5 mL of water and the mixture was stirred for 10 minutes. The solution was concentrated slowly to ca. 3 mL in a dessicator under water vapor pressure, yielding reddish purple crystals of 5. Yield 0.049 g (36%).C 12 H 16 CoN 2 O 8 S 2 (439.32): calcd. C 32.78, H 3.64, N 6.37; found C 32.73, H 3.64, N 6.37. IR: ν ˜ ⫽ ν(O⫺H) 3433 (br. vs), 3358 (br.vs), 3260 (br. s) cm ⫺1 ; ν(PyC⫺H) 3092 (w), 3065 (w); ν(MeC⫺H) 3000⫺2827 (vw); δ(O⫺H) 1657 (s); ν(C⫺N) ⫹ ν(C⫺C) 1586 (m); δ(C⫺H) 1458 (s), 1391 (w); ν(S⫺O) 1241 (vs), 1219 (m), 1186 (vs), 1152 (s), 1127 (m), 1076 (m); ν(C⫺S) 1027 (vs);); δ(C⫺CH 3 ) 841 (m), 805 (s).[Zn(3-mpSO 3 ) 2 (H 2 O) 2 ] (6): A solution of zinc() bromide (0.091 g, 0.40 mmol) in 2 mL of water was added to a solution of 3-mpSO 3 H (0.14 g, 0.80 mmol) in 5 mL of water, and the mixture was stirred for 10 minutes. The solution was left for two weeks to yield colorless crystals of 6. Yield 0.040 g (22%). C 12 H 16 N 2 O 8 S 2 Zn (445.77): calcd. C 32.30, H 3.59, N 6.28; found C 32.30, H 3.58, N 6.26. IR: ν ˜ ⫽ ν(O⫺H) 3424 (br. vs), 3356 (vs), 3255 (vs) cm ⫺1 ; ν(PyC⫺H) 3093 (m), 3066 (m); ν(MeC⫺H) 3025⫺2856 (w); δ(O⫺H) 1655 (s); ν(C⫺N) 1587 (s); ν(C⫺C) 1541 (w); δ(C⫺H) 1454 (s), 1419 (w), 1391 (m); ν(S⫺O) 1282 (m), 1237 (vs), 1197 (vs), 1157 (vs), 1127 (s), 1078 (s); ν(C⫺S) 1031 (vs); δ(C⫺CH 3 ) 842 (m), 806 (s).1 H NMR (400 MHz, [D 4 ]methanol, 22 °C): δ ⫽ 8.60 (d, J H,H ⫽ 4.9 Hz, 1 H, 6-H), 7.99 (d, J H,H ⫽ 7.7 Hz, 1 H, 4-H); 7.59 (dd, J H,H ⫽ 4.9, 7.7 Hz, 1 H, 5-H), 3.41 (s, 3 H, CH 3 ) ppm.[Zn(5-mpSO 3 ) 2 (H 2 O) 2 ] (7): Yield 0.068 g (34%). C 12 H 16 N 2 O 8 S 2 Zn (445.77): calcd. C 32.30, H 3.59, N 6.28; found C 32.43, H 3.58, N 6.20. IR: ν ˜ ⫽ ν(O⫺H) 3359 (vs), 3245 (s) cm ⫺1 ; ν(PyC⫺H) ⫹ ν(MeC⫺H) 3100⫺2900 (vw); δ(O⫺H) 1649 (s); ν(C⫺N) 1598(m); ν(C⫺C) 1577 (w); δ(C⫺H) 1473 (m), 1378 (m); ν(S⫺O) 1298 (m), 1233 (vs), 1207 (vs), 1157 (s), 1125 (s); ν(C⫺S) 1030 (vs); δ(C⫺CH 3 ) 835 (s).1 H NMR (400 MHz, [D 4 ]methanol, 22 °C): δ ⫽ 8.58 (s, 1 H, 6-H), 8.02 (d, J H,H ⫽ 8.2 Hz, 1 H, 4-H), 7.95 (d, J H,H ⫽ 8.2 Hz, 1 H, 3-H); 3.05 (s, 3 H, CH 3 ) ppm.[Zn(PySO 3 ) 2 (H 2 O) 2 ] (8): Yield 0.016 g (31%). C 10 H 12 N 2 O 8 S 2 Zn (417.71): calcd. C 28.73, H 2.87, N 6.70; found C 28.84, H 2.82, N 6.70. IR: ν ˜ ⫽ ν(O⫺H) 3335 (br. vs), 3240 (s) cm ⫺1 ; ν(PyC⫺H) 3107(m); δ(O⫺H) 1650 (s); ν(C⫺N) 1596 (s); ν(C⫺C) 1568 (w); δ(C⫺H) 1470 (m), 1436 (s); ν(S⫺O) 1300 (m), 1235 (vs), 1205 (vs), 1170 (s), 1159 (s), 1101 (m), 1056 (m); ν(C⫺S) 1032 (vs).1 H NMR (400 MHz, [D 4 ]methanol, 22 °C): δ ⫽ 8.72 (d, J H,H ⫽ 5.1 Hz, 1 H, 6-H), 8.18 (t, J H,H ⫽ 7.8 Hz, 1 H, 4-H), 8.08 (d, J H,H ⫽ 7.8 Hz, 1 H, 3-H), 7.69 (t, J H,H ⫽ 6.2 Hz, 1 H, 5-H) ppm.[Co(4-mpSO 3 ) 2 (H 2 O) 2 ] (9): Yield 0.130 g (38%). C 12 H 16 CoN 2 O 8 S 2 (439.32): calcd. C 32.78, H 3.64, N 6.37; found C 32.94, H 3.64, N 6.42. IR: ν ˜ ⫽ ν(O⫺H) 3375 (br. vs), 3260 (br. s) cm ⫺1 ; ν(PyC⫺H) 3081 (m); ν(MeC⫺H) 2964⫺2834 (w); δ(O⫺H) 1654 (s); ν(C⫺N) 1611 (s); ν(C⫺C) 1555 (w); δ(C⫺H) 1473 (m), 1438 (m), 1405 (m),  2004 Wiley-VCH Verlag GmbH & Co. KGaA, Weinheim www.eurjic.org Eur. J. Inorg. Chem. 2004, 356⫺367366 1376 (m); ν(S⫺O) 1240 (vs), 1188 (vs), 1141 (s), 1113 (s), 1036 (s); ν(C⫺S) 1018 (vs); δ(C⫺CH 3 ) 847 (s).[Ni(3-mpSO 3 ) 2 (H 2 O) 2 ].H 2 O (10): Yield 0.12 g (66%).C 12 H 18 N 2 NiO 9 S 2 (457.10): calcd. C 31.50, H 3.94, N 6.13; found C 31.78, H 3.90, N 6.23. IR: ν ˜ ⫽ ν(O⫺H) 3453 (br. vs), 3366 (br.vs), 3266 (br. s) cm ⫺1 ; ν(PyC⫺H) 3094 (m), 3066 (m); ν(MeC⫺H) 3000⫺2800 (vw); δ(O⫺H) 1655 (s); ν(C⫺N) ⫹ ν(C⫺C) 1588 (m); δ(C⫺H) 1457 (s), 1391 (m); ν(S⫺O) 1243 (vs), 1186 (vs), 1155 (vs), 1077 (s); ν(C⫺S) 1026 (vs); δ(C⫺CH 3 ) 843 (s), 807 (s).[VO(acac)(3-mpSO 3 )(H 2 O)] (11): A solution of bis(acetylacetonato)vanadium() oxide (0.11 g, 0.40 mmol) in 2 mL of methanol was added to a solution of 3-mpSO 3 H (0.14 g, 0.80 mmol) in 5 mL of water. The navy blue mixture was stirred for 5 minutes and left at room temperature for 2 days to afford navy blue crystals of 11.Yield 0.098 g (68%). C 11 H 15 NO 7 SV (356.24): calcd. C 37.05, H 4.24, N 3.93; found C 37.17, H 4.27, N 3.96. IR: ν ˜ ⫽ ν(O⫺H) 3324 (br. vs), 3222 (br. vs) cm ⫺1 ; ν(PyC⫺H) 3092 (w); ν(MeC⫺H) 3001⫺2884 (w); δ(O⫺H) 1648 (s); ν(C⫺N) ⫹ ν(C⫺C) ⫹ ν(C⫺O) 1578 (vs), 1525 (vs); δ(C⫺H) ⫹ ν(CH⫽C) 1452 (m), 1430 (m), 1366 (vs); ν(S⫺O) 1284 (s), 1259 (vs), 1192 (vs), 1156 (s), 1077 (m); ν(C⫺S) 1031 (vs); ν(V⫺O) 974 (vs); δ(C⫺CH 3 ) 841 (m), 811 (s).X-ray Crystallography: For all crystals intensity data were collected on a Rigaku AFC-7S diffractometer with a graphite-monochromated Mo-K α radiation (λ ⫽ 0.71069 A ˚ ) at 296 K using the ω⫺2θ scan technique to a maximum 2θ value of 60.° Three standard reflections monitored after every 150 reflections were used for the crystal decay corrections. The observed reflections [I ⬎ 3σ(I)] were extracted from the unique reflections, and the data were corrected for Lorentz and polarization effects. An absorption correction was applied using the empirical ψ-scan method. All crystallographic calculations were carried out using teXsan programs.[23] The structure was solved by the direct methods (SIR92), [24] and refined with full-matrix least-squares techniques, [25] with anisotropic displacement parameters for the non-hydrogen atoms. Some hydrogen atoms were located on difference Fourier maps and refined isotropically, the rest were located in calculated positions and included in the refinement. Table 3 contains crystal data for complexes 1⫺11. CCDC-205227 to -205236 for complexes 1⫺5, 7⫺11, respectively, and -116650 for complex 6 contain the supplementary crystallographic data for this paper. These data can be obtained free of charge at www.ccdc.cam.ac.uk/conts/retrieving.html [or from the Cambridge Crystallographic Data Centre, 12 Union Road, Cambridge CB2 1EZ, UK; Fax: (internat.) ⫹ 44-1223-336-033; E-mail: deposit@ccdc.cam.ac.uk] Acknowledgments T. S. L. thanks the Japan Society for Promotion of Science for Invitation Fellowship. He also thanks the Guru Nanak Dev University, Amritsar, India for leave. Financial assistance from Ministry of Education, Science and Culture, Japan. Elemental analysis services rendered by the Analytical Center of Osaka City University are gratefully acknowledged. The authors are grateful to the referees for useful comments.[1] J. M. Lehn, Supramolecular Chemistry: Concepts and Perspectives; Wiley-VCH, Weinheim, 1995, p. 89 and 139.[2] G. R. Desiraju, Angew. Chem. Int. Ed. Engl. 1995, 34, 2311⫺2327.[3] V. Baron, B. Gillon, A. Cousson, C. Mathoniere, O. Kahn, A.Grand, L. Ohrstrom, B. Delley, M. Bonnet, J. X. Boucherle, J.Am. Chem. Soc. 1997, 119, 3500⫺3506. Pyridine-2-sulfonates as Versatile Ligands for the Synthesis of Novel Supramolecules FULL PAPER [4] M. Munakata, L. P. Wu, T. K. Sowa, Adv. Inorg. Chem. 1999, 46, 173⫺303.[5] H. Zhang, X. Wang, B. K. Teo, Coord. Chem. Rev. 1999, 183, 157⫺195.[6] R. Cortes, L. Lezama, J. L. Pizarro, M. I. Arriortua, T. Rojo, Angew. Chem. Int. Ed. Engl. 1996, 35, 1810⫺1812.[7] H. Kobayashi, H. Tomita, T. Naito, A. Kobayashi, F. Sakai, T.Watanabe, P. Cassoux, J. Am. Chem. Soc. 1996, 118, 368⫺377.[8] S. Kitagawa, M. Kondo, Bull. Chem. Soc. Jpn. 1998, 71, 1739⫺1753.[9] E. S. Raper, Coord. Chem. Rev. 1997, 165, 475⫺567 (and refs.therein).[10] K. Kitano, R. Tanaka, T. Kimura, T. Tsuda, S. Shimizu, H.Takagi, T. Nishioka, D. Shiomi, A. Ichimura, I. Kinoshita, K.Isobe, S. Ooi, J. Chem. Soc., Dalton Trans. 2000, 995⫺1000 (and refs. therein).[11] T. S. Lobana, A. Castineiras, Polyhedron 2002, 21, 1603⫺1611.[12] W. Su, M. Hong, J. Weng, Y. Liang, Y. Zhao, R. Cao, Z. Zhou, A. S. C. Chan, Inorg. Chim. Acta 2002, 331,8⫺15 (and refs.therein).[13] M. Hong, Y. Zhao, W. Su, R. Cao, M. Fujita, Z. Zhou, A. S.C. Chan, Angew. Chem. Int. Ed. 2000, 39, 2468⫺2470.[14] T. S. Lobana, S. Paul, A. Castineiras, J. Chem. Soc., Dalton Trans. 1999, 1819⫺1824.[15] F. Charbonnier, R. Faure, H. Loiseleur, Cryst. Struct. Commun. 1981, 10, 1129⫺1132.Eur. J. Inorg. Chem. 2004, 356⫺367 www.eurjic.org  2004 Wiley-VCH Verlag GmbH & Co. KGaA, Weinheim 367 [16] M. Murata, M. Kojima, A. Hioki, M. Miyagawa, M. Hirotsu, K. Nakajima, M. Kita, S. Kashino, Y. Yoshikawa, Coord.Chem. Rev. 1998, 174, 109⫺131.[17] K. Kimura, T. Kimura, I. Kinoshita, N. Nakashima, K. Kitano, T. Nishioka, K. Isobe, Chem. Commun. 1999, 497⫺498.[18] K. Umakoshi, T. Yamasaki, A. Fukuoka, H. Kawano, M. Ichikawa, M. Onishi, Inorg. Chem. 2002, 41, 4093⫺4095.[19] E. M. Barranco, O. Crespo, M. C. Giemno, P. G. Jones, A.Laguna, C. Sarroca, J. Chem. Soc., Dalton Trans. 2001, 2523⫺2529.[20] (Eds.: J. E. Huheey, E. A. Keiter, R. L. Keiter), Inorganic Chemistry: Principles of Structure and Reactivity, 4th Ed., Harper Collins College Publishers, New York, 1993.[21] A. M. Comrie, J. B. Stenlake, J. Chem. Soc. 1958, 1853⫺1854.[22] E. C. Horning, Organic Synthesis, John Wiley & Sons, Inc., New York, 1955, vol. 3, p. 136⫺139.[23] teXsan, Crystal Structure Analysis Package, Molecular Structure Corporation, 1985 and 1999.[24] A. Altomare, G. Cascarano, C. Giacovazzo, A. Guagliardi, M.C. Burla, G. Polidori, M. Camalli, J. Appl. Cryst. 1994, 27, 435⫺436.[25] G. M. Sheldrick, SHELXL-97. Program for the Refinement of Crystal Structures. University of Göttingen, Germany, 1997.Received April 30, 2003 Early View Article Published Online December 4, 2003 | [] | [] | ["{Zn(4-mpSO 3 ) 2} n", "C 12 H 12 N 2 O 6 S 2 Zn", "[Mn(3-mpSO 3 ) 2 (H 2 O) 2]", "C 12 H 16 MnN 2 O 8 S 2", "[Fe(3-mpSO 3 ) 2 (H 2 O) 2]", "C 12 H 16 FeN 2 O 8 S 2", "[Co(3-mpSO 3 ) 2 (H 2 O) 2]", "C 12 H 16 CoN 2 O 8 S 2", "[Zn(3-mpSO 3 ) 2 (H 2 O) 2]", "C 12 H 16 N 2 O 8 S 2 Zn", "[Zn(PySO 3 ) 2 (H 2 O) 2]", "C 12 H 16 N 2 O 8 S 2 Zn", "[Co(4-mpSO 3 ) 2 (H 2 O) 2]", "C 12 H 16 CoN 2 O 8 S 2", "[Ni(3-mpSO 3 ) 2 (H 2 O) 2].H 2 O", "C 12 H 18 N 2 NiO 9 S 2", "[VO(acac)(3-mpSO 3 )(H 2 O)]", "C 11 H 15 NO 7 SV"] | ["zinc( II) bromide--0.091 g, 0.40 mmol", "manganese( II) acetate--0.10 g, 0.58 mmol", "iron( II) chloride tetrahydrate--0.16 g, 0.80 mmol", "cobalt( II) bromide hexahydrate--0.10 g, 0.31 mmol", "zinc( II) bromide--0.091 g, 0.40 mmol", "zinc( II) bromide--0.091 g, 0.40 mmol", "iron( II) chloride tetrahydrate--0.16 g, 0.80 mmol", "cobalt( II) bromide hexahydrate--0.10 g, 0.31 mmol", "zinc( II) bromide--0.091 g, 0.40 mmol", "bis(acetylacetonato)vanadium( IV) oxide--0.11 g, 0.40 mmol"] | [] | ["4-mpSO 3 H--0.14 g, 0.80 mmol", "3mpSO 3 H--0.20 g, 1.2 mmol", "3-mpSO 3 H--0.28 g, 1.6 mmol", "3-mpSO 3 H--0.11 g, 0.62 mmol", "3-mpSO 3 H--0.14 g, 0.80 mmol"] | ["room temperature", "room temperature", "room temperature", "room temperature", "room temperature", "room temperature", "room temperature"] | ["10 minutes", "10 minutes", "2 days", "2 days", "10 minutes", "5 minutes", "2 days"] | ["water--3 mL", "water--4 mL", "degassed water--2 mL", "degassed water--5 mL", "degassed water--2 mL"]
c3ce42613k | [(UO 2 ) 8 K 8 (L) 12 (H 2 O) 12 ]·H 2 O (2). (1R,3S)-(+)-Camphoric acid (20 mg, 0.10 mmol), UO 2 (NO 3 ) 2 ·6H 2 O (50 mg, 0.10 mmol), KOH (11 mg, 0.20 mmol), acetonitrile (0.3 mL) and demineralized water (1.0 mL) were placed in a 10 mL tightly closed glass vessel and heated at 140 °C under autogenous pressure, producing light yellow crystals of complex 2 in low yield mixed with an amorphous powder within three weeks. | [] | [] | ["(UO 2 ) 8 K 8 (L) 12 (H 2 O) 12 ·H 2 O"] | ["UO 2 (NO 3 ) 2 ·6H 2 O--50 mg, 0.10 mmol", "KOH--11 mg, 0.20 mmol"] | [] | ["(1R,3S)-(+)-Camphoric acid--20 mg, 0.10 mmol"] | ["140 °C"] | ["three weeks"] | ["acetonitrile--0.3 mL", "demineralized water--1.0 mL"]
s0108270111005646 | Experimental A mixture of rubidium carbonate (0.173 g, 0.75 mmol), chromium nitrate nonahydrate (0.200 g, 0.5 mmol) and oxalic acid dihydrate (0.189 g, 1.5 mmol) in deionized water (15 ml) was introduced into a 23 ml Teﬂon-lined stainless steel vessel. The vessel was sealed and heated at 393 K for one week. Dark-pink single crystals of suitable size were obtained after cooling the vessel to room temperature; they were ﬁltered off and washed with diethyl ether. | [] | [] | [] | ["rubidium carbonate--0.173 g, 0.75 mmol", "chromium nitrate nonahydrate--0.200 g, 0.5 mmol"] | [] | ["oxalic acid dihydrate--0.189 g, 1.5 mmol"] | ["393 K"] | ["one week"] | ["deionized water--15 ml"]
j.jssc.2012.09.016 | 2.2.4. Zn[(2,5-pdc)(H 2 O) 4 ]  2H 2 O (4) An aqueous solution (10 mL) of NH 2 CH 2 COOH (1.0 mmol, 0.08 g) was added to an aqueous solution (10 mL) containing Zn(Ac) 2  2H 2 O (1 mmol, 0.22 g), producing a colorless solution. After addition of an aqueous solution (10 mL) of 2,5-H 2 pdc acid (0.75 mmol, 0.12 g) to the above colorless solution, the precipitate occurred immediately. Then, the appropriate acetate acid and NaOH solutions (1 mol L  1 )were added to adjust pH to about 5 respectively, when the precipitate vanished. The clear mixture was placed in a Teﬂon-lined stainless reactor and heated at 170 1C for 5 days. Cooled to room temperature, the reaction mixture was ﬁltered and the ﬁltrate was allowed to evaporate at room temperature. Several months later, light-yellow crystals of 4 suitable for X-ray diffraction analysis were obtained. The yield was 41% (0.14 g) based on Zn. Calc. for C 7 H 15 NO 10 Zn 4: C 24.83, H 4.47, N 4.14%. Found: C 24.70, H 4.45, N 4.12%. IR(KBr pellet, n max /cm  1 ): 3471 s, 3096 w, 1697 s, 1642 s, 1604 w, 1575 s, 1433w, 1398 s, 1366 vs, 1282 vs, 1252 s, 1126 m, 1041 m, 894 w, 866 w, 802 w, 755 w, 688 w, 659 w, 531 w, 501 w, 413 w. | [] | [] | ["Zn[(2,5-pdc)(H 2 O) 4 ] \n 2H 2 O", "C 7 H 15 NO 10 Zn 4"] | ["Zn(Ac) 2 \n 2H 2 O--1 mmol, 0.22 g"] | ["acetate acid solution--1 mol L -1", "NaOH solution--1 mol L -1"] | ["NH 2 CH 2 COOH--1.0 mmol, 0.08 g", "2,5-H 2 pdc acid--0.75 mmol, 0.12 g"] | ["170 1C"] | ["5 days"] | ["water--10 mL"]
b310591c | Synthesis of 1. A solution of 3-cyanobenzoyl chloride (1.70 g, 10.3 mmol) in anhydrous diethyl ether (20 mL) was added dropwise to a solution of 1-methylethyl cyclopentadienyl anions (15 mmol) in anhydrous diethyl ether at 0 ⬚C. The mixture was stirred overnight at room temperature. The solvent was then reduced to about 10 mL under vacuum. Hexane was added and an orange solid precipitated. The solid was washed with hexane several times and stirred in HCl (5% in water) overnight. The ﬁnal product was puriﬁed by column chromatography on silica gel (CH 2 Cl 2 –hexane, 6 : 5) to aﬀord an orange crystalline solid (1.70 g, 65%). IR (KBr pellet) ν/cm ⫺1 : 3100 (w), 2990 (m), 2930 (w), 2860 (w), 2255 (s), 1615 (s), 1600 (s), 1550 (m), 1510 (s), 1495 (s), 1435 (s), 1415 (s), 1353 (s), 795 (m), 730 (m). 1 H NMR (90 MHz, CDCl 3 , 25 ⬚C, TMS): δ 17.71 (s, 1H, OH), 8.00–7.51 (m, 8H, –C 6 H 4 ), 7.21 (m, 5H, –C 6 H 5 ), 6.94 (s, 2H, –C 5 H 2 ), 2.0 (q, 2H, –CH 2 ), 1.54 (s, 3H, –CH 3 ), 0.8 (t, 3H, –CH 3 ). Elemental analysis. Calc. for C 31 H 24 O 2 N 2 : C 82.49, H 5.25, N 6.13. Found: C 81.49, H 5.26, N 6.09%.Synthesis of 3. AgPF 6 (12.8 mg, 0.050 mmol) was added to a solution of 1 (22.8 mg, 0.05 mmol) in 15 mL of benzene. After about 30 min of stirring at room temperature, the mixture was heated under reﬂux for several minutes. After ﬁltering, the resultant yellow solution was introduced into a 7 mm diameter tube. After standing at room temperature for around one day, orange crystals of 3 were obtained (74%). IR (KBr pellet) ν/cm ⫺1 : 3500 (br), 3000 (s), 2940 (s), 2860 (w), 2300 (s), 2250 (w), 1610 (s), 1550 (s), 1512 (m), 1432 (m), 1412 (m), 1350 (s), 1172 (m), 1118 (m), 1090 (m), 840 (vs), 800 (w), 726 (w), 698 (m). Elemental analysis. Calc. for C 68 H 54 AgF 6 N 4 O 4 P: C 65.60, H 4.34, N 4.50. Found: C 65.45, H 4.34, N 4.44%. | [] | ["one day"] | ["C 31 H 24 O 2 N 2", "C 68 H 54 AgF 6 N 4 O 4 P"] | ["AgPF 6--12.8 mg, 0.050 mmol"] | [] | ["3-cyanobenzoyl chloride--1.70 g, 10.3 mmol", "1-methylethyl cyclopentadienyl anions--15 mmol", "1--22.8 mg, 0.05 mmol"] | ["0 ⬚C", "room temperature", "reﬂux"] | ["overnight", "several minutes"] | ["anhydrous diethyl ether--20 mL", "diethyl ether--10 mL", "hexane--10 mL", "HCl (5% in water)--overnight", "benzene--15 mL"]
acs.inorgchem.5b02314 | Preparation of [(Cu 2 I 2 )(m-bis-L)] n (2). Copper(I) iodide (11.6 mg, 0.061 mmol) in acetonitrile (1 mL) was added to m-bis-L (10.3 mg, 0.021 mmol) in chloroform (1 mL). Slow evaporation of the solution aﬀorded a colorless crystalline product, 2, suitable for X-ray analysis. Mp: 261−262 °C (dec). IR (KBr pellet): 3032, 2902, 2859, 1637, 1509, 1438, 1384, 1352, 1292, 1240, 1127, 1094, 1025, 909, 861, 804 cm −1 . Anal. Calcd for [C 22 H 34 Cu 2 I 2 O 4 S 4 ]: C, 30.32; H, 3.93; S, 14.71. Found: C, 29.98; H, 3.91; S, 14.75. | [] | [] | ["[(Cu 2 I 2 )(m-bis-L)] n", "[C 22 H 34 Cu 2 I 2 O 4 S 4 ]"] | ["Copper(I) iodide--11.6 mg, 0.061 mmol"] | [] | ["m-bis-L--10.3 mg, 0.021 mmol"] | [] | [] | ["acetonitrile--1 mL", "chloroform--1 mL"]
c2ce06329h | 2.3.1. Synthesis of {[Co(H 2 qptc)(phen)(H 2 O) 2 ]$2H 2 O} n (1). A mixture of H 4 qptc (0.15 mmol, 0.050 g), cobalt(II) chloride hexahydrate (0.25 mmol, 0.059 g), phen (0.25 mmol, 0.050 g), NaOH (3.0  10 4 M, 6 mL), 5 mL EtOH and 1 mL benzene was placed in a Teﬂon-lined stainless steel vessel, heated to 170  C for 2 days, followed by slow cooling (a descent rate of 10  C h 1 ) to room temperature. Red block crystals of 1 were obtained. Yield of 46% (based on Co). Anal. (%) calcd. for C 34 H 28 CoN 2 O 12 : C, 57.07; H, 3.94; N, 3.92. Found: C, 56.78; H, 3.72; N, 3.81. IR (KBr pellet, cm 1 ): 3435 (vs), 3069 (s), 1712 (s), 1678 (s), 1550 (s), 1415 (s), 1241 (s), 1142 (w), 777 (m), 725 (m), 673 (w). | [] | [] | ["{[Co(H 2 qptc)(phen)(H 2 O) 2 ]$2H 2 O} n", "C 34 H 28 CoN 2 O 12"] | ["cobalt(II) chloride hexahydrate--0.25 mmol, 0.059 g"] | ["NaOH--3.0 \n10 \n4 M, 6 mL"] | ["H 4 qptc--0.15 mmol, 0.050 g", "phen--0.25 mmol, 0.050 g"] | ["170 \nC"] | ["2 days"] | ["EtOH--5 mL", "benzene--1 mL"]
s0022-4596(03)00347-5 | For all three reactions, the initial and ﬁnal pH values are about 4.0 and 2.0, respectively. Colorless crystals for complexes 1, 2 and 3 were obtained in 68.5%, 72.3% and 56.4% yields (based on the cadmium atom), respectively. Elemental analysis for 1,C 18 H 28 CdN 2 O 12 P 4 : C, 30.74; H, 3.88; N, 3.91. Calcd: C, 30.85; H, 4.02; N, 4.00%. IR (KBr, cm 1 ) for complex 1: 3450(br), 3005(m), 2947(m), 2816(m), 2742(m), 2692(w), 2596(s), 2295(w), 1456(s), 1250(vs), 1153(vs), 1080(vs), 1028(s), 924(vs), 762(m), 741(s), 708(m), 552(s), 482(s). Elemental analysis for 2,C 20 H 36 CdN 2 O 14 P 4 : C, 31.34; H, 4.50; N, 3.56. Calcd: C, 31.41; H, 4.74; N, 3.66%. IR (KBr, cm 1 ) for complex 2: 3500(br), 3032(s), 2953(m), 2839(m), 2750(w), 2285(s), 1626(m), 1455(w), 1434(m), 1373(w), 1289(m), 1216(vs), 1160(vs), 1058(vs), 945(vs), 748(s), 710(s), 574(s), 447(s). Elemental analysis for 3, C 20 H 32 CdN 2 O 12 P 4 : C, 32.86; H, 4.24; N, 3.73. Calcd: C, 32.99; H, 4.43; N, 3.85%. IR (KBr, cm 1 ) for complex 3: 3350(br), 2995(m), 2953(m), 2746(m), 2580(m), 2290(m), 1452(m), 1184(vs), 1163(vs), 1086(s), 920(vs), 779(m), 758(m), 521(s), 478(m). | [] | [] | ["Complex 1", "Complex 2", "Complex 3"] | [] | [] | [] | [] | [] | []
b417313a | 4: NdCl 3 ; pink crystals; 37% yield; anal. calcd for (C 6 NO 2 H 5 )[(H 2 O) 4 (C 6 NO 2 H 5 )Nd(CrMo 6 H 6 O 24 )]  4H 2 O Cr, 3.35; Mo, 37.08; Nd, 9.29; C, 9.28; H, 2.06; N, 1.80 (%); found: Cr, 3.18; Mo, 37.22; Nd, 9.44; C 9.01; H, 2.37; N, 1.68 (%); FTIR (cm 1 ): 3613 (w), 3156 (m), 3089 (m), 1639 (m), 1592 (s), 1577 (s), 1398 (m), 1244 (w), 939 (s), 897 (s), 853 (m), 770 (m), 643 (vs), 566 (w) and 413 (m). | [] | [] | ["(C 6 NO 2 H 5 )[(H 2 O) 4 (C 6 NO 2 H 5 )Nd(CrMo 6 H 6 O 24 )]  4H 2 O"] | ["NdCl 3--NaN"] | [] | [] | [] | [] | []
j.inoche.2010.07.037 | Complex 1 was prepared by the hydrothermal reaction of bfpt, Zn (NO 3 ) 2 ·6H 2 O, pyridine and H 2 O in a molar ration of 1:4:2:1000 at 80 °C for two days, and the obtained crystal of 1 was suitable for X-ray diffraction analysis. A similar procedure was carried out with Ni (NO 3 ) 2 ·6H 2 O as a metal source, affording the green block crystal of complex 2. Also, the similar procedure was done by using 4, 4′-bpy as the second ligand, giving the green block crystal of complex 3. | [] | [] | ["bfpt", "Zn (NO 3 ) 2 \n6H 2 O", "pyridine", "Ni (NO 3 ) 2 \n6H 2 O", "4, 4′-bpy"] | ["Zn (NO 3 ) 2 \n6H 2 O--molar ratio of 4", "Ni (NO 3 ) 2 \n6H 2 O--not specified"] | [] | ["bfpt--not specified", "pyridine--not specified", "4, 4′-bpy--not specified"] | ["80 °C"] | ["two days"] | ["H 2 O--molar ratio of 1000"]
s00706-004-0240-4 | [Cd(2-picoline-N-oxide)(N 3 ) 2 ] n (3,C 6 H 7 CdN 7 O) This complex was prepared by mixing 3CdSO 4  8H 2 O (0.5 g, 1.95 mmol Cd) in water (20 cm 3 )with2picoline-N-oxide (2.70 g, 24.7 mmol), NaN 3 (0.325 g, 5 mmol, in 5 cm 3 of H 2 O) and 6 cm 3 of aqueous hydrazoic acid. The ﬁnal clear solution was allowed to stand for several days to deposit brown crystals of the complex suitable for X-ray measurements. Yield 0.36 g (60%); IR (KBr):   ¼ 2082, 2039, 1490, 1457, 1333, 1284, 1201, 1113, 1041, 995, 842, 776, 697, 654, 594, 551 cm 1 ; 1 HNMR(DMSO-d 6 ):  ¼ 2.33 (s, 3H), 7.29 (bs, 2H), 7.44 (d, 1H), 8.26 (bs, 1H) ppm; 13 CNMR(DMSO-d 6 ):  ¼ 17.78, 124.56, 126.91, 127.28, 139.85, 148.97 ppm; free DMSO shifts:  ¼ 40.07 (multiplett strong) ppm and coordinated DMSO shifts:  ¼ 13.80 (multiplett very week) ppm (This multiplett appears only when the sample was scanned for 24 hours).Polynuclear [ML(N 3 ) 2 ] n Systems 115 [Cd(4-methylpyrimidine)(N 3 ) 2 ] n (4,C 5 H 6 CdN 8 ) A similar preparation method was used as for 3 with 4-methylpyrimidine (0.24 g, 2.5 mmol) as ligand.Colorless transparent crystals were obtained after allowing the clear solution to stand in a refrigerator for several days. Yield 0.40 g (70%); IR (KBr):   ¼ 2047, 1610, 1389, 1332, 1305, 1283, 1163, 1085, 1225,860,828,733,683,650,626,598,565,494cm 1 ; 1 HNMR(DMSO-d 6 ):  ¼ 2.41 (s, 3H), 7.40 (d, 1H), 8.55 (d, 1H), 8.95 (s, 1H) ppm; 13 CNMR(DMSO-d 6 ):  ¼ 24.14, 121.95, 156.71, 158.35, 168.43 ppm.X-Ray Crystallography Single crystal X-ray data were measured on a modiﬁed STOE four circle diffractometer at 90(2) K (except for 1 at RT) using graphite crystal-monochromatized Mo-K radiation ( ¼ 71.069 pm). The intensities were corrected for Lorentz-polarisation effects and for absorption [range of transmission factors: 0.627–0.816, 0.564–0.746, 0.557–0.832, and 0.548–0.820, for 1–4, respectively]. Crystallographic data and processing parameters are given in Table 5.The structures were solved by direct methods and subsequent Fourier analyses. Anisotropic displacement parameters were applied to non-hydrogen atoms in full-matrix least-squares reﬁnements based on F 2 . Analytical expressions of neutral-atom scattering factors were employed, and anomalous dispersion corrections were incorporated. The program DIFABS [25] and SHELXTL=PC program package [26] were used for computations. The hydrogen atoms of substituted pyridines were included on calculated positions by use of the HFIX utility [26]. In case of 1,theFlack absolute structure parameter [26] was reﬁned to 0.06(3). Split occupancies of 0.706(9) and 0.294(9) were reﬁned for atoms of disordered 2picNO molecule in case of 3.Table 5. Crystallographic data and processing parameters Compound 1234 Formula C 12 H 14 N 14 O 2 Zn 2 C 5 H 6 N 8 Zn C 6 H 7 CdN 7 OC 5 H 6 CdN 8 Formula weight 517.15 243.54 305.50 290.58 Crystal system Monoclinic Triclinic Triclinic Monoclinic Space group P2 1 P-1 P-1 P2 1 =n Cell parameter a ¼ 610.6(2) pm a ¼ 603.7(3) pm a ¼ 626.6(3) pm a ¼ 893.7(4) pm b ¼ 778.8(2) pm b ¼ 700.8(4) pm b ¼ 802.4(4) pm b ¼ 812.9(3) pm c ¼ 2058.6(8) pm c ¼ 1074.9(5) pm c ¼ 1066.6(5) pm c ¼ 1076.8(5) pm  ¼ 90   ¼ 89.58(3)   ¼ 68.50(3)   ¼ 90   ¼ 97.57(3)   ¼ 87.06(3)   ¼ 86.03(3)   ¼ 109.11(3)   ¼ 90   ¼ 67.09(3)   ¼ 66.06(3)   ¼ 90  V=pm 3 970.4(6)  10 6 418.3(4)  10 6 480.1(4)  10 6 876.5(6)  10 6 Z 2224 (MoK)=mm 1 2.516 2.906 2.259 2.464 D calc =Mg  m 3 1.770 1.934 2.113 2.202 Crystal size=mm 0.20  0.15  0.08 0.20  0.18  0.10 0.35  0.20  0.08 0.30  0.20  0.08 Theta range=  2.80–27.00 3.16–25.11 2.94–27.99 3.02–25.00 Reﬂ. collected 2805 1750 2312 1992 Indep. reﬂ.=R int 2805=– 1497=0.0248 2306=0.0255 1545=0.0185 Parameters 273 128 202 128 GooF on F 2 1.092 1.039 1.091 1.190 R1=wR2[I>2(I)] 0.0418=0.0991 0.0239=0.0637 0.0374=0.0878 0.0302=0.0734 R1=wR2 (all data) 0.0504=0.1065 0.0246=0.0645 0.0445=0.0933 0.0327=0.0749 Residuals (e=A ˚ 3 ) 0.533=0.738 0.404=0.431 0.724=1.785 0.792=1.146 116 F. A. Mautner et al. Crystallographic data (excluding structure factors) for the structures reported in this paper have been deposited with the Cambridge Crystallographic Data Centre, as supplementary publication Nos.CCDC-197164–CCDC-197167 for 1–4, respectively. Copies of the data can be obtained free of charge upon application to CCDC, 12 Union Road, Cambridge CB2 1EZ, UK (FAX: þ44(1223)336-033; E-mail: deposit@ccdc.cam.ac.uk Acknowledgments The authors thank Prof. Kratky, Prof. Belaj (Univ. Graz) and Prof. Gatterer (TU-Graz) for use of experimental equipment.References [1] Batten SR, Robson R (1998) Angew Chem, Int Ed Engl 37: 1460; Blake AJ, Champness NR, Hubberstey P, Li W-S, Schr € ooder M, Withersby MA (1999) Coord Chem Rev 183: 117 [2] James L (2003) Chem Soc Rev 32: 276 [3] Withersby MA, Blake AJ, Champness NR, Hubberstey P, Li W-S, Schr € ooder M (1997) Angew Chem 109: 2421; Withersby MA, Blake AJ, Champness NR, Hubberstey P, Li W-S, Schr € ooder M (1997) Angew Chem, Int Ed Engl 36: 2327 [4] Tong M-L, Yu X-L, Chen X-M (1998) J Chem Soc Dalton Trans 5 [5] Fujita M, Kwon YJ, Washizu S, Ogura K (1994) J Am Chem Soc 116: 1151 [6] McGillivary LR, Subramamian S, Zaworotka MJ (1994) J Chem Soc Chem Commun 1325 [7] Mautner FA, Abu-Youssef MAM, Goher MAS (1997) Polyhedron 16: 235 [8] Agrell I (1970) Acta Chem Scand 24: 3575; Agrell I (1967) Acta Chem Scand 21: 2647 [9] Clegg W, Krischner H, Saracoglu AI, Sheldrick GM (1982) Z Kristallogr 161: 307 [10] Krischner H, Kratky C, Maier HE (1982) Z Kristallogr 161: 225 [11] Mondal A, Saha MK, Mitra S, Gramlich V (2000) J Chem Soc Dalton Trans 3218 [12] Chen H-J, Chen X-M (2002) Inorg Chim Acta 329:13 [13] Goher MAS, Mautner FA, Abu-Youssef MAM, Hafez AK, Badr AM-A (2002) J Chem Soc Dalton Trans 3309 [14] Goher MAS, Mautner FA, Hafez AK, Abu-Youssef MAM, Gspan C, Badr AM-A (2003) Polyhedron 22: 975 [15] Goher MAS, Mautner FA, Abu-Youssef MAM, Hafez AK, Badr AM-A, Gspan C (2003) Polyhedron 22: 3137 [16] Mautner FA, Gspan C, Goher MAS, Abu-Youssef MAM (2003) Monatsh Chem 134: 1311 [17] Goher MAS, Mautner FA (1995) Polyhedron 14: 1751 [18] Agrell I (1971) Acta Chem Scand 25: 2965; Goher MAS (1990) Acta Chim Hung 127: 213 [19] Mautner FA, Kratky C (1988) Cryst Res Technol 23: 1477 [20] Mautner FA, Krischner H, Kratky C (1987) Z Kristallogr 180: 219 [21] Mautner FA, Krischner H, Kratky C (1988) Z Naturforsch 43B: 253 [22] Mautner FA, Krischner H (1992) Monatsh Chem 123: 325 [23] Gillespie RJ (1963) J Chem Soc 4679 [24] W € oohler L, Martin F (1914) Angew Chem 27: 335; W € oohler L, Martin F (1917) Angew Chem 30:33 [25] Walker N, Stuart D (1983) Acta Crystallogr A39: 158 [26] SHELXTL=PC 5.03 (PC-Version) (1995) Siemens Analytical Instruments Division, Madison, WI Polynuclear [ML(N 3 ) 2 ] n Systems 117 | [] | [] | ["[Cd(2-picoline-N-oxide)(N 3 ) 2 ] n", "[Cd(4-methylpyrimidine)(N 3 ) 2 ] n"] | ["3CdSO 4  8H 2 O--0.5 g, 1.95 mmol Cd", "Zn(NO 3 ) 2 ‚6H 2 O--362 mg, 1.22 mmol"] | ["aqueous hydrazoic acid--6 cm 3 "] | ["2picoline-N-oxide--2.70 g, 24.7 mmol", "NaN 3--0.325 g, 5 mmol", "2picNO molecule--NA", "4-methylpyrimidine--0.24 g, 2.5 mmol"] | ["NA", "NA"] | ["several days", "several days"] | ["water--20 cm 3 ", "ethanol-water--30 mL"]
j.solidstatesciences.2012.12.018 | 2.2. Synthesis of Mn(H 2 O) 4 (C 5 H 6 O 4 )(1) Dropwise addition of 1 M Na 2 CO 3 (3.0 ml) to a s tirred aqueous solution of 0.5160 g (3.0 mmol) Mn Cl 2 $4H 2 O in 5.0 ml H 2 O produced pale-yellow precipitate, which was separated by centrifugation and washed with distilled water for several times.Subsequently, the 0.3298 g (2.5 mmol) glutaric acid was dissolved completely with 20.0 ml H 2 O, and then the precipitate was added.The resulting mixture was further stirred for 30 min at the room temperature and then ﬁltered. The white ﬁltrate (pH ¼ 5.79) was allowed to stand at 50  C. Slow evaporation for one week afforded colorless platele t-like crystals (yield: 33.8% b ased on the initial MnCl 2 $4H 2 O input). The crystalline product was conﬁrmed to be X-ray purity since the measured powder of X-ray diffraction patterns (Fig. S1) matched well with the simulated one based on the singl e crystal data. Anal. Calc. for C 5 H 14 MnO 8 (%): C, 23.36; H, 5.49. | [] | [] | ["Mn(H 2 O) 4 (C 5 H 6 O 4)", "C 5 H 14 MnO 8"] | ["Mn Cl 2 $4H 2 O--0.5160 g (3.0 mmol)"] | [] | ["glutaric acid--0.3298 g (2.5 mmol)"] | ["room temperature", "50 \nC"] | ["30 min", "one week"] | ["H 2 O--5.0 ml"]
ejic.201100019 | [Mn 6 Zn 2 (μ 4 -O) 2 (μ 3 -O)(O 2 CN(iPr) 2 ) 12 ]: A toluene solution (5 mL) of [Zn 2 Mn 6 (μ 4 -O) 2 (O 2 CN(iPr) 2 ) 12 ] (0.0231 g, 0.01 mmol) was stirred for 48 h at room temp. (allowing a few air contacts) during which time the reaction mixture changes the colour from colourless to brown. The solution was then evaporated to dryness. The solid product was recrystallized from toluene/hexane, 4:1 at room temperature to give brown crystals (0.0224 g, 0.0097 mmol, 97%). | [] | [] | ["[Mn 6 Zn 2 (μ 4 -O) 2 (μ 3 -O)(O 2 CN(iPr) 2 ) 12 ]"] | ["[Zn 2 Mn 6 (μ 4 -O) 2 (O 2 CN(iPr) 2 ) 12 ]--0.0231 g, 0.01 mmol"] | [] | [] | ["room temp."] | ["48 h"] | ["toluene--5 mL"]
ic061664y | G. {[Cu(4,4′-bipy) 1.75 ] 4 (SiW 12 O 40 )(H 2 O) 3 } n (7). H 4 SiW 12 O 40 (1.15 g, 0.4 mmol), β-alanine (0.05 g, 0.56 mmol), 4,4′-bipy (0.156 g, 1.0 mmol), and Cu(NO 3 ) 2 ‚3H 2 O (0.12 g, 0.5 mmol) were dissolved in 18 mL of water with stirring at room temperature.When the pH value of the mixture was adjusted to ∼8 with 1.0 mol‚L -1 NH 3 ‚H 2 O, the cloudy solution was put into a 25 mL Teflon-lined Parr, heated to 160 °C for 24 h, and then cooled to room temperature at a rate of 5 °C‚h -1 . The yellow crystals were obtained in 10% yield (based on Cu(NO 3 ) 2 ‚3H 2 O). Elemental anal. | [] | [] | ["[Cu(4,4′-bipy) 1.75 ] 4 (SiW 12 O 40 )(H 2 O) 3 "] | ["Cu(NO 3 ) 2 ‚3H 2 O--0.12 g, 0.5 mmol"] | [] | ["β-alanine--0.05 g, 0.56 mmol", "4,4′-bipy--0.156 g, 1.0 mmol"] | ["160 °C"] | ["24 h"] | ["water--18 mL"]
cg501355t | Found: C 9.0 6, H 2.32, N 3.58%. IR (KBr pellet, cm −1 ): 3431m(υ O−H ), 3138m, 2997w(υ C−H ), 1607w, 1582w, 1524m, 1468w, 1387w, 1344w, 1107s(υ P−O ), 1086s(υ P−O ), 1069s(υ P−O ), 1030m(υ P−O ), 995m, 937w, 862w, 812w, 770w, 681m, 588m, 551w.Synthesis of [Tb(HL)] (2). A mixture of TbCl 3 ·6H 2 O (0.0726 g, 0.194 mmol) and H 4 L (0.0465 g, 0.198 mmol) in 8.0 mL of distilled water with the pH value adjusted to 0.73 by adding a few drops of concentrated hydrochloric acid was sealed into a Parr Teﬂon-lined autoclave (23 mL) and heated at 160 °C for 48 h. After slow cooling to room temperature, colorless crystals were obtained as a homogeneous phase based on powder XRD patterns. Yield: 0.0246 g (32%). Anal. Calc. for C 3 H 8 NO 7 P 2 Tb: C 9.21, H 2.06, N 3.58%. | [] | [] | ["[Tb(HL)]", "C 3 H 8 NO 7 P 2 Tb"] | ["TbCl 3 \n6H 2 O--0.0726 g, 0.194 mmol"] | [] | ["H 4 L--0.0465 g, 0.198 mmol"] | ["160 \nC"] | ["48 h"] | ["distilled water--8.0 mL"]
c9dt00119k | Synthesis of [Cu 3 (TPMA) 2 (1,3-ttb) 2 (β-Mo 8 O 26 )]·H 2 O (5). A mixture of Cu(NO 3 ) 2 ·3H 2 O (24 mg, 0.1 mmol), TPMA (29 mg, 0.1 mmol), 1, 3ttb (21.3 mg, 0.1 mmol), (NH 4 ) 6 Mo 7 O 24 ·4H 2 O (123 mg, 0.1 mmol) and 10 mL water was stirred at room temperature. The pH was adjusted to 2.5 with 3.0 mol·L −1 HNO 3 , and then the suspension was transferred to a 25 mL Teflon–lined reactor and kept under autogenous pressure at 160 °C for 3 days. After slow cooling to room temperature, blue diamond crystals were filtered and washed with distilled water (yield 37% based on Cu). IR (KBr powder, cm -1 ): 3448 (w), 1610 (s), 1562 (s), 1439 (w), 1233(m), 1096 (m), 948 (s), 897 (s), 844 (m), 708 (m), 477 (w).Preparation of compounds bulk-modified CPEs The preparation method: 7 The bulk-modified carbon paste electrode (CPE) was fabricated by mixing 100 mg graphite powder and 10 mg target compound in an agate mortar for 30 minutes to achieve a uniform mixture. Then two drops of methylsilicone oil were added and stirred with a copper rod. The homogenized mixture was packed into a 2 mm inner diameter glass tube and the tube surface was wrapped with weighing paper. The electrical contact was established with the copper wire through the back of the electrode. The bare CPE was prepared by similar process without target compound. | [] | [] | ["[Cu 3 (TPMA) 2 (1,3-ttb) 2 (β-Mo 8 O 26 )]·H 2 O", "NH 4 Mo 7 O 24 ·4H 2 O"] | ["Cu(NO 3 ) 2 ·3H 2 O--24 mg, 0.1 mmol", "(NH 4 ) 6 Mo 7 O 24 ·4H 2 O--123 mg, 0.1 mmol"] | [] | ["TPMA--29 mg, 0.1 mmol", "1, 3ttb--21.3 mg, 0.1 mmol"] | ["160 °C"] | ["3 days"] | ["water--10 mL"]
ejic.201201466 | {[Ag(L 2 )](NO 3 )} ⬁ (6): Colorless crystals of 6 were obtained by using the same synthetic method as for 5 from L 2 (22 mg, 0.1 mmol) and AgNO 3 (17 mg, 0.1 mmol), yield 26.1 mg (67%). C 10 H 8 AgN 3 O 5 S (390.12): calcd. C 30.79, H 2.07, N 10.77; found C 30.44, H 2.27, N 10.97. IR (KBr): ν ˜ = 1698 (m), 1596 (w), 1574 (m), 1476 (w), 1386 (vs), 1304 (s), 1264 (m), 1163 (m), 1140 (w), 1118 (w), 1074 (w), 897 (mw), 850 (w), 750 (s), 719 (m), 652 (m), 602 (w), 567 (w) cm –1 . | [] | [] | ["{[Ag(L 2 )](NO 3 )} ⬁", "C 10 H 8 AgN 3 O 5 S"] | ["AgNO 3--17 mg, 0.1 mmol"] | [] | ["L 2--22 mg, 0.1 mmol"] | [] | [] | []
s10847-005-1621-y | Preparation of [Na(N15C5) 2 ] 2 [Pd(mnt) 2 ](1) To a solution of N15C5 (0.50mmol) in 1,2-dichloroethane (5ml) was added 5 ml aqueous mixture of PdCl 2 (0.125 mmol) and Na 2 (mnt) (0.25 mmol). The reaction mixture was stirred for 2 hrs at room temperature and then ﬁltered. The precipitate was dissolved in the mixture of CH 3 CN and CH 3 COCH 3 (v/v = 1/1). The green single crystal was obtaine d by slowly evaporating the solution. Yield: 177 mg, 83% (based on Pd). m.p.222–223 C. Anal. for C 80 H 88 N 4 Na 2 O 20 PdS 4 , Calc. C, 56.67; H, 5.16; N, 3.28. Found: C, 56.32; H, 5.36; N, 3.40. FT- IR (KBr): 3052w (Ar-H), 2924m (CH 2 CH 2 ), 2871m; 2193ms (CN), 1629m (Ar, CC), 1602w, 1510m; 1484s (C=C), 1452m (CH 2 CH 2 ), 1383m; 1255vs (C–O–C), 1176ms, 1116vs, 1057m; 865m (CS), 747m (Ar-H) cm )1 . UV–Vis (CH 3 CN, k max , nm): 232, 320, 437, 642.Preparation of [Na(N15C5)] 2 [Pd(i-mnt) 2 ](2) The reaction is analogous to that of 1, using Na 2 (mnt) instead of Na 2 (i-mnt). Yield the yellow single crystal: 96 mg, 72% (based on Pd), m.p. > 300 C. Anal. for C 44 H 44 Na 2 N 4 PdO 10 S 4 ,Calc. C, 49.37; H, 4.11; N, 5.24.Found: C, 49.06; H, 4.22; N, 5.31. FT-IR (KBr): 3052w (Ar-H), 2927m (CH 2 CH 2 ), 2874m; 2207s (CN), 1631m (Ar, CC), 1604w, 1510m, 1487ms; 1453m (CH 2 CH 2 ), 1370vs (C=CS 2 ), 1259s (C–O–C), 1176ms, 1121vs, 1059m, 895 m (CS 2 ), 755m (Ar–H), 746m cm )1 . UV–Vis (CH 3 CN, k max , nm): 234, 325, 379, 585.Preparation of [K(N18C6)] 2 [Ni(i-mnt) 2 ](3) To a solution of N18C6 (0.50 mmol) in 1,2-dichloroethane (5ml) was added 5ml aqueous mixture of NiCl 2 (0.125 mmol) and K 2 (i-mnt) (0.25 mmol). The reaction mixture was stirred for 2 hrs at room temperature and then ﬁltered. The precipitate was dissolved in the mixture of CH 3 CN and CH 3 COCH 3 (v/v = 1/1). The single crystal was obtained by slowly evaporating the solution. | [] | [] | ["[Na(N15C5) 2 ] 2 [Pd(mnt) 2 ]", "C 80 H 88 N 4 Na 2 O 20 PdS 4"] | ["PdCl 2--0.125 mmol", "Na 2 (mnt)--0.25 mmol"] | [] | ["N15C5--0.50 mmol"] | ["room temperature"] | ["2 hrs"] | ["1,2-dichloroethane--5ml", "CH 3 CN--mixture", "CH 3 COCH 3--mixture"]
s11243-010-9336-3 | Methyl (R)-6-[N-(1-hydroxybut-2yl)carbamoyl]pyridine-2-carboxylate (1a) Yield 72%; mp 71–73 °C; a½ 20 D ¼þ20:9  (c 1.08, CH 3 OH); 1 H NMR (CDCl 3 -d, 500 MHz, d ppm): 8.52 (d, 3 J = 8.0 Hz, 1H, NH), 8.10 (dd, 3 J = 8.0 Hz, 4 J = 1 Hz, 1H, PyH), 8.07 (dd, 3 J = 8.0 Hz, 4 J = 1 Hz, 1H, PyH), 7.84 (t, 3 J = 8.0 Hz, 1H, PyH), 3.98 (m, 1H, CH), 3.95 (s, 3H, CH 3 ), 3.83 (m, 1H, CH 2 OH), 3.72 (m, 1H, CH 2 OH), 1.64 (m, 2H, CH 2 CH 3 ), 0.93 (t, 3 J = 7.5 Hz, 3H, CH 2 CH 3 ); 13 C NMR (CDCl 3 -d, 125 MHz, d ppm): 165.0; 163.6; 150.2; 146.0; 138.1; 126.8; 125.2; 64.4; 53.4; 52.9; 24.3; 10.5; EIMS: m/z 221 (100%), 205, 189, 177, 164, 150, 136, 105, 92; Anal. calcd. for C 12 H 16 N 2 O 4 : C, 57.1; H, 6.4; N, 11.1. | [] | [] | ["C 12 H 16 N 2 O 4"] | [] | [] | [] | [] | [] | []
cg200022j | [Cd 2 (5-iipa) 2 (phen) 2 ] n (3) and [Mn 2 (5-iipa) 2 (phen) 2 ] n (4).The isomorphous complexes 3 and 4 were synthesized by a hydrothermal procedure similar to that described for 1 except using Cd(NO 3 ) 2 3 4H 2 O (0.0154 g, 0.05 mmol) or MnCl 2 3 4H 2 O (0.0099 g, 0.05 mmol) instead of Zn(NO 3 ) 2 3 6H 2 O, respectively. Colorless block-like crystals of 3 were obtained in 74% yield based on cadmium. Anal. Calcd for C 40 H 22 Cd 2 I 2N 4 O 8 (1165.22): C, 41.23; H,1.90; N, 4.81%. Found: C, 41.19; H, 1.96; N, 4.85%. IR/cm 1 (KBr): 3058(m), 1588(s), 1542(vs), 1514(m), 1425(s), 1380(s), 1363(s), 1099(m), 857(m), 776(s), 729(s). Yellow block-like crystals of 4 were obtained in 78% yield based on manganese. | [] | [] | ["[Cd 2 (5-iipa) 2 (phen) 2 ] n", "[Mn 2 (5-iipa) 2 (phen) 2 ] n", "C 40 H 22 Cd 2 I 2N 4 O 8"] | ["Cd(NO 3 ) 2 3 4H 2 O--0.0154 g, 0.05 mmol", "MnCl 2 3 4H 2 O--0.0099 g, 0.05 mmol"] | [] | ["5-iipa--not available", "phen--not available"] | [] | [] | []
ch16648 | An aqueous solution containing 4pica, Co(ClO 4 ) 2 , and NaNCS only gave 2Co. The compositions of [Ni(NCS) 2 (4pica) 2 ](2Ni) and [Zn(NCS) 2 (4pica) 2 ]2.5H 2 O(2Zn) were determined by infrared spectroscopic measurements and elemental analyses. | [] | [] | ["[Ni(NCS) 2 (4pica) 2 ](2Ni)", "[Zn(NCS) 2 (4pica) 2 ]?2.5H 2 O(2Zn)"] | [] | [] | ["4pica--NaN"] | [] | [] | []
cg4013944 | Found: C, 48.54; H, 3.61; N, 6.76.Synthesis of N-Ethyl-N-(4-(4-pyridyl)phenyl)- 4-(4-pyridyl)benzenesulfonamide·AgBF 4 (2a). This material was prepared in a similar manner to that described above for 1a using AgBF 4 and 2 in CHCl 3 /CH 3 CN. Elemental Analysis Calcd. for C 24 H 21 N 3 O 2 S· 0.75AgBF 4 ·0.25CHCl 3 : C, 49.25; H, 3.62; N, 7.11. Found: C, 49.17; H, 3.58; N, 6.82. | [] | [] | ["N-Ethyl-N-(4-(4-pyridyl)phenyl)- 4-(4-pyridyl)benzenesulfonamide·AgBF 4", "C 24 H 21 N 3 O 2 S· 0.75AgBF 4 ·0.25CHCl 3"] | ["AgBF 4--NaN"] | [] | ["2--NaN"] | [] | [] | ["CHCl 3 /CH 3 CN--NaN"]
j.apcatb.2014.12.024 | 2.2.Synthesis of [Ag 4 (NO 3 ) 4 (dpppda)] n (1) To a solution of AgNO 3 (7 mg, 0.04 mmol) in MeCN (5 mL) was added a solution of dpppda (9 mg, 0.01 mmol) in MeCN (5 mL).The resulting mixture was stirred for 30 min and ﬁltered.Diethyl ether (40 mL) was layered onto the ﬁltrate at ambient temperature for 2 days to form yellow crystals of 1, which were collected by ﬁltration, washed with Et 2 O and dried in vacuo.Yield: 11 mg (68% based on dpppda).Anal.Calcd for C 58 H 52 Ag 4 N 6 O 12 P 4 : C, 44.05; H, 3.29; N, 5.32%.Found: C, 44.29; H, 3.33; N, 5.26%.IR (KBr disk): 3094 (w), 2359 (m), 2341 (m), 1615 (w), 1514 (s), 1474 (m), 1455 (m), 1434 (s), 1384 (m), 1296 (s), 1212 (w), 1136 (s), 1099 (m), 996 (m), 868 (m), 798 (s), 743 (m), 692(s) cm −1 .1 H NMR (400 MHz, DMSO-d 6 , ppm): 7.70–7.40 (m, 40H, -PPh 2 ), 6.85 (s, 4H,-Phin dpppda), 4.37 (s, 8H, -CH 2 in dpppda). | [] | ["2 days"] | ["[Ag 4 (NO 3 ) 4 (dpppda)] n", "1", "C 58 H 52 Ag 4 N 6 O 12 P 4"] | ["AgNO 3--7 mg, 0.04 mmol"] | [] | ["dpppda--9 mg, 0.01 mmol"] | [] | ["30 min"] | ["MeCN--5 mL"]
d0ra01420f | Synthesis of complexes 1–2 Synthesis of [Co 2 L 2 (MoO 4 ) 2 ]$H 2 O (1). A mixture of CoCl 2 $6H 2 O (0.048 g, 0.2 mmol), L (0.025 g, 0.1 mmol), (NH 4 ) 6 Mo 7 O 24 $4H 2 O (0.124 g, 0.1 mmol) in a mixed-solvent of 6 mL water and 4 mL DMF (N,N-dimethylformamide) was transferred into a Teon-lined autoclave and kept at 120  C for 4 days. Aer slow cooling to room temperature, pink block crystals of 1 were obtained in a yield of 45% based on Co. Anal calcd for C 28 H 26 Co 2 Mo 2 N 12 O 13 (%): C 32.08, H 2.50, N 13.03; found: C 32.01, H 2.42, N 12.98. IR (KBr pellet, cm 1 ): 3414 (s), 3294 (w), 3119 (w), 2354 (w), 1628 (s), 1540 (s), 1409 (w), 1340 (s), 1246 (m), 1183 (w), 1114 (m), 1064 (m), 1007 (m), 914 (m), 870 (m), 832 (w), 763 (m), 682 (m), 644 (w), 600 (w). | [] | [] | ["[Co 2 L 2 (MoO 4 ) 2 ]$H 2 O", "C 28 H 26 Co 2 Mo 2 N 12 O 13"] | ["CoCl 2 $6H 2 O--0.048 g, 0.2 mmol"] | ["(NH 4 ) 6 Mo 7 O 24 $4H 2 O--0.124 g, 0.1 mmol"] | ["L--0.025 g, 0.1 mmol"] | ["120  C"] | ["4 days"] | ["water--6 mL", "DMF (N,N-dimethylformamide)--4 mL"]
ejic.200600022 | N-(2,3-Dihydroxybenzyl)L -alanine (H 3 Diala3): This ligand was prepared according to the same procedure as H 3 Diala3 except that 2,3-dihydroxybenzaldehyde was used instead of 2,5-dihydroxybenzaldehyde. Yield: 1.41 g (66%). m.p. 262–264 °C. C 10 H 13 NO 4 (211.2): calcd. C 56.8, H 6.2, N 6.6; found C 56.7, H 6.0, N 6.4. IR (KBr): ν ˜ = 3367 m (OH), 3085 m (NH), υ as (COO – ) 1623 s, 1522 s υ s (COO – ), 1216 s (phenolic CO) cm –1 .1 H NMR ([D 6 ]DMSO): δ = 1.30 (d, 3 H, -CH 3 ), 3.26 (m, 1 H, -CH), 3.96 (s, 2 H, benzylic), 6.78–6.62 (m, 3 H, aromatic).13 C NMR: δ = 15.5 (CHCH 3 ), 45.8 (benzylic), 56.7 (-CHCH 3 ), 116.1, 116.2, 116.4, 120.6, 148.3, and 149.1 (aromatic), 170.5 (-COOH). ESI-MS: m/z (%) = 211.2. [α] D 27 : 8.4 (c = 5.5 mgmL –1 , MeOH). | [] | [] | ["C 10 H 13 NO 4 "] | [] | [] | ["N-(2,3-Dihydroxybenzyl)L -alanine (H 3 Diala3)--H 3 Diala3"] | [] | [] | []
s1600536807044650 | Experimental 1.0 ml (1 M) Na 2 CO 3 was dropwise added to a stirring aqueous solution of 0.110 g (0.442 mmol) CuSO4.5H 2 O in 5.0 ml H 2 O, yielding pale blue precipitate, which was separated by centrifugalization and washed with de-ionized H 2 O unit no detectable SO 4 2− ions in supernatant. The fresh precipitate was then added to a stirred methanolic aqueous solution of 0.100 g (0.442 mmol) 4,7-dimethyl-1,10-phenanthroline (dmph) in 20 ml CH 3 OH/H 2 O (v/v = 1:1). Under continuous stirring, 1.0 ml formic acid was added and the dark green suspension was filtered off. Slow evaporation of the dark green filtrate (pH = 3.55) at room temperature afforded a small amount of dark green prismatic crystals. | [] | [] | [] | ["CuSO4.5H 2 O--0.110 g (0.442 mmol)"] | [] | ["4,7-dimethyl-1,10-phenanthroline (dmph)--0.100 g (0.442 mmol)"] | [] | [] | ["H 2 O--5.0 ml", "CH 3 OH/H 2 O--20 ml (v/v = 1:1)"]
acsomega.8b01963 | [Gd 4 (μ 4 -dcd) 6 (H 2 O)] n (2). Although compound 2 can be synthesized through the synthetic route described by us, 15 we here adopted an additional synthetic method similar to that described for 1. Yellowish block-like single crystals of 2 were ﬁltered oﬀ, washed with ultrapure water, and dried in air (yields: ∼80%). | [] | [] | ["[Gd 4 (μ 4 -dcd) 6 (H 2 O)] n"] | ["Gd--NaN"] | [] | ["dcd--NaN"] | [] | [] | ["ultrapure water--NaN"]
j.ica.2013.01.005 | The vial was sealed as tightly as possible by hand and heated at 80 °C in an oil bath for 48 h. Blue needles of 3 (67 mg, 87% yield based on Ni) were isolated after washing with distilled water and acetone, and drying in air. Anal. Calc. for C 25 H 24 N 4 NiO 7 3:C, 54.48; H, 4.39; N, 10.16. Found: C, 53.74; H, 4.38; N, 9.80%. IR (cm 1 ): 3500 (w, br), 2961 (w), 1660 (m), 1614 (m), 1582 (m), 1561 (s), 1547 (s), 1412 (s), 1385 (s), 1289 (m), 1260 (s), 1221 (w), 1151 (w), 1086 (w), 1050 (w), 1003 (s), 842 (m), 790 (m), 777 (w), 767 (w), 735 (s), 709 (s), 663 (s). | [] | [] | ["3", "C 25 H 24 N 4 NiO 7 3"] | [] | [] | [] | ["80 \nC"] | ["48 h"] | []
c8ce01351a | Cs-HDTMP, [CsĲHDTMP)ĲH 2 O) 2 ·2H 2 O] Synthesis A. This method was followed to obtain good quality single crystals. Solid HDTMP acid (0.164 g, 0.300 mmol) was sonicated in 20 mL DI water. Then a solution of CsCl (0.112 g, 0.600 mmol of CsCl in 5 mL DI water) was added to it under stirring until a clear colorless solution was obtained. A small quantity of the resulting solution (2.5 mL) was transferred to a small (0.5 cm diameter) test tube and a volume of 35 mL EtOH was carefully layered on top of the aqueous phase with a Pasteur pipette, forming a double H 2 O/ CrystEngComm Paper Published on 17 September 2018. Downloaded by Iowa State University on 1/20/2019 7:38:18 PM. View Article Online | [] | [] | ["[Cs(HDTMP)(H 2 O) 2 ·2H 2 O]"] | ["CsCl--0.112 g, 0.600 mmol"] | [] | ["HDTMP acid--0.164 g, 0.300 mmol"] | [] | [] | ["DI water--20 mL", "EtOH--35 mL"]
cg800374s | Synthesis of Zn 3 (pbc) 2 (H 2 O) (6). A solution of Zn(Ac) 2 · 2H 2 O (0.139 g, 0.635 mmol) in 5.0 mL of water was carefully layered onto a solution of H 3 pbc (0.097 g, 0.490 mmol) and triethylamine (0.109 g, 1.08 mmol) in 5.0 mL of ethyleneglycol in a Telﬂon-lined stainless steel autoclave (33 mL). The resulting mixture was then heated at 170 °C for 48 h. After the mixture was allowed to cool slowly to ambient temperature, colorless needle crystals with the size of 0.10 × 0.08 × 0.05 mm 3 were obtained. The crystal products were ﬁltered, washed with distilled water, and dried at ambient temperature. The yield was about 88.7% (0.115 g) based on Zn(Ac) 2 · 2H 2 O. IR (cm -1 ): 3437 (br), 1593 (s), 1552 (s), 1399 (s), 1163 (s), 1127 (s), 1064 (m), 1045 (s), 953 (m), 779 (w), 732 (m), 697 (w). | [] | [] | ["Zn 3 (pbc) 2 (H 2 O) (6)"] | ["Zn(Ac) 2 · 2H 2 O--0.139 g, 0.635 mmol"] | [] | ["H 3 pbc--0.097 g, 0.490 mmol", "triethylamine--0.109 g, 1.08 mmol"] | ["170 °C"] | ["48 h"] | ["water--5.0 mL", "ethyleneglycol--5.0 mL"]
cg500295r | Synthesis of {[Cd 3 L 2 (hbmb)(H 2 O) 2 ]·2.5H 2 O} n (2). A mixture of Cd(NO 3 ) 2 ·4H 2 O (0.1 mmol), L (0.05 mmol), hbmb (0.05 mmol), EtOH (7 mL) and H 2 O (3 mL) was placed in a 25 mL Teﬂon-lined stainless steel container. The mixture was sealed and then heated at 120 °C for 3 days, followed by slow cooling to ambient temperature at a rate of 5 °Ch −1 ; pale yellow crystals of 2 were obtained in a yield of 67% (based on Cd). Anal. Calcd for C 64 H 57 Cd 3 N 4 O 16.5 (%): C, 51.81; H, 3.87; N, 3.77. Found: C, 51.85; H, 3.84; N, 3.82. IR (KBr, cm −1 ): 3418(m), 3055(w), 2934(m), 2860(w), 1583(m), 1531(m), 1479(w), 1461(w), 1405(s), 1294(w), 1179(w), 1033(w), 1016(w), 932(w), 863(m), 816(w), 781(w), 751(m), 717(w), 687(w). | [] | [] | ["{[Cd 3 L 2 (hbmb)(H 2 O) 2 ]\b2.5H 2 O} n", "C 64 H 57 Cd 3 N 4 O 16.5"] | ["Cd(NO 3 ) 2 \b4H 2 O--0.1 mmol"] | [] | ["L--0.05 mmol", "hbmb--0.05 mmol"] | ["120 \bC"] | ["3 days"] | ["EtOH--7 mL", "H 2 O--3 mL"]
c3dt53611d | FTIR (KBr, cm −1 ): 3254 (ν NH ), 3055, 1669 (ν CO ), 1541, 1490, 1438, 1401, 1353, 1311, 1245 (ν NO ), 1179 (ν PO ), 1120, 1102, 1070, 1028, 997, 890, 851, 742, 693, 530, 500. HRMS (ESI): m/z (rel. inten., %): 367.1212 (72) [M + H + ]. C 20 H 20 N 2 O 3 P requires 367.1206; 389.1028 (100) [M + Na + ]. C 20 H 19 N 2 NaO 3 P requires 389.1026; 755.2154 (34) [2M + Na + ]. C 40 H 38 N 4 NaO 6 P 2 requires 755.2164. Soluble: CH 2 Cl 2 , CHCl 3 and MeOH. Insoluble: MeCN, EtOAc, THF, hexane and toluene. | [] | [] | ["C 20 H 20 N 2 O 3 P"] | [] | [] | [] | [] | [] | ["CH 2 Cl 2--Soluble", "CHCl 3--Soluble", "MeOH--Soluble", "MeCN--Insoluble", "EtOAc--Insoluble", "THF--Insoluble", "hexane--Insoluble", "toluene--Insoluble"]
c8ce01769g | [{Cu II ĲCN) 2 }{Cu I 2 ĲCN) 2 }Ĳbimb) 3 ] (2). The synthetic conditions are the same as those for 1, except that bimb was used instead of bbi. Blue block crystals were collected (yield: 45% based on copper). Anal. calcd for C 34 H 42 Cu 3 N 16 : C, 47.14; H, 4.85; N, 25.88%. Found: C, 47.10; H, 4.88; N, 25.75%. | [] | [] | ["{Cu II ĲCN) 2 }{Cu I 2 ĲCN) 2 }Ĳbimb) 3 ", "C 34 H 42 Cu 3 N 16"] | [] | ["bimb--not specified"] | [] | [] | [] | []
ja045123o | Tb(TDC)(NO 3 )(DMF) 2 : MOF-75. A solid mixture of Tb(NO 3 ) 3 ‚ 5H 2 O (109 mg, 0.251 mmol) and 2,5-thiophenedicarboxylic acid (H 2 TDC) (11.5 mg, 0.067 mmol) was dissolved in DMF (1 mL). 2-Propanol (1.5 mL) was added to the DMF solution. The resulting solution was transferred with a pipet into a Pyrex tube, frozen in a N 2(l) bath, evacuated (200 mTorr), and flame-sealed. The sealed reaction tube was heated to 85 °C at a rate of 2 °C/min for 15 h and then cooled to room temperature at a rate of 2 °C/min to yield colorless polyhedral crystals (30.6 mg, 84% based on H 2 TDC). Anal. Calcd for C 12 H 16 N 3 O 9 STb ) MOF-75: C, 26.83; H, 3.00; N, 7.82. Found: C, 26.63; H, 2.87; N, 7.68. FT-IR (KBr 4000-400 cm -1 ): 3455 (br), 3099 (w), 2941 (w), 1692 (s), 1657 (s), 1617 (s), 1586 (s), 1525 (m), 1459 (m), 1372 (s), 1316 (m), 1112 (w), 1041 (w), 797 (w), 776 (m), 685 (m), 466 (w). | [] | [] | ["Tb(TDC)(NO 3 )(DMF) 2", "MOF-75", "C 12 H 16 N 3 O 9 STb"] | ["Tb(NO 3 ) 3 ‚ 5H 2 O--109 mg, 0.251 mmol"] | [] | ["2,5-thiophenedicarboxylic acid (H 2 TDC)--11.5 mg, 0.067 mmol"] | ["85 °C"] | ["15 h"] | ["DMF--1 mL", "2-Propanol--1.5 mL"]
zaac.201400380 | Synthesis of 2: To a solution of [Mn(dapbh)Cl(H 2 O)]Cl (0.027 mmol, 0.016 g) in methanol (15 mL), KSCN (0.027 mmol, 0.003 g) was added. The reaction mixture was stirred at room temperature for 3 h. Excess of distilled water was added and Na 2 [Fe(CN) 5 NO]·2H 2 O (0.0135 mmol, 0.004 g) was added without stirring and kept undisturbed in dark. Brown block shaped crystals were observed after four weeks. The mother liquor was discarded and crystals were washed with ethanol followed by diethyl ether, and then air dried. Yield: 0.005 g (62% based on Fe). C 28 H 23 FeMnN 11 O 4 : calcd. C 48.86; H 3.37; N 22.38%; found: C 48.97; H 3.03; N 22.43%. IR (KBr): ν ˜ = 3444 (br), 2149 (m), 1903 (s), 1621 (m), 1531 (m), 1442 (m), 1374 (m), 1292 (m), 1172(m), 1073 (w), 1015 (w), 894 (w), 807 (m), 696 (m), 661 (m), 546 (w), 407 (s) cm –1 .Synthesis of 3: To a solution of [Mn(dapbh)Cl(H 2 O)]Cl (0.027 mmol, 0.016 g) in methanol (15 mL), distilled water (200 mL) was added. | [] | [] | ["[Mn(dapbh)Cl(H 2 O)]Cl", "C 28 H 23 FeMnN 11 O 4"] | ["[Mn(dapbh)Cl(H 2 O)]Cl--0.027 mmol, 0.016 g"] | [] | ["KSCN--0.027 mmol, 0.003 g", "Na 2 [Fe(CN) 5 NO]·2H 2 O--0.0135 mmol, 0.004 g"] | ["room temperature"] | ["3 h", "four weeks"] | ["methanol--15 mL", "distilled water--200 mL"]
s0108270101014639 | Experimental The title compound was prepared by the hydrothermal reaction of Cu II (pyrazine-2-carboxylate) 2 (0.0276 g, 0.1 mmol) with CuCl 2 2H 2 O (0.0275 g, 0.2 mmol) in water (0.8 ml) in an evacuated sealed Pyrex tube. The mixture was heated to 403 K at 1 K min ÿ1 and held at that temperature for 24 h before cooling slowly (0.5 K min ÿ1 ) to room temperature. The reaction yielded abundant dark-blue±green crystals of (I). | [] | [] | ["Cu II (pyrazine-2-carboxylate) 2", "CuCl 2 2H 2 O"] | ["Cu II (pyrazine-2-carboxylate) 2--0.0276 g, 0.1 mmol", "CuCl 2 2H 2 O--0.0275 g, 0.2 mmol"] | [] | [] | ["403 K"] | ["24 h"] | ["water--0.8 ml"]
c002492a | Elemental Analysis. Found: C, 49.59; H 6.46; N, 4.35. Calc’d for C 40 H 60 N 3 O 10 TbZn (MW = 967.20): C, 49.67; H, 6.25; N, 4.34%. FTIR (KBr, n max /cm -1 ) 2959(s), 2927(m, sh), 2868(m, sh), 1608(s), 1551(s, sh), 1485(s), 1449(m, sh), 1426(s), 1378(s), 1362(m, sh), 1293(w), 1228(m), 1155(w), 1071(m), 1044(m), 1017(w, sh), 937(w), 897(m), 808(w, sh), 791(m), 760(w), 697(m), 639(m), 610(m), 568(w), 423(w).(py) 2 Zn(l-OBc) 3 Dy(O c Bc) 2 (py) (11). Used Dy[N(Si(CH 3 ) 3 ) 2 ] 3 (0.250 g, 0.388 mmol), ZnEt 2 (0.388 mL, 0.388 mmol), H–OBc (0.198 g, 1.94 mmol) and py (~10 mL). Yield (0.270 g, 71.6%). | [] | [] | ["C 40 H 60 N 3 O 10 TbZn"] | ["Dy[N(Si(CH 3 ) 3 ) 2 ] 3--0.250 g, 0.388 mmol", "ZnEt 2--0.388 mL, 0.388 mmol"] | [] | ["H-OBc--0.198 g, 1.94 mmol", "py--~10 mL"] | [] | [] | []
ejic.200700924 | 2,3-Bis(triazol-1-ylmethyl)quinoxaline (L): Triazole (50 mmol), aqueous potassium hydroxide (25%, 7.5 mL), and 2,3-bis(bromomethyl)quinoxaline (10 mmol) were added to acetonitrile (80 mL), and the mixture was then stirred at room temperature for 3 d. After completion of the reaction, the mixture was evaporated in vacuo, and the crude product was purified by recrystallization from chloroform/hexane. Yield: 1.84 g (63%). M.p. 152–153 °C. | [] | [] | ["2,3-Bis(triazol-1-ylmethyl)quinoxaline"] | [] | [] | ["Triazole--50 mmol", "2,3-bis(bromomethyl)quinoxaline--10 mmol"] | [] | ["3 d"] | ["acetonitrile--80 mL"]
j.poly.2007.07.029 | Yield: 1.525 g (75%). IR (KBr disc, cm 1 ): m(C@N) 1592.UV–Vis (k max , nm): 242, 290.2.4. Preparation of the complexes 2.4.1. [Cd 2 (pbap)(OH 2 ) 2 (N 3 ) 4 ](1) Pbap (0.476 g, 1 mmol) dissol ved in methanol (20 cm 3 ) was added to an acetonitrile solution (20 cm 3 ) of cadmium perchlorate hexahydrate (0.622 g, 2 mmol) with continuous stirring. To this, a methanolic solution (20 cm 3 ) of sodium azide (0.260 g, 4 mmol) was added. The resulting light yellow solution was ﬁltered and kept for slow evaporation. After 7 days colourless crystals were separated, washed with toluene and dried in vacuo ov er silica gel indicator. Yield: 0.823 g (50%). Anal. Calc. for C 32 H 38 N 18 O 2 Cd 2 (1): C, 41.3; H, 4.0; N, 27.0. Found : C, 41.2; H, 4.1; N, 27.1%. IR (KBr, cm 1 ): m(N 3 ) 2070; m(OH) 3300–3500 (broad). UV–Vis (k, nm) 340. K M (MeOH, X 1 cm 2 mol 1 ): 5. | [] | [] | ["[Cd 2 (pbap)(OH 2 ) 2 (N 3 ) 4 ]", "C 32 H 38 N 18 O 2 Cd 2"] | ["cadmium perchlorate hexahydrate--0.622 g, 2 mmol"] | [] | ["Pbap--0.476 g, 1 mmol", "sodium azide--0.260 g, 4 mmol"] | [] | ["7 days"] | ["methanol--20 cm 3", "acetonitrile--20 cm 3"]
00958972.2011.559543 | 2.2. Synthesis of the complexes 2.2.1. Synthesis of [Ni 2 (dpc) 2 (L 1 ) 2 (H 2 O) 2 ] .4H 2 O (1). A mixture of nickel nitrate hexahydrate (1.0 mmol, 290.8 mg), L 1 (1.0 mmol, 218.3 mg), dipicolinic acid (1.0 mmol, 167.0 mg), NaOH (2.0 mmol, 80.0 mg), and H 2 O (10 mL) was placed in a Teflon-lined stainless vessel, heated to 140  C for 4 days under autogenous pressure, and then cooled to room temperature at a rate of 5  Ch 1 . Green crystals of 1 were obtained in 61.5% yield based on Ni. Anal. Calcd for C 38 H 54 N 10 Ni 2 O 14 (%): C, 46.05; H, 5.50; N, 14.14. | [] | [] | ["[Ni 2 (dpc) 2 (L 1 ) 2 (H 2 O) 2 ] .4H 2 O"] | ["nickel nitrate hexahydrate--1.0 mmol, 290.8 mg"] | ["NaOH--2.0 mmol, 80.0 mg"] | ["L 1--1.0 mmol, 218.3 mg", "dipicolinic acid--1.0 mmol, 167.0 mg"] | ["140 \nC"] | ["4 days"] | ["H 2 O--10 mL"]
cg9001237 | Preparation of [Ni(py) 4 ] 2 V 10 O 29 (1). After the initial preparation of compound 1 in modest yield, 43 the synthetic method was optimized to prepare the compound in high yield monophasic form by the following procedure. A reaction mixture consisting of V 2 O 5 (0.45 mmol), NiCl 2 · 6H 2 O (0.25 mmol), H 2 O (555.6 mmol), and C 5 H 5 N (12.2 mmol) was placed in a 23 mL Teﬂon-lined Parr autoclave. After the mixture was stirred for 30 s, the reaction vessel was closed and heated in a furnace maintained at 145 °C for 6 days. Afterward, the furnace was turned off and the reaction vessel, left inside the furnace, was cooled slowly to room temperature over a period of 24 h. Dark green needlelike crystals of 1, which deposited at the bottom of the Teﬂon-bucket, were ﬁltered from the yellow mother liquor. The crystals were dried in air at room temperature to give ∼159 mg of 1 (in 67.4% yield based on vanadium). Anal. calculated for C 40 H 40 N 8 O 14.5 Ni 2 V 5 : C, 38.84; H, 3.26; N, 9.05. Found: C, 38.72; H, 3.15; N, 8.96. Prominent FT-IR bands (KBr pellet 1600 - 400 cm -1 ): 1600 (vs), 1568 (m), 1481 (s), 1442 (vs), 1211 (vs), 1151 (s), 1073 (vs), 1040 (vs), 1010 (s), 980 (s), 961 (vs), 946 (m), 926 (m), 903 (m), 835 (s), 819 (vs), 759 (m), 705 (vs), 670 (s), 648 (m), 627 (m), 521 (s), 501 (w), 427 (vs). | [] | ["24 h"] | ["[Ni(py) 4 ] 2 V 10 O 29", "C 40 H 40 N 8 O 14.5 Ni 2 V 5"] | ["V 2 O 5--0.45 mmol", "NiCl 2 · 6H 2 O--0.25 mmol"] | [] | ["C 5 H 5 N--12.2 mmol"] | ["145 \nC"] | ["6 days"] | ["H 2 O--555.6 mmol"]
c3ce41071d | {[Ag(C 24 N 3 O 6 H 15 )(CF 3 COO)]·(CH 3 OH) 2 } n (3). A solution of AgCF 3 COO (4.4 mg, 0.02 mmol) in 3 mL of methanol was carefully dropped into a solution of BTTP4 (8.8 mg, 0.02 mmol) in 3 mL of chloroform. The mixture was heated at 50 °Cfor 10 minutes and filtered after cooling to room temperature. | [] | [] | ["{[Ag(C 24 N 3 O 6 H 15 )(CF 3 COO)]·(CH 3 OH) 2 } n"] | ["AgCF 3 COO--4.4 mg, 0.02 mmol"] | [] | ["BTTP4--8.8 mg, 0.02 mmol"] | ["50 °C"] | ["10 minutes"] | ["methanol--3 mL", "chloroform--3 mL"]
j.jorganchem.2009.12.015 | Found: C, 61.01; H, 5.85; N, 5.96%. IR (cm 1 , KBr): 3428 s, 3091 m, 2932 s, 1574 s, 1508 s, 1457 m, 1395 s, 1295 m, 1253 m, 1195 m, 1103 m, 1038 m, 1006 m, 916 w, 817 m, 749 s, 644 m, 493 s.2.5. Synthesis of {[Ni(OOC(CH 2 ) 3 Fc) 2 (bbbm)(CH 3 OH) 2 ]2CH 3 OH} n (3) The procedure was similar to that of 1 except that Ni(OAc) 2 4H 2 O was used instead of Mn(OAc) 2 . Good quality orange crystals were obtained (Yield: 48%). Crystals of 3 are stable in the air. Anal. Calc. for C 50 H 64 Fe 2 N 4 O 8 Ni: C, 58.91; H, 6.33; N, 5.50. | [] | [] | ["{[Ni(OOC(CH 2 ) 3 Fc) 2 (bbbm)(CH 3 OH) 2 ]2CH 3 OH} n", "C 50 H 64 Fe 2 N 4 O 8 Ni"] | ["Ni(OAc) 2 \n4H 2 O--not provided"] | [] | ["OOC(CH 2 ) 3 Fc--not provided", "bbbm--not provided"] | [] | [] | ["CH 3 OH--not provided"]
s1070328418120047 | EXPERIMENTAL Synthesis of crystals of compounds I and II. A suspension of 4-AmbaH (0.36 g, 2.37 mmol) in water (20 mL) was heated at ~70°С to the nearly complete dissolution of the acid. The obtained solution was added by AgNO 3 (0.40 g, 2.35 mmol) in water (5 mL), and the reaction mixture was kept at 35–40°С on stirring for 15 min. Then the blurred solution was filtered and kept for 15 h in the dark. The formed prismatic crystals were decanted, washed with a minor amount of water, and dried in air. According to the elemental analysis data, the obtained crystals corresponded to the composition of compound I. | [] | ["15 h"] | [] | ["AgNO 3--0.40 g, 2.35 mmol"] | [] | ["4-AmbaH--0.36 g, 2.37 mmol"] | ["35–40°С"] | ["15 min"] | ["water--20 mL"]
ic070086y | [Co 2 (L 1 ) 4 (L 4 ) 2 (µ-H 2 O)](CH 3 OH) (4). The same procedure as that for 1 was used for this complex except for the introduction of auxiliary ligand L 4 and the use of Co(NO 3 ) 2 ‚6H 2 O instead of Cu(NO 3 ) 2 ‚4H 2 O. Yield: ∼50% based on HL 1 . Anal. Calcd for C 85 H 58 Co 2 N 4 O 10 : C, 72.24; H, 4.14; N, 3.96. Found: C, 71.89; H, 4.29; N, 3.85. IR (KBr pellet, cm -1 ): 3052(w), 2360(w), 1609(vs), 1540(w), 1516(m), 1428(s), 1396(s), 1324(s), 1277(w), 1222(w), 1102(w), 1035(w), 1011(w), 882(m), 861(m), 844(s), 793(w), 751(m), 728(s), 666(m), 638(w), 600(w), 558(w), 465(w), 425(w). | [] | [] | ["[Co 2 (L 1 ) 4 (L 4 ) 2 (µ-H 2 O)](CH 3 OH)"] | ["Co(NO 3 ) 2 ‚6H 2 O--not specified"] | [] | ["L 1--not specified", "L 4--not specified"] | [] | [] | ["CH 3 OH--not specified"]
cg400033s | Syntheses. [Cu 3 (OH) 2 (5-iipa) 2 (phen) 3 (H 2 O)·4.5(H 2 O)] n (1). Compound 1 was synthesized hydrothermally in a Teﬂon-lined stainless steel container by heating a mixture of 5-iodo-isophthalic acid (0.0146 g, 0.05 mmol), phenanthroline (0.0099 g, 0.05 mmol), CuCl 2 ·6H 2 O (0.0085 g, 0.05 mmol), and LiOH·H 2 O(0.0042 g, 0.1 mmol) in 7 mL of distilled water at 120 °C for 3 days, and then cooling to room temperature. Blue rectangular crystals of 1 were obtained in 73% yield based on copper. Anal. Calcd for C 104 H 86 Cu 6 I 4 N 12 O 31 (2888.69): C, 43.24; H, 2.97; N, 5.81%. Found: C, 43.32; H, 2.90; N, 5.75%. IR/ cm −1 (KBr): 3417(m), 3051(w), 1 599(s), 1544(m), 15 18(m), 1424(m), 1339(s), 1140(w), 1104(w), 852(m), 775(m), 722(s), 707(s). | [] | [] | ["[Cu 3 (OH) 2 (5-iipa) 2 (phen) 3 (H 2 O)·4.5(H 2 O)] n", "C 104 H 86 Cu 6 I 4 N 12 O 31"] | ["CuCl 2 ·6H 2 O--0.0085 g, 0.05 mmol"] | ["LiOH·H 2 O--0.0042 g, 0.1 mmol"] | ["5-iodo-isophthalic acid--0.0146 g, 0.05 mmol", "phenanthroline--0.0099 g, 0.05 mmol"] | ["120 \nC"] | ["3 days"] | ["distilled water--7 mL"]
j.ica.2015.04.019 | 7 (9.77) [Cu(HSalsc)(NO 3 ) + Na] + ; 331.9 (332.8257) (6.02) [{Cu(HSalsc)} H 2 O.DMF] + ; 375.0 (377.8234) (5.26) [Cu(HSalsc)(NO 3 )(DMF) + H] + . (–) ESI MS (DMF/CH 3 OH) m/z Calcd. (RA): 289.9 (289.7574) (100), [Cu(Salsc)(H 2 O) + CH 3 O] ; 302.7 (302.7130) (2.98), [{Cu(Salsc)NO 3 ] ; 305.8 (307.7538) (48.51), [{Cu(Salsc)} 2 (NO 3 )(DMF) – H] - ; 376.8 (375.8076) (32.84) [{Cu(Salsc)NO 3 (DMF)] 1. 2.2.3 Preparation of [{Cu(Salsc)} 2 ].H 2 O (3) A solution of Cu(OAc) 2 .H 2 O ( 0.80 gm, 4.0 mmol) in methanol (30 ml) was added drop - wise to a stirred suspension of H 2 Salsc (0.54 gm, 3.0 mmol) in methanol (30 ml). The reaction mixture was treated with triethylamine (1.0 ml) then heated under reflux for 3 hours. The isolated complex (3) was filtered, washed with hot methanol then dried in vacuo. Yield: 75 %. Anal. Calc. for C 16 H 16 N 6 O 5 Cu 2 : C, 38.48; H, 3.23; N, 16.83. Found: C, 38.54; H, 3.23; N, 16.31 %. IR (KBr) (cm -1 ): 3467s, υ sym (H 2 O); 3400s υ asym (NH 2 ); 3270m, υ sym (NH 2 ); 1640 sh, δ(NH 2 ); 1625s (υ(C=N–N=C); 1545s, amide II [δ(N – H) + υ(C–N)]. UV–Vis. (saturated solution in DMF, λ max / nm (log ε)): 305, 317; 382. (+) ESI MS (DMF/CH 3 OH) m/z Calcd. (RA): 236.1 (237.4894) (73.68), [{Cu(Salsc)}(DMF) 2 (MeOH) 2 + Na + H] ++ ; 296.3 (296.7480) (12.03), [{Cu(Salsc)} 2 (MeOH) + Na + H] ++ ; 326.4 (327.7820) (61.65), [{Cu(Salsc)}(MeOH) 2 + Na] + ; 346.0 (346.8528) (25.56), [{Cu(Salsc)}(DMF)(MeOH) + H] + . (–) ESI MS (DMF/CH 3 OH) m/z Calcd. (RA): 238.9 (239.7004) (80.0), [{Cu(Salsc)} – H] ; 265.0 (264.7289) (41.82), [{Cu(Salsc)} 2 + CH 3 O + OH] - ; 281.0 (280.7499), [{Cu(Salsc)} 2 + (MeOH)(MeO)(OH)] - ; 307.0 (308.2895) (94.55), [{Cu(Salsc)} 2 (DMF)(CH 3 O) 2 ] - ; 545.8 (544.4768) (100), [{Cu(Salsc)} 2 (MeOH) + CH 3 O] ; 785.0 (785.2007) (33.5) [{Cu(Salsc)} 3 (MeOH)(MeO)] . | [] | [] | ["{Cu(Salsc)} 2 .H 2 O", "C 16 H 16 N 6 O 5 Cu 2"] | ["Cu(OAc) 2 .H 2 O--0.80 gm, 4.0 mmol"] | ["triethylamine--1.0 ml"] | ["H 2 Salsc--0.54 gm, 3.0 mmol"] | [] | ["3 hours"] | ["methanol--30 ml"]
j.ica.2016.09.040 | Yield: 0.051 g (35% based on Mn). Anal. Calcd. for C 28 H 19 MnN 2 O 6 (534.4): C, 62.9; H, 3.6; N, 5.2. Found: C, 61.9; H, 3.7; N, 5.2.3.3. Magnetic measurements Magnetic measurements were performed with a Quantum Design MPMS-XL-7 SQUID magnetometer over a ground sample of single crystals. All experimental magnetic data were corrected for the diamagnetism of the sample holders and of the constituent atoms (Pascal’s tables). | [] | [] | ["C 28 H 19 MnN 2 O 6"] | [] | [] | [] | [] | [] | []
cg300351t | After the mixture was cooled slowly to room temperature, the colorless block crystals were obtained. Yield: 61.2% based on Ce. Anal. calcd for C 6 H 18 NO 14 P 2 Ce: C, 13.59; H, 3.42; N, 2.64; P, 11.68; Ce, 26.42.Found: C, 13.65; H, 3.46; N, 2.68; P, 11.61; Ce, 26.38%. IR (KBr, cm −1 ): 3433 (br), 2923 (w), 2715 (w), 2586 (w), 2462 (w), 1670 (w), 1633 (w), 1596 (w), 1474 (w), 1449 (w), 1418 (w), 1320 (m), 1247 (s), 1203 (m), 1166 (s), 1105 (m), 1086 (m), 1056 (s), 1018 (m), 958 (m), 927 (m), 859 (w), 797 (m), 596 (w), 552 (w), 508 (w), 478 (s).Synthesis of {[Pr(H 2 L)(C 2 O 4 )(H 2 O)]·3H 2 O} ∞ (2). Compound 2 was synthesized by a method similar to that of compound 1, using PrCl 3 ·6H 2 O (0.18 g, 0.50 mmol) instead of CeCl 3 ·7H 2 O as the starting material. After the mixture was cooled slowly to room temperature, the green block crystals were obtained. Yield: 62.5% based on Pr. Anal. calcd for C 6 H 18 NO 14 P 2 Pr: C, 13.57; H, 3.42; N, 2.64; P, 11.66; Pr, 26.53. Found: C, 13.63; H, 3.48; N, 2.60; P, 11.70; Pr, 26.48%. IR (KBr, cm −1 ): 3409 (br), 3017 (w), 2960 (w), 2705 (w), 2592 (w), 2475 (w), 1670 (w), 1634 (w), 1596 (w), 1480 (w), 1448 (w), 1418 (w), 1320 (m), 1253 (s), 1203 (m), 1166 (s), 1080 (s), 1056 (s), 1018 (m), 958 (m), 920 (m), 853 (w), 797 (s), 596 (w), 552 (w), 516 (w), 478 (m). | [] | [] | ["{[Pr(H 2 L)(C 2 O 4 )(H 2 O)]\b73H 2 O} ∞", "C 6 H 18 NO 14 P 2 Pr"] | ["PrCl 3 \b76H 2 O--0.18 g, 0.50 mmol"] | [] | ["H 2 L--not specified"] | [] | [] | []
c3ce41741g | [Zn(HPO 3 )(4,4′-bpy) 0.5 ]·H 2 O (3). The synthetic procedure of 3 was similar to that described for the preparation of 1, except that Zn(Ac) 2 ·2H 2 O was employed instead of Ni(Ac) 2 ·4H 2 O. The pH of the filtrated solution was 4.44.Colourless rod-shaped single crystals, suitable for X-ray diffraction analysis, were formed (yield 65% based Zn). Anal.(%) calcd. for C 5 H 7 NO 4 PZn (M = 241.48): Zn, 27.09; P, 12.83; C, 24.87; H, 2.92; N 5.80. Found: Zn, 27.44; P, 12.94; C, 24.35; H, 2.42; N 5.61. IR (KBr, cm −1 ): 3479 (m), 3104 (w), 3079 (w), 3050 (w), 3024 (w), 2859 (w), 2403 (m), 2001 (w), 1615 (s), 1542 (w), 1502 (w), 1431 (m), 1344 (w), 1230 (m), 1160 (s), 1078 (s), 1048 (m), 1033 (m), 1008 (s), 825 (m), 730 (w), 677 (w), 645 (m), 590 (m), 464 (m). | [] | [] | ["Zn(HPO 3 )(4,4′-bpy) 0.5", "C 5 H 7 NO 4 PZn"] | ["Zn(Ac) 2 \n2H 2 O--NaN"] | [] | ["4,4′-bpy--NaN"] | [] | [] | []
d0qi00996b | Preparation of {Co(Py) 2 [Au(CN) 2 ] 2 } n (3). A mixture of Co (BF 4 ) 2 (0.061 g, 0.18 mmol), KAu(CN) 2 (0.100 g, 0.36 mmol), pyridine (50 μl, 0.62 mmol) and 10 ml of distilled water was sealed in a Teflon-lined autoclave and heated at 140 °C under autogenous pressure. After 24 h of heating, the reaction vessel was cooled down to room temperature in about 4 h and high quality crystals were obtained. Yield: 60%. Anal. calcd for C 14 H 10 Au 2 CoN 6 : C, 23.51; H, 1.41; N, 11.75. Found: C, 23.24; H, 1.27; N, 12.09. IR (KBr, cm −1 ): 2165, ν(CuN); 1602, 1481, 1440, ν(CvC) and ν(CN). | [] | ["about 4 h"] | ["{Co(Py) 2 [Au(CN) 2 ] 2} n"] | ["Co (BF 4 ) 2--0.061 g, 0.18 mmol", "KAu(CN) 2--0.100 g, 0.36 mmol"] | [] | ["pyridine--50 μl, 0.62 mmol"] | ["140 °C"] | ["24 h"] | ["distilled water--10 ml"]
cg701041k | procedure 10 was modiﬁed to prepare bimx from this compound.Imidazole (2.69 g, 0.039 mmol) and KOH (8.87 g, 0.158 mmol) were dissolved in dimethylsulfoxide (170 mL) and the solution was stirred for2hatroom temperature. Then, 1,4-bis(bromomethyl)-2,3,5,6tetramethylbenzene (6.32 g, 19.74 mmol) was added and stirring was continued for 3 h. After addition of water (170 mL) the aqueous solution was extracted with chloroform (4 × 170 mL) and the organic phase was dried above anhydrous Na 2 SO 4 . Thereafter, the solvent was removed on a rotary evaporator. The obtained white residue was kept at 80° C in vacuum (10 -3 mbar) overnight, recrystallized from chloroform, and dried in a desiccator. The yield was 5.59 g (96 %). | ["80° C"] | ["overnight"] | [] | [] | [] | ["1,4-bis(bromomethyl)-2,3,5,6tetramethylbenzene--6.32 g, 19.74 mmol", "Imidazole--2.69 g, 0.039 mmol", "KOH--8.87 g, 0.158 mmol"] | ["room temperature"] | ["3 h"] | ["dimethylsulfoxide--170 mL", "water--170 mL", "chloroform--4 × 170 mL"]
ejic.201402269 | [Cu(μ-pmdc)(DMSO) 2 ] n (6): H 2 pmdc ligand (0.0183 g, 0.09 mmol), Cu(NO 3 ) 2 ·3H 2 O (0.0110 g, 0.045 mmol), dimethyl sulfoxide (2.5 mL), and concentrated HNO 3 (20 μL) were added to a vial. | [] | [] | ["[Cu(μ-pmdc)(DMSO) 2 ] n"] | ["Cu(NO 3 ) 2 ·3H 2 O--0.0110 g, 0.045 mmol"] | ["HNO 3--20 μL"] | ["H 2 pmdc ligand--0.0183 g, 0.09 mmol"] | [] | [] | ["dimethyl sulfoxide--2.5 mL"]
cg049701o | Deep blue crystals were isolated after the reaction solution was cooled slowly to room temperature. Yield: 30% (based on Cu). Anal. Calcd. For C 54 H 32 Cu 3 N 6 O 13 : C, 52.27; H, 2.92; N, 10.16%. Found: C, 52.31; H, 2.85; N, 10.12%. IR: (KBr pellet): 1632s, 1612s, 1573s, 1518s, 1481m, 1425s, 1379s, 1342s, 1294sh, 1167w, 1144w, 1107w, 926w, 874m, 864m, 852s, 839sh, 823m, 750s, 773s, 725s, 667m, 646m, 579w, 523m, 430m. | [] | [] | ["C 54 H 32 Cu 3 N 6 O 13"] | [] | [] | [] | [] | [] | []
c9dt01237k | Sodium (2S,3S)-2-(1H-imidazol-1-yl)-3-methylpentanoate, 1d.Yield 82%. IR (cm −1 ): 3322 (m br), 2965 (m), 2937 (w), 2876 (w), 1595 (vs), 1500 (m), 1460 (m), 1378 (s), 1313 (w), 1285 (w), 1224 (m), 1153 (w), 1114 (w), 1078 (m), 1035 (w), 917 (w), 821 (w), 735 (m), 665(m), 635 (m).1 H NMR (CD 3 OD, 300 MHz): δ 0.86 (t, 3 J HH = 7.2 Hz, 3 H, CH 3 ), 0.96 (m, 2H, CH 2 CH 3 ), 1.04 (d, J HH = 6.7 Hz, 3H, CHCH 3 ), 2.19 (m, 1H, CH 3 CHCH 2 CH 3 ), 4.29 (d, J HH = 9.7 Hz, 1H, CH), 6.97 (s, 1H, C 4 H), 7.29 (s, 1H, C 5 H) 7.81 (s, 1H, C 2 H).13 C{ 1 H} NMR (CD 3 OD, 75.47 MHz): δ 9.89 (s, CH 3 ), 14.99 (s, CH 3 ), 24.6 (s, CH 2 CH 3 ), 37.80 (s, CH), 69.24 (s, CH), 119.4 (s, C 5 H), 126.2 (s, C 4 H), 136.8 (s, C 2 H) 175.0 (s, COO). [α] 21 D = +20.5 (H 2 O). ESI-MS: found m/z 205.0945 for [1d +H] + , calculated for C 9 H 14 N 2 NaO 2 , 205.0953. | [] | [] | ["Sodium (2S,3S)-2-(1H-imidazol-1-yl)-3-methylpentanoate, 1d"] | [] | [] | [] | [] | [] | []
c2ra21533k | Synthesis of (I): to a solution of KOH (1.3 g, 19.7 mmol) in methanol (40 mL) was added o-aminothiophenol (2.4 g, 19.2 mmol), followed by p-xylylene dibromide (2.0 g, 7.5 mmol) at room temperature with stirring. After stirring for 2 h, the solid obtained was filtered and washed with methanol (25 mL). Then the solid was washed with water (50 mL) and dried in vacuo to give I as a white solid (2.4 g, yield 90%).1 H NMR (300 MHz, CDCl 3 ): 7.21 (q, 2H) , 7.13(m,2H),6.99(s,4H),6.69(m,4H),3.85(s,4H).Synthesis of (II): I (1.408 g, 4 mmol) and 2-pyridinecarboxaldehyde (0.94 g, 8.8 mmol) were stirred in an acetonitrile–chloroform (v : v = 9 : 1) solvent mixture at room temperature for 3 h. The solution was stirred but the reaction never went to completion as checked by TLC, which showed the presence of unreacted amine even after 3 h. A second portion of 2-pyridinecarboxaldehyde (0.32 g, 3 mmol) was added and the reactants were stirred for another 3 h. Then, the solvent was evaporated in vacuo,andthe crude product was purified by recrystallization from chloroform– methanol (0.954 g, yield 45%.). | [] | [] | ["I", "II"] | [] | [] | ["o-aminothiophenol--2.4 g, 19.2 mmol", "p-xylylene dibromide--2.0 g, 7.5 mmol", "2-pyridinecarboxaldehyde--0.94 g, 8.8 mmol"] | ["room temperature", "room temperature"] | ["2 h", "3 h", "3 h"] | ["methanol--40 mL", "acetonitrile–chloroform (v : v = 9 : 1)--not specified", "chloroform–methanol--not specified"]
ejic.200901080 | Syntheses: Compounds 1–4 were synthesized hydrothermally as outlined in Table 2. The reactants were placed into a 23-mL Teflonlined Parr bomb that was then sealed and heated statically in an isothermal oven. (1) After one day at 120 °C, the reaction vessel was removed from the oven and placed on the benchtop to cool over four hours. Upon cooling to room temperature, a clear yellow solution was obtained. The solution was allowed to evaporate at room temperature and after two days a yellow solid was obtained. | [] | [] | [] | [] | [] | [] | ["120 \nC", "room temperature", "room temperature"] | ["one day", "four hours", "two days"] | []
j.ica.2004.09.029 | • C); 552w, 533w, 517m, 511m, 489s, 474m, 462m, 445m, 430w, 422w, 393w, 339w, 279w, 258w, 218w br, 185w, 172w, 72m. ESI MS (+): 661 [85] [Ag(dppf)] + ; 1216 [100] [Ag(dppf) 2 ] + ; 1350 [10] [Ag 2 (CN)(dppf) 2 ] + ; 1382 [100] [Ag 2 (SCN)(dppf) 2 ] + . Anal. Calc. for C 70 H 56 Ag 2 Fe 2 N 2 P 4 S 2 : C, 58.36; H, 3.92; N, 1.94; S, 4.45. Found: C, 58.41; H, 3.73; N, 2.02; S, 4.47%. K m (CH 2 Cl 2 ,10 3 M): 2 X 1 mol 2 cm 1 .2.2.1.5. Syntheses of AgNCO:dppf (1:1) 2 (5). Compound 5 has been obtained as yellow crystalline solid, using a similar procedure to that reported for 1, but using MeCN as solvent (68% yield). m.p. 214–217 C dec. | ["214–217 \nC dec."] | [] | ["AgNCO:dppf (1:1) 2 (5)"] | ["Ag--not specified", "Fe--not specified"] | [] | ["dppf--not specified"] | [] | [] | ["MeCN--not specified"]
molecules23020479 | Anal. Calcd for C 11 H 14 BClN 2 O 3 : C, 49.2; H, 5.3; N, 10.4%. Found: C, 49.3; H, 5.2; N, 10.4%. IR: 3329 ν (N-H), 2978, 2914 ν (C-H), 1629 ν (C=O), 1605, 1486, 1476 ν (C=C), 1564 δ (N-H), 1333 ν (C-BO 2 ), 1214 ν(O-B-O), 614 ν(C-Cl) cm -1 . | [] | [] | ["C 11 H 14 BClN 2 O 3"] | [] | [] | [] | [] | [] | []
s0020-1693(01)00538-2 | 2 .2 . Preparation of [ Cu ( bpe )( PPh 3 ) 2 ] PF 6 · ( CHCl 3 ) 3 THF (1) To [Cu(MeCN) 2 (PPh 3 ) 2 ]PF 6 (32.6 mg, 0.040 mmol) in a mixture of 3 ml CHCl 3 /3 ml THF was added trans-1,2-bis(4-pyridyl)ethylene (22.9 mg, 0.13 mmol) in 3 ml of CHCl 3 . A yellow precipitate formed immediately upon mixing the solutions, and the suspension was ﬁltered through celite and cotton to give a clear yellow solution and a yellow solid. Upon standing for several hours yellow crystals suitable for X-ray diffraction were obtained from the solution. | [] | ["several hours"] | ["[Cu(bpe)(PPh 3 ) 2 ]PF 6 · (CHCl 3 ) 3 THF"] | ["[Cu(MeCN) 2 (PPh 3 ) 2 ]PF 6--32.6 mg, 0.040 mmol"] | [] | ["trans-1,2-bis(4-pyridyl)ethylene--22.9 mg, 0.13 mmol"] | [] | [] | ["CHCl 3 /THF--3 ml/3 ml"]
c4dt00877d | Elemental analysis data and IR of [MnL 2 ](2). Anal (%). Calcd for C 40 H 28 N 6 O 2 Mn: C, 70.69; H, 4.15; N, 12.37. Found: C, 70.50; H, 4.22; N, 13.32. FTIR (KBr pellet): 3445.2(s), 1595.3(s), 1543.9(s), 1513.7(s), 1439.7(s), 1421.0(s), 1384.4(s), 1366.16(s), 1332.6(m), 1275.1(m), 1218.6(w), 1184.7(w), 1106.26(m), 1068.1(w), 1006.6(m), 833.8(m), 804.49(w), 758.0(w), 744.9(w), 722.5(w), 683.0(w), 655.9(w), 584.4(m), 511.4(w). | [] | [] | ["[MnL 2 ]", "C 40 H 28 N 6 O 2 Mn"] | [] | [] | [] | [] | [] | []
ic034922p | {(CH 3 OC 6 H 5 C 4 O 3 ) 3 Tb(H 2 O) 4 (µ -CH 3 OC 6 H 5 C 4 O 3 )(CH 3 OC 6 H 5 C 4 O 3 ) 2 Tb(H 2 O) 5 }‚H 2 O (4): tiny colorless needles.Yield: 36%. Anal. Calcd for C 66 H 62 O 34 Tb 2 : C, 46.2; H, 3.6; Tb, 18.5. Found: C, 46.3; H, 3.6; Tb, 18.3.(b) {[Ln(µ 2 -C 4 O 4 )(H 2 O) 6 ][C 6 H 5 NHC 4 O 3 ]‚4H 2 O} n [Ln ) Eu (5), Gd (6), Tb (7)] and {La 2 (µ 2 -C 4 O 4 ) 2 (µ 3 -C 4 O 4 )(H 2 O) 11 ‚2H 2 O} n (8). A 15 mL aliquot of an aqueous solution of Ln(NO 3 ) 3 ‚xH 2 O (1.58 × 10 -4 mol) (Ln ) La, Eu, Gd, Tb) was added to 25 mL of an aqueous solution of sodium anilinosquarate (0.10 g, 4.74 × 10 -4 mol). The solution was filtered, and THF was added until the first signs of turbidity. The resulting mixture was filtered and allowed to evaporate slowly at 5 °C until crystallization was complete. | [] | [] | ["{(CH 3 OC 6 H 5 C 4 O 3 ) 3 Tb(H 2 O) 4 (µ -CH 3 OC 6 H 5 C 4 O 3 )(CH 3 OC 6 H 5 C 4 O 3 ) 2 Tb(H 2 O) 5 }‚H 2 O", "{[Ln(µ 2 -C 4 O 4 )(H 2 O) 6 ][C 6 H 5 NHC 4 O 3 ]‚4H 2 O} n [Ln ) Eu (5), Gd (6), Tb (7)]", "{La 2 (µ 2 -C 4 O 4 ) 2 (µ 3 -C 4 O 4 )(H 2 O) 11 ‚2H 2 O} n"] | ["Ln(NO 3 ) 3 ‚xH 2 O--1.58 × 10 -4 mol"] | [] | ["sodium anilinosquarate--0.10 g, 4.74 × 10 -4 mol"] | [] | [] | ["aqueous solution--15 mL", "THF--until the first signs of turbidity"]
j.solidstatesciences.2006.02.050 | Found: C, 42.96; H, 3.02; N, 13.21%. IR (cm −1 ) selected bands: 769(m), 804(w), 901(w), 985(w), 1203(w), 1372(vs), 1491(s), 1565(s), 1583(s), 2925(s) and 3020(w). | [] | [] | [] | [] | [] | [] | [] | [] | []
ejic.202000630 | FULL PAPER 9 CrCl 3 ·6H 2 O (0.150 g, 0.56 mmol) in H 2 O (10 ml). The reaction mixture was stirred for 3 h at 100 °C. The resulting green solution was allowed to slowly evaporate in an Erlenmeyer flask at 22 °С. Grayish-violet prismatic crystals suitable for X-ray diffraction precipitated within 1.5 months. The crystals were separated from the mother liquor by filtration, washed with H 2 O (t 22 °С), and air-dried. The yield of 3 was 0.315 g (88.1 % based on CrCl 3 ·6H 2 O). C 15 H 25 BaCrO 15 : calcd. (%) C, 28.39; H, 3.97; found (%) C, 28.84; H, 4.34%. FT-IR (ATR), ν (cm –1 ): 3510 (w), 3462 (v. w), 3150 (br. w), 3001 (w), 2981 (w), 2942 (w), 2877 (w), 1718 (w), 1605 (s), 1575 (s), 1467 (w), 1445 (w), 1396 (s), 1373 (m), 1347 (s), 1292 (w), 1263 (m), 1191 (s), 1163 (m), 1133 (w), 1016 (v. w), 964 (w), 931 (m), 912 (m), 876 (w), 793 (w), 784 (w), 759 (w), 742 (w), 713 (w), 662 (w), 597 (s), 485 (s), 466 (s), 414 (s). Instrumentation Infrared spectra of complexes 1–3 were recorded in the frequency range of 4000–400 cm –1 on a Perkin-Elmer Spectrum 65 Fourier transform infrared spectrometer equipped with a Quest ATR Accessory (Specac) accessory. Elemental analysis was carried out on a Euro EA 3000 CHNS analyzer (EuroVector, S.p.A.). Purity of the samples was confirmed by powder X-ray diffraction (XRD) (see Figs. S14–S16 in Supporting Information). The XRD patterns were measured on a Bruker D8 Advance diffractometer equipped with a LynxEye detector in Bragg–Brentano geometry, with the sample thinly dispersed on a zero-background Si sample holder, λ(Cu-Kα) = 1.54060 Å, θ/θ-scan technique with variable slits (irradiated length 20 mm) in the 2θ-angle range from 4° to 65°, with a step size of 0.020°. Magnetic susceptibility measurements were performed on a Quantum Design PPMS-9 magnetometer capable of operating in the temperature range between 1.8 and 350 K in the applied dc-field ranging from –9 to 9 T. The measurements were performed using polycrystalline samples sealed in polyethylene bags and covered with mineral oil in order to prevent field-induced torquing of the crystals. The magnetic data were corrected for the sample holder, mineral oil, and the diamagnetic contribution. The X-band EPR spectra were recorded on a Bruker Elexsys E680-X spectrometer. The thermal behavior of complex 3 was studied by the simultaneous thermal analysis (STA) technique, simultaneously recording TG (thermogravimetry) and DSC (differential scanning calorimetry) curves. The experiment was performed on a NETZSCH STA 449 F1 Jupiter thermal analyzer in aluminum crucibles covered with pierced lids to maintain a vapor pressure of 1 atm during the thermal decomposition of the samples. The rate of heating to 500 °C was 10 °C min –1 under an argon atmosphere (content Ar > 99.998%, O 2 < 0.0002%, N 2 < 0.001%, water vapor < 0.0003%, CH 4 < 0.0001%). The sample weight was 22.89 mg. The accuracy of temperature measurements was ±0.7 °C; the accuracy of the mass change was ±1·10 –2 mg. The adsorption experiment was carried out on an ATX-06 lowtemperature nitrogen adsorption device (Russia). The desolvation of sample 3 (200 mg) was performed for 1.5 h at 160 °C, which resulted in the dehydration of the sample (STA data, Fig. S2; IR spectroscopy, Fig. S3). The measurements were carried out at a relative nitrogen pressure in the gas mixture P o equal to 0.5, 0.9, 0.95, 0.975, and 0.99 bar. X-Ray crystallography The X-ray diffraction data sets were collected from crystals of compounds 1–3 on a Bruker SMART APEX II diffractometer equipped with a CCD detector (Mo-K α , λ = 0.71073 Å, graphite monochromator). | ["room temperature"] | ["1.5 months"] | ["CrCl 3 ·6H 2 O"] | ["CrCl 3 ·6H 2 O--0.150 g, 0.56 mmol"] | [] | [] | ["100 °C"] | ["3 h"] | ["H 2 O--10 ml"]
zaac.201400457 | [K 2 (NH 3 )](Se 4 ) (21): Same procedure as for 8, yet 11 mL of the resulting reaction solution was added to frozen en (7.5 mL). Upon evaporation of NH 3 and slow removal of en over 12 h 21 crystallized as red needles in approx. 15% yield.[K([2.2.2]crypt)] 2 (Se 4 ) (22): An alloy of the nominal composition “K 2 TiSe 2 ” (500 mg, 1.76 mmol), [2.2.2]crypt (729 mg, 1.94 mmol) and en (25 mL) were stirred for 2 d, filtered and the solvents evaporated to dryness. 22 crystallized as transparent-yellow blocks in approx. 30% yield.[Ba(H 2 O) 6 ](Se 4 ) (23): Same procedure as for 4 yet layering with THF (15 mL) instead of Et 2 O. 23 crystallized as transparent-yellow sticks in approx. 40%.[K(18-crown-6)] 2 (Se 6 )·(18-crown-6)·H 2 O (24): Same procedure as 20, yet in the presence of an excess of 18-crown-6 (343 mg, 1.3 mmol).24 crystallized as red sticks in approx. 25% yield.[K(18-crown-6)] 2 (Se 6 )·(18-crown-6)·2NH 3 (25): Same procedure as for 8, yet 100 mL of the resulting reaction solution was added to 18crown-6 (350 mg, 1.33 mmol) and stirred for 2h. Upon evaporization of NH 3 over 1 week 25 crystallized as pale green blocks in approx.20% yield.(enH) 2 (Se 6 ) (26): An alloy of the nominal composition “K 2 Hg 2 Se 3 ” (0.5 g, 0.69 mmol) and MnSO 4 (300 mg, 1.98 mmol) were placed in a Teflon steel autoclave with a 1:1 mixture of en/tmeda (2 mL) and heated for 5 d to 150 °C. After turning off the heating, the autoclave was left another 2 d stand to cool to room temperature. 26 was picked manually as red sticks.www.zaac.wiley-vch.de © 2014 WILEY-VCH Verlag GmbH & Co. KGaA, Weinheim Z. Anorg. Allg. Chem. 2014, 2684–27002698 Single-Crystal X-ray Crystallography: All measurements were performed with a Stoe IPDS-II or a Stoe IPDS-II/T diffractometer at 100 K except measurements of 4, 6, 17 with a Stoe IPDS I at 193 K and 24, 25 with a Bruker Quest at 100 K. All devices applied MoK α radiation (λ = 0.71073 Å) and a graphite monochromator. Upon numerical absorption correction (for 24, 25 semi-empirical SADABS correction), the structure solution was performed by direct methods, followed by full-matrix-least-squares refinement against F 2 , using SHELXS-97, SHELXL-97, and OLEX2 software.[82] A summary of crystallographic and refinement details are given in the Supporting Information (Tables S1–S7).Further details of the crystal structure investigations for compounds 1– 4, 7–8, 19–21, 23 may be obtained from the Fachinformationszentrum Karlsruhe, 76344 Eggenstein-Leopoldshafen, Germany (Fax: +497247-808-666; E-Mail: crysdata@fiz-karlsruhe.de, http://www.fizkarlsruhe.de/request for deposited data.html) on quoting the depository number CSD-428547.Crystallographic data (excluding structure factors) for the structures 5, 6, 9–18, 22, 24–26 in this paper have been deposited with the Cambridge Crystallographic Data Centre, CCDC, 12 Union Road, Cambridge CB21EZ, UK. Copies of the data can be obtained free of charge on quoting the depository numbers CCDC-1027047, CCDC-1027048, CCDC-1027049, CCDC-1027050, CCDC-1027051, CCDC-1027052, CCDC-1027053, CCDC-1027054, CCDC-1027055, CCDC-1027056, CCDC-1027057, CCDC-1027058, CCDC-1027059, CCDC-1027060, CCDC-1027061, and CCDC-1027062 (Fax: +44-1223-336-033; E-Mail: deposit@ccdc.cam.ac.uk, http://www.ccdc.cam.ac.uk).UV/Vis Spectroscopy: Optical absorption spectra were recorded with a Varian Cary 5000 spectrometer. Single-crystalline samples were pulverized in nujol oil between two quartz plates.Methods of the Quantum Chemical Inverstigations: All molecular electronic structure calculations were carried out with the TURBOMOLE program package V6.4.[83] The COSMO model was used for the compensation of negative charges.[84] Structure optimizations were undertaken by employment of the RIDFT program, using the BP86 functional [85] and def2-TZVP basis sets.[86] For the TD-DFT calculations, all geometries were optimized. Contour plots were generated with gOpenMole.[87] Supporting Information (see footnote on the first page of this article): X-ray crystallographic data of 1–26 and selected structural parameters of all known organic cation and complex cation-stabilized (poly-)selenides, [cation] x (Se y ) z .Acknowledgements This work was financially supported by the Friedrich-Ebert-Stiftung (PhD grant for G.T.) and the Deutsche Forschungsgemeinschaft (DFG) within the framework of SPP 1415. Preparative assistance by M.Müller, S. Krisch and crystallographic support by R. Riedel and Prof.Dr. W. Massa is greatly appreciated.References [1] a) S. Wagner, J. L. Shay, P. Migliorato, H. M. Kasper, Appl. Phys.Lett. 1974, 25, 434–435; b) M. G. Panthani, V. Akhavan, B.Goodfellow, J. P. Schmidtke, L. Dunn, A. Dobabalapur, P. F. Barbara, B. A. Korgel, J. Am. Chem. Soc. 1998, 120, 16770–16777.[2] F. Lips, S. Dehnen, Inorg. Chem. 2008, 47, 5561–5563. Organic Cation and Complex Cation-Stabilized (Poly-)Selenides [3] General review see, for example: a) W. S. Sheldrick in Handbook of Chalcogen Chemistry, (Ed.: F. Devillanova), The Royal Society of Chemistry, London, 2007, ch 9.2; b) W. S. Sheldrick, M. Wachhold, Angew. Chem. Int. Ed. Engl. 1997, 36, 206–224; c) M. G.Kanatzidis, S.-P. Huang, Coord. Chem. Rev. 1994, 130, 509–621; d) M. A. Ansari, J. A. Ibers, Coord. Chem. Rev. 1990, 100, 223– 266; Solid state (poly-)selenides: e) C. Graf, A. Assoud, O. Mayasree, H. Kleinke, Molecules 2009, 14, 3115–3131; f) H.Schäfer, B. Eisenmann, W. Müller, Angew. Chem. 1973, 85, 742– 760; Angew. Chem. Int. Ed. Engl. 1973, 12, 694–712; Seleniumrich selenides: g) W. S. Sheldrick, Z. Anorg. Allg. Chem. 2012, 638, 2401–2424; h) P. Böttcher, T. Doert, Phosphorus Sulfur Silicon Relat. Elem. 1998, 136–138, 255–282; Selenidometalates: i) O. Mayasree, C. R. Sankar, K. M. Kleinke, H. Kleinke, Coord.Chem. Rev. 2012, 256, 1377–1383; j) J. Zhou, J. Dai, G.-Q. Bian, C.-Y. Li, Coord. Chem. Rev. 2009, 253, 1221–1247; k) S. Dehnen, M. Melullis, Coord. Chem. Rev. 2007, 251, 1259–1280; l) M. W.DeGroot, J. F. Corrigan, Comprehensive Coordination Chemistry, Pergamon, Oxford, 2003, Chapter 7.2; m) J. Li, Z. Chen, R.-J.Wang, D. M. Proserpio, Coord. Chem. Rev. 1999, 190–192, 707– 735; n) J. W. Kolis, Coord. Chem. Rev. 1990, 105, 195–219; o) M. G. Kanatzidis, Commun. Inorg. Chem. 1990, 10, 161–195.[4] D. B. Mitzi, Solution Processing of Inorganic Materials, John Wiley & Sons, Hoboken, 2008, Chapter 3.[5] S. Dev, E. Ramli, T. B. Rauchfuss, C. L. Stern, J. Am. Chem. Soc.1990, 112, 6385–6386.[6] U. Müller, Phosphorus Sulfur Silicon Relat. Elem. 1997, 124– 125, 395–400.[7] S. Licht, Sol. Energy Mater. Sol. Cells 1995, 38, 305–319.[8] D. M. Smith, J. A. Ibers, Coord. Chem. Rev. 2000, 200–202, 187– 205.[9] W. Teichert, W. Klemm, Z. Anorg. Allg. Chem. 1939, 243, 86– 98.[10] One needs to keep in mind, however, that selenium is a semimetal and no metal; this holds also for respective tellurium compounds, although the term “metalate” is used in several cases.[11] B. Krebs, E. Lührs, R. Willmer, F.-P. Ahlers, Z. Anorg. Allg.Chem. 1991, 592, 17–34; M. G. Kanatzidis, S.-P. Huang, Inorg.Chem. 1989, 28, 4667–4669.[12] P. Sekar, J. A. Ibers, Inorg. Chem. 2004, 43, 5436–5441.[13] For recent reviews concerning organoselenium chemistry see, for example: a) L. Jain, V. K. Jain, N. Kushwah, M. K. Pal, A. P.Wadawale, V. I. Bregadze, S. A. Glazun, Coord. Chem. Rev. 2014, 258–259, 72–118; b) G. Kedarnath, V. K. Jain, Coord. Chem. Rev.2013, 257, 1409–1435; c) A. J. Mukherjee, S. S. Zade, H. B.Singh, R. B. Sunoj, Chem. Rev. 2010, 110, 4357–4416; d) A. Ahrika, J. Robert, M. Anouti, J. Paris, New J. Chem. 2001, 25, 741– 746.[14] J. Beck, Coord. Chem. Rev. 1997, 163, 55–70.[15] See, for example a) M. Panthöfer, D. Shopova, M. Jansen, Z.Anorg. Allg. Chem. 2005, 631, 1387–1390; b) V. V. Poborchii, J.Chem. Phys. 2001, 114, 2707–2717; and references cited therein; c) R. A. Stevens, C. C. Raymond, P. K. Dorhout, Angew. Chem.Int. Ed. Engl. 1995, 34, 2509–2511.[16] A. Goldbach, F. Fayon, T. Vosegaard, M. Wachhold, M. G. Kanatzidis, D. Massiot, M.-L. Sabougi, Inorg. Chem. 2003, 42, 6996– 7000.[17] A. Kromm, W. S. Sheldrick, Z. Anorg. Allg. Chem. 2006, 632, 191–194.[18] J.-F. Chen, Q.-Y. Jin, Y.-L. Pan, Y. Zhang, D.-X. Jia, Chem. Commun. 2009, 7212–7214.[19] R. M. H. Banda, J. Cusick, M. L. Scudder, D. C. Craig, I. G.Dance, Polyhedron 1989, 8, 1995–1998.[20] A. Goldbach, J. Johnson, D. Meisel, L. A. Curtiss, M.-L. Saboungi, J. Am. Chem. Soc. 1999, 121, 4461–4467.[21] M. Björgvinsson, G. J. Schrobilgen, Inorg. Chem. 1991, 30, 2540–2547.[22] For different synthetic approaches see Refs. [20,67] and references cited therein.Z. Anorg. Allg. Chem. 2014, 2684–2700 © 2014 WILEY-VCH Verlag GmbH & Co. KGaA, Weinheim www.zaac.wiley-vch.de 2699 [23] F. Weller, J. Adel, K. Dehnicke, Z. Anorg. Allg. Chem. 1987, 548, 125–132.[24] B. Gautheron, G. Tainturier, C. Degrand, J. Am. Chem. Soc. 1985, 107, 5579–5581.[25] A. Goldbach, M.-L. Saboungi, J. A. Johnson, A. R. Cook, D. Meisel, J. Phys. Chem. A 2000, 104, 4011–4016.[26] T. Chivers, D. D. Doxsee, M. Parvez, Inorg. Chem. 1993, 32, 2238–2242.[27] F. Wendland, C. Näther, W. Bensch, Z. Naturforsch. 2004, 59b, 629–634.[28] T. Chivers, D. D. Doxsee, J. F. Fait, M. Parvez, Inorg. Chem.1993, 32, 2243.[29] E. Ruzin, E. Zent, E. Matern, W. Massa, S. Dehnen, Chem. Eur.J. 2009, 15, 5230–5244.[30] R. J. Batchelor, F. W. B. Einstein, I. D. Gay, C. H. W. Jones, R. D.Sharma, Inorg. Chem. 1993, 32, 4378–4383.[31] D. Bedlivy, A. Preisinger, Z. Kristallogr. 1965, 121, 131–144.[32] D. Bedlivy, A. Preisinger, Z. Kristallogr. 1965, 121, 114–130.[33] R. D. Shannon, Acta Crystallogr., Sect. A 1976, 32, 751–926.[34] T. Chivers, M. Krahn, G. Schatte, M. Parvez, Inorg. Chem. 2003, 42, 3994–4005.[35] C. G. Pernin, J. A. Ibers, Inorg. Chem. 1997, 36, 3802–3803.[36] X. Wang, H. H. Wang, B. Makarenko, A. J. Jacobson, Z. Anorg.Allg. Chem. 2012, 638, 2538–2541.[37] O. Kysliak, J. Beck, Inorg. Chem. Commun. 2013, 38, 146–151.[38] X.-M. Lin, J. Zhou, N. Cheng, X.-X. Chen, Y. Zhang, J. Dai, Huaxue Jinzhan 2008, 20, 719.[39] F. Wendland, C. Näther, W. Bensch, Z. Naturforsch. 2000, 55b, 871.[40] T. Hanauer, F. Kraus, N. Korber, Monatsh. Chem. 2005, 136, 119– 125.[41] D. C. Green, B. W. Eichhorn, S. G. Bott, J. Solid State Chem.1995, 120, 12–16.[42] T. König, B. Eisenmann, H. Schäfer, Z. Anorg. Allg. Chem. 1983, 498, 99–104.[43] T. König, B. Eisenmann, H. Schäfer, Z. Naturforsch. 1982, 37b, 1245–1249.[44] P. W. Menezes, T. F. Fässler, Z. Anorg. Allg. Chem. 2012, 638, 1109–1113.[45] O. Foss, V. Janicks, J. Chem. Soc., Dalton Trans. 1980, 620–623.[46] N. E. Brese, C. R. Randall, J. A. Ibers, Inorg. Chem. 1988, 27, 940–943.[47] T. A. J. Worden, D. S. Wright, A. Steiner, Polyhedron 1998, 17, 4011–4014.[48] V. Müller, A. Ahle, G. Frenzen, B. Neumüller, K. Dehnicke, D.Fenske, Z. Anorg. Allg. Chem. 1993, 619, 1247–1256.[49] J. Dietz, U. Müller, V. Müller, K. Dehnicke, Z. Naturforsch. 1991, 46b, 1293–1299.[50] C.-N. Chau, R. W. M. Wardle, J. A. Ibers, Acta Crystallogr., Sect.C 1988, 44, 883–885; G. Kräuter, K. Dehnicke, D. Fenske, Chem.-Ztg. 1990, 114,7.[51] P. J. Barrie, R. J. H. Clark, D.-Y. Chung, D. Chakrabarty, M. G.Kanatzidis, Inorg. Chem. 1995, 34, 4299–4304. Further details on solid state NMR see references herein.[52] V. Müller, G. Frenzen, K. Dehnicke, D. Fenske, Z. Naturforsch.1992, 47b, 205–210.[53] O. Kysliak, J. Daniels, G. Schnakenburg, J. Beck, Z. Anorg. Allg.Chem. 2012, 638, 129–135.[54] K. Tatsumi, H. Kawaguchi, K. Inoue, K. Tani, R. E. Cramer, Inorg. Chem. 1993, 32, 4317–4323.[55] D. Fenske, C. Kraus, K. Dehnicke, Z. Anorg. Allg. Chem. 1992, 607, 109–112.[56] R. G. Teller, L. J. Krause, R. C. Haushalter, Inorg. Chem. 1983, 22, 1809–1812.[57] R. Sathyamurthy, J. L. Brumaghim, D. G. VanDerveer, J. Chem.Crystallogr. 2007, 37, 109–117.[58] V. Müller, C. Grebe, U. Müller, K. Dehnicke, Z. Anorg. Allg.Chem. 1993, 619, 416–420.[59] [Ph 3 PNPPh 3 ] 2 [Se 2 (Se 4 ) 2 ]·DMF was originally described as [Ph 3 PNPPh 3 ] 2 [Se 10 ]·DMF, yet in accordance with our interpret S. Dehnen et al.ARTICLE ation regarding a central [Se 2 ] 2+ fragment: D. Fenske, G. Kräuter, K. Dehnicke, Angew. Chem. 1990, 102, 420–421; Angew. Chem.Int. Ed. Engl. 1990, 29, 390–391.[60] V. Müller, K. Dehnicke, D. Fenske, G. Baum, Z. Naturforsch.1991, 46b, 63–67.[61] R. Staffel, U. Müller, A. Ahle, D. Dehnicke, Z. Naturforsch. 1991, 46b, 1287–1292.[62] O. Kysliak, J. Beck, Eur. J. Inorg. Chem. 2013, 124–133.[63] Y. Lin, X. Jin, J. Wu, G. Xu, Beijing Dax. Xue., Zir. Kex. (Chin.) (Acta Sci. Nat. Univ. Pek.) 1987, 8–2.[64] M. Björgvinsson, J. F. Sawyer, G. J. Schrobilgen, Inorg. Chem.1991, 30, 4238–4245.[65] E. Zintl, J. Goubeau, W. Dullenkopf, Z. Phys. Chem. A 1931, 154, 1–46.[66] L. E. Lyons, T. L. Young, Aust. J. Chem. 1986, 39, 511–527.[67] A. Ahrika, J. Paris, New J. Chem. 1999, 23, 1177–1180.[68] Y. Cui, A. Abouimrane, J. Lu, T. Bolin, Y. Ren, W. Weng, C.Sun, V. A. Maroni, S. M. Heald, K. Amine, J. Am. Chem. Soc.2013, 135, 8047–8056.[69] C. Hugot, Ann. Chim. Phys. 1900, 21, 72.[70] K. W. Sharp, W. H. Koehler, Inorg. Chem. 1977, 16, 2258–2265.[71] S. Licht, F. Forouzan, J. Electrochem. Soc. 1995, 142, 1546–1551.[72] A. Goldbach, M. Grimsditch, L. Iton, M.-L. Saboungi, J. Phys.Chem. B 1997, 101, 303–334 and references cited therein.[73] A. Goldbach, L. E. Iton, M. Grimsditch, M.-L. Saboungi, Chem.Mater. 2004, 16, 5107–5113.[74] C. C. Raymond, D. L. Dick, P. K. Dorhout, Inorg. Chem. 1997, 36, 2678–2681.[75] J. Cusick, I. Dance, Polyhedron 1991, 10, 2629–2640.[76] C. A. Bayse, J. Chem. Theory Comput. 2005, 1, 1119–1127.www.zaac.wiley-vch.de © 2014 WILEY-VCH Verlag GmbH & Co. KGaA, Weinheim Z. Anorg. Allg. Chem. 2014, 2684–27002700 [77] W. Nakanishi, S. Hayashi, Y. Katsura, M. Hada, J. Phys. Chem.A 2011, 115, 8721–8730.[78] G. Thiele, N. Lichtenberger, R. Tonner, S. Dehnen, Z. Anorg. Allg.Chem. 2013, 639, 2809–2815.[79] Determination with program package TOPOS: V. A. Blatov, Struct. Chem. 2012, 23, 955–963.[80] See for example: a) H. T. Evans, J. S. Showell, J. Am. Chem.Soc. 1969, 91, 6881–6882; b) R. F. Ziolo, R. H. Stanford, G. R.Rossmann, H. B. Gray, J. Am. Chem. Soc. 1974, 96, 7910–7915.[81] G. Thiele, L. Vondung, S. Dehnen, unpublished results.[82] a) G. M. Sheldrick, SHELXL97, Program for the Refinement of Crystal Structures, Universität Göttingen, 1997; b) O. V. Dolomanov, L. J. Bourhis, R. J. Gildea, J. A. K. Howard, H. Puschmann, J. Appl. Crystallogr. 2009, 42, 339.[83] TURBOMOLE Version 6.4, © TURBOMOLE GmbH, 2012.TURBOMOLE is a development of University of Karlsruhe and Forschungszentrum Karlsruhe 1989–2007, TURBOMOLE GmbH since 2007.[84] A. Klamt, G. Schürmann, J. Chem. Soc. Perkin Trans. 2 1993, 799.[85] A. D. Becke, Phys. Rev. A 1988, 38, 3098–3100; J. P. Perdew, Phys. Rev. B 1996, 33, 8822–8824.[86] F. Weigend, R. Ahlrichs, Phys. Chem. Chem. Phys. 2005, 7, 3297–3305; F. Weigend, Phys. Chem. Chem. Phys. 2006, 8, 1057– 1065.[87] gOpenMol, L. Laaksonen, Center for Scientific Computing, Espoo, Finland, Version 3.0, 2005: D. L. Bergman, L. Laaksonen, A. Laaksonen, J. Mol. Graph. Model. 1997, 15, 301–306.Received: September 30, 2014 Published Online: November 11, 2014 | [] | ["12 h", "NaN", "NaN", "NaN", "1 week", "2 d"] | ["[K 2 (NH 3 )](Se 4 )", "[K([2.2.2]crypt)] 2 (Se 4 )", "[Ba(H 2 O) 6 ](Se 4 )", "[K(18-crown-6)] 2 (Se 6 )·(18-crown-6)·H 2 O", "[K(18-crown-6)] 2 (Se 6 )·(18-crown-6)·2NH 3", "(enH) 2 (Se 6 )"] | ["K 2 TiSe 2--500 mg, 1.76 mmol", "[2.2.2]crypt--729 mg, 1.94 mmol", "Ba(H 2 O) 6--NaN", "K(18-crown-6)--343 mg, 1.3 mmol", "K(18-crown-6)--350 mg, 1.33 mmol", "K 2 Hg 2 Se 3--0.5 g, 0.69 mmol"] | [] | ["NH 3--NaN", "[2.2.2]crypt--NaN", "NaN--NaN", "18-crown-6--350 mg, 1.33 mmol", "NaN--NaN", "en--NaN"] | ["NaN", "NaN", "NaN", "NaN", "NaN", "150 \nC"] | ["NaN", "NaN", "NaN", "NaN", "2h", "5 d"] | ["NaN--NaN", "NaN--NaN", "THF--15 mL", "NaN--NaN", "NaN--NaN", "NaN--NaN"]
ncrs-2016-0006 | Source of material A mixture of Zn(Ac) 2 · H 2 O (43.9 mg, 0.2 mmol), adipic acid (29.2 mg, 0.2 mmol), NaOH (8.0 mg, 0.2 mmol) and 1,4-bis(2methylbenzimidazol-1-ylmethyl) benzene (36.6 mg, 0.1 mmol) in 10 mL distilled H 2 O was sealed in a 25 mL Teon-lined stainless steel container and heated at 160°C for 4 days. | [] | [] | [] | ["Zn(Ac) 2 \b· H 2 O--43.9 mg, 0.2 mmol"] | ["NaOH--8.0 mg, 0.2 mmol"] | ["adipic acid--29.2 mg, 0.2 mmol", "1,4-bis(2methylbenzimidazol-1-ylmethyl) benzene--36.6 mg, 0.1 mmol"] | ["160°C"] | ["4 days"] | ["distilled H 2 O--10 mL"]
j.jssc.2011.04.002 | Infrared spectra were recorded on a VECTOR-22 spectrophotometer within 400–4000 cm  1 using the samples prepared as pellets with KBr. Luminescence spectra were performed on a Hitachi F-4500 ﬂuorescence spectrophotometer at room temperature.2.2. Synthesis of [Cd(PHDA)(BPP)(H 2 O)] n (1) The mixtures of H 2 PHDA (0.1 mmol, 19.4 mg), BBP (0.2 mmol, 39.7 mg), Cd(OAC) 2  2H 2 O (0.1 mmol, 26.7 mg), NaOH (0.1 mmol), N,N 0 -dimethylformamide (DMF, 4.0 ml), and H 2 O(4.0ml)were placed in a 23 ml Teﬂon liner stainless steel reactor. The vessel was heated to 120 1C for 4 days, then cooled at 5 1Ch  1 to room temperature. Colorless crystals were obtained, and further crystals were ﬁltered off, washed with mother liquid, and dried under ambient conditions. Yield 53%. Elemental analysis calcd (%) for C 23 H 24 CdN 2 O 5 : C 53.04, H 4.64, N 5.38 Found: C 53.27, H 4.82, N5.26. | [] | [] | ["[Cd(PHDA)(BPP)(H 2 O)] n", "C 23 H 24 CdN 2 O 5"] | ["Cd(OAC) 2 \n2H 2 O--0.1 mmol, 26.7 mg"] | [] | ["H 2 PHDA--0.1 mmol, 19.4 mg", "BBP--0.2 mmol, 39.7 mg"] | ["120 1C"] | ["4 days"] | ["N,N 0 -dimethylformamide (DMF)--4.0 ml", "H 2 O--4.0 ml"]
j.poly.2016.01.040 | 2.2. Synthesis of {[Tb(DMF) 8 ][W 3 S 12 Ag 3 ]} n (2) The similar procedure as in the preparation of 1 was applied to synthesize 2, except using DMF in place of DMSO. 2 was obtained as orange red block crystals. Yield: 0.213 g (79.7% based on W). | [] | [] | ["{[Tb(DMF) 8][W 3 S 12 Ag 3]} n"] | [] | [] | [] | [] | [] | ["DMF--not specified"]
b711047b | [Ni(bp_pen) 2 (NO 3 ) 2 ] (3). 1,5-Bis(4-pyridyl)pentane (0.1 g, 0.442 mmol) was dissolved in EtOH (5 ml) and layered onto a solution of Ni(NO 3 ) 2 ?6H 2 O (0.128 g, 0.44 mmol) in water (5 ml). The solution was left to stand for 1 month during which time colourless crystals grew at the layer interface. These were harvested and air dried (100 mg, 44%) (Found: C, 56.1; H, 5.7; N, 12.9. C 30 H 36 N 6 NiO 6 requires C, 56.7; H, 5.7; N, 13.2%); n max (KBr)/cm 21 2928 m, 2857 m, 1617 s, 1434 s, 1223 s, 1074 w, 1016 w and 818 m. | [] | [] | ["[Ni(bp_pen) 2 (NO 3 ) 2 ]", "C 30 H 36 N 6 NiO 6"] | ["Ni(NO 3 ) 2 ?6H 2 O--0.128 g, 0.44 mmol"] | [] | ["1,5-Bis(4-pyridyl)pentane--0.1 g, 0.442 mmol"] | [] | ["1 month"] | ["EtOH--5 ml", "water--5 ml"]
ic503047y | Found: C, 40.47%; H, 3.85%, N, 9.59%; Zn, 20.0%.Synthesis of Zn 2 (pydc) 2 (DEF) (2). In a 20 mL vial, Zn(NO 3 ) 2 · 6(H 2 O) (177 mg, 0.596 mmol) was dissolved in DEF (4.883 mL). To the vial, 2,5-pyridinedicarboxylic acid (33 mg, 0.197 mmol) was added along with deionized water (0.177 mL). The vial was capped and sonicated until clear and heated to 75 °C for 3 days. A vial containing colorless parallelepipeds was removed from the oven while hot and allowed to cool to RT. The crystals were collected via vacuum ﬁltration and rinsed with DEF (51.6 mg, 94% yield based on pydc).Anal. Calcd for C 19 H 17 N 3 O 9 Zn 2 (2): C, 40.67%; H, 3.05%; N, 7.49%; Zn, 23.31%. Found: C, 39.93%; H, 3.12%; N, 7.48%; Zn, 22.2%.Synthesis of MOF-69C: Zn 3 (OH) 2 (bdc) 2 ·2DEF. MOF-69C was prepared according to a previously published procedure.28 Single-Crystal X-ray Diﬀraction. Data sets were collected on an Agilent Gemini E Ultra diﬀractometer operating with MoKα radiation.The data collection routine, unit cell reﬁnement, and data processing were carried out with the program CrysAlisPro. | [] | [] | ["Zn 2 (pydc) 2 (DEF)", "Zn 3 (OH) 2 (bdc) 2 ·2DEF"] | ["Zn(NO 3 ) 2 · 6(H 2 O)--177 mg, 0.596 mmol", "Zn--not available"] | [] | ["2,5-pyridinedicarboxylic acid--33 mg, 0.197 mmol", "bdc--not available"] | ["75 °C"] | ["3 days"] | ["DEF--4.883 mL", "deionized water--0.177 mL"]
00958970802244984 | 2.2. Synthesis of {[Cd(2-mBIM) 3 ](ClO 4 ) 2 } n (1) An ethanol solution (5 mL) of 2-mBIM (91 mg, 0.5 mmol) was slowly diffused into an aqueous solution (5 mL) of Cd(ClO 4 ) 2  6H 2 O(105 mg, 0.25 mmol) in a test tube.The mixture stood at room temperature for two weeks and block-shaped colorless single crystals of {[Cd(2-mBIM) 3 ](ClO 4 ) 2 } n were obtained in 83% yield based on ligand 2-mBIM by slow evaporation. Anal. Calcd for C 27 H 36 CdCl 2 N 12 O 8 : C, 38.61; H, 4.32; N, 20.01. Found: C, 38.21; H, 4.61; N, 19.72. IR (KBr, cm 1 ):  ¼ 3141m, 3005m, 2915w, 2486w, 2361w, 2016w, 1583w, 1535s, 1498s, 1443m, 1391m, 1365s, 1341m, 1261s, 1193w, 1089s, 991s, 940w, 856m, 776w, 737s, 674m, 655m, 636s. | [] | [] | ["{[Cd(2-mBIM) 3 ](ClO 4 ) 2 } n", "C 27 H 36 CdCl 2 N 12 O 8"] | ["Cd(ClO 4 ) 2 \n6H 2 O--105 mg, 0.25 mmol"] | [] | ["2-mBIM--91 mg, 0.5 mmol"] | [] | ["two weeks"] | ["ethanol solution--5 mL", "aqueous solution--5 mL"]
j.molstruc.2009.07.031 | It is insoluble in most solvents such as chloroform, benzene, ethyl acetate, acetone, ethanol and water. The crystals were collected by vacuum ﬁltration, washed with ethyl acetate, and dried. Yield: ca. | [] | [] | [] | [] | [] | [] | [] | [] | []
j.poly.2014.11.033 | 2.2.2. Synthesis of complexes 2.2.2.1. [{Cu 2 (OH)(H 2 L)(H 2 O)( l -ClO 4 ) n }ClO 4 2H 2 O] n (1). Cu(ClO 4 ) 2  6H 2 O (0.74 g, 2.0 mmol) dissolved in water (2 mL) was added drop wise with stirring to a yellow MeOH solution (25 mL) of H 3 L (0.28 g, 1.0 mmol). To this solution NEt 3 (0.202 g, 2.0 mmol) was added slowly. The brown solution formed at the beginning, slowly changes to a green one in 15 min. The solution was stirred for 2 h at room temperature during which no solid product was separated. | [] | [] | ["{[Cu 2 (OH)(H 2 L)(H 2 O)( l -ClO 4 ) n }ClO 4 ?2H 2 O] n"] | ["Cu(ClO 4 ) 2 ? 6H 2 O--0.74 g, 2.0 mmol"] | ["NEt 3--0.202 g, 2.0 mmol"] | ["H 3 L--0.28 g, 1.0 mmol"] | [] | ["2 h"] | ["water--2 mL", "MeOH--25 mL"]
ejic.200300280 | [Zn 2 (TNM)Cl 4 ](MeCN) 2/3 (H 2 O) 1/3 (2): ZnCl 2 (24.5 mg, 89.8 µmol) in water (10 mL) was added to TNM (50 mg, 89.8 µmol) dissolved in MeCN (35 mL). The solution was evaporated slowly, and the crystalline solid was collected from the solution before complete evaporation of the solvents. The solid was washed with water and dried in air. Yield 100% (76.8 mg).[Ag 2 (TINM)(NO 3 ) 2 (H 2 O)] (3): AgNO 3 (30.5 mg, 89.8 µmol) in water (10 mL) was added to TINM (50 mg, 89.8 µmol) dissolved in MeCN (30 mL). The solution was evaporated slowly, and the crystalline solid was collected from the solution before complete evaporation of the solvents. The solid was washed with water and dried in air. Yield 100% (82.1 mg). C 29 H 26 Ag 2 N 6 O 15 : calcd. C 38.1, H 2.9, N 9.2; found: C 38.9, H 2.9, N 9.2. | [] | [] | ["Zn 2 (TNM)Cl 4", "[Ag 2 (TINM)(NO 3 ) 2 (H 2 O)]", "C 29 H 26 Ag 2 N 6 O 15"] | ["ZnCl 2--24.5 mg, 89.8 µmol", "AgNO 3--30.5 mg, 89.8 µmol"] | [] | ["TNM--50 mg, 89.8 µmol", "TINM--50 mg, 89.8 µmol"] | [] | [] | ["water--10 mL", "MeCN--35 mL", "water--10 mL", "MeCN--30 mL"]
chem.201203748 | ACHTUNGTRENNUNG(UO 2 )CuACHTUNGTRENNUNG(btec) (2 ’ ): This compound, which corresponds to the anhydrous form of compound 2, was obtained upon heating phase 2 from 100 8 C.Compound 2 ’ is also prepared from a mixture of UO 2 ACHTUNGTRENNUNG(NO 3 ) 2 ·6H 2 O (250 mg, 0.5 mmol), copper metal (31 mg, 0.5 mmol), pyromellitic acid (150 mg, 0.59 mmol), and water (5 mL, 277 mmol), which was placed in a Parr bomb and then heated statically at 200 8 C for 24 h. The pH value of the solution was 1 at the end of the reaction. The resulting blue–green product was then filtered off, washed with water, and dried at RT. Compound 2 ’ was analyzed by SEM and showed typical elongated crystals of size 20–50 mm (see the Supporting Information, S1). | [] | [] | ["ACHTUNGTRENNUNG(UO 2 )CuACHTUNGTRENNUNG(btec)", "Compound 2 ’"] | ["UO 2 ACHTUNGTRENNUNG(NO 3 ) 2 ·6H 2 O--250 mg, 0.5 mmol", "copper metal--31 mg, 0.5 mmol"] | [] | ["pyromellitic acid--150 mg, 0.59 mmol"] | ["200 8 C"] | ["24 h"] | ["water--5 mL, 277 mmol"]
ic2023727 | Yield: 0.014 g, 23% based on Er. Anal. Calcd for C 12 H 15 O 15 S 2 Er (630.62): C, 22.86; H, 2.40. Found: C, 22.81; H, 2.33. IR spectrum (cm −1 , KBr pellet): 3429 (s), 1685 (s), 1644 (m), 1603 (m), 1409 (vs), 1373 (w), 1277 (m), 1194 (vs), 1162 (s), 1115 (w), 1088 (w), 1054 (s), 1025 (w), 920 (w), 861 (w), 810 (w), 779 (w), 763 (m), 699 (w), 640 (w), 607 (s), 530 (w).X-ray Crystallography. X-ray diffraction data of compounds 1−8 were collected on a Bruker Apex II CCD diffractometer equipped with graphite-monochromated Mo Kα radiation (λ = 0.71073 Å). Data reduction was performed using SAINT and corrected for Lorentz and polarization effects. Adsorption corrections were applied using the SADABS routine. | [] | [] | ["C 12 H 15 O 15 S 2 Er"] | [] | [] | [] | [] | [] | []
j.poly.2008.01.026 | Calc. for C 32 H 20 N 8 Cu 5 I 5  1/2(CH 3 ) 2 CO: C, 26.87; H, 1.55; N, 7.57. Found: C, 27.14; H, 1.34; N, 7.57%. Recrystallisation of this black solid from DMSO gave deep red square plates.2.4.4. Preparation of bistriphenylphosphinecopper(I) nitrate complex 15 Reaction of 3 (12.7 mg, 0.049 mmol) in methanol (10 ml) with bis(triphenylphosphine)copper(I) nitrate (65.0 mg, 0.10 mmol) in methanol (10 ml) gave a red solution, which on slow evaporation furnished large red crystals. Yield 32.6 mg (73%), m.p. 210–212 °C. Anal. Calc.for C 52 H 40 N 5 O 3 P 2 Cu  1/2MeOH: C, 68.22; H, 4.58; N, 7.58. Found: C, 68.19; H, 4.61; N, 7.46%. | [] | [] | ["C 32 H 20 N 8 Cu 5 I 5 ? 1/2(CH 3 ) 2 CO", "C 52 H 40 N 5 O 3 P 2 Cu ? 1/2MeOH"] | ["Cu--NaN"] | ["bis(triphenylphosphine)copper(I) nitrate--65.0 mg, 0.10 mmol"] | ["bistriphenylphosphine--NaN"] | [] | [] | ["methanol--10 ml"]
ic9607245 | (e) [Au 2 (dmpm)(i-mnt)] (5). To an acetone (50 mL) solution of Au 2 (dmpm)Cl 2 (28 mg, 0.046 mmol) was added 10 mg of K 2 (i-mnt) (0.046 mmol). After 24 h of stirring at room temperature, the acetone was removed by a vacuum evaporator. The yellow solid that had formed was washed with water thoroughly. Yellow crystalline samples were obtained by recrystallization from dimethyl sulfoxide. Yield: 62%. Mp: 231 °C dec. FAB/MS: 670.24 m/z (MW) + . Anal. Calcd for C 9 H 14 N 2 P 2 S 2 Au 2 : C, 16.09; H, 2.00; N, 4.10. Found: C, 16.39; H, 1.68; N, 3.95.31 P{ 1 H} NMR (dmso-d 6 ): δ ) 11.3 ppm.1 H NMR (dmso-d 6 ): δ ) 3.08 ppm (t, 2H, 2 J(HP) ) 13.3 Hz, PCH 2 ), 1.82 ppm (d, 12H, 2 J(HP) ) 10.8 Hz, P(CH 3 ) 2 ). | [] | [] | ["[Au 2 (dmpm)(i-mnt)]", "C 9 H 14 N 2 P 2 S 2 Au 2"] | ["Au 2 (dmpm)Cl 2--28 mg, 0.046 mmol", "K 2 (i-mnt)--10 mg, 0.046 mmol"] | [] | [] | ["room temperature"] | ["24 h"] | ["acetone--50 mL", "dimethyl sulfoxide--not specified"]
s11237-015-9397-7 | For the synthesis of compound 1 51 mg (0,5 mmol) of pivalic acid in 10 mL of acetonitrile was added to a solution of 60 mg (0.25 mmol) of L1 in 15 mL of DMF at 60 °C. The solution was added with stirring to a hot solution of 180 mg of Fe 2 NiO(Piv) 6 (HPiv) 3 (0.164 mmol) in 30 mL of DMF. After 24 h the precipitate was filtered off, washed with 2 mL of DMF and 5 mL of acetonitrile, and dried in air. The yield was 160 mg (90%). Data from elemental analysis (theor./expt.) for Fe 2 NiO(Piv) 6 (L1)·0.5DMF·1.25H 2 O (Fe 2 NiOC 43.5 H 68 N 6.5 O 14.75 ), %: C 48.0/48.0; H 6.25/6.27; N 8.37/8.43. | [] | [] | ["Fe 2 NiO(Piv) 6 (L1)·0.5DMF·1.25H 2 O"] | ["Fe 2 NiO(Piv) 6 (HPiv) 3--180 mg, 0.164 mmol"] | [] | ["L1--60 mg, 0.25 mmol", "pivalic acid--51 mg, 0.5 mmol"] | ["60 °C"] | ["24 h"] | ["acetonitrile--10 mL", "DMF--15 mL"]
ic101786r | Synthesis of Ln(O 3 P-C 4 H 8 -SO 3 )(H 2 O)(Ln = La-Gd). Isostructural rare earth compounds were obtained applying the optimized synthesis conditions of the Sm compound as derived from the HT study. The HT reactors were used, and 15 μLofa4MH 3 L solution, 156.0 μLofwater,15μLofa2MLnX 3 (LnX 3 =La(NO 3 ) 3 , Ce(NO 3 ) 3 ,Pr(NO 3 ) 3 ,Nd(NO 3 ) 3 ,Eu(NO 3 ) 3 ,Gd(CH 3 CO 2 ) 3 ), and 15 μL of 4 M NaOH were mixed in the 300 μL PTFE inserts. The mixtures were homogenized by shaking and heated in an oven for (21) Sonnauer, A.; Stock, N. J. Solid State Chem. 2008, 181, 3065. | [] | [] | ["Ln(O 3 P-C 4 H 8 -SO 3 )(H 2 O)", "Ln = La-Gd"] | ["La(NO 3 ) 3 --2MLnX 3 (LnX 3 =La(NO 3 ) 3 , Ce(NO 3 ) 3 ,Pr(NO 3 ) 3 ,Nd(NO 3 ) 3 ,Eu(NO 3 ) 3 ,Gd(CH 3 CO 2 ) 3 )"] | ["NaOH--4 M"] | ["H 3 L solution--15 μL"] | [] | ["heated in an oven for 21 hours"] | ["water--156.0 μL"]
c5dt04687d | {[La(1,4-tcbdc) 1.5 (DMA) 2 (H 2 O)]·DMA} n (6). The synthetic procedure of 6 was similar to that described for 4, except that DMA (3 mL) was used instead of DMF. Isolated yield: 68% based on 1,4H 2 tcbdc. Anal. calcd for C 24 H 29 Cl 6 LaN 3 O 10 : C, 33.09; H, 3.36; N, 4.82%. Found: C, 32.83; H, 3.38; N, 4.77%. IR (cm –1 ): 3636 m, 3338 br, 2940 m, 2823 m, 1589 s, 1514 s, 1425 s, 1408 s, 1332 s, 1261 s, 1188 m, 1152 m, 1117 m, 1060 m, 1026 s, 1026 s, 968 m, 862 m, 750 s, 707 s, 611 s, 485 s. | [] | [] | ["{[La(1,4-tcbdc) 1.5 (DMA) 2 (H 2 O)]·DMA} n", "C 24 H 29 Cl 6 LaN 3 O 10"] | ["La--NaN"] | [] | ["1,4-tcbdc--NaN"] | [] | [] | ["DMA--3 mL"]
b513138n | Experimental Synthesis Compound 1: In a 250 ml round flask, a mixture of piperazine (1 g), 4-bromomethylpyridine (5 g, 2.5 eq.) and K 2 CO 3 (4.8 g) in dry CH 3 CN (200 ml) was refluxed for 48 h. The solvent was removed; the residue was taken up in CH 2 Cl 2 and washed with H 2 O. The organic layer was dried (MgSO 4 ) and the solvent was removed by evaporation. The residue was purified by filtration over a column (Al 2 O 3 ,CH 2 Cl 2 ). The first fraction (50 ml) contained the unreacted 4-bromomethylpyridine. The desired compound 1 was obtained in 45% yield (1.4 g) as a white solid. | [] | [] | [] | [] | [] | ["piperazine--1 g", "4-bromomethylpyridine--5 g, 2.5 eq."] | ["refluxed"] | ["48 h"] | ["CH 3 CN--200 ml", "CH 2 Cl 2--not specified"]
ic049260y | stirred overnight at room temperature and then evaporated under vacuum and the blue residue obtained washed with EtOH/Et 2 O (1/ 1) (50 mL). A blue microcrystalline compound was obtained which was recrystallized from EtOH/Et 2 O (1/2), dried under vacuum, and identified as compound 4 (1.43 g, 4.5 mmol, 60% yield). Mp: 7982 °C. Anal. Calcd for C 12 H 22 N 4 O 6 Cu: C, 37.74; H, 5.81; N, 14.67; O, 25.14. Found: C, 38.01; H, 5.70; N, 14.68; O, 25.37. IR (Nujol, cm -1 ): 3350br, 3215sbr, 3137sh, 3090sh, 1610s, 1586s, 1556sh, 1505m, 1456s, 1400s, 1335s, 1319sh, 1270m, 1237m, 11712m, 110s, 1077s, 1045m, 1016m, 967m, 931m, 833s, 675m, 657s, 627s, 489br, 393w, 331br. ESI MS (+)(H 2 O/MeOH) (higher peak): m/z 286 [Cu(MeCOO)(4-MepzH) 2 ] + . µ eff (296 K): 1.89 µ B . Λ M (EtOH, 1 × 10 -3 M): 2.0 Ω -1 mol 2 cm -1 . | [] | [] | ["C 12 H 22 N 4 O 6 Cu"] | ["NaN"] | [] | ["NaN"] | [] | [] | ["EtOH/Et 2 O--1/1 (50 mL)"]
b703429f | Violet–red block crystals were obtained. Yield: 21.8%. Anal.Calcd for C 27 H 28 N 3 O 7 Co (565.46): C, 57.35; H, 4.99; N, 7.43%. Found: C, 57.00; H, 4.45; N, 7.41%. IR (KBr, cm 21 ): 3445s, 1602s, 1542m, 1504m, 1444m, 1425s, 1382s, 1327m, 1241s, 1169m, 1070w, 1052m, 1022m, 989w, 852w, 816m, 785m, 702w, 605m, 552m.Synthesis of [Co(Hcpoa) 2 (4,49-bpy) 2 ] (3) The synthesis of 3 was the same as that of 1, except that 0.019 g (0.1 mmol) 4,49-bpy was used instead of bpe and the pH of the reaction mixture was 5.1. Light-orange block crystals were obtained. Yield: 55.1%. Anal. Calcd for C 38 H 30 N 4 O 10 Co (761.59): C, 58.54; H, 4.14; N, 7.18%. Found: C, 56.49; H, 4.45; N, 7.02%. IR (KBr, cm 21 ): 1692w, 1592s, 1509w, 1488w, 1409m, 1378w, 1311w, 1266m, 1227m, 1166m, 1064w, 1007w, 811m, 776w, 630m, 620m.Synthesis of [Co(cpoa) 2 (H 2 O) 2 ]?[Co(4,49-bpy)(H 2 O) 4 ]?2H 2 O (4) The synthesis of 4 was similar to that of 3, only that 0.010 g (0.05 mmol) 4,49-bpy was used and pH of the reaction mixture was 6.4. Pink block crystals were obtained. Yield: 39.7%. Anal. | ["NaN"] | ["NaN"] | ["[Co(Hcpoa) 2 (4,49-bpy) 2 ]", "[Co(cpoa) 2 (H 2 O) 2 ]?[Co(4,49-bpy)(H 2 O) 4 ]?2H 2 O"] | ["NaN--NaN"] | ["NaN--NaN"] | ["Hcpoa--NaN", "4,49-bpy--0.019 g (0.1 mmol)", "cpoa--NaN"] | ["NaN"] | ["NaN"] | ["NaN--NaN"]
zaac.200600018 | and K 2 CO 3 (6 g, 43.2 mmol) was added, which had been stirred for 1 h in DMF. The suspension was further stirred overnight. After the evaporation of DMF, the distilled water was added. The compound L 4 was obtained by filtering. The crude product was recrystallized from ethanol to give a pale yellow powder in 31 % yield. | [] | ["overnight"] | ["K 2 CO 3", "NaN"] | [] | [] | [] | [] | [] | ["DMF--NaN", "distilled water--NaN", "ethanol--NaN"]
zaac.200900263 | The new chelate [Cu(CN-acac)(dmeen)(H 2 O)]ClO 4 was prepared by mixing equimolar quantities of Cu(CN-acac) 2 and [Cu(dmeen) 2 ](ClO 4 ) 2 with the method described elsewhere [8]. Slow evaporation of the solvent afforded blue crystals, soluble in water and in organic solvents. The compound is stable in air and in the solid state. Yield 70 %.Analytical data of CuC 12 H 24 N 3 O 7 Cl (Mr = 421.34): C 34.15 (calcd.34.20), H 5.70 (calcd. 5.70), N 9.95 (calcd. 9.97) %. IR (KBr): v(C≡N) 2220 vs, v(C=O) 1625 vs, v(H 2 O) 3437 vs-br, v(N-H) 3242 vs, v(ClO 4 ) 1108 vs, δ(ClO 4 ) 625 vs, v(Cu-N) 436 s cm –1 . M.p.: 105 °C (d); µ eff (m B ): 1.81; Λ m (S·cm 2 ·m –1 ): 150. | [] | [] | ["[Cu(CN-acac)(dmeen)(H 2 O)]ClO 4", "CuC 12 H 24 N 3 O 7 Cl"] | ["Cu(CN-acac) 2--equimolar quantities", "[Cu(dmeen) 2 ](ClO 4 ) 2--equimolar quantities"] | [] | [] | [] | [] | []
cplu.201600009 | Synthesis of Zn(L1)I 2 (2): A solution of ZnI 2 (7 mg, 0.02 mmol) in CH 3 OH (5 mL) was carefully layered on a solution of L1 (5 mg, 0.02 mmol) in CH 2 Cl 2 (5 mL). The solution was left for 1 week at room temperature, and colorless crystals of 2 were obtained (50 % (based on L1)). IR (KBr pellet): n ˜ = 3069 (s), 1602 (s), 1550 (s), 1503 (w), 1401 (s), 1344 (s), 1068 (m), 1010 (m), 946 (w), 819 (s), 674(m), 626 (m), 552 cm 1 (w); elemental analysis calcd (%) for C 15 H 11 HgI 2 N 3 O: C 25.60, H 1.56, N 5.97; found: C 25.88, H 1.48, N 6.21. | [] | [] | ["Zn(L1)I 2", "C 15 H 11 HgI 2 N 3 O"] | ["ZnI 2--7 mg, 0.02 mmol"] | [] | ["L1--5 mg, 0.02 mmol"] | ["room temperature"] | ["1 week"] | ["CH 3 OH--5 mL", "CH 2 Cl 2--5 mL"]
j.poly.2008.01.024 | 2.2.3. [Cd 2 (L2) 2 (N 3 ) 4 ](3) Compound 3 was obtained using a procedure similar to that for 1 except that NaN 3 and L2 were used instead of NH 4 SCN and L1. Colorles s crystals were collected by ﬁltration to give a yield of 73% (based on Cd). Anal. Calc.for C 40 H 28 Cd 2 N 20 (3): C, 47.40; H, 2.78; N, 27.64. Found: C, 47.36; H, 2.80; N, 27.66%. IR (cm 1 , KBr): 3345(w), 2032(s), 1591(m), 1550(m), 1469(m), 1406(m), 1278(w), 1011(m), 784(m).2.2.4. [Cd 2 (L2) 2 (SCN) 4 ](4) Compound 4 was obtained using a procedure similar to that for 1 except that L2 was used instead of L1. Colorless crystals were collected by ﬁltration to give a yield of 79% (based on Cd). Anal. Calc. for C 44 H 28 Cd 2 N 12 S 4 (4): C, 49.03; H, 2.62; N, 15.59. Found: C, 49.06; H, 2.63; N, 15.55%. IR (cm 1 , KBr): 3444(w), 2110(s), 2024(s), 1600(m), 1550(m), 1466(m), 1404(m), 1243(w), 1013(m), 781(m). | [] | [] | ["[Cd 2 (L2) 2 (N 3 ) 4 ](3)", "[Cd 2 (L2) 2 (SCN) 4 ](4)"] | ["NaN 3--NaN 3", "NaN 3--NaN 3"] | [] | ["L2--L2", "L2--L2"] | [] | [] | []
j.ica.2007.04.034 | Syntheses were carried out in Parr acid digestion bombs with 23 ml poly(tetraﬂuo roethylene) lines. Infrared spectra were obtained on a Perkin–Elmer 1600 series FTIR spectrometer.2.1.1. Synthesis of [Cu 2 (H 2 O) 2 (bisterpy)(SO 4 ) 2 ] Æ 2H 2 O (1 Æ 2H 2 O) A mixture of V 2 O 5 (0.051 g, 0.280 mmol), CuSO 4 Æ 5H 2 O (0.073 g, 0.281 mmol), bisterpy (0.067 g, 0.144 mmol), H 2 SO 4 (0.150 g, 1.53 mmol) and H 2 O (10.00 g, 556 mmol) in the mole ratio 1.94:1.94:1.00:10.63:3861 was stirred brieﬂy before heating to 200 °C for 72 h. Initial and ﬁnal pH values of 1.5, 1.5, respectivel y, were recorded. Green plates of 1 suitable for X-ray diﬀraction were isolated in 80% yield. IR (KBr pellet, cm 1 ): 3459(w), 1602(m), 1557(m), 1476(m), 1406(m), 1296(2), 1256(2), 1186(m), 1141(m), 1081(m), 1005(s), 885(w), 800(m), 770(m). | [] | [] | ["[Cu 2 (H 2 O) 2 (bisterpy)(SO 4 ) 2 ] Æ 2H 2 O (1 Æ 2H 2 O)"] | ["V 2 O 5--0.051 g, 0.280 mmol", "CuSO 4 Æ 5H 2 O--0.073 g, 0.281 mmol"] | [] | ["bisterpy--0.067 g, 0.144 mmol"] | ["200 \nC"] | ["72 h"] | ["H 2 SO 4--0.150 g, 1.53 mmol", "H 2 O--10.00 g, 556 mmol"]
cg070250s | found: C, 45.21; H, 5.20; N, 15.93. IR (KBr, cm -1 ) ν(COO) asym 1600, ν(COO) sym 1396. Λ M (MeOH): 2 S cm -2 mol -1 . µ eff (solid, 298 K); 1.63 µ B /Cu. EPR: MeOH, 77 K, g ¦ ) 2.253, g ⊥ )2.060, A ¦ ) 175 G. | [] | [] | [] | [] | [] | [] | [] | [] | []
b716476a | Synthesis of [Zn(BTCA) 0.5 (pbib) 0.5 ]$H 2 O (7) A mixture of ZnCO 3 (0.050 g, 0.40 mmol), H 4 BTCA (0.047 g, 0.2 mmol), pbib (0.095 g, 0.40 mmol), and water (7 mL) was heated at 180  C for 4 d. Then it was gradually cooled to room temperature at a rate of 10  Ch 1 . Colorless crystals of 7 were obtained (58% yield based on ZnCO 3 ). Anal. Calcd for C 11 H 12 ZnN 2 O 5 (M r ¼ 317.60): C, 41.60; H, 3.81; N, 8.82. Found: C, 41.72; H, 3.85; N, 8.76. IR (cm 1 ): 3415 (s), 3133 (s), 2370 (w), 1607 (s), 1525 (s), 1396 (s), 1278 (s), 1231 (m), 1090 (m), 1031 (w), 949 (m), 844 (m), 726 (s), 656 (m).Chart 1 This journal is ª The Royal Society of Chemistry 2008 CrystEngComm, 2008, 10, 894–904 ¦ 895 Published on 02 April 2008. Downloaded by KUNGL TEKNISKA HOGSKOLAN on 13/10/2014 14:44:21. View Article Online | [] | [] | ["[Zn(BTCA) 0.5 (pbib) 0.5 ]$H 2 O", "C 11 H 12 ZnN 2 O 5"] | ["ZnCO 3--0.050 g, 0.40 mmol"] | [] | ["H 4 BTCA--0.047 g, 0.2 mmol", "pbib--0.095 g, 0.40 mmol"] | ["180  C"] | ["4 d"] | ["water--7 mL"]
c3dt51419f | [Ni 2 (L 2 )(SCN) 2 (AcO)(H 2 O)]·1.5H 2 O (3). The synthesis follows the same procedure adopted for complex 1 by using nickel( II) acetate tetrahydrate (0.620 g, 2.5 mmol), instead of nickel( II) nitrate hexahydrate, in 10 mL of methanol. The resulting green solution was filtered and the filtrate kept in a CaCl 2 desiccator in the dark; square-shaped green crystals were obtained after a few days. Yield 72%. Anal. Calcd for C 24 H 38 N 6 Ni 2 O 4 S 2 ·1.5(H 2 O) (M = 683.38 g mol −1 ): C, 42.17; H, 6.05; N, 12.30. Found (%): C, 42.27; H, 6.09; N, 11.33. IR: ν(SCN) = 2026, 2087 cm −1 , ν(CvN) = 1651 cm −1 , ν(skeletal vibration) = 1575 cm −1 . | [] | [] | ["[Ni 2 (L 2 )(SCN) 2 (AcO)(H 2 O)]·1.5H 2 O", "C 24 H 38 N 6 Ni 2 O 4 S 2"] | ["nickel( II) acetate tetrahydrate--0.620 g, 2.5 mmol"] | [] | [] | [] | [] | ["methanol--10 mL"]
ic801275w | IR (cm -1 ): 3731 (s), 3121 (s), 2883 (w), 1836 (w), 1798 (w), 1751 (w), 1707 (w), 1645 (w), 1596 (m), 1477 (s), 1423 (s), 1394 (s), 1298 (s), 1205 (m), 1153 (m), 1096 (m), 999 (m), 942 (w), 853 (w), 782 (m). | [] | [] | [] | [] | [] | [] | [] | [] | []
ic201274c | Preparation of Ce(Sb 2 L 2 )(H 2 O) 5 (NO 3 ) 3 H 2 O (1D-Ce). 1D-Ce was synthesized in the same way as 1D-La except that Ce(NO 3 ) 3 3 6H 2 O was used instead of La(NO 3 ) 3 3 6H 2 O. A few colorless plate crystals of 1D-Ce suitable for single-crystal X-ray diffraction were obtained.Preparation of Pr(Sb 2 L 2 )(H 2 O) 5 (NO 3 ) 3 H 2 O (1D-Pr). 1D-Pr was synthesized in the same way as 1D-La except that Pr(NO 3 ) 3 3 6H 2 O was used instead of La(NO 3 ) 3 3 6H 2 O. Green plate crystals of 1D-Pr were obtained. Yield 50% based on K 2 Sb 2 L 2 . Anal. Calcd for C 8 O 21 Sb 2 PrNH 16 : Pr, 16.64; Sb, 28.76; C, 11.35; H, 1.90; N, 1.65. | [] | [] | ["Ce(Sb 2 L 2 )(H 2 O) 5 (NO 3 ) 3 H 2 O (1D-Ce)"] | ["Ce(NO 3 ) 3 3 6H 2 O--NaN"] | [] | ["Sb 2 L 2--NaN"] | [] | [] | []
ejic.201200118 | [Cu 2 (μ-L p )(DMSO) 6 ](BF 4 ) 4 ·(DMSO) 2 ·C 6 H 6 (6): Layering benzene on top of the DMSO solution of compound 1 (30 mg, 0.046 mmol) results in crystals of 6 (21 mg, 60 %). Microanalyses, calcd. (found) for C 32 H 54 B 4 Cu 2 F 16 N 8 O 6 S 6 {[Cu 2 (μ-L p )(DMSO) 6 ](BF 4 ) 4 }: C 29.26 (29.47), H 4.14 (3.73), N 8.53 (8.46). | [] | [] | ["[Cu 2 (μ-L p )(DMSO) 6 ](BF 4 ) 4 ·(DMSO) 2 ·C 6 H 6", "C 32 H 54 B 4 Cu 2 F 16 N 8 O 6 S 6"] | ["compound 1--30 mg, 0.046 mmol"] | [] | [] | [] | [] | ["DMSO--DMSO solution", "benzene--layered on top of the DMSO solution"]
ncrs-2014-0112 | Source of material Amethanolic solution (10 ml) of 1,2-bis(1,2,4-triazol-4-yl)ethane (1.0 mmol) was added slowly to an aqueous solution (10 ml) of MnSO 4 *H 2 O(0.5 mmol) and KSCN (1.0 mmol) with stirring.Themixture wasstirred at room temperature andthe resultant solution was filtered. After the filtrate wa sallowed to standfor severaldays, colourless single crystals of the titlecompound were obtained. | [] | [] | [] | ["MnSO 4 *H 2 O--0.5 mmol", "KSCN--1.0 mmol"] | [] | ["1,2-bis(1,2,4-triazol-4-yl)ethane--1.0 mmol"] | ["room temperature"] | ["several days"] | ["amethanolic solution--10 ml", "aqueous solution--10 ml"]
acs.cgd.0c00056 | [Ag(NO 3 )(L2)] 4 ∙2MeOH (3): Quantities: AgNO 3 (0.05 g, 0.29 mmol) and L2 (0.11 g, 0.29 mmol). Yield: 0.11 g, 65.1 % (based on metal). Mp: 105 o C (d). IR (KBr) cm -1 : 3422 (b), 3221 (m), 2926 (m), 2856 (w), 1635 (s), 1571 (s), 1523 (s), 1470 (s), 1383 (s), 1220 (s), 1205 (s), 1087 (s), 1023 (m), 993 (s), 957 (s), 917 (s), 873 (m), 812 (s), 777 (s), 758 (s), 702 (s), 613 (s), 534 (s). Anal. Calcd. for C 64 H 80 Ag 4 N 32 O 20 P 4 (loss of MeOH): C, 35.38; H, 3.71; N, 20.63. Found: C, 35.85; H, 3.82; N, 20.31. | [] | [] | ["[Ag(NO 3 )(L2)] 4 ∙2MeOH", "C 64 H 80 Ag 4 N 32 O 20 P 4"] | ["AgNO 3--0.05 g, 0.29 mmol"] | [] | ["L2--0.11 g, 0.29 mmol"] | [] | [] | ["MeOH--2"]
b823457d | {[Ag 2 Eu(IN) 4 (H 2 O) 2 ]$(NO 3 )$(H 2 O)} n 4b. Yield 32%. Anal.Calcd for C 24 H 22 Ag 2 EuN 5 O 14 (M r ¼ 972.17): C, 29.62; H, 2.26; N, 7.20. Found: C, 29.65; H, 2.33; N, 7.29%. FT-IR (KBr, cm 1 ): 3248–3561 (br, m), 1615(s), 1606 (m), 1588(m), 1573(s), 1472(m), 1451(s), 1387(m), 1352(w), 1280(m), 1190(w), 1141(w), 1022(m), 923(m), 791(w), 745(m), 703(w), 661(m), 585(w).Alternatively, the two compounds 4a–b can also be prepared by transformation of a single crystal or bulk crystals of the discrete 3a–b (10 5 mol) were heated at 175–180  C for 2 d under vacuum to produce a single crystal and bulk crystals of 4a–b for single-crystal X-ray diffraction and other measurements, respectively. | [] | [] | ["{[Ag 2 Eu(IN) 4 (H 2 O) 2 ]$(NO 3 )$(H 2 O)} n", "C 24 H 22 Ag 2 EuN 5 O 14"] | [] | [] | [] | ["175–180 \nC"] | ["2 d"] | []
j.ica.2016.10.019 | 2.2. Synthesis of [Ln(Hbzptc)] 2 bpp2H 2 O (Ln = Eu (1), Gd (2), Tb (3), Er (4)) A mixture of EuCl 3 6H 2 O (44.6 mg, 0.1 mmol), H 4 bzptc (35.8 mg, 0.1 mmol), bpp (18.4 mg, 0.1 mmol) and H 2 O (8.0 mL) was sealed in a 23 mL Teﬂon-lined stainless steel container and heated at 180 °C for 3 days, then cooled to room temperature at a rate of 5 °Ch 1 , after which it was ﬁltered and washed with distilled water to yield a light brown crystal. For 1, the yield was 67% based on Eu. Anal. Calcd for C 46 H 30 Eu 2 N 2 O 20 : C, 44.72; H, 2.43; N, 2.27%. Found: C, 44.78; H, 2.41; N, 2.34%. IR (KBr, cm 1 ): 3443 (m), 1659(m), 1609(m), 1553(w), 1509(m), 1414(m), 1358(m), 1232(s), 1070(m), 731(s). | [] | [] | ["[Ln(Hbzptc)] 2 \n bpp\n2H 2 O", "C 46 H 30 Eu 2 N 2 O 20"] | ["EuCl 3 \n6H 2 O--44.6 mg, 0.1 mmol"] | [] | ["H 4 bzptc--35.8 mg, 0.1 mmol", "bpp--18.4 mg, 0.1 mmol"] | ["180 \nC"] | ["3 days"] | ["H 2 O--8.0 mL"]
chem.201303425 | 2: Elemental analysis calcd (%) for C 5 H 11 NO 6 Mg: C 29.23, H 5.40, N 6.82; found: C 29.11, H 5.30, N 6.72; IR bands: n ˜ = 3129 (w), 3023 (m), 3000 (m), 2954 (m), 2873 (m), 2708 (w), 2644 (w), 2506 (w), 2136 (w), 1649 (sh), 1612 (s), 1582 (s), 1502 (w), 1460 (w), 1377 (s), 1361 (s), 1227 (w), 1215 (w), 1049 (w), 1010 (w), 808 (m), 789 cm 1 (m).3: Elemental analysis calcd (%) for C 10 H 20 N 2 O 12 Mg 2 : C 29.37, H 4.93, N 6.85; found: C 29.45, H 5.02, N 6.80; IR bands: n ˜ = 3183 (w), 3047 (m), 2999 (m), 2963 (m), 2854 (m), 2736 (w), 2629 (w), 2600 (w), 2514 (w), 2090 (w), 1608 (s), 1526 (m), 1454 (w), 1385 (s), 1371 (s), 1360 (s), 1266 (w), 1108 (w), 1081 (w), 1028 (w), 913 (w), 887 (w), 806 (m), 741 cm 1 (w). | [] | [] | ["C 5 H 11 NO 6 Mg", "C 10 H 20 N 2 O 12 Mg 2"] | [] | [] | [] | [] | [] | []
acs.inorgchem.8b00616 | The test tube was left undisturbed for a few minutes until three phases stopped moving through the solvent layers (see Figure S2 in the Supporting Information, SI). Then the bottom of the test tube was frozen under liquid nitrogen to solidify the part containing just compound 1. The top liquid layer with [Mo 2 O 6 (tr 2 cy)] a nd [Cu(tr 2 cy)SO 4 ]·7H 2 O was carefully decanted. The test tube with compound 1 was allowed to warm up to room temperature. The separation procedure was repeated several times to receive a pure fraction of 1 in CHBr 3 /CH 2 Cl 2 . The green crystals were ﬁltered, washed with methanol, and dried. Yield: 0.9 mg (10%). For further analytical data and magnetic measurements, a larger amount of 1 was obtained after repeating the hydrothermal reaction about a hundred times. The cumulative amount of the products was collected together and then puriﬁed as mentioned above. Anal. Calcd for C 20 H 42 Cu 5 Mo 6 N 12 O 30 : C, 13.17; H, 2.32; N, 9.22. Found: C, 13.22; H, 2.25; N, 9.28. IR (KBr discs, selected bands, cm −1 ): 483s, 548s, 642s, 671s, 761s, 808s, 891vs, 932s, 995m, 1035w, 1071m, 1092m, 1204m, 1241w, 1306w, 1354w, 1426w, 1452w, 1503w, 1544m, 1558m, 1639w, 2869m, 2904m, 2955m, 3026m, 3117m, 3406s. | [] | [] | ["[Mo 2 O 6 (tr 2 cy)]", "[Cu(tr 2 cy)SO 4 ]·7H 2 O"] | [] | [] | [] | [] | [] | ["CHBr 3 /CH 2 Cl 2--NaN", "methanol--NaN"]
j.jorganchem.2006.05.067 | Dark red microcrystals of [Rh 2 Ag(l-dpnapy) 2 (XylNC) 4 ](PF 6 ) 3 Æ 0.5CH 2 Cl 2 (8 Æ 0.5CH 2 Cl 2 ) were separated from the mother liquor, washed with diethyl ether, and dried under vacuum (22 mg, 34%). Anal. Calc. for C 100.5 H 85 N 8 P 7 F 18 ClAgRh 2 : C, 52.19; H, 3.70; N, 4.85.Found: C, 52.26; H, 3.96; N, 5.01%. IR (KBr, cm 1 ): 2116 (N„C), 840 (PF 6 ). UV–Vis (in CH 2 Cl 2 ,nm(e, M 1 cm 1 )): 435 (2.46 · 10 4 ), 326 (9.29 · 10 4 ).1 H NMR (300 MHz, RT, CD 2 Cl 2 ): d 1.34 (s, 24H, o-Me), 5.32 (s, CH 2 Cl 2 ), 6.8–8.6 (m, 60H, Ar), 7.94 (d, 4H, 3 J HH = 8.4 Hz), 8.63 (d, 4H, 3 J HH = 8.4 Hz).31 P{ 1 H} NMR (121 MHz, RT, CD 2 Cl 2 ): d 35.2 (d, 4P, 1 J RhP = 130 Hz). ESI-MS (in CH 2 Cl 2 ): m/z 611.81 (z3, {Rh 2 Ag(dpnapy) 2 (XylNC) 4 } 3+ (611.76)), 990.18 (z2, {Rh 2 Ag(dpnapy) 2 (XylNC) 4 (PF 6 )} 2+ (990.13)).2.2.5. {[Rh(l-dpnapy)(XylNC) 2 ](PF 6 )} n Æ nH 2 O (9 Æ nH 2 O) An acetonitrile solution (15 mL) of complex 5 (43 mg, 0.022 mmol) was stirred over a droplet of mercury (130 mg, 0.65 mmol) with ultrasonic vibration. Then, the solution was stirred for 2 days at room temperature. | [] | [] | ["[Rh 2 Ag(l-dpnapy) 2 (XylNC) 4 ](PF 6 ) 3 Æ 0.5CH 2 Cl 2 (8 Æ 0.5CH 2 Cl 2 )"] | ["Rh--NaN", "Ag--NaN"] | [] | ["l-dpnapy--NaN", "XylNC--NaN"] | [] | [] | ["diethyl ether--NaN"]
00958972.2011.572966 | Anal. Calcd for C 38 H 24 N 4 O 9 S 2 Co: C, 56.79%; H, 3.01%; and N, 6.97%. Found: C, 56.97%; H, 3.02%; and N, 7.00%. IR (KBr, cm 1 ): 3266 br, 3069 w, 1679 s, 1628 w, 1571 m, 1515 m, 1424 s, 1308 s, 1242 s, 1180 s, 1144 s, 1023 s, 964 m, 849 m, 723 m, and 605 m. Pale-yellow prism-shaped crystals of 4 suitable for X-ray analysis were obtained (yield: 38% based on phen). Anal. Calcd for C 38 H 24 N 4 O 9 S 2 Zn: C, 56.34%; H, 2.99%; and N, 6.92%. Found: C, 56.51%; H, 2.88%; N, 6.95%. IR (KBr, cm 1 ): 3419 br, 3071 w, 1681 s, 1628 w, 1574 m, 1517 m, 1426 s, 1309 m, 1242 s, 1185 s, 1150 s, 1027 s, 966 m, 853 m, 725 m, and 609 m.2.5. X-ray crystallography Diffraction intensities for 1–4 were collected on a Bruker APEX-II CCD diffractometer equipped at 294(2) K with Mo-K radiation ( ¼ 0.71073 A ˚ ) using the ’! scan mode. | [] | [] | ["C 38 H 24 N 4 O 9 S 2 Co", "C 38 H 24 N 4 O 9 S 2 Zn"] | ["NaN--NaN"] | [] | ["NaN--NaN"] | [] | [] | ["NaN--NaN"]
c2dt32515b | Preparation of complexes 1–5 {[Cu(CMA)]·0.8H 2 O} n (1). A mixture of Cu 2 (OH) 2 CO 3 ·H 2 O (0.1434 g, 0.6 mmol), H 2 CMA (0.0840 g, 0.4 mmol), HDPA (0.0180 g, 0.1 mmol), bpy (0.0192 g, 0.1 mmol), H 2 O (6 mL) and C 2 H 5 OH (4 mL) were sealed in a 25 mL Teflon-lined stainless steel autoclave and heated at 100 °C for 3 days, and then slowly cooled to room temperature in 3 days. Finally, green block crystals for X-ray crystallographic analysis were obtained in 43% yield based on Cu. Elemental analysis, calc. (%): C, 41.94; H, 3.35. Found (%): C, 42.01; H, 3.28. | [] | ["3 days"] | ["{[Cu(CMA)]·0.8H 2 O} n"] | ["Cu 2 (OH) 2 CO 3 ·H 2 O--0.1434 g, 0.6 mmol"] | [] | ["H 2 CMA--0.0840 g, 0.4 mmol", "HDPA--0.0180 g, 0.1 mmol", "bpy--0.0192 g, 0.1 mmol"] | ["100 °C"] | ["3 days"] | ["H 2 O--6 mL", "C 2 H 5 OH--4 mL"]
ejic.202000782 | Synthesis of catena-[Ag(μ-L)]BF 4 : A solution of L (19 mg, 0.068 mmol) in acetonitrile (2.5 cm 3 ) was added to a solution of AgBF 4 (13 mg, 0.068 mmol) in the same solvent (8 cm 3 ). The solution was left to evaporate very slowly in a sealed vial, which afforded colorless single crystals of [AgL]BF 4 ·0.5MeCN after three months. Exposing these crystals to air leads to replacement of the acetonitrile solvent by atmospheric moisture, affording a white material analysing approximately as [AgL]BF 4 ·0.5H 2 O. Yield 15 mg, 47 %. ESMS m/z 278.1169 (11 %; calcd. for [HL] + 278.1154), 384.0875 (100 %; calcd. for [AgL] + 384.0121), 425.0838 {36 %; calcd. for [AgL(NCCH 3 )] + 425.0387}, 661.2443 (23 %; calcd. for [AgL 2 ] + 661.1197); elemental analysis calcd. (%) for C 14 H 11 AgBF 4 N 7 ·0.5H 2 O (480.97): C 35.0, H 2.51, N 20.4; found C 34.5, H 2.41, N 20.8. | [] | ["three months"] | ["catena-[Ag(μ-L)]BF 4", "C 14 H 11 AgBF 4 N 7 ·0.5H 2 O"] | ["AgBF 4--13 mg, 0.068 mmol"] | [] | ["L--19 mg, 0.068 mmol"] | [] | [] | ["acetonitrile--2.5 cm 3"]
j.ica.2013.05.007 | 2.2.3. Preparation of [Pb 2 (Hcpip) 2 (suc)] n (3) Complex 3 was synthesized in a similar procedure as 2, by using H 2 suc (0.012 g, 0.1 mmol) in place of H 2 ox. Pale-yellow block crystals of 3 were obtained, 44% yield based on Pb(II). Elemental Anal.Calcd. for C 44 H 26 N 8 O 8 Pb 2 : C, 43.71; H, 2.17; N, 9.27. Found: C, 43.69; H, 2.16; N, 9.26%. IR(KBr, cm 1 ): 3448(s), 3266(m), 3056(m), 2927(w), 2856(w), 1722(w), 1552(s), 1469(w), 1390(s), 1029(m), 987(w), 850(w), 804(m), 730(m), 628(m). | [] | [] | ["[Pb 2 (Hcpip) 2 (suc)] n", "C 44 H 26 N 8 O 8 Pb 2"] | [] | [] | ["H 2 suc--0.012 g, 0.1 mmol"] | [] | [] | []
j.jssc.2016.09.025 | 2.1.4. Synthesis of PdNPs@4 The PdNPs@4 catalyst was synthesized by a simple liquid impregnation method. Compound 3 (30 mg) was dispersed in 7 mL of methanol by sonication for 1 h at room temperature. A methanol solution (2 mL) containing 6.4 mg of Pd(OAc) 2 (20% catalyst loading) was added dropwise to the above solution under vigorous stirring. The solution was continuously stirred for 12 h at 25 °C to impregnate metal salts. The resulting mixture was then reduced by sodium borohydride (NaBH 4 , 37.8 mg) solution with vigorous stirring at 0 °C to yield PdNPs@4. | [] | [] | ["PdNPs@4"] | ["Pd(OAc) 2--6.4 mg"] | ["NaBH 4--37.8 mg"] | ["Compound 3--30 mg"] | ["room temperature", "25 °C", "0 °C"] | ["1 h", "12 h"] | ["methanol--7 mL"]
c3ce41370e | [La(bpdc-NO 2 ) 1.5 (DMF)(H 2 O)]·0.5DMF (4). Yield: 0.054 g (77.8% based on H 2 bpdc-NO 2 ). Elemental Anal. Calc. for C 25.5 H 23 N 3 O 11.5 La: C, 44.10; H, 3.34; N, 6.05. Found: C, 44.04; H, 3.50; N, 6.28%. IR (KBr, cm −1 ): 3439 (m), 3074 (w), 2932 (w), 2886 (w), 2811 (w), 1661 (s), 1632 (s), 1585 (s), 1532 (s), 1487 (m), 1396 (vs), 1354 (s), 1250 (m), 1184 (w), 1138 (w), 1104 (w), 1063 (w), 1023 (w), 1005 (w), 918 (w), 874 (w), 853 (w), 825 (w), 783 (m), 761 (w), 724 (w), 705 (w), 689 (w), 661 (w), 605 (w), 527 (w), 410 (m). | [] | [] | ["La(bpdc-NO 2 ) 1.5 (DMF)(H 2 O)]·0.5DMF (4)"] | [] | [] | [] | [] | [] | []
j.poly.2006.11.016 | The resulting solution was kept under stirring at 65 C for 1 h and after this time, 10 mL of water were added. | [] | [] | [] | [] | [] | [] | ["65 \nC"] | ["1 h"] | []
s1600536806041778 | 1.0 mmol) in EtOH–H 2 O (20 ml, 1:1 v/v) was sealed into a 25 ml stainless steel reactor with a Teﬂon liner and heated at 418 K for 3 d.The reactor was then cooled slowly to room temperature and the solution ﬁltered. Blue–green crystals were obtained from the ﬁltrate after several days at room temperature. | [] | [] | [] | [] | [] | [] | ["418 K"] | ["3 d"] | ["EtOH–H 2 O--20 ml, 1:1 v/v"]
b801231h | Coordination compounds were synthesized reacting the components in acetonitrile–chloroform solutions, using the layering technique. Starting copper( I) compounds, dithionate and tetraﬂuoroborate, were generated in a dilute acetonitrile solution by reduction of corresponding copper( II) salts with an excess of copper powder. Colorless solutions containing [Cu(CH 3 CN) 4 ]X (X = BF 4 , 1/2S 2 O 6 ) are relatively air-stable and they were used for preparation of coordination polymers without isolation of individual copper( I) salts. Silver benzoate and isophthalate complexes 7 and 8 were prepared from aqueous solutions using a hydrothermal technique. | [] | [] | [] | ["copper( I) compounds--NaN", "silver benzoate--NaN", "isophthalate--NaN"] | [] | ["dithionate--NaN", "tetrafluoroborate--NaN", "isophthalate--NaN"] | [] | [] | ["acetonitrile–chloroform--NaN", "aqueous solutions--NaN"]
ic1007878 | UO 2 (o-phenylene-Me-3,2-HOPO),UO 2 (L 3 ). The UO 2 (L 3 )(DMSO) complex was isolated by diffusing Et 2 O into a filtered solution of L 3 H 2 (21.2 mg, 0.0515 mmol), UO 2 (NO 3 ) 2 3 6H 2 O (26.7 mg, 0.0531 mmol), and two drops of Et 3 N in 4 mL of DMF and 2 mL of dimethyl sulfoxide (DMSO), yielding a crop of red crystals, 23 mg (59%). These crystals were used for single crystal X-ray diffraction characterization. Anal. Calcd (Found) for C 20 H 16 N 4 O 8 U 3 C 2 H 6 OS (%): C, 34.93 (34.62); H, 2.93 (2.68); N, 7.41 (7.07); S, 4.24 (4.30).1 H NMR (DMSO-d 6 ): δ 2.54 (s, 6H, DMSO CH 3 ), 3.99 (s, 6H, CH 3 ), 7.18-7.20 (m, 4H, arom.H þ HOPO H), 7.32 (d, 2H, J = 6.4 Hz, HOPO H), 8.74 (dd, 2H, J = 6.4, 4.0 Hz, arom. H), 12.38 (s, 2H, NH).13 C NMR (DMSO-d 6 ): δ 40.42, 110.38, 120.54, 122.07, 123.82, 124.82, 128.18, 158.84, 162.87, 167.65. MS (FABþ): m/z 679 (MHþ). | [] | [] | ["UO 2 (o-phenylene-Me-3,2-HOPO)", "UO 2 (L 3 )", "C 20 H 16 N 4 O 8 U 3 C 2 H 6 OS"] | ["UO 2 (NO 3 ) 2 3 6H 2 O--26.7 mg, 0.0531 mmol"] | ["Et 3 N--two drops"] | ["L 3 H 2--21.2 mg, 0.0515 mmol"] | [] | [] | ["DMF--4 mL", "dimethyl sulfoxide (DMSO)--2 mL"]
ejic.200800812 | Preparation of the Compounds Compound 1: A suspension obtained from the reaction of CuSO 4 ·5H 2 O (0.100 g, 0.40 mmol) with an aqueous solution of malonic acid (0.080 g, 0.80 mmol) adjusted to pH ≈ 8 by addition of NaOH was poured into a solution of the [{Cu(L 2 )(H 2 O) 2 (SO 4 )} 2 ]·2H 2 O complex (0.156 g, 0.20 mmol) in distilled water (40 mL). The resultant turquoise solution was stirred at room temperature for 1 h and filtered. Two months later, slow evaporation of the mother liquor had yielded blue crystals of 1 suitable for Xray diffraction measurements (yield 0.055 g, 35%). C 11 H 16 CuN 4 O 8 (395.82): calcd. C 33.4, H 4.1, N 14.2; found C 32.9, H 4.0, N 13.9. Molar conductivity of 5⫻ 10 –4  solutions in water (DMF) at 25 °C: Λ M = 27 (not soluble) Ω –1 cm 2 mol –1 . IR (KBr pellet): ν ˜ = 3391 (br. m), 3220 (m), 3054 (w), 2920 (w), 2816 (w), 1666 (vs); ν ˜ (OCO) as = 1614 (vs), 1576 (vs), 1493 (w); ν ˜ (OCO) s = 1433 (s) and 1369 (w), 1400 (m), 1330 (w), 1160 (m), 1113 (w), 1080 (m), 1020 (w), 966 (m), 819 (w), 810 (m); δ (OCO) = 753 (w) and 700 (w), 725 (m), 680 (m) cm ⫺1 . | [] | ["two months"] | ["C 11 H 16 CuN 4 O 8"] | ["CuSO 4 ·5H 2 O--0.100 g, 0.40 mmol", "{Cu(L 2 )(H 2 O) 2 (SO 4 )} 2 ]·2H 2 O complex--0.156 g, 0.20 mmol"] | [] | ["malonic acid--0.080 g, 0.80 mmol"] | ["room temperature"] | ["1 h"] | ["distilled water--40 mL"]
j.ica.2014.03.010 | 2.2. Synthesis of [Cd 2 (H 2 ade) 2 (H 2 O) 4 (btc) 2 ]4H 2 O(1) A mixture containing Cd(NO 3 ) 2 6H 2 O (61.6 mg, 0.2 mmol), Hade (27.0 mg, 0.2 mmol), and H 3 btc (21.0 mg, 0.1 mmol) was dissolved in doubly deionized water (10.0 mL) and the initial pH value of the reaction mixture was adjusted to ca. 6 by triethylamine. The resulting mixture was then transferred into a Parr Teﬂon-lined stainless steel vessel (23.0 mL) and was heated at 100 °C for 72 h under autogenous pressure. After the mixture was cooled to room temperature at a rate of 1 °Ch 1 , colorless block-shaped crystals suitable for X-ray diffraction analysis were obtained directly and separated manually. Yield: 39.0% based on H 3 btc. Anal. Calc. for C 14 H 17 CdN 5 O 10 : C, 31.86; H, 3.25; N, 13.27. Found: C, 31.69; H, 3.49; N, 13.34%. FT-IR (cm 1 ): 3367(br), 3303(br), 3141(w), 1701(s), 1575(s), 1545(s), 1489(m), 1378(s), 1239(m), 1127(m), 1074(w), 1025(w), 953(w), 876(w), 833(w), 774(w), 741(w), 622(m), 511(m). | [] | [] | ["[Cd 2 (H 2 ade) 2 (H 2 O) 4 (btc) 2 ]\n4H 2 O", "C 14 H 17 CdN 5 O 10"] | ["Cd(NO 3 ) 2 \n6H 2 O--61.6 mg, 0.2 mmol"] | [] | ["Hade--27.0 mg, 0.2 mmol", "H 3 btc--21.0 mg, 0.1 mmol"] | ["100 \nC"] | ["72 h"] | ["doubly deionized water--10.0 mL"]
s0277-5387(01)00628-3 | 2 .2 .2 .{[ Mn ( CA )( bipym ) 0 .5 ( H 2 O )]( H 2 O )( C 2 H 5 OH )} n (2) An aqueous solution of manganese perchlorate hexahydrate (0.26 g, 1 mmol) was transferred to a glass tube. Then a mixture of 2,2%-bipyrimidine and chloranilic acid (0.20 g, 1 mmol) in 1:1 (v/v) EtOH/H 2 O was poured into the tube without mixing the two solutions. Red-purple plate crystals began to form at ambient temperature in a week. One of these crystals was used for X-ray crystallography. | [] | [] | ["{[ Mn ( CA )( bipym ) 0 .5 ( H 2 O )]( H 2 O )( C 2 H 5 OH )} n"] | ["manganese perchlorate hexahydrate--0.26 g, 1 mmol"] | [] | ["2,2%-bipyrimidine--0.20 g, 1 mmol", "chloranilic acid--0.20 g, 1 mmol"] | [] | ["ambient temperature in a week"] | ["EtOH--1:1 (v/v)", "H 2 O--1:1 (v/v)"]
cg3004189 | [(n-Bu 3 Sn) 2 (μ-L3)(μ-4,4′-bipy)] n (5). (n-Bu 3 Sn) 2 O (0.29 g, 0.49 mmol), pyridine-3,5-dicarboxylic acid (L3H 2 ) (0.081 g, 0.49 mmol), and 4,4′-bipyridine (bipy) (0.076 g, 0.49 mmol). Yield: 0.29 g (64%) Mp: 82 °C. Anal. Calcd for C 21 H 33 N 2 O 2 Sn (465.1 g) (%): C 54.22, H, 7.37, N, 6.01; Found: C 54.29, H 7.35, N, 5.98. IR (KBr, cm −1 ): 1621.06 [s, ν(COO) asymm. str.]; 1394.71 [s, ν(COO) symm. str.]; 1281(s); 1114(m); 861(s); 823(s); 770(s). | [] | [] | ["(n-Bu 3 Sn) 2 (μ-L3)(μ-4,4′-bipy)] n", "C 21 H 33 N 2 O 2 Sn"] | ["(n-Bu 3 Sn) 2 O--0.29 g, 0.49 mmol"] | [] | ["pyridine-3,5-dicarboxylic acid (L3H 2)--0.081 g, 0.49 mmol", "4,4′-bipyridine (bipy)--0.076 g, 0.49 mmol"] | [] | [] | []
j.poly.2020.114728 | Synthesis of [Eu(L)(OH)(H 2 O)] n (4) The aqueous solutions of EuCl 3 ·6H 2 O (1 mL, 0.2 mol/L) , H 2 L (2 mL, 0.1 mmol/L), and distilled water (7 mL) were stirred for 15 min at room temperature and then the pH value of the reaction mixture was adjusted to 6.55 with 1 mol/L NaOH solution. The obtained suspension was sealed in a 23 mL | [] | [] | ["[Eu(L)(OH)(H 2 O)] n", "NaN"] | ["EuCl 3 \b6H 2 O--1 mL, 0.2 mol/L"] | ["NaOH solution--1 mol/L"] | ["H 2 L--2 mL, 0.1 mmol/L"] | [] | [] | ["distilled water--7 mL"]
s11243-013-9794-5 | C 32 H 46 CuN 6 O 8 : calcd. C 54.4; H 6.5; N 11.9 %; found: C 54.4; H 6.5; N 11.8 %. Important IR data (KBr cm -1 ): 3,416 br, 1,618 s [m(COO)], 1,573, 1,418, 1,380 s [m(N– O)], 1,327, 1,141, 844 m.Preparation of {[Zn(IM4Py) 2 (1,4-chdc)(H 2 O) 2 ]H 2 O} n (3) The reaction was carried out in the same way as for complex 1, except that Zn(ClO 4 ) 2 6H 2 O and IM4Py were used instead of Cu(NO 3 ) 2 6H 2 O and NIT4Py. Red block crystals suitable for X-ray structure analysis were grown at room temperature by slow evaporation over 3 weeks. | ["room temperature"] | ["3 weeks"] | ["{[Zn(IM4Py) 2 (1,4-chdc)(H 2 O) 2 ]H 2 O} n", "C 32 H 46 CuN 6 O 8"] | ["Zn(ClO 4 ) 2 6H 2 O--NaN"] | [] | ["IM4Py--NaN", "1,4-chdc--NaN"] | [] | [] | []
zaac.201600197 | Preparation of {[Cd(tdc)(bpfh)(H 2 O)]·3H 2 O} n (1): Cd(NO 3 ) 2 ·4H 2 O (114 mg, 0.37 mmol), H 2 tdc (64 mg, 0.37 mmol), and bpfh (115 mg, 0.36 mmol) were mixed with distilled H 2 O (10 mL) and 1 m NaOH (1.0 mL) in a 23 mL Teflon-lined acid digestion bomb. The bomb was sealed, heated in an oven at 150 °C for 72 h, and cooled slowly to 25 °C. Colorless blocks of 1 (38 mg, 15% yield based on Cd) were isolated after washing with distilled water, ethanol, and acetone and drying in air. C 23 H 28 CdN 4 O 10 S: calcd. C 41.54; H, 4.24; N, 8.43%; found C 40.86; H, 4.11; N, 8.49%. IR: ν ˜ = 3353 (w, br), 2973 (w), 1945 (w), 1611 (m), 1551 (s), 1531 (s), 1502 (m), 1473 (m), 1420 (m), 1371 (s), 1309 (m), 1295 (m), 1259 (w), 1231 (w), 1216 (m), 1153 (w), 1137 (w), 1059 (w), 1014 (w), 936 (w), 910 (w), 892 (w), 846 (m), 818 (m), 768 (s), 687 (s) cm –1 . | [] | [] | ["{[Cd(tdc)(bpfh)(H 2 O)]·3H 2 O} n", "C 23 H 28 CdN 4 O 10 S"] | ["Cd(NO 3 ) 2 ·4H 2 O--114 mg, 0.37 mmol"] | [] | ["H 2 tdc--64 mg, 0.37 mmol", "bpfh--115 mg, 0.36 mmol"] | ["150 °C"] | ["72 h"] | ["distilled H 2 O--10 mL"]
cg0503752 | {[Cd 2 (mtaH) 2 (H 2 O) 2 ]‚14H 2 O} n ,2.The tripodal ligand mtaH 3 (0.13 g, 0.25 mmol) was dissolved in THF (10 mL) containing pyridine (2 mL) by continuous stirring at RT. To this, an aqueous solution of Cd(NO 3 ) 2 ‚6H 2 O (0.15 g, 0.38 mmol) was added, and the reaction mixture was stirred for2hatroom temperature. The filtrate on slow evaporation afforded colorless crystals of 2 after 10 days in ∼37% yield. Anal.Calcd for C 54 H 82 N 2 O 34 Cd 2 : C, 42.45; H, 5.40; N, 1.83%. Found: C, 42.68; H, 5.17, N, 1.80%.X-ray Structural Studies. Single-crystal X-ray data on 1 and 2 were collected at 100 K on a Bruker SMART APEX CCD diffractometer using graphite-monochromated Mo KR radiation (λ ) 0.710 73 Å), and the structures were solved and refined as described earlier. | [] | ["10 days"] | ["{[Cd 2 (mtaH) 2 (H 2 O) 2 ]‚14H 2 O} n"] | ["Cd(NO 3 ) 2 ‚6H 2 O--0.15 g, 0.38 mmol"] | [] | ["mtaH 3--0.13 g, 0.25 mmol"] | ["room temperature"] | ["2 h"] | ["THF--10 mL", "pyridine--2 mL"]
15533174.2012.740751 | Synthesis of 2–4 The synthesis of compound 2–4 was similar to the previous description for compound 1 except that cobalt acetate tetrahydrate and 1,10-phenanthroline were replaced by copper acetate for 2, manganese acetate for 3, zinc acetate for 4, and 2,2  -bipyridine, respectively. For [Cu(bipy)(NDC)] 2 · 2H 2 O(2), Elemental Anal. Calcd. (%) for 2. Found: C 58.39, N 6.13, H 3.59; requires C 58.47, N 6.20, H 3.57. | [] | [] | ["[Cu(bipy)(NDC)] 2 · 2H 2 O", "[Mn(bipy)(NDC)]", "[Zn(bipy)(NDC)]"] | ["copper acetate--NaN", "manganese acetate--NaN", "zinc acetate--NaN"] | [] | ["1,10-phenanthroline--NaN", "2,2  -bipyridine--NaN"] | [] | [] | []
acs.inorgchem.7b01048 | Synthesis of (Bmm Me )HgEtCl. (Bmm Me )HgEtCl was synthesized following a procedure similar to that for (Bmm Me )HgMeCl, except EtHgCl (55.1 mg, 0.21 mmol) was added in place of MeHgCl. Yield: 75.3 mg, 71%. | [] | [] | ["(Bmm Me )HgEtCl"] | ["EtHgCl--55.1 mg, 0.21 mmol"] | [] | [] | [] | [] | []
b702235b | Type D complexes: single-stranded chains. Ru–Nd(D), {[Ru(phen)(CN) 4 ] 3 [Nd(terpy)(H 2 O) 4 ] 2 ·18H 2 O} ∞ . A solution of Nd(NO 3 ) 3 ·6H 2 O (4.4 mg, 0.01 mmol) and 2,2  :6  ,2  -terpyridine (2.3 mg, 0.01 mmol) in CH 3 OH–water (1 : 1, 2 cm 3 ) was added to a solution of K 2 [Ru(phen)(CN) 4 ] (7 mg, 0.015 mmol) and K 2 CO 3 (1.4 mg, 0.01 mmol) in water (8 cm 3 ). Slow evaporation of the resulting solution afforded red crystals suitable for X-ray diffraction studies in 30%. The precipitated crystals were ﬁltered off, washed with water and CH 3 OH and dried in air. Found: C, 38.9; H, 3.8; N, 14.2%. Calc. for Ru–Nd(D) (C 78 H 98 N 24 Nd 2 O 26 Ru 3 ): C, 39.4; H, 4.2; N, 14.1%. IR data (KBr, cm −1 ): 3430vs,br, 2923sh, 2102sh, 2056vs, 1627m, 1598m, 1577m, 1514m, 1483m, 1450w, 1427m, 1384w, 1310w, 1234w, 1161w, 1011m, 848m, 775m, 726m, 652m, 634w, 547m. Characterisation data for Ru–Pr(D) are in the preliminary communication.11 Type E complexes: chains of squares. A solution of the appropriate LnCl 3 ·6H 2 O (0.02 mmol) and 2,2  -bipyrimidine (6.4 mg, 0.04 mmol) in CH 3 OH (10 cm 3 ) was added to a solution of K 2 [Ru(phen)(CN) 4 ] (16.0 mg, 0.030 mmol) in water (10 cm 3 ). The resulting mixture was reﬂuxed for 30 min and left to stand at r.t.Orange crystals suitable for X-ray diffraction studies were formed in two weeks. The precipitated crystals were ﬁltered off, washed with water, methanol and diethyl ether and dried in air. Yield: 50–55%.Table 3 Selected bond distances (A ˚ ) around the Ln(III) ions in the series A complexes Pr(1)–O(1) 2.463(7) Pr(1)–N(4)#1 2.489(7) Pr(1)–N(9) 2.506(6) Pr(1)–N(3) 2.508(7) Pr(1)–N(13) 2.614(7) Pr(1)–N(16) 2.631(7) Pr(1)–N(14) 2.675(6) Pr(1)–N(15) 2.676(6) Symmetry transformation used to generate equivalent atoms: #1 (−x +1,−y, −z) Nd(1)–O(1) 2.436(6) Nd(1)–N(15)#1 2.460(6) Nd(1)–N(8) 2.479(6) Nd(1)–N(3) 2.483(7) Nd(1)–N(16) 2.596(6) Nd(1)–N(6) 2.597(6) Nd(1)–N(7) 2.647(6) Nd(1)–N(9) 2.654(5) Symmetry transformation used to generate equivalent atoms: #1 (−x, −y, −z − 1) Er(1)–O(1) 2.339(6) Er(1)–N(6)#1 2.349(6) Er(1)–N(10) 2.361(6) Er(1)–N(4) 2.365(7) Er(1)–N(13) 2.492(7) Er(1)–N(16) 2.501(7) Er(1)–N(14) 2.527(7) Er(1)–N(15) 2.541(7) Symmetry transformation used to generate equivalent atoms: #1 (−x, −y +1,−z +2) Yb(1)–O(1) 2.330(5) Yb(1)–N(3) 2.339(6) Yb(1)–N(10) 2.340(6) Yb(1)–N(24)#1 2.345(6) Yb(1)–N(13) 2.482(6) Yb(1)–N(12) 2.490(6) Yb(1)–N(14) 2.510(6) Yb(1)–N(11) 2.529(6) Symmetry transformation used to generate equivalent atoms: #1 (−x +1,−y +1,−z +2) Data for Ru–Er(E), {[Ru(phen)(CN) 4 ] 3 [Er 2 (H 2 O) 7 (l-bpym)]· 12.5H 2 O} ∞ . Found: C, 34.4; H, 3.4; N, 14.4%. Calc. for Ru– Er(E) +3MeOH(C 59 H 81 Er 2 N 22 O 22.5 Ru 3 ): C, 33.8; H, 3.9; N, 14.7%. IR data (KBr, cm −1 ): 3433vs,br, 2106sh, 2059vs, 1628m, 1582m, 1426m, 1407m,1384m, 1147w, 1103w, 847m, 780m, 757m, 725m, 691w, 666m, 552m.Data for Ru–Yb(E), {[Ru(phen)(CN) 4 ] 3 [Yb 2 (H 2 O) 7 (l-bpym)]· 17H 2 O} ∞ . Found: C, 32.9; H, 3.6; N, 14.3%. Calc. for Ru–Yb(E) + 2MeOH(C 58 H 82 N 22 O 26 Ru 3 Yb 2 ): C, 32.4; H, 3.8; N, 14.3%. IR data (KBr, cm −1 ): 3433vs,br, 2107sh, 2058vs, 1627m, 1582m, 1566sh, 1427m,1407m, 1384m, 1149w, 1104w, 848m, 784w, 725m, 691m, 667w, 553m.X-Ray crystallography X-ray crystallographic data are summarised in Table 2. In each case a suitable crystal was coated with hydrocarbon oil and attached to the tip of a glass ﬁbre and transferred to a Bruker APEX-2 CCD diffractometer (graphite monochromated Mo Ka radiation, k = 0.71073 A ˚ ) under a stream of cold N 2 . After collection and integration the data were corrected for Lorentz and polarisation effects and for absorption by semi-empirical methods (SADABS) 14 based on symmetry-equivalent and repeated reﬂections. The structures were solved by direct methods or heavy atom Patterson methods and reﬁned by full matrix least squares methods on F 2 . Hydrogen atoms were placed geometrically and reﬁned with a riding model and with U iso constrained to be 1.2 (1.5 for methyl groups) times U eq of the carrier atom. Structures were solved and reﬁned using the SHELX suite of programs.15 Signiﬁcant bond distances and angles for the structures of the metal complexes are in Tables 3–7.Table 4 Bond distances (A ˚ ) around the Ln(III) ions in the series B complexes Nd(1)–O(1W) 2.441(4) Nd(1)–O(2W) 2.461(3) Nd(1)–N(9) 2.478(4) Nd(1)–N(6)#1 2.481(5) Nd(1)–N(3) 2.485(4) Nd(1)–O(3W) 2.528(3) Nd(1)–N(8) 2.633(4) Nd(1)–N(7) 2.660(4) Symmetry transformations used to generate equivalent atoms: #1 (−x +3/2,−y +1/2,z +1/2) Er(1)–O(1W) 2.344(4) Er(1)–O(2W) 2.370(4) Er(1)–N(11)#1 2.375(5) Er(1)–N(10) 2.380(5) Er(1)–N(8) 2.384(4) Er(1)–O(3W) 2.430(4) Er(1)–N(1) 2.545(5) Er(1)–N(2) 2.566(5) Symmetry transformations used to generate equivalent atoms: #1 (−x +3/2,−y +1/2,z +1/2) Yb(1)–O(1W) 2.333(5) Yb(1)–O(3W) 2.337(5) Yb(1)–N(6)#1 2.341(7) Yb(1)–N(3) 2.359(6) Yb(1)–N(9) 2.370(7) Yb(1)–O(2W) 2.431(5) Yb(1)–N(8) 2.527(7) Yb(1)–N(7) 2.536(6) Symmetry transformations used to generate equivalent atoms: #1 (−x +1/2,−y +3/2,z +1/2) 2428 ¦ Dalton Trans., 2007, 2419–2430 This journal is © The Royal Society of Chemistry 2007 Published on 05 April 2007. Downloaded by TEXAS STATE UNIVERSITY on 14/09/2013 10:50:54. View Article Online Table 5 Bond distances (A ˚ ) around the Ln(III) ions in the series C complexes Nd(1)–O(3) 2.501(8) Nd(1)–O(2) 2.502(8) Nd(1)–N(4)#1 2.530(9) Nd(1)–N(3) 2.536(8) Nd(1)–N(5)#2 2.548(11) Nd(1)–O(1) 2.567(7) Nd(1)–N(7) 2.581(11) Nd(1)–N(9) 2.628(12) Nd(1)–N(8) 2.636(11) Nd(2)–O(4) 2.478(8) Nd(2)–N(12) 2.528(9) Nd(2)–N(14)#3 2.540(9) Nd(2)–O(5) 2.545(11) Nd(2)–O(6) 2.549(8) Nd(2)–N(18) 2.587(12) Nd(2)–N(13)#4 2.589(8) Nd(2)–N(16) 2.597(10) Nd(2)–N(17) 2.627(10) Symmetry transformations used to generate equivalent atoms: #1 (x +1/2,−y +3/2,−z +1)#2(x − 1/2, −y +3/2,−z +1) #3 (x +1/2,−y +3/2,−z)#4(x − 1/2, −y +3/2,−z) Pr(1)–O(1) 2.537(5) Pr(1)–N(21)#1 2.554(6) Pr(1)–O(2) 2.558(5) Pr(1)–N(4) 2.567(5) Pr(1)–N(8)#2 2.576(6) Pr(1)–N(7) 2.607(7) Pr(1)–O(3) 2.609(5) Pr(1)–N(5) 2.651(7) Pr(1)–N(6) 2.688(6) Pr(2)–O(4  ) 2.447(16) Pr(2)–O(5) 2.518(7) Pr(2)–O(6) 2.537(9) Pr(2)–N(11) 2.573(6) Pr(2)–N(24)#3 2.593(6) Pr(2)–N(16)#4 2.608(6) Pr(2)–N(15) 2.608(9) Pr(2)–N(14) 2.630(7) Pr(2)–N(13) 2.646(6) Pr(2)–O(4) 2.728(12) Pr(2)–O(6  ) 2.736(13) Symmetry transformations used to generate equivalent atoms: #1 (x − 1/2, −y +3/2,−z +1)#2(x +1/2,−y +3/2,−z +1) #3 (x +1/2,−y +1/2,−z +1)#4(x − 1/2, −y +1/2,−z +1) Table 6 Bond distances (A ˚ ) around the Ln(III) ions in the series D complexes Nd(1)–O(1) 2.487(5) Nd(1)–N(6) 2.494(6) Nd(1)–O(3) 2.494(5) Nd(1)–O(2) 2.510(5) Nd(1)–O(4) 2.531(5) Nd(1)–N(5) 2.544(5) Nd(1)–N(9) 2.601(6) Nd(1)–N(7) 2.615(6) Nd(1)–N(8) 2.622(6) Pr(1)–O(1) 2.504(8) Pr(1)–N(6) 2.521(9) Pr(1)–O(2) 2.525(8) Pr(1)–O(3) 2.534(8) Pr(1)–N(5) 2.561(8) Pr(1)–O(4) 2.571(8) Pr(1)–N(9) 2.616(9) Pr(1)–N(8) 2.629(10) Pr(1)–N(7) 2.629(10) CCDC reference numbers 636982–636991. For crystallographic data in CIF or other electronic format see DOI: 10.1039/b702235b Table 7 Bond distances (A ˚ ) around the Ln(III) ions in the series E complexes Er(1)–O(3) 2.321(11) Er(1)–O(1) 2.332(10) Er(1)–O(2) 2.346(11) Er(1)–N(3) 2.348(12) Er(1)–N(10) 2.371(12) Er(1)–O(4) 2.389(10) Er(1)–N(19) 2.564(11) Er(1)–N(20)#1 2.581(12) Er(2)–O(6) 2.314(11) Er(2)–N(9) 2.368(12) Er(2)–O(5) 2.374(8) Er(2)–N(15) 2.377(12) Er(2)–O(7) 2.383(9) Er(2)–N(4) 2.418(11) Er(2)–N(22)#2 2.536(11) Er(2)–N(21) 2.573(10) Symmetry transformations used to generate equivalent atoms: #1 (−x, −y +1,−z +1);#2(−x, −y, −z) Yb(1)–O(6) 2.289(3) Yb(1)–O(5) 2.322(3) Yb(1)–O(4) 2.315(3) Yb(1)–O(7) 2.347(3) Yb(1)–N(3) 2.308(4) Yb(1)–N(9) 2.342(4) Yb(1)–N(21) 2.531(4) Yb(1)–N(20)#1 2.546(4) Yb(2)–O(1) 2.421(7) Yb(2)–O(1  ) 2.229(6) Yb(2)–O(2) 2.316(3) Yb(2)–O(3) 2.268(7) Yb(2)–O(3  ) 2.483(6) Yb(2)–N(4) 2.383(4) Yb(2)–N(10) 2.357(4) Yb(2)–N(15) 2.374(4) Yb(2)–N(22) 2.540(4) Yb(2)–N(19)#2 2.610(4) Symmetry transformations used to generate equivalent atoms: #1 (−x +2,−y +3,−z +1);#2(−x +2,−y +2,−z) In the series Ru–Ln(A) in every case the K + cation was disordered over two or three closely-spaced sites. This resulted in problems in locating and reﬁning the associated water ligands, with numerous small electron-density peaks apparent surrounding the region containing the disordered fractional K + ions which we did not attempt to assign or reﬁne. For Ru–Er(A) the three K + sites were reﬁned with site occupancies of 0.5/0.25/0.25; for Ru–Nd(A) and Ru–Pr(A) the occupancies were 0.4/0.3/0.3; for Ru–Yb(A) the disorder was over two sites with occupancies of 0.77/0.23.In all cases the largest residual electron-density peaks were close to this region of disorder. None of the other structures presented signiﬁcant disorder problems, although in both Ru–Nd(C) and Ru– Pr(C) some of the carbon atoms of phen and terpy ligands had higher than normal thermal displacement parameters indicative of unresolved disorder. In all cases there is a network of lattice water molecules for which the oxygen atoms were reﬁned with site occupancies of either 0.5 or 1, in some cases with isotropic thermal parameters; hydrogen atoms were only included for these when they showed up clearly in a low-angle Fourier difference map.Acknowledgements We thank the European Commission for a Marie-Curie postdoctoral grant to S. G. B. (contract M1F1-CT-2005-513860).This journal is © The Royal Society of Chemistry 2007 Dalton Trans., 2007, 2419–2430 ¦ 2429 Published on 05 April 2007. Downloaded by TEXAS STATE UNIVERSITY on 14/09/2013 10:50:54. View Article Online References 1 C. E. Plecnik, S. Liu and S. G. Shore, Acc. Chem. Res., 2003, 36, 499.2 S. Tanase and J. Reedijk, Coord. Chem. Rev., 2006, 250, 2501.3(a) G. M. Davies, S. J. A. Pope, H. Adams, S. Faulkner and M. D.Ward, Inorg. Chem., 2005, 44, 4656; (b)H.Adams,W.Z.Alsindi,G.M.Davies, M. B. Duriska, T. L. Easun, H. E. Fenton, J.-M. Herrera, M. W.George, K. L. Ronayne, X.-Z. Sun, M. Towrie and M. D. Ward, Dalton Trans., 2006, 39; (c) J.-M. Herrera, S. Baca, H. Adams and M. D. Ward, Polyhedron, 2006, 25, 869; (d)J.-M.Herrera,S.J.A.Pope,H.Adams, S. Faulkner and M. D. Ward, Inorg. Chem., 2006, 45, 3895; (e)J.-M.Herrera, M. D. Ward, H. Adams, S. J. A. Pope and S. Faulkner, Chem.Commun., 2006, 1851.4 H. Kunkely and A. Vogler, Inorg. Chem. Commun., 2004, 7, 770.5 M. A. Rawashdeh-Omary, C. L. Larochelle and H. H. Patterson, Inorg.Chem., 2000, 39, 4527.6 J.-M. Herrera, V. Marvaud, M. Verdaguer, J. Marrot, M. Kalisz and C.Mathoni ` ere, Angew. Chem., Int. Ed., 2004, 43, 5468.7 M.D.Ward,Coord. Chem. Rev., 10.1016/j.ccr.2006.10.005.8 A. Beeby, I. M. Clarkson, R. S. Dickins, S. Faulkner, D. Parker, L.Royle, A. S. de Sousa, J. A. G. Williams and M. J. Woods, J. Chem.Soc., Perkin Trans. 2, 1999, 493.9(a) N. M. Shavaleev, S. J. A. Pope, Z. R. Bell, S. Faulkner and M. D.Ward, Dalton Trans., 2003, 808; (b) N. M. Shavaleev, L. P. Moorcraft, S, J. A. Pope, Z, R. Bell, S. Faulkner and M. D. Ward, Chem.–Eur. J., 2003, 9, 5283; (c) T. K. Ronson, T. Lazarides, H. Adams, S. J. A. Pope, D. Sykes, S. Faulkner, S. J. Coles, M. B. Hursthouse, W. Clegg, R. W.Harrington and M. D. Ward, Chem.–Eur. J., 2006, 12, 9299.10 M. Estrader, J. Ribas, V. Tangoulis, X. Solans, M. Font-Bardia, M.Maestro and C. Diaz, Inorg. Chem., 2006, 45, 8239; A. Figuerola, J. Ribas, X. Solans, M. Font-Bardia, M. Maestro and C. Diaz, Eur. J. Inorg. Chem., 2006, 1846; A. Figuerola, J. Ribas, M. Llunell, D. Casanova, M. Maestro, S. Alvarez and C. Diaz, Inorg. Chem., 2005, 44, 6939; A. Figuerola, J. Ribas, D. Casanova, M. Maestro, S. Alvarez and C. Diaz, Inorg. Chem., 2005, 44, 6949.11 S. G. Baca, H. Adams and M. D. Ward, CrystEngComm, 2006, 8, 635.12 M. Kov ´ acs and A. Horv ´ ath, Inorg. Chim. Acta, 2002, 335, 69.13 (a)M.D.Ward,Coord. Chem. Rev., 2006, 250, 3128; (b) T. Lazarides, T. L. Easun, C. Veyne-Marti, W. Z. Alsindi, M. W. George, N.Deppermann, C. A. Hunter, H. Adams and M. D. Ward, J. Am. Chem.Soc., 2007, 129, 4014.14 G. M. Sheldrick, SADABS version 2.10, University of G ¨ ottingen, Germany, 2003.15 G. M. Sheldrick, SHELXS-97 and SHELXL-97, University of G ¨ ottingen, Germany, 1997.16 M. Cantuel, F. Gumy, J.-C. G. B ¨ unzli and C. Piguet, Dalton Trans., 2006, 2647.2430 ¦ Dalton Trans., 2007, 2419–2430 This journal is © The Royal Society of Chemistry 2007 Published on 05 April 2007. Downloaded by TEXAS STATE UNIVERSITY on 14/09/2013 10:50:54. View Article Online | [] | [] | ["[Ru(phen)(CN) 4 ] 3 [Nd(terpy)(H 2 O) 4 ] 2 ·18H 2 O"] | ["Nd(NO 3 ) 3 ·6H 2 O--4.4 mg, 0.01 mmol", "K 2 [Ru(phen)(CN) 4 ]--7 mg, 0.015 mmol", "K 2 CO 3--1.4 mg, 0.01 mmol"] | [] | ["2,2  :6  ,2  -terpyridine--2.3 mg, 0.01 mmol"] | [] | ["slow evaporation for red crystals"] | ["CH 3 OH–water--1 : 1, 2 cm 3", "water--8 cm 3"]
c4dt03668a | ν/cm −1 ) 3610(m), 1654(s), 1594(s), 1411(s), 1317(m), 1230(s), 1177(m), 1134(m), 1026(m), 951(s), 790(s), 675(m), 579(m).Synthesis of [Dy 2 (NNO) 2 (OX) 2 (H 2 O) 4 ] n 4 The compound was synthesized in a similar process to that for compound 1, except that Dy 2 O 3 (0.25 mmol, 0.093 g) was used instead of Eu 2 O 3 . Yield: 0.139 g, 65.6% based on Dy. Anal. | [] | [] | ["[Dy 2 (NNO) 2 (OX) 2 (H 2 O) 4 ] n"] | ["Dy 2 O 3--0.25 mmol, 0.093 g"] | [] | ["NNO--NaN", "OX--NaN"] | [] | [] | []
b909250a | 1a, which was prepared by soaking 1 in DMF, methylene chloride, and then vacuum-drying overnight at ambient temperature, showed signiﬁcant reduction in peak intensity.The PXRD pattern of the freshly harvested 2 was also very similar with that simulated from the single crystal structure of 2. | ["ambient temperature"] | ["overnight"] | [] | [] | [] | [] | [] | [] | ["DMF--NaN", "methylene chloride--NaN"]
cg701164u | A mixture of 1,3-H 2 bdc (0.042 g, 0.25 mmol), Zn(NO 3 ) 2 · 6H 2 O (0.074 g, 0.25 mmol), Htrz (0.035 g, 0.50 mmol), and water (6 mL) was placed * To whom correspondence should be addressed. Tel: +86-431-85168471.Fax: +86-431-85168439. E-mail: address:zhangping@jlu.edu.cn (P.Z.) or zlr@jlu.edu.cn (L.-R.Z.).CRYSTAL GROWTH & DESIGN 2009 VOL. 9, NO. 1 105–112 10.1021/cg701164u CCC: $40.75  2009 American Chemical Society Published on Web 12/02/2008 | [] | [] | ["Zn(1,3-H 2 bdc)(Htrz)"] | ["Zn(NO 3 ) 2 · 6H 2 O--0.074 g, 0.25 mmol"] | [] | ["1,3-H 2 bdc--0.042 g, 0.25 mmol", "Htrz--0.035 g, 0.50 mmol"] | [] | [] | ["water--6 mL"]
ic060550j | Colorless crystals of 2 were obtained (yield: 57% based on Zn).Anal. Found: C 31.45, H 1.76, N 5.66%. Calcd: C 31.79, H 1.91, N 5.30%. IR (KBr): ν ) 3598.7s, 3078.5s; 1638.3s, 1622.1vs, 1469.7m, 1314.5m, 1278.9w, 1121.8m, 1044.3s, 976.4m, 919.2m, 818.8s, 753.8s, 648.3w, 540.3m, 477.8m, 436.9w cm -1 .{[Zn(PDA)(H 2 O) 1.5 ]} n (1a). 1a was synthesized from the reaction mixture of ZnSO 4 (0.2 mmol, 0.0485 g), H 2 PDA (0.2 mmol, 0.0334 g), H 2 O (10 mL), and C 2 H 5 OH (2 mL) in a 25 mL Teflon reactor, under autogenous pressure at 180 °C for 3 days, and then cooled to room temperature at a rate of 10 °Ch -1 .Colorless crystals of 1a were obtained (yield: 49% based on Zn).Anal. Found: C, 32.45; H, 2.51; N, 5.47%. Calcd: C, 32.65; H, 2.35; N, 5.44%. IR (KBr): ν ) 3430.4bm, 3117.2m, 1614.7vs, 1462.9s, 1396.7s, 1303.9s, 1196.7w, 1156.2w, 1077.9m, 1036.9w, 925.2w, 839.5m, 763.2s, 744.9s, 689.5s, 602.4m, 495.1w, 429.3m cm -1 {[Nd 2 (HCAM) 3 (H 2 O) 4 ]‚2H 2 O} n (2). 2 was synthesized from the reaction mixture of Nd 2 O 3 (0.2 mmol, 0.0673 g), H 3 CAM (0.6 mmol, 0.1206 g), H 2 O (10 mL), and C 2 H 5 OH (2 mL) in a 25 mL Teflon reactor, under autogenous pressure at 180 °C for 3 days, and then cooled to room temperature at a rate of 10 °Ch -1 . Red crystals of 2 were obtained (yield: 66% based on Nd). Anal. | [] | [] | ["[Zn(PDA)(H 2 O) 1.5 ] n", "1a", "[Nd 2 (HCAM) 3 (H 2 O) 4 ]‚2H 2 O", "2"] | ["ZnSO 4--0.2 mmol, 0.0485 g", "Nd 2 O 3--0.2 mmol, 0.0673 g"] | [] | ["H 2 PDA--0.2 mmol, 0.0334 g", "H 3 CAM--0.6 mmol, 0.1206 g"] | ["180 °C", "180 °C"] | ["3 days", "3 days"] | ["H 2 O--10 mL", "C 2 H 5 OH--2 mL"]
j.poly.2004.08.006 | (b) (p-MeC 6 H 4 O) 6 W(1-CH 3 ). TLC (25% ethyl acetate:hexane): R f = 0.66.1 H NMR (acetone-d 6 ): d 2.33 (s, Me), 6.83 (d, J = 9 Hz, CH), 7.05 (d, J = 9 Hz, CH).13 C{ 1 H} NMR (acetone-d 6 ): d 20.69 (Me), 120.96 (C o ), 130.17 (C m ), 133.77 (C p ), 160.78 (C ipso ).(c) (p-ClC 6 H 4 O) 6 W(1-Cl). TLC (25% ethyl acetate:hexane): R f = 0.73.1 H NMR (acetone-d 6 ): d 7.01 (d, J = 9 Hz, CH), 7.32 (d, J = 9 Hz, CH). | [] | [] | ["(p-MeC 6 H 4 O) 6 W(1-CH 3 )", "(p-ClC 6 H 4 O) 6 W(1-Cl)"] | [] | [] | [] | [] | [] | []
acs.cgd.6b00482 | [Cd(bpdc)(dia)]·DEF (5). The synthetic procedure was the same as that for 4, except that the solvent was changed to 8 mL of DEF.Finally, we obtained yellow blocks of crystals in 78% yield. Anal. Calcd for C 39 H 33 CdN 5 O 5 : C, 61.25; H, 4.32; N, 9.16. Found: C, 61.22; H, 4.31; N, 9.18. IR (KBr, cm −1 ): 3114m, 2927m, 1672m, 1536W, 1253W, 1174m, 1027m, 932s, 852m, 772s, 706m, 658m. | [] | [] | ["[Cd(bpdc)(dia)]·DEF", "C 39 H 33 CdN 5 O 5"] | [] | [] | ["bpdc--NaN", "dia--NaN"] | [] | [] | ["DEF--8 mL"]
ja0109848 | Under the conditions used for the synthesis of CSEN (150 °C, 3 days), an amorphous phase was obtained. The product was then recovered by filtration and washed with deionized water and acetone, giving a pure blue polycrystalline product. The quality of the product was very sensitive to small variations of the reaction composition, temperature, and cooling rate. For example, contamination with the dense phase K 2 [Co 3 (SO 4 ) 3 (OH) 2 (H 2 O) 2 ] 28 occurred when the reaction was cooled at a rate of less than 0.4 °C min -1 . To obtain crystals suitable for singlecrystal X-ray studies, aluminum isopropoxide (Al[(CH 3 ) 2 CHO] 3 , 0.1276 g) was added as a mineralizer, combined with quenching the reaction to room temperature rather than slow cooling. This, however, led to an unidentified impurity in the bulk material. | [] | [] | ["CSEN"] | [] | ["aluminum isopropoxide (Al[(CH 3 ) 2 CHO] 3 )--0.1276 g"] | [] | ["150 \nC"] | ["3 days"] | []
cryst9040199 | Synthesis of 1 by sonochemical (nanospheres product form) and branched tube (single crystals product form) methods. | [] | [] | ["1"] | [] | [] | [] | [] | [] | []
c2dt30755c | Synthesis of [Zn(2,4′-Htmbpt) 2 (γ-Mo 8 O 26 )(H 2 O) 2 ] (4). The preparation of 4 was similar to that of 3 except that Zn(CH 3 COO) 2 ·2H 2 O (0.066 g, 0.3 mmol) was used instead of Co(CH 3 COO) 2 ·4H 2 O. Colorless crystals of 4 were collected in 25% yield. Anal. Calcd for C 30 H 30 ZnMo 8 N 16 O 28 (M r = 1895.59): C, 19.01; H, 1.60; N, 11.83. Found: C, 19.14; H, 1.52; N, 11.95. IR (KBr, cm −1 ): 3443(w), 3030(w), 1638(w), 1533(w), 1398(m), 1285(w), 1215(w), 1141(w), 1122(w), 1001(w), 954(s), 931(s), 896(s), 782(s), 707(s), 683(s), 572(s), 528(m). | [] | [] | ["[Zn(2,4′-Htmbpt) 2 (γ-Mo 8 O 26 )(H 2 O) 2 ]", "C 30 H 30 ZnMo 8 N 16 O 28"] | ["Zn(CH 3 COO) 2 ·2H 2 O--0.066 g, 0.3 mmol"] | [] | [] | [] | [] | []
ejic.200900940 | [Sn(SePh) 2 ] (2): SnCl 2 [0.154 g (0.81 mmol)] is dissolved in 25 mL of thf to give a clear solution. Upon addition of PhSeSiMe 3 [0.34 mL (1.79 mmol)] the mixture immediately turns yellow and a voluminous precipitate forms. Standing overnight yields thin yellow needles of 2 which are filtered and washed with dme to give a total yield of 86% (0.30 g). 2 is sparingly soluble in thf and well soluble in dmf and dmso. C 12 H 10 Se 2 Sn (430.81): calcd. C 33.5, H 2.3; found C 34.2, H 2.6. IR (KBr): ν ˜ = 3052 (m), 3015 (w), 2980 (w), 1936 (w, br), 1865 (w, br), 1793 (w, br), 1732 (vw, br), 1631 (w), 1570 (s), 1470 (s), 1432 (m), 1384 (s), 1323 (m), 1296 (m), 1264 (w), 1178 (w), 1158 (w, br), 1097 (vw, br), 1066 (m), 1017 (m), 997 (w), 894 (w), 840 (w), 726 (vs), 686 (vs), 666 (s), 460 (s) cm –1 . UV/Vis (thf) λ max = 266 nm; ε = 3.6⫻ 10 4 l mol –1 cm –1 .1 H NMR [300 MHz, (CD 3 ) 2 SO]: δ = 7.32 (m, 3 H, meta-CH, para-CH), 7.62 (d,2H,ortho-CH) ppm.13 C{ 1 H} NMR [75 MHz, (CD 3 ) 2 SO]: δ = 128.3 (s, para-CH), 130 (s, meta-CH), 130.5 (s, CSeSn), 131.3 (s, ortho-CH) ppm. ESI-TOF-MS: m/z exp 156.96, rel. int. 100, (m/z calc www.eurjic.org © 2010 Wiley-VCH Verlag GmbH & Co. KGaA, Weinheim Eur. J. Inorg. Chem. 2010, 410–418416 156.96 SeC 6 H 5 – ); m/z exp 586.78, rel. int. 100 [m/z calc 586.77 Sn(SeC 6 H 5 ) 3– ]. | [] | [] | ["[Sn(SePh) 2 ]", "C 12 H 10 Se 2 Sn"] | ["SnCl 2--0.154 g (0.81 mmol)"] | [] | ["PhSeSiMe 3--0.34 mL (1.79 mmol)"] | [] | ["overnight"] | ["thf--25 mL", "dme--not specified"]
j.ica.2013.04.050 | 2.2. Syntheses of [Na(3-bromo-phen) 2 BF 4 ](1) and [Na(3-bromophen)BF 4 ] 4 (2) A mixture of sodium tetraﬂuoroborate (0.055 g, 0.5 mmol) in 10 cm 3 water and 3-bromo-phen (0.259 g, 1.0 mmol) in 40 cm 3 ethanol was stirred at room temperature for 2 h. The mixture was concentrated to nearly dry using a rotatory evaporator, and then the resulting precipitate 1 was ﬁltered and washed by diethyl ether and dried in a vacuum. Yield: 0.22 g (70.1%). Main IR (KBr pellets, cm 1 ): 3052 (w), 1617 (m), 1577 (m), 1560 (m), 1499 (m), 1420 (s), 1099 (vs), 1080 (vs), 1056 (vs), 900 (s), 873 (m), 839 (m), and 731 (s). Elemental Anal. Calc. for NaC 24 H 14 Br 2 N 4 BF 4 : C, 45.90; H, 2.25; N, 8.92. Found: C, 45.96; H, 2.39; N, 8.99%.1 H NMR (500 MHz, CD 3 COCD 3 , ppm): 9.12 (dd, 2H, J=1.70 and 1.70 Hz, H9), 9.10 (d, 2H, J=2.20 Hz, H2), 8.76 (d, 2H, J=2.45 Hz, H4), 8.53 (dd, 2H, J=1.70 and 1.70 Hz, H7), 8.08 (d, 2H, J=9.05 Hz, H5), 7.99 (d, 2H, J=9.05 Hz, H6), 7.82 (dd, 2H, J=4.35 and 4.15 Hz, H8). ESI-MS: m/z 541 [Na(3-bromo-1,10-phenanthroline) 2 ] + , 100%. UV–Vis in water: k max = 235, 271 and 293 nm. | [] | [] | ["[Na(3-bromo-phen) 2 BF 4 ]", "[Na(3-bromophen)BF 4 ] 4", "NaC 24 H 14 Br 2 N 4 BF 4"] | ["sodium tetrafluoroborate--0.055 g, 0.5 mmol"] | [] | ["3-bromo-phen--0.259 g, 1.0 mmol"] | ["room temperature"] | ["2 h"] | ["water--10 cm3", "ethanol--40 cm3", "diethyl ether--not specified"]
j.ica.2005.03.005 | The ligand datz was prepared by the method described earlier by Gaponik and Karav ai [27]. However, in the present work, trimethylsilyl azide was used as azidation agent instead of an equimolar mixture of sodium azide and ammonium chloride. This allowed to increase the yield of datz from 59% up to 79%.A solution of thiosemicarbazide (18 g, 0.2 mol) and trimethylsilyl azide (29.1 ml, 0.22 mol) in 320 ml of dimethyl formamide and lead(II) oxide (89.2 g, 0.4 mol) were stirred for 4 h at 95–100 C. The hot solution was then ﬁltered and evaporated under vacuum. The obtained residue was dissolved in 50 ml of hot water and hot solution was ﬁltered. Slow cooling of the solution gave colourless crystals of datz; m.p. 186–187 C corres ponding to the literature data [27]. Yield 15.8 g (79%). Anal. Calc. | [] | [] | ["datz"] | ["lead(II) oxide--89.2 g, 0.4 mol"] | [] | ["thiosemicarbazide--18 g, 0.2 mol", "trimethylsilyl azide--29.1 ml, 0.22 mol"] | ["95–100 C"] | ["4 h"] | ["dimethyl formamide--320 ml", "hot water--50 ml"]
b817416d | Synthesis of compound 6 The dicarboxylic acid 1 (0.276 g, 1 mmol) was dissolved in methanol (20 ml) by heating. The solution was cooled to room temperature. To this solution cobalt(II) acetate tetrahydrate (0.498 g, 2 mmol) was added and stirred for 15 min. Pyridine (0.395 g, 5 mmol) was added to this solution and stirred for another 15 min. The resulting solution was ﬁltered and left for crystallization, after 7 d pink colored crystals appeared. Yield: 51%. FT-IR (KBr, cm 1 ): 3524 (mb), 3482 (mb), 3403 (bs), 2922 (wb), 1595 (s), 1517 (m), 1483 (m), 1423 (s), 1254 (s), 1172 (s), 953 (m), 893 (m), 854 (s), 743 (mb), 706 (mb), 607(s). | [] | [] | ["compound 6"] | ["cobalt(II) acetate tetrahydrate--0.498 g, 2 mmol"] | [] | ["1--0.276 g, 1 mmol", "Pyridine--0.395 g, 5 mmol"] | [] | ["7 d"] | ["methanol--20 ml"]
b002488k | NaC(SiMe 3 ) 2 (SiMe 2 PPh 2 ) 4. A solution of LiMe (4.27 mmol) in thf (10 cm 3 ) was added at room temperature to a solution of compound III (1.72 g, 4.27 mmol) and NaOBu t (0.41 g, 4.27 mmol) in thf (20 cm 3 ). The cloudy orange mixture was stirred for 14 h and the solvent then pumped oﬀ to give a sticky residue, which was extracted with pentane (20 cm 3 ). The extract was ﬁltered to remove a small amount of solid. Some solvent was removed from the ﬁltrate and slow cooling gave large pale yellow crystals (1.0 g, 55%), mp 125 ⬚C (decomp.) (Found: C, 57.1; H, 8.1. C 21 H 34 NaPSi 3 requires C, 59.4; H, 8.1%). No impurities were detected by NMR spectroscopy.δ H 0.30 (18 H, s, SiMe 3 ), 0.57 (6 H, d, SiMe 2 , 3 J PH = 3.6 Hz), 6.91–7.08 (6 H, m, m- and p-H) and 7.57 (4 H, m, o-H). δ C 2.8 ( 2 J PC = 24.1, 1 J SiC = 75.6, CSi 3 ), 6.2 ( 2 J PC = 17.5, SiMe 2 ), 8.4 ( 4 J PC = 3.3, 1 J SiC = 56.0, SiMe 3 ), 126.7 (p-C), 128.3 ( 3 J PC = 6.4, m-C), 134.4 ( 2 J PC = 15.9, o-C) and 141.4 ( 1 J PC = 22.8 Hz, ipsoC). δ Si ⫺10.6 ( 3 J PSi = 3.7, SiMe 3 ) and ⫺2.2 ( 1 J PSi = 26.1 Hz, SiMe 2 ). δ P ⫺38.6. m/z 424 (75, M), 402 [60, RH, R = C(SiMe 3 ) 2 (SiMePPh 2 )], 386 (70, R ⫺ Me), 217 (R ⫺ PPh 2 , 95), 201 (100), 185 (60, PPh 2 ), 129 (80), 108 (45) and 73 (90%).Attempted synthesis of KC(SiMe 3 ) 2 (SiMe 2 PPh 2 ). A slurry of KOBu t (0.45 g, 4.02 mmol) and compound III (1.63 g, 4.05 mmol) in thf (20 cm 3 ) was treated with a solution of LiMe (4.02 mmol) in thf (10 cm 3 ). Gas was evolved immediately. The orange solution was stirred for 14 h, the solvent removed, and the sticky residue washed with hexane (2 × 20 cm 3 ) then extracted with hot toluene (30 cm 3 , 50 ⬚C). The extract was ﬁltered and the ﬁltrate cooled to give orange crystals, which were identiﬁed as KPPh 2 6, by an X-ray study.Crystallography For compounds 1, 2, III and 4, data were collected on an Enraf Nonius CAD4 diﬀractometer and the structures solved by direct methods (SHELXS 86) and reﬁned by full matrix least squares (SHELXL 93).33 Data for structure 6 were collected on a KappaCCD instrument and reﬁnement was by SHELXL 97.33 All non-hydrogen atoms were anisotropic; hydrogen atom positions were reﬁned in riding mode for 1, III and Ph and CH 2 groups of 2. For 1 one C 6 H 6 solvate molecule was on an inversion centre and the other was at a general position and disordered; it was modelled as two rigid bodies with isotropic C atoms in slightly diﬀerent orientations in the ratio 0.57:0.43.The Me groups were ﬁxed at idealised geometry but the torsion angles deﬁning the H atom positions were reﬁned. The H attached to C(10) in 2 and all those in 4 were freely reﬁned. In 6 a poorly deﬁned molecule of toluene was disordered about an Published on 08 June 2000. Downloaded by Northeastern University on 25/10/2014 04:11:42. View Article Online J. Chem. Soc., Dalton Trans., 2000, 2183–2190 2189 Table 3 Summary of crystallographic data for compounds 1, 2, III, 4 and 6 1ⴢ1.5C 6 H 6 2 III 4 6 Chemical formula Formula weight T/K Crystal system Space group a/Å b/Å c/Å α/⬚ β/⬚ γ/⬚ U/Å 3 Z µ/mm ⫺1 R1, wR2 [I >2σ(I )] all data Measured/independent reﬂections (R int ) Reﬂections with I >2σ(I) C 46 H 54 LiPSi 3 ⴢ1.5C 6 H 6 908.2 173(2) Triclinic P1 ¯ (no. 2) 13.967(3) 13.981(2) 16.707(5) 67.62(2) 65.41(2) 60.03(1) 2507(1) 2 0.23 0.071, 0.116 0.148, 0.145 6125/6125 3424 C 34 H 59 Li 2 O 3 PSi 3 644.9 173(2) Triclinic P1 ¯ (no. 2) 11.095(6) 11.356(3) 17.505(5) 93.19(2) 91.03(3) 118.29(4) 1937(1) 2 0.19 0.061, 0.130 0.108, 0.152 5383/5383 3570 C 21 H 35 PSi 3 402.7 173(2) Monoclinic P2 1 /c (no. 14) 6.852(2) 19.404(7) 18.012(7) 94.31(2) 2388(1) 4 0.27 0.049, 0.098 0.085, 0.115 4555/4190 (0.0399) 2940 C 21 H 34 NaPSi 3 424.7 173(2) Orthorhombic P2 1 2 1 2 1 (no. 19) 10.770(2) 13.683(2) 16.542(4) 2438(1) 4 0.28 0.049, 0.096 0.076, 0.109 4699/4284 (0.0400) 3347 C 12 H 10 KPⴢ 1 –– 14 C 7 H 8 230.85 173(2) Monoclinic P2 1 /c (no. 14) 15.1313(2) 13.7513(2) 39.8676(6) 94.851(1) 8266(1) 28 0.55 0.055, 0.140 0.094, 0.163 41955/14434 (0.060) 9528 inversion centre; the Me groups were not located. Further details are given in Table 3.CCDC reference number 186/1976.See http://www.rsc.org/suppdata/dt/b0/b002488k/ for crystallographic ﬁles in .cif format.Acknowledgements We thank the EPSRC for ﬁnancial support and the EU for a Marie Curie Fellowship for D. B.References 1 For reviews see C. Eaborn, K. Izod and J. D. Smith, J. Organomet.Chem., 1995, 500, 89; C. Eaborn and J. D. Smith, Coord. Chem. Rev., 1996, 154, 125.2 C. Eaborn, P. B. Hitchcock, J. D. Smith and S. E. Sözerli, Organometallics, 1997, 16, 5653; C. Eaborn, P. B. Hitchcock, J. D.Smith and S. E. Sözerli, Organometallics, 1998, 17, 4322.3 F. I. Aigbirhio, N. H. Buttrus, C. Eaborn, S. H. Gupta, P. B.Hitchcock, J. D. Smith and A. C. Sullivan, J. Chem. Soc., Dalton Trans., 1992, 1015.4 D. A. Antonov, C. Eaborn, J. D. Smith, P. B. Hitchcock, E. Molla, V. I. Rosenberg, W. A. Stanczyk and A. Kowalewska, J. Organomet.Chem., 1996, 521, 109.5 S. S. Al-Juaid, C. Eaborn, S. M. El-Hamruni, P. B. Hitchcock and J. D. Smith, Organometallics, 1999, 18, 45.6 C. Eaborn, A. Farook, P. B. Hitchcock and J. D. Smith, Chem.Commun., 1996, 741; Organometallics, 1997, 16, 503.7 S. S. Al-Juaid, C. Eaborn, S. El-Hamruni, A. Farook, P. B.Hitchcock, M. Hopman, J. D. Smith, W. Clegg, K. Izod and P.O’Shaughnessy, J. Chem. Soc., Dalton Trans., 1999, 3267.8(a) A. G. Avent, D. Bonafoux, C. Eaborn, S. K. Gupta, P. B. Hitchcock and J. D. Smith, J. Chem. Soc., Dalton Trans., 1999, 831; (b) D. M. Friesen, R. McDonald and L. Rosenberg, Can. J.Chem., 1999, 77, 1931.9(a) H. H. Karsch, A. Appelt, B. Deubelly, K. Zellner, J. Riede and G. Müller, Z. Naturforsch., Teil B, 1988, 43, 1416; (b) H. H. Karsch, K. Zellner, P. Mikulcik, J. Lachmann and G. Müller, Organometallics, 1990, 9, 190 and references therein; (c) H. H. Karsch, B. Deubelly, J. Riede and G. Müller, J. Organomet. Chem., 1988, 342, C29.10 (a) L. T. Byrne, L. M. Engelhardt, G. E. Jacobsen, W.-P. Leung, R. I. Papasergio, C. L. Raston, B. W. Skelton, P. Twiss and A. H. White, J. Chem. Soc., Dalton Trans., 1989, 105; (b) A. Kasani, R. P. Kamalesh Babu, R. McDonald and R. G. Cavell, Angew.Chem., Int. Ed., 1999, 38, 1483; (c) C. Prieto, C. E. Davis, J. T. Shore and R. H. Neilson, Inorg. Chem., 1994, 33, 5151.11 P. T. Brain, M. Mehta, D. W. H. Rankin, H. E. Robertson, C. Eaborn, J. D. Smith and A. D. Webb, J. Chem. Soc., Dalton Trans., 1995, 349.12 W. N. Setzer and P. v. R. Schleyer, Adv. Organomet. Chem., 1985, 24, 353.13 M. F. Lappert, L. M. Engelhardt, C. L. Raston and A. H. White, J. Chem. Soc., Chem. Commun., 1982, 1323.14 (a) S. Blaurock, O. Kühl and E. Hey-Hawkins, Organometallics, 1987, 16, 807; (b) R. A. Bartlett, M. M. Olmstead and P. P. Power, Inorg. Chem., 1986, 25, 1243; (c) M. Driess, S. Rell, H. Pritzkow and R. Janoschek, Chem. Commun., 1996, 305.15 M. D. Fryzuk, G. R. Giesbrecht and S. J. Rettig, Organometallics, 1997, 16, 725.16 (a) J. D. Smith, Adv. Organomet. Chem., 1998, 43, 267; (b) H. Bock, K. Ruppert, C. Näther, Z. Havlas, H.-F. Herrmann, C. Arad, I. Göbel, A. John, J. Meuret, S. Nick, A. Rauschenbach, W. Seitz, T. Vaupel and B. Solouki, Angew. Chem., Int. Ed. Engl., 1992, 31, 550; (c) D. Hoﬀmann, W. Bauer, F. Hampel, N. J. R. van Eikema Hommes, P. v. R. Schleyer, P. Otto, U. Pieper, D. Stalke, D. S.Wright and R. Snaith, J. Am. Chem. Soc., 1994, 116, 528, and references therein.17 C. Eaborn, W. Clegg, P. B. Hitchcock, M. Hopman, K. Izod, P. N. O ’Shaughnessy and J. D. Smith, Organometallics, 1997, 16, 4728.18 A. G. Avent, C. Eaborn, P. B. Hitchcock, G. A. Lawless, P. D. Lickiss, M. Mallien, J. D. Smith, A. D. Webb and B.Wrackmeyer, J. Chem. Soc., Dalton Trans., 1993, 3259.19 H. J. Reich, W. H. Sikorski, B. O. Gudmundsson and R. R. Dykstra, J. Am. Chem. Soc., 1998, 120, 4035; H. J. Reich, D. P. Green, M. A. Medina, W. S. Goldenberg, B. O. Gudmundsson, R. R.Dykstra and N. H. Phillips, J. Am. Chem. Soc., 1998, 120, 7201.20 (a) N. Wiberg, M. Link and G. Fischer, Chem. Ber., 1989, 122, 409; N. Wiberg and G. Wagner, Chem. Ber., 1986, 119, 1467; N. Wiberg and H. Köpf, Chem. Ber., 1987, 120, 653; N. Wiberg and H. Köpf, J. Organomet. Chem., 1986, 315, 9; (b) C. Eaborn, D. A. R. Happer, P. B. Hitchcock, S. P. Hopper, K. D. Safa, S. S. Washburne and D. R. M. Walton, J. Organomet. Chem., 1980, 186, 309; (c) C.Eaborn, D. A. R. Happer, S. P. Hopper and K. D. Safa, J. Organomet. Chem., 1980, 188, 179; J. R. Black, C. Eaborn, P. M. Garrity and D. A. R. Happer, J. Chem. Soc., Perkin Trans. 2, 1997, 1633.21 (a) G. A. Koutsantonis, P. C. Andrews and C. L. Raston, J. Chem.Soc., Chem. Commun., 1995, 47; (b) E. Hey, M. F. Lappert, J. L. Atwood and S. G. Bott, J. Chem. Soc., Chem. Commun., 1987, 597; (c) G. Becker, B. Eschbach, D. Käshammer and O. Mundt, Z. Anorg. Allg. Chem., 1994, 620, 29; (d ) U. Englich, K. Hassler, K. Ruhlandt-Senge and F. Uhlig, Inorg. Chem., 1998, 37, 3532; (e) E. Lukevics, O. Pudova and R. Sturkovich, Molecular Structure of Organosilicon Compounds, Ellis Horwood, Chichester, 1989, p. 162.22 D. Seyferth and J. L. Leﬀerts, J. Organomet. Chem., 1976, 116, 257; N. Wiberg, G. Preiner and O. Schieda, Chem. Ber., 1981, 114, 2087; C. Eaborn, J. D. Smith, P. B. Hitchcock and S. E. Sözerli, J. Chem. Res. (S), 1998, 566.23 G. W. Rabe, G. P. A. Yap and A. L. Rheingold, Inorg. Chem., 1997, 36, 1990; G. W. Rabe, S. Kheradmandan and G. P. A. Yap, Inorg.Chem., 1998, 37, 6541; G. W. Rabe, S. Kheradmandan, L. M. LiableSands, I. A. Guzei and A. L. Rheingold, Angew. Chem., Int. Ed., 1998, 37, 1404.Published on 08 June 2000. Downloaded by Northeastern University on 25/10/2014 04:11:42. View Article Online 2190 J. Chem. Soc., Dalton Trans., 2000, 2183–2190 24 (a) R. A. Jones, A. L. Stuart and T. C. Wright, J. Am. Chem. Soc., 1983, 105, 7459; (b) E. Hey-Hawkins and E. Sattler, J. Chem. Soc., Chem. Commun., 1992, 775; E. Hey, P. B. Hitchcock, M. F. Lappert and A. K. Rai, J. Organomet. Chem., 1987, 325, 1; (c) G. Becker, B. Eschbach, O. Mundt and N. Seidler, Z. Anorg. Allg. Chem., 1994, 620, 1381; (d ) M. Driess, G. Huttner, N. Knopf, H. Pritzkow and L. Zsolnai, Angew. Chem., Int. Ed. Engl., 1995, 34, 316.25 M. C. Fermin, J. Ho and D. W. Stephan, Organometallics, 1995, 14, 4247; J. Am. Chem. Soc., 1994, 116, 6033.26 C. Frenzel, P. Jörchel and E. Hey-Hawkins, Chem. Commun., 1998, 1363.27 M. A. Beswick, A. D. Hopkins, L. C. Kerr, M. E. G. Mosquera, J. S. Palmer, P. R. Raithby, A. Rothenberger, D. Stalke, A. Steiner, A. E. H. Wheatley and D. S. Wright, Chem. Commun., 1998, 1527.28 F. Paul, D. Carmichael, L. Ricard and F. Mathey, Angew. Chem., Int. Ed. Engl., 1996, 35, 1125; H.-J. Gosink, F. Nief, L. Ricard and F. Mathey, Inorg. Chem., 1995, 34, 1306.29 F. L. Joslin and S. R. Stobart, J. Chem. Soc., Chem. Commun., 1989, 504; Inorg. Chem., 1993, 32, 2221; R. A. Gossage, G. D. McLennan and S. R. Stobart, Inorg. Chem., 1996, 35, 1729; A. Kawachi, Y. Tanaka and K. Tamao, Organometallics, 1997, 16, 5102.30 I. J. Colquhoun, H. C. McFarlane and W. McFarlane, J. Chem. Soc., Chem. Commun., 1982, 220.31 C. Eaborn, P. B. Hitchcock and P. D. Lickiss, J. Organomet. Chem., 1983, 252, 281.32 D. J. Peterson, J. Organomet. Chem., 1967, 8, 199.33 G. M. Sheldrick, SHELXS 86, University of Göttingen, 1986; SHELXL 93, University of Göttingen, 1993; SHELXL 97, University of Göttingen, 1997.Published on 08 June 2000. Downloaded by Northeastern University on 25/10/2014 04:11:42. View Article Online | [] | [] | ["NaC(SiMe 3 ) 2 (SiMe 2 PPh 2 ) 4"] | ["NaC(SiMe 3 ) 2 (SiMe 2 PPh 2 ) 4--NaN"] | ["triethylamine--150 l L"] | ["LiMe--4.27 mmol", "H 2 oba--NaN", "4,4 0 -bipyridine--NaN"] | ["room temperature"] | ["14 h"] | ["thf--10 cm 3", "water--0.5 mL"]
zaac.201000279 | Ni(PyBIm) 2 (HBDC)(BDC) 0.5 (3): Complex 3 was synthesized in an analogous procedure to 2, except NiCl 2 ·4H 2 O (0.144 g, 0.64 mmol) was used instead of CoCl 2 ·4H 2 O (Yield 80 %). C 36 H 25 NiN 6 O 6 : calcd.C, 62.10; N, 12.07; H, 3.62 %; found: C, 61.79; N, 12.09; H, 4.04 %.IR (KBr): ν ˜ = 3424 s, 3195 s, 1932 m, 1672 s, 1614 s, 1567 s, 1542 m, 1508 s, 1430 s, 1406 s, 1315 m, 1258 m, 1258 m, 1214 m, 1017 s, 957 m, 884 m, 845 s, 814 m, 788 s, 740 s, 701 m, 682 s, 532 m cm –1 . | [] | [] | ["Ni(PyBIm) 2 (HBDC)(BDC) 0.5"] | ["NiCl 2 \n4H 2 O--0.144 g, 0.64 mmol"] | [] | [] | [] | [] | []
cg101519b | Syntheses of Lanthanide Complexes. In a typical procedure, an ethanolic solution of Ln(NO 3 ) 3 3 6H 2 O (0.5 mmol) (Ln= Eu, Tb, or Gd) was added to a solution of the HL (1.5 mmol) in ethanol in the presence of NaOH (1.5 mmol). Precipitation took place immediately, and each reaction mixture was stirred subsequently for 10 h at room temperature. The crude products was filtered, washed with ethanol, and dried. The resulting complexes were then purified by recrystallization from a solvent mixture of dimethylsulfoxide and ethanol. Single crystals of 1 suitable for X-ray study were obtained from DMSO þ CH 3 CH 2 OH solvent mixture after storage for 5 weeks at ambient temperature. However efforts to grow single crystals of complexes 2 and 3 were not fruitful. | [] | [] | ["Ln(HL)3"] | ["Ln(NO3)3·6H2O--0.5 mmol"] | ["NaOH--1.5 mmol"] | ["HL--1.5 mmol"] | ["room temperature"] | ["10 h"] | ["ethanol--ethanolic solution"]
s10870-011-0244-y | Cu(CH 3 COO) 2 H 2 O (0.200 g, 1 mmol) in CH 3 OH (10 mL).The solution immediately became suspension and was stirred for 1 h. Then the 4,4 0 -bipyridine (0.156 g, 1 mmol) in DMF (5 mL) was added dropwise to this suspension. The mixture was further stirred for approximately 30 min and the insoluble solid was ﬁltered off. The ﬁltrate was allowed to stand at room temperature. Slow evaporation for several days afforded a small amount of green crystals (yield: 42% based on the initial Cu(CH 3 COO) 2 H 2 O input). The phase purity of the crystalline product was conﬁrmed by comparing an experimental powder X-ray diffraction (PXRD) pattern with the corresponding one simulated on the basis of the single crystal data. Anal. Calcd. | [] | ["several days"] | ["Cu(CH 3 COO) 2 ?H 2 O", "4,4 0 -bipyridine"] | ["Cu(CH 3 COO) 2 ?H 2 O--0.200 g, 1 mmol"] | [] | ["4,4 0 -bipyridine--0.156 g, 1 mmol"] | [] | [] | ["CH 3 OH--10 mL", "DMF--5 mL"]
c3ce40315g | Synthesis of [Cd 2 (SBTC)(dpp) 1.5 ] n (2) A mixture of CdCO 3 (0.0345 g, 0.2 mmol), 5-sulfonyl-1,2,4benzenetricarboxylic acid (0.1156 g, 0.4 mmol) and 1,3-di(4pyridyl)propane (0.0396 g, 0.2 mmol) in 10 mL H 2 O was introduced into a Parr Teflon-lined stainless steel vessel (20 mL). The vessel was sealed and heated to 120 uC. The temperature was maintained for 7 days and then the mixture was cooled naturally to obtain colorless block crystals. The crystalline product was filtered, washed with H 2 O, and dried at ambient temperature (yield: 0.0161 g, 20% based on CdCO 3 ). | [] | [] | ["[Cd 2 (SBTC)(dpp) 1.5 ] n"] | ["CdCO 3--0.0345 g, 0.2 mmol"] | [] | ["5-sulfonyl-1,2,4benzenetricarboxylic acid--0.1156 g, 0.4 mmol", "1,3-di(4pyridyl)propane--0.0396 g, 0.2 mmol"] | ["120 uC"] | ["7 days"] | ["H 2 O--10 mL"]
ic500234r | Yield: 87%. Anal. Calcd. for C 44 H 42 Zn 2 N 6 O 12 : C, 54.051; H, 4.330; N, 8.597. Found: C, 53.980; H, 4.215; N, 8.563. FTIR (KBr pellet, 4000− 400 cm −1 ): 3222 (S), 3091 (w), 2387 (w), 1940 (w), 1662 (m), 1604 (S), 1525 (m), 1396 (S). | [] | [] | ["C 44 H 42 Zn 2 N 6 O 12"] | [] | [] | [] | [] | [] | []
ejic.201100301 | Synthesis of Complexes: Equimolar amounts of Cu(ClO 4 ) 2 ·6H 2 O and L n ·xHCl were dissolved in methanol and stirred for 12 h at room temperature. The solutions were then evaporated under reduced pressure, and the oils were triturated with diethyl ether, filtered, and the solids obtained dried under vacuum. | [] | [] | [] | ["Cu(ClO 4 ) 2 ·6H 2 O--Equimolar amounts"] | [] | ["L n ·xHCl--Equimolar amounts"] | ["room temperature"] | ["12 h"] | ["methanol--Not specified"]
00958972.2017.1364374 | 2.4.4. Synthesis of [Zn(TPT)2] n {poly-[bis(4-(thiophen-2-yl)-pyrimidine-2-thiolate) zinc(II)} (4) Zn(ClO 4 ) 2 ·6H 2 O (9.31 mg, 0.025 mmol) and TPTH (9.71 mg, 0.05 mmol) in the H 2 O-DMF mixture solution (v:v = 3:1, 4 mL) was added to a Teon-lined autoclave (23 mL) and heated at 120° for 72 h aording as a single phase, yellow block-shaped crystals of 4, which were ltered, washed with DMF and dried under vacuum (yield: 2.65 mg, 23% based on TPTH). IR (KBr, cm −1 ): 1610 (w), 1559 (s), 1519 (w), 1419 (w), 1404 (s), 1312 (w), 1266 (s), 1228 (w), 1189 (s), 1167 (w), 806 (w), 732 (w), 716 (w). Anal. Calcd for C 16 H 10 ZnN 4 S 4 (%): C, 42.52; H, 2.23; N, 12.40. Found: C, 42.41; H, 2.12; N, 12.31. | [] | [] | ["[Zn(TPT)2] n", "C 16 H 10 ZnN 4 S 4"] | ["Zn(ClO 4 ) 2 ·6H 2 O--9.31 mg, 0.025 mmol"] | [] | ["TPTH--9.71 mg, 0.05 mmol"] | ["120°"] | ["72 h"] | ["H 2 O-DMF mixture solution--v:v = 3:1, 4 mL"]
j.jssc.2017.07.020 | The compound 7 was synthesized hydrothermally by reacting CdCl 2 (13.7mg), Hpyznpy (28 mg), NaOH(36mg), H 2 O (4mL) and ethanol (4mL) under stirring for 1h, then sealing the mixture in a 15mL Teflon-lined stainless bomb and heating at 130°C for 3 days, the reactor was slowly cooled to room temperature with a rate of 2°C/h . Colorless transparent block crystals were synthesized (38% yield based on Cd). Elemental analysis for C 32 H 26 C l2 N 6 O 8 Cd 2 Found (calcd): C, 35.58(36.16); H, 2.33(2.45); N, 7.68 (7.91). 2.3 X-ray Crystallographic Study Crystal data for compounds 1,2,4,5 were collected on a Bruker SMART-CCD diffractometer with Mo−Kα monochromatic radiation (λ=0.71073 Å) at 293 K. And compounds 3, 6, 7 were performed on an Agilent Gemini E diffractometer equipping with a graphite-monochromated Cu−Ka (λ= 1.54184 Å) radiation at 293(2) K. The intensity data collected by the x scan technique. All structures were solved by direct method and refined with the program SHELXS-97 17 and SHELXL-97 18 . All non-hydrogen atoms were refined with anisotropic thermal parameters. Hydrogen atoms attached to C atoms were located at geometrically calculated positions to their carrier atoms and refined with isotropic thermal parameters included in the final stage of the refinement. CCDC numbers: 1528904 for compound 1, 1528905 for compound 2, 1528907 for compound 3, 1528908 for compound 4, 1528909 for compound 5, 1528910 for compound 6, 1528911 for compound 7. A summary of the crystallographic data and structure refinements for compounds 1-7 is given in Table 1. 3. Results and discussion 3.1 Crystal structure of compounds 1-7 3.1.1. Crystal structure of [Zn(pypymba) 2 ] n (1), [Co(pypymba) 2 ] n (2), [Cd(pypymba) 2 ] n (3) X-ray crystal analysis indicates that compounds1, 2, 3 crystallize in the triclinic form with P-1 space group. The details of crystallographic data are listed in Table 1, and selected bond lengths and angles of compounds 1, 2 and 3 are given in Tables 2 respectively. The coordination arrangement around the Me(II) ion (Me=Co, Cd) is a distorted octahedron, in which the equatorial plane comprises two pypymba nitrogen atoms and two oxygen atoms, O1, O3 occupy the remaining apical coordination sites, as shown in Figure. S1, Figure. S2.When the center metal ion Me = Zn (II), each Zn1 (II) center exhibits a distorted tetrahedral geometry (Figure. S3), being ligated by two oxygen atoms (Zn1–O1=2.10 Å, Zn1–O3= 2.07 Å) from two pypymba and two nitrogen atoms (Zn1–N3=2.10Å, Zn1–N1=2.13 Å) from one crystallographically equivalent PyPymba ligand. The Zn1–O/N bond lengths are all consistent with corresponding bond lengths found in the literature. | [] | ["3 days"] | ["[Zn(pypymba) 2 ] n", "[Co(pypymba) 2 ] n", "[Cd(pypymba) 2 ] n"] | ["CdCl 2--13.7mg", "Hpyznpy--28 mg", "NaOH--36mg"] | [] | [] | ["130 \b0C"] | ["1h"] | ["H 2 O--4mL", "ethanol--4mL"]
j.poly.2010.04.036 | 2.2. Synthesis 2.2.1. [Co 2 (L 3 )](ClO 4 ) 2 C 3 H 8 OH 2 O(1) Triethylamine (65 l L, 0.466 mmol) was added with stirring to a solution of salicylaldehyde (43 l L, 0.400 mmol) in 2-propanol (10 mL). The mixture was reﬂuxed for 1 h, and then a solution of N,N’-bis(2-aminobenzyl)-1,10-diaza-15-crown-5 (L 1 ) (0.086 g; 0.201 mmol) in 20 mL of 2-propanol was added. The resultant solution was reﬂuxed for 2 h, and then a solution of Co(ClO 4 ) 2  6H 2 O (0.149 g, 0.407 mmol) in 2-propanol (12 mL) was added.The mixture was heated to reﬂux with stirring for 4 h and the orange precipitate formed was collected by ﬁltration and air-dried.Yield: 0.115 g (56%). Anal. Calc. for C 38 H 42 Cl 2 Co 2 N 4 O 13 C 3 H 8 OH 2 O: C, 47.83; H, 5.09; N, 5.44. Found: C, 47.99; H, 5.18; N, 5.61%.FAB-MS: m/z (%BPI) = 851(53) [Co 2 (L 3 )(ClO 4 )] + , 694(100) [Co(HL 3 )] + . IR (KBr discs): 1611 m (C@N) imine ; 1086 m as (Cl–O); 624 d as (O–Cl–O) cm 1 .2.2.2. [Ni 2 (L 3 )](ClO 4 ) 2 4H 2 O(2) The preparation of the green microcrystalline complex followed the same procedure described for 1 by using a solution of Ni(ClO 4 ) 2 6H 2 O (0.148 g, 0.405 mmol) in 18 mL of 2-propanol.Yield: 0.096 g (47%). Anal. Calc. for C 38 H 42 Cl 2 N 4 Ni 2 O 13 4H 2 O: C, 44.61; H, 4.93; N, 5.48. Found: C, 44.75; H, 5.26; N, 5.32%.FAB-MS: m/z (%BPI) = 851(42) [Ni 2 (L 3 )(ClO 4 )] + , 693(72) [Ni(HL 3 )] + .IR (KBr discs): 1606 m (C@N) imine ;1085 m as (Cl–O); 626 d as (O–Cl–O) cm 1 . | [] | [] | ["[Co 2 (L 3 )](ClO 4 ) 2 ?C 3 H 8 O?H 2 O", "C 38 H 42 Cl 2 Co 2 N 4 O 13 ?C 3 H 8 O?H 2 O"] | ["Co(ClO 4 ) 2 ? 6H 2 O--0.149 g, 0.407 mmol", "Ni(ClO 4 ) 2 ? 6H 2 O--0.148 g, 0.405 mmol"] | ["Triethylamine--65 l L, 0.466 mmol"] | ["salicylaldehyde--43 l L, 0.400 mmol", "N,N’-bis(2-aminobenzyl)-1,10-diaza-15-crown-5 (L 1 )--0.086 g; 0.201 mmol"] | ["reflux", "reflux", "reflux"] | ["1 h", "2 h", "4 h"] | ["2-propanol--10 mL", "2-propanol--20 mL", "2-propanol--12 mL", "2-propanol--18 mL"]
24701556.2020.1842449 | For compound 2,amixtureofH 3 tpt (8.8 mg, 0.02 mmol), Zn(NO 3 ) 2 6H 2 O (9 mg, 0.03 mmol), H 2 O/CH 3 CN (1:2, 3 mL) and two drops of concentrated sulfuric acid was sealed in a Teflon-lined stainless steel vessel (25 mL), then heated to 120  C for 72 h, followed by cooling to room temperature at a rate of 5  C/h. Pure colorless stick crystals of 2 with high crystallinity at the bottom of the stainless steel vessel were isolated from the filtrate, washed with water and dried in the air. The yield of the product 2 was 7 mg, 57% based on the H 3 tpt ligand used. Compound 2 is insoluble in water. Anal. Calcd for C 48 H 40 Zn 2 N 6 O 22 S: C, 47.42; H, 3.32; N, 6.91. Found: C, 47.63; H, 3.43; N, 7.04%. IR (KBr pellet, cm 1 ): 3363 (w), 3114 (w), 1600 (vs), 1508 (s), 1504 (s), 1469 (w), 1402 (s), 1379 (s), 1332 (w), 1278 (m), 1259 (s), 1239 (m), 1120 (m), 1062 (vs), 1005 (w), 995 (w), 934 (w), 874 (w), 829 (w), 790 (w), 758 (m), 7 26 (m), 662 (m), 620 (w), 582 (w). | [] | [] | ["Compound 2", "C 48 H 40 Zn 2 N 6 O 22 S"] | ["Zn(NO 3 ) 2 \n6H 2 O--9 mg, 0.03 mmol"] | ["concentrated sulfuric acid--two drops"] | ["H 3 tpt--8.8 mg, 0.02 mmol"] | ["120 \nC"] | ["72 h"] | ["H 2 O/CH 3 CN--3 mL"]
j.jssc.2015.12.005 | IR data (KBr, cm  1 ): 3416 (s), 3076 (w), 1556 (s), 1415 (s), 1352 (s), 1265 (m), 1172 (w), 1087 (m), 916 (w), 891 (m), 847 (m), 800 (m), 772 (m), 686 (m), 585 (w), 547 (w). | [] | [] | [] | [] | [] | [] | [] | [] | []
c1dt11435b | Method C (catalytic reaction). To a mixture of L 1 (0.05 g, 0.219 mmol) and KSCN (0.064 g, 0.658 mmol) in 15 mL MeCN was added anh. CuCl 2 (0.003 g, 0.022 mmol). The reaction mixture was stirred for 8 h. A dark purple solid precipitated out was ﬁltered off, washed with H 2 O, MeOH, Et 2 O and vacuum dried (0.026 g, 0.091 mmol, 41% yield). | [] | [] | [] | ["CuCl 2--0.003 g, 0.022 mmol"] | [] | ["L 1--0.05 g, 0.219 mmol", "KSCN--0.064 g, 0.658 mmol"] | [] | ["8 h"] | ["MeCN--15 mL"]
00958972.2013.813938 | Emission spectra in the solid state at room temperature were taken on a Perkin-Elmer LS-55 ﬂuorescence spectrophotomet er.2.2. Syn theses 2.2.1. [Cu(dafo) 2 (1,5-NDS)] n (1). An aqueous water solution (14 mL) of CuCl 2 ·2H 2 O (0.034 g, 0.2 mM), 1,5-NDS (0.066 g, 0.2 mM), and dafo (0.036 g, 0.2 mM) was sealed in a 23 mL Teﬂon-lined stainless steel vessel and heated to 120 °C. After keeping in these conditions for 3 days, the reaction vessel was cooled to room temperature. Blue columnar crystals of 1 were obtained. Yield: 43%. Anal. Calcd for C 32 H 18 CuN 4 O 8 S 2 (%): C, 53.77; H, 2.52; N, 7.84. Found: C, 53.72; H, 2.49; N, 7.82. IR (KBr, cm 1 ): 3448 (w), 3095 (w), 1733 (s), 1667 (w), 1621 (w), 1590 (m), 1568 (s), 1463 (w), 1406 (m), 1273 (s), 1236 (w), 1202 (w), 1173 (s), 1146 (s), 1116 (m), 1054 (m), 1009 (s), 915 (w), 842 (w), 803 (w), 762 (s), 614 (s), 581 (w), 518 (w), 479 (w). | [] | [] | ["[Cu(dafo) 2 (1,5-NDS)] n", "C 32 H 18 CuN 4 O 8 S 2"] | ["CuCl 2 ·2H 2 O--0.034 g, 0.2 mM"] | [] | ["1,5-NDS--0.066 g, 0.2 mM", "dafo--0.036 g, 0.2 mM"] | ["120 °C"] | ["3 days"] | ["aqueous water solution--14 mL"]
chem.201503877 | Synthesis of 2 Amixture of MgNO 3 ·6H 2 O(0.256 g, 1mmol), 1,4-NDCH 2 (0.216 g, 1mmol), 1,10-phen (0.198 g, 1mmol), and NaOH (0.080 g, 2mmol) in CH 3 OH (2 mL) and H 2 O(2mL) was sealed in a20mLTeflon-lined stainless-steel autoclave at 433 Kfor 6d.Yellow block-like crystals of 2 were obtained (0.125 g, yield:37% based on magnesium). Elemental analysis calcd (%) for 2:C64.04, H3.28, N4.15;found:C 63.83, H3.51, N4.32.LED fabrication and performance Afinely powdered sample of 2 was dispersed in KER-2500A/B silica gel and the obtained phosphor–silicone mixture was coated onto a0.2 Õ0.6 mm l= 450 nm LED chip to produce white LEDs. The luminous efficacy of the white LED assembly was evaluated by using aLED 300E system with ahalf-moon integrating sphere (MODEL 0.5 LED R98).Single-crystal structure determination Suitable single crystals of compounds 1 and 2 were carefully selected under an optical microscope and glued to athin glass fiber. | [] | [] | [] | ["MgNO 3 ·6H 2 O--0.256 g, 1mmol"] | [] | ["1,4-NDCH 2--0.216 g, 1mmol", "1,10-phen--0.198 g, 1mmol", "NaOH--0.080 g, 2mmol"] | ["433 K"] | ["6d"] | ["CH 3 OH--2 mL", "H 2 O--2 mL"]
j.ica.2011.04.005 | 2.2.4. Cu(OH)Cl3pyrrolidine, 4 A suspension of CuCl (0.170 g, 1 mmol) in 30 mL of pyrrolidine (pyrr) was stirred at room temperature until complete dissolution had occurred to form a blue solution following rapid oxidation of Cu(I) to Cu(II). This was stirred overnight, then allowed to stand in the air with evaporative loss of pyrrolidine whereupon a small quantity of small blue crystals deposited which were identiﬁed as 4.2.2.5. 3CuCl 2 CuO4quinuclidine, 5 Quinuclidine (quin) was added to a solution of (0.170 g, 1 mmol) of CuCl in 30 mL of MeCN. The solution was stirred at room temperature until a mixed orange–green precipitate formed.The suspension was reﬂuxed for 3 h, and then the mixture was cooled, ﬁltered and washed with with 10 mL of MeCN. The ﬁltered solution was allowed to stand in the air with evaporative loss of MeCN. A small quantity of blue crystals deposited which was taken directly from the reaction mixture and kept wet with mother liquor pending transferral to the diffractometer. | [] | [] | ["Cu(OH)Cl", "3pyrrolidine", "3CuCl 2 \nCuO\n4quinuclidine"] | ["CuCl--0.170 g, 1 mmol"] | [] | ["pyrrolidine--30 mL", "Quinuclidine--30 mL"] | ["room temperature", "reflux"] | ["overnight", "3 h"] | ["MeCN--30 mL"]
ic0513888 | Preparation of Silver r,r′,r′′-Mesitylenetrisulfonate, {[Ag 3 (L1)(H 2 O) 2.5 ]‚H 2 O} ∞ (1). R,R′,R′′-Mesitylenetrisulfonic acid (0.25 g, 0.59 mmol) was dissolved in 10 mL of H 2 O; Ag 2 CO 3 (0.24 g, 0.88 mmol, 1.5 equiv) was then added, generating a cloudy white suspension. The reaction mixture was stirred at room temperature until the white turbidity disappeared and the evolution of CO 2 ceased. The volume was reduced by a third to give a saturated solution, which was then filtered. Single crystals of network 1 were obtained by vapor diffusion of acetone into the saturated H 2 O solution of the product at 4 °C over a 3-week period. Yield: 0.22 g, 50%. FT-IR (cm -1 , KBr): ν 3448.2(br), 1640.1(s), 1607.3(s), 1459.8(s), 1416.1(s), 1268.6(s), 1224.9(vs), 1142.9(s), 1050.1(s), 1017.3(s), 886.2(w), 766.0(s), 705.9(s), 662.2(w), 591.2(m), 569.4(m), 520.2(m). TGA/DSC: 25-75 °C, -2.78% obsd and -3.65% calcd for loss of 3H 2 O; 320 °C, decomposition of L1. | ["4 °C"] | ["3-week period"] | ["Silver r,r',r''-Mesitylenetrisulfonate, {[Ag 3 (L1)(H 2 O) 2.5 ]‚H 2 O} ∞ (1)"] | ["Ag 2 CO 3--0.24 g, 0.88 mmol, 1.5 equiv"] | [] | ["R,R',R''-Mesitylenetrisulfonic acid--0.25 g, 0.59 mmol"] | ["room temperature"] | [] | ["H 2 O--10 mL"]
cg700758c | Synthesis of 2. A mixture of Zn(NO 3 ) 2 · 6H 2 O (0.30 g, 1.0 mmol), H 3 BTC (0.21 g, 1.0 mmol), and L2 (0.19 g, 1.0 mmol) was placed in a Teﬂon-lined stainless steel vessel, and then the pH was adjusted to 5.5 by addition of dilute NaOH solution (1.0 mol/L). The mixture was sealed and heated at 160 °C for 3 days, and then the reaction system was cooled to room temperature. Colorless crystals of 2 were obtained in yield (based on Zn): 58%. Elemental analysis (%): Calcd. for (C 14 H 13 N 2 O 7 Zn): C 43.49, H 3.39, N 7.24. Found: C 43.55, H 3.31, N 7.29. | [] | [] | ["2", "C 14 H 13 N 2 O 7 Zn"] | ["Zn(NO 3 ) 2 \n6H 2 O--0.30 g, 1.0 mmol"] | [] | ["H 3 BTC--0.21 g, 1.0 mmol", "L2--0.19 g, 1.0 mmol"] | ["160 \n°C"] | ["3 days"] | []
ic8008317 | [Pr 4 (OH) 8 (H 2 O) 3 (IN@CB[6]) 2 {Ag(H 2 O) 2 (HIN)}{Ag(H 2 O) 2 (IN)}][Ag(H 2 O) 2 (CB[6])](NO 3 ) 4 · 28H 2 O (8). Colorless polyhedrallike crystals. Yield: 0.0040 g (96% based on 2). Anal. calcd for C 132 H 207 Ag 3 N 80 O 101 Pr 4 : C, 29.26; H, 3.85; N, 20.68. Found: C, 29.15; H, 4.00; N, 20.63. IR (KBr, cm -1 ): 3438(s), 3004(w), 2930(w), 2854(w), 1725(s), 1607(s), 1560(m), 1478(s), 1419(s), 1384(s), 1375(s), 1325(s), 1294(m), 1236(s), 1190(s), 1146(s), 1067(m), 1030(w), 984(w), 965(s), 820(w), 801(s), 760(s), 712(w), 675(m), 629(m), 559(w), 457(w), 398(w), 370(s). | [] | [] | ["[Pr 4 (OH) 8 (H 2 O) 3 (IN@CB[6]) 2 {Ag(H 2 O) 2 (HIN)}{Ag(H 2 O) 2 (IN)}][Ag(H 2 O) 2 (CB[6])](NO 3 ) 4 · 28H 2 O"] | ["Ag--not specified"] | [] | ["IN@CB[6]--not specified", "HIN--not specified", "IN--not specified", "CB[6]--not specified"] | [] | [] | []
s10876-011-0416-0 | Synthesis of 2 and 3 2 and 3 were prepared following the procedure described for 1, but using Tb(NO 3 ) 3 6H 2 O, Ho(NO 3 ) 3 6H 2 O instead of Gd(NO 3 ) 3 6H 2 O. Found for 2: C 4.21 (cal. 4.24); H 1.70 (1.68); N 1.40(1.41); Tb 7.98 (8.01); W 55.59 (55.61) %. Found for 3: C 4.30 (cal. 4.32); H 1.48 (1.45); N 1.42 (1.44); Ho 8.51 (8.48); W 56.69 (56.73) %. | [] | [] | ["2", "3"] | ["Tb(NO 3 ) 3 \n6H 2 O--NaN", "Ho(NO 3 ) 3 \n6H 2 O--NaN"] | [] | [] | [] | [] | []
j.jssc.2015.04.009 | 2.2.2. {[ZnL 2 ]  (H 2 O)} n (2) A mixture of HL (0. 108 g, 0.5 mmol), Zn(NO 3 ) 2  6H 2 O(0.074g, 0.25 mmol), and NaOH (0.020 g, 0.5 mmol) in distilled wat er (4 mL) and CH 3 OH (4 mL) was placed in a 25 mL T eﬂon-lined stainless steel container , heated to 1 60 1C for 72 h, and then cooled to room temperature at a rate of 5 1Cmin  1 .Brownblockcrystalsof2 were obtained in 63% yield based on zinc. Anal. Calc. for C 24 H 24 N 4 ZnO 5 (%): C, 56.09; H, 4.71 ; N, 10.90. Found: C, 56. 15; H, 4.73; N, 1 0.78. IR/cm  1 (KBr): 3438 (br), 3153 (m), 3 11 8 (m), 3049 (m), 1948 (w), 1820 (w), 1655 (m), 1600 (vs), 1 546 (s), 1490 (m), 14 11 (vs), 1 286 (m), 1222 (m), 11 05 (vs), 1 009 (m), 853 (m), 798 (m), 735 (m), 6 17 (s), 483 (w), 428 (w). | [] | [] | ["{[ZnL 2 ] ? (H 2 O)} n", "C 24 H 24 N 4 ZnO 5"] | ["Zn(NO 3 ) 2 ? 6H 2 O--0.074g, 0.25 mmol"] | ["NaOH--0.020 g, 0.5 mmol"] | ["HL--0.108 g, 0.5 mmol"] | ["160 \nC"] | ["72 h"] | ["distilled water--4 mL", "CH 3 OH--4 mL"]
zaac.200900179 | Synthesis Cu 2 (CuL) 2 (µ-N 3 ) 4 ]·2CH 3 OH (1): Single crystals of the title complex 1 were grown in a methanol solution by a slow diffusion method using an H-shape tube. The precursor CuL (0.1 mmol) and Cu(ClO 4 ) 2 ·6H 2 O (0.1 mmol) were added in one arm, NaN 3 (0.2 mmol) in another. Afterwards, methanol was added in the tube. Brown green crystals, suitable for X-ray determination formed after several days (Yield 40.5 % based on Cu(ClO 4 ) 2 ·6H 2 O). Found: C 41.76; H 3.51; N 24.28 %; Calcd for C 40 H 40 Cu 4 N 20 O 6 : C 41.73; H 3.50; N 24.34 %. Main IR bands (KBr)ν ˜ = 2040vs, 1640vs, 1604vs, 1500vs, 1481m, 1342vs (br), 1080vs (br), 915w, 770w cm –1 . | [] | [] | ["Cu 2 (CuL) 2 (µ-N 3 ) 4 ]·2CH 3 OH"] | ["CuL--0.1 mmol", "Cu(ClO 4 ) 2 ·6H 2 O--0.1 mmol"] | ["NaN 3--0.2 mmol"] | [] | [] | ["several days"] | ["methanol--added in the tube"]
acs.cgd.8b00174 | Synthesis of {[Co 2 (HL) 2 (H 2 O) 4 ]·4H 2 O} n (1). A mixture of Co(NO 3 ) 2 · 6H 2 O (0.0146 g, 0.05 mmol), H 3 L (0.0156 g, 0.05 mmol), acetonitrile (1 mL), and H 2 O (6 mL) was sealed into a 25 mL Teﬂon-lined stainless autoclave and heated to 150 °C for 72 h under autogenous pressure. After cooling to room temperature at a rate of 5 °Ch −1 , brown rod-like crystals of 1 were collected, washed with distilled water, and dried in air, resulting in 57% yield (based on Co). Anal. Calcd for C 20 H 24 Br 2 Co 2 N 6 O 15 (%): C, 27.23; H, 2.74; N, 9.53. Found: C, 27.55; H, 2.71; N, 9.60. IR (KBr, cm −1 ): 3440 (br), 1616 (m), 1558 (vs), 1457 (m), 1384 (m), 1013 (m), 890 (m), 779 (w), 744 (w), 709 (w), 618 (s), 543 (w).Synthesis of {[Ni 2 (HL) 2 (H 2 O) 4 ]·4H 2 O} n (2). A mixture of NiSO 4 · 6H 2 O (0.0131 g, 0.05 mmol), H 3 L (0.0156 g, 0.05 mmol), NaOH (0.0040 g, 0.1 mmol), and deionized H 2 O (7 mL) was sealed in a 25 mL Teﬂon-lined stainless autoclave and heated at 160 °C for 96 h.After cooling to room temperature at a rate of 5 °Ch −1 , pale blue block crystals of 2 were obtained, washed with distilled water, and dried in air, resulting in 53% yield (based on Ni). Anal. Calcd for C 20 H 24 Br 2 Ni 2 N 6 O 15 (%): C, 27.25; H, 2.74; N, 9.53. Found: C, 27.40; H, 2.73; N, 9.56. IR (KBr, cm −1 ): 3445 (br), 1558 (m), 1540 (s), 1473 (s), 1406 (m), 1278 (m), 1131 (m), 1105 (w), 890 (w), 743 (w), 699 (w), 625 (m), 570 (w), 509 (w). | [] | [] | ["{[Co 2 (HL) 2 (H 2 O) 4 ]·4H 2 O} n", "C 20 H 24 Br 2 Co 2 N 6 O 15"] | ["Co(NO 3 ) 2 · 6H 2 O--0.0146 g, 0.05 mmol"] | [] | ["H 3 L--0.0156 g, 0.05 mmol"] | ["150 °C"] | ["72 h"] | ["acetonitrile--1 mL", "H 2 O--6 mL"]
ejic.200700744 | Luminescent Organically Templated Lanthanide Oxalate–Selenate Hybrids 798 (m), 788 (m), 583 (s), 499 (s), 461 (m) cm –1 .C 14 H 26 N 4 O 21 Se 2 Yb 2 (1090.39): calcd. C 15.36, H 2.40, N 5.12; found C 14.93, H 2.93, N 4.93.8: Prepared by the general method. Prism-shaped crystals. Yield: 0.030 g (32% based on C 2 O 4 2– ). IR (KBr): ν ˜ = 3435 (s), 3219 (w), 3042 (w), 1632 (s), 1423 (w), 1316 (s), 1081 (w), 883 (s), 868 (s), 856 (s), 798 (m), 788 (m), 583 (m), 498 (m), 460 (m), 417 (w) cm –1 .C 14 H 26 Lu 2 N 4 O 21 Se 2 (1094.25): calcd. C 15.33, H 2.39, N 5.11; found C 14.85, H 2.86, N 4.92.9: Prepared by the general method. Prism-shaped crystals. Yield: 0.027 g (34% based on C 2 O 4 2– ). IR (KBr): ν ˜ = 3449 (m), 3219 (w), 3038 (w), 1631 (s), 1453 (w), 1423 (w), 1315 (s), 1080 (m), 882 (s), 857 (s), 798 (s), 789 (s), 584 (m), 499 (m), 459 (m), 416 (w) cm –1 . | [] | [] | ["C 14 H 26 N 4 O 21 Se 2 Yb 2", "C 14 H 26 Lu 2 N 4 O 21 Se 2"] | [] | [] | [] | [] | [] | []
b719565f | [(ROLi) 4 (ArOLi) 2 ·(diox)] ∞ 4. BuLi (5 mmol, 1.6 M solution in hexane) was added dropwise to a solution of 2,4,6-trimethylphenol (1.25 mmol, 0.17 g) and dimethylethanolamine (3.75 mmol, 0.38 mL) in dioxane (3 mL) to give a light pink solution. The dioxane was removed in vacuo to give a light pink oil. The oil was taken up in hexane (4 mL). A white precipitate formed, which completely dissolved on heating the solution to reﬂux. X-Ray quality crystals were obtained by cooling the solution to −20 ◦ C for 48 h. Crystalline yield: 645 mg, 68.6%. d H (C 6 D 6 , 293 K): 1.99 (s, 24H, NCH 3 ), 2.25 (s, 8H, NCH 2 ), 2.38 (s, 12H, o-Me), 2.43 (s, 6H, p-Me), 3.34 (s, 8H, dioxane), 3.89 (s, 24H, OCH 2 ), 7.00 (s, 4H, m-H, Ph). d C (C 6 D 6 , 293 K): 19.00 (o-Me), 21.37 (p-Me), 45.25 (CCH 3 ), 60.97 (NCH 2 ), 66.10 (OCH 2 ), 67.46 (CH 2 , dioxane), 121.28 (p-C, Ph), 124.84 (o-C, Ph), 129.76 (m-C, Ph), 163.12 (i-C, Ph). | [] | [] | ["[(ROLi) 4 (ArOLi) 2 ·(diox)] ∞"] | ["BuLi--5 mmol, 1.6 M solution in hexane"] | [] | ["2,4,6-trimethylphenol--1.25 mmol, 0.17 g", "dimethylethanolamine--3.75 mmol, 0.38 mL"] | ["-20 \t C"] | ["48 h"] | ["dioxane--3 mL", "hexane--4 mL"]
s0020-1693(02)00902-7 | Cobalt(II) chloride complexes were synthesized using the layering technique. A typical procedure was as follows: in a glass tube the solution of 0.040 g (0.3 mmol) bpz in 6 ml DMF (first layer), 5 ml of 1:1 DMF/ methanol mixture and solution of 0.036 g (0.15 mmol) CoCl 2 ×/6H 2 O in 5 ml MeOH were layered each on the top of the other avoiding interfusion. The crystals of the product grew on walls of the tube as the solutes slowly interdiffused for the period of 7 /10 days. The product consists of two complexes, crystals of which were separated manually: [Co(bpz) 2 Cl 2 ]×/2DMF (5), lightpink blocks and [Co(bpz) 2 Cl 2 ]×/2CH 3 OH (6), pink prisms. | [] | [] | ["[Co(bpz) 2 Cl 2 ]×/2DMF", "[Co(bpz) 2 Cl 2 ]×/2CH 3 OH"] | ["CoCl 2 ×/6H 2 O--0.036 g (0.15 mmol)"] | [] | ["bpz--0.040 g (0.3 mmol)"] | [] | ["7-10 days"] | ["DMF--6 ml", "1:1 DMF/methanol mixture--5 ml", "MeOH--5 ml"]
ic020525n | (e) [Ag 2 (cis-dbe)(C 4 F 9 CO 2 ) 2 ] (5). To a benzene solution (3 mL) containing AgC 4 F 9 CO 2 (133.5 mg, 0.36 mmol) was slowly added cis-dbe (58.8 mg, 0.18 mmol) in 12 mL of hexane. After standing in the dark at ambient temperature for 1 month, the mixed solution afforded complex 5 as yellow brick crystals (42.0 mg, 61%): mp 217 °C. Main IR bands (cm -1 ): 2928-2870 (w), 2228 (w). 16711644 (vs), 1551-1350 (m), 1238-1130 (vs), 1157(s), 808 (m), 743(s). Anal. Calcd for C 28 H 18 Ag 2 F 18 N 2 O 4 S 2 : C, 31.45; H, 1.68; N, 2.62. Found: C, 31.50; H, 1.78; N, 2.48.(10) (a) Irie, M.; Kobatake, S.; Horichi, M. Science 2001, 291, 1769. (b) Miyasaka, H.; Murakami, M.; Itaya, A.; Guillaumont, D.; Nakamura, S.; Irie, M. J. Am. Chem. Soc. 2001, 123, 753. (c) Matsuda, K.; Irie, M. J. Am. Chem. Soc. 2001, 123, 9896. | [] | [] | ["[Ag 2 (cis-dbe)(C 4 F 9 CO 2 ) 2 ]"] | ["AgC 4 F 9 CO 2--133.5 mg, 0.36 mmol"] | [] | ["cis-dbe--58.8 mg, 0.18 mmol"] | [] | ["1 month"] | ["benzene solution--3 mL", "hexane--12 mL"]
ic9511027 | IR (KBr): 3633 m, 3551 w, 3345 s, 3264 m, 3189 w, 2972 w, 2946 w, 2115 m, 2105 s, 1603 s, 1513 s, 1469 w, 1448 w, 1380 w, 1335 w, 1309 w, 1288 w, 1253 m, 1173 w, 1139 w, 1090 w, 1055 w, 930 w, 794wcm -1 . Anal. Calcd for C 7 H 14 Cu 2 N 4 SO: C, 25.53; H, 4.28; Cu, 38.59; N, 17.01; S, 9.73. Found: C, 26.90; H, 4.51; Cu, 35.69; N, 17.24; S, 16.60.Preparation of (CuCN)(tmtu) (Polymorph a) (5).6 Before the standard solution was adopted, 5 was prepared, using a solution made up of 30 mL of distilled water, Na 2 S 2 O 3 ‚5H 2 O (3.337 g, 13.44 mmol), and CuCN (270 mg, 3 mmol). The tmtu (132.2 mg, 1 mmol) was added, and as the suspension was stirred, it appeared that the tmtu dissolved rapidly and was replaced by a white precipitate of complex. | [] | [] | ["(CuCN)(tmtu) (Polymorph a)"] | ["CuCN--270 mg, 3 mmol"] | [] | ["tmtu--132.2 mg, 1 mmol"] | [] | [] | ["distilled water--30 mL", "Na 2 S 2 O 3 ‚5H 2 O--3.337 g, 13.44 mmol"]
ic4013284 | Synthesis of [NBu 4 ][MnCr(dhbq) 3 ] (7). An aqueous solution (5 mL) of CrCl 3 ·6H 2 O (320 mg, 1.2 mmol) was added dropwise to a hot aqueous solution (50 mL) of H 2 dhbq (500 mg, 3.6 mmol), NaOH (290 mg, 7.2 mmol), and NBu 4 Br (1160 mg, 3.6 mmol). After ca. 30 min at T =60°C, a red-brown solid, partially soluble in water, precipitates. The mixture was allowed to cool to room temperature, extracted with CH 2 Cl 2 , and dried under Na 2 SO 4 . After ﬁltration to remove Na 2 SO 4 , a solution of MnCl 2 ·6H 2 O (22 mg, 0.12 mmol) in MeOH (5 mL) was added dropwise to the CH 2 Cl 2 solution. | [] | [] | ["[NBu 4 ][MnCr(dhbq) 3 ]", "not available"] | ["CrCl 3 \n6H 2 O--320 mg, 1.2 mmol", "MnCl 2 \n6H 2 O--22 mg, 0.12 mmol"] | ["NaOH--290 mg, 7.2 mmol", "NBu 4 Br--1160 mg, 3.6 mmol"] | ["H 2 dhbq--500 mg, 3.6 mmol"] | ["60°C"] | ["30 min"] | ["water--55 mL", "MeOH--5 mL", "CH 2 Cl 2--not available"]
s10904-014-0151-8 | 2.3 Synthesis of {[Zr 2 (NiL1) 2 (OH) 4 (H 2 O) 2 ]8H 2 O} n (2) The mixture of Na-NiL1 (0.0552 g, 0.0194 mmol), Zr(NO 3 ) 4 5H 2 O (0.0342 g, 0.0797 mmol), dimethyl formamide (30 ml) and water (30 ml) was stirred for 20 min at room temperature to give a red solution. The ﬁltrate of the solution was then kept at room temperature for 30 days and red crystals suitable for X-ray single crystal analysis were obtained. Yield: 0.0285 g. Anal. Cacl. For C 48 H 48 Zr 2 N 8 Ni 2 O 26 : C 39.68, H 3.33, N 7.71 %. Found: C 39.41, H 3.68, N 7.81 %. IR (KBr, cm -1 ): 3330, 1604, 1588, 1539, 1461, 1441, 1381, 1351, 1253, 1241, 767, 751. | [] | [] | ["{[Zr 2 (NiL1) 2 (OH) 4 (H 2 O) 2 ]8H 2 O}", "C 48 H 48 Zr 2 N 8 Ni 2 O 26"] | ["Zr(NO 3 ) 4 5H 2 O--0.0342 g, 0.0797 mmol"] | [] | ["Na-NiL1--0.0552 g, 0.0194 mmol"] | ["room temperature"] | ["30 days"] | ["dimethyl formamide--30 ml", "water--30 ml"]
j.ica.2014.02.042 | 2.5. Synthesis of complex [Ag 3 (apyz) 2 (btc)] n (4) The synthesis of 4 was similar to that of compound 3 except for ligand H 3 btc (44.2 mg, 0.2 mmol) as the substitute of H 2 ipa. Yellow and needle-like crystals of 4 were obtained in 78% yield based on Ag which is different from the CCDC 714482 [49]. Elemental analysis: Anal. Calc. for Ag 3 C 17 H 12 N 6 O 6 : C, 28.36; H, 1.68; N, 11.67.Found: C, 27.95; H, 1.59; N, 11.75%. Selected IR peaks (cm 1 ): 3339 (s), 3154 (s), 3059 (m), 2708 (w), 1868 (w), 1657 (m), 1619 (s), 1556 (s), 1479 (w),1422 (s), 1365 (s), 1313 (m), 1237 (w), 1200 (w), 1180 (w), 1104 (m), 1059 (w), 995 (m), 925 (w), 887 (w), 810 (m),760 (m), 722 (m), 518 (m), 428(w). | [] | [] | ["[Ag 3 (apyz) 2 (btc)] n", "Ag 3 C 17 H 12 N 6 O 6"] | [] | [] | ["H 3 btc--44.2 mg, 0.2 mmol"] | [] | [] | []
cg101016t | Synthesis of [Ni(3-OBPT)(NA)(H 2 O)] 3 0.5CH 3 OH (5b). The reaction was carried out using a method similar to that for 5a, using Ni(NO 3 ) 2 3 6H 2 O instead of Co(NO 3 ) 2 3 6H 2 O; the temperature was at 130 °C. The resulting mixture was filtered. The filtration residue was washed by water and methanol, then collected by manual separation under a microscope. Dark green block crystals were obtained in 18% yield. Anal. Calcd for C 19.50 H 16 NiN 6 O 4.50 (5b): C, 50.36, H, 3.47, N, 18.07%; Found: C, 50.38, H, 3.75, N, 17.91%. FT IR (KBr, cm -1 ): 3420 (m), 3285 (s), 2927 (w), 1628 (vs), 1568 (vs), 1526 (vs), 1475 (s), 1382 (vs), 1238 (w), 1149 (w), 1052 (m), 1014 (m), 943 (w), 862 (w), 827 (s), 772 (s), 695 (s), 557 (w), 505 (w).X-ray Crystallography. Diffraction intensities for the complexes were collected at 293 K on a Bruker Smart Apex CCD diffractometer with graphite-monochromated Mo KR radiation (λ = 0.71073 A ˚ ). Absorption corrections were applied using SADABS. | [] | [] | ["[Ni(3-OBPT)(NA)(H 2 O)] 3 0.5CH 3 OH", "C 19.50 H 16 NiN 6 O 4.50"] | ["Ni(NO 3 ) 2 3 6H 2 O--NaN"] | [] | ["3-OBPT--NaN", "NA--NaN"] | ["130 °C"] | [] | ["NaN--NaN"]
aoc.6080 | Then, the product was recrystallized from benzene, giving red crystals of 4 suitable for SCXRD analysis. Yield: 0.13 g (72%). M.p. 173–174  C. Anal. found (%): C, 64.19; H, 4.40; N, 6.50. Calcd for C 35 H 29 N 3 O 3 Sn: C, 63.85; H, 4.44; N, 6.38. IR absorption (cm −1 ): 3064 (w), 1648 (s), 1610 (s), 1527 (m), 1494 (m), 1425 (m), 1345 (w), 1286 (m), 1254 (w), 1189 (w), 1157 (w), 1119 (w), 1084 (w), 1022 (w), 873 (w), 846 (w), 820 (w), 763 (w), 731 (w), 697 (m), 658 (m), 588 (w), 562 (w), 521 (w).1 H NMR (CDCl 3 ) δ H (ppm): 13.30 [br s, 1H, OH], 8.13 [s, 1H, H-14], 7.82 [d, 1H, J =8Hz,H-3],7.70–7.55 [m, 2H, H-9 and H-13], 7.47–7.43 [m, 2H, H-5 and H-6], 7.35–7.25 [m, 1H, H-4], 6.80 [d, 1H, J = 12 Hz, H-10], 2.90–2.85 [m, 1H, H-15], 0.99–0.88 [m, 4H, H-16]; Sn-Ph moiety, 7.75–7.55 [m, 6H, H-2*], Sn-Ph 7.36–7.31 [m, 9H, H-3* and H-4*].13 CNMR (CDCl 3 ) δ c (ppm): 174.37 (C-1), 163.67 (C-11), 161.78 (C-14), 152.32 (C-7), 145.41 (C-8), 131.65 (C-2), 130.54 (C-5), 129.10 (C-3), 128.24 (C-4), 127.11 (C-13), 126.42 (C-9), 118.60 (C-6, C-12), 117.60 (C-10), 40.07 (C-15), 9.50 (C-16), Sn-Ph moiety, 138.26 [ 1 J( 13 C117/119 Sn) = 618/646, C-1*], 136.94 [ 2 J( 13 C119 Sn) = 49 Hz, C-2*], 130.14 [ 4 J ( 13 C119 Sn) = 13 Hz, C-4*], 128.90 [ 3 J( 13 C119 Sn) = 64 Hz, C-3*].119 Sn NMR (CDCl 3 ) δ Sn (ppm): −106.5.2.3.5 ¦ [Me 3 Sn(HL 2 )] 2 2CH 2 Cl 2 (5) An analogous method to that used for the preparation of 1 was followed using Me 3 SnCl (0.10 g, 0.50 mmol) and H 0 HL 2 (0.18 g, 0.50 mmol) in an equimolar ratio.The product was crystallized from anhydrous benzene/ dichloromethane (1/5, v/v), which upon slow 6of27 BASU BAUL ET AL. evaporation at room temperature gave red crystals of 5 suitable for SCXRD analysis. Yield: 0.18 g (60%). | [] | [] | ["4"] | [] | [] | [] | [] | [] | ["benzene--recrystallized"]
j.ica.2007.02.045 | 2.2.9. [Yb 2 Sr(C 4 H 3 OCOO) 8 (H 2 O) 3,5 ] Æ 2H 2 O(9) This complex was obtained as white crystals. Yield: 17% (on Yb basis). Anal. Calc. for C 40 H 35 O 29.5 Yb 2 Sr: C, 33.80; H, 2.48; Sr, 6.16. Found: C, 34.02; H, 2.31; Sr, 6.09%.3048 C. Turta et al. / Inorganica Chimica Acta 360 (2007) 3047–3054 2.2.10. [Er 2 Sr(C 4 H 3 OCOO) 8 (H 2 O) 3,5 ] Æ 2H 2 O(10) This complex was obtained as light pink crystals. Good single crystals for X-ray study were collected by recrystallization of product from the aqueous solution after 1 week. | [] | ["1 week"] | ["[Yb 2 Sr(C 4 H 3 OCOO) 8 (H 2 O) 3,5 ] Æ 2H 2 O", "C 40 H 35 O 29.5 Yb 2 Sr"] | [] | [] | [] | [] | [] | []
b908682j | [ZnErL(NO 3 ) 2 (H 2 O)(OCN)] • (2c). 74.5 mg 1c was used and 44 mg yellow crystals were obtained (yield: 59.4%). IR (cm -1 ,KBr): 3428 (m), 2251 (s), 1649 (s), 1471 (w), 1455 (s), 1441 (w) 1384 (s), 1317 (s), 1279 (s), 1222 (s), 1170 (w), 1075 (m), 1038 (w), 958 (m), 848 (w), 735 (m), 640 (w). Element analysis: calculated for 9600 ¦ Dalton Trans., 2009, 9595–9602 This journal is © The Royal Society of Chemistry 2009 Published on 24 September 2009. Downloaded by Rensselaer Polytechnic Institute on 23/10/2014 05:27:13. View Article Online C 19 H 20 ErN 5 O 12 Zn: C 30.71, H 2.71, N 9.43. Found: C 32.09, H 2.69, N 9.58.General synthesis procedure for 3a–e. The precursor complex [ZnLnL(H 2 O)(NO 3 ) 3 ] (0.1 mmol) was dissolved in acetonitrile (20 mL) and ammonium thiocyanate (7.6 mg) was added with stirring. The mixture was heated under reﬂux (3 h) before being cooled to room temperature. The resultant solution was ﬁltered and solvent from the ﬁltrate allowed to evaporate slowly at room temperature. The product was isolated by ﬁltration after several days. | [] | ["several days"] | ["[ZnErL(NO 3 ) 2 (H 2 O)(OCN)] • (2c)", "C 19 H 20 ErN 5 O 12 Zn"] | ["1c--74.5 mg"] | ["ammonium thiocyanate--7.6 mg"] | [] | ["reflux"] | ["3 h"] | ["acetonitrile--20 mL"]
prep.201200177 | 3.1 General Procedure for Alkali Metal Salts 5,5’-Bis(1-hydroxytetrazole) dihydrate (2.06 g, 10 mmol) was suspended in water (80 mL). The mixture was heated to reflux to obtain a clear solution. The alkali metal hydroxide (20 mmol) was added and the solution was cooled down to room temperature causing the precipitation of the salts, all of which only show moderate water solubility. In some cases the mother liquors had to be concentrated on a rotary evaporator to app. 60% of their original volume to initiate precipitation of the products. | [] | [] | ["5,5’-Bis(1-hydroxytetrazole) dihydrate"] | [] | ["alkali metal hydroxide--20 mmol"] | [] | [] | [] | ["water--80 mL"]
ic801275w | Synthesis of [Cd(bpimb) 0.5 (L 2 )(H 2 O)] (2). A mixture of bpimb (0.39 g, 1.00 mmol), H 2 L 2 (0.29 g, 1.0 mmol), Cd(OAc) 2 · 2H 2 O (0.27 g, 1.00 mmol), NaOH (0.08 g, 2.00 mmol), and H 2 O (10 mL) was stirred for 1 h and then sealed in a 25 mL Teﬂon-lined stainless steel container. The container was heated to 150 °C and held at that temperature for 72 h, then cooled to 100 °C at a rate of 10 °C · h -1 , held for 8 h, and further cooled to 30 °C at a rate of 5 °C · h -1 . Colorless crystals of 2 were collected in 69.7% yield based on Cd(OAc) 2 · 2H 2 O. Anal. Calcd for C 27 H 22 CdN 3 O 7 (612.88): C, 52.91; H, 3.62; N, 6.86. Found: C, 52.85; H, 3.55; N, 6.93%. | ["100 °C", "30 °C"] | ["8 h"] | ["[Cd(bpimb) 0.5 (L 2 )(H 2 O)]", "C 27 H 22 CdN 3 O 7"] | ["Cd(OAc) 2 · 2H 2 O--0.27 g, 1.00 mmol"] | [] | ["bpimb--0.39 g, 1.00 mmol", "H 2 L 2--0.29 g, 1.0 mmol"] | ["150 °C"] | ["72 h"] | ["H 2 O--10 mL"]
00958972.2010.551399 | 2.2.3. Synthesis of [Ni II L(4,4 0 -bpy)(H 2 O)] (3). To a mixture containing H 2 L (18.7 mg, 0.05 mmol), Ni(NO 3 ) 2  6H 2 O (14.5 mg, 0.05 mmol) and 20 mL H 2 O aqueous NaOH (0.05 mol L 1 ) was added to adjust the pH to 7.0, and 4,4 0 -bpy (9.6 mg, 0.05 mmol). | [] | [] | ["[Ni II L(4,4 0 -bpy)(H 2 O)] (3)"] | ["Ni(NO 3 ) 2 ? 6H 2 O--14.5 mg, 0.05 mmol"] | [] | ["H 2 L--18.7 mg, 0.05 mmol", "4,4 0 -bpy--9.6 mg, 0.05 mmol"] | [] | [] | ["H 2 O--20 mL"]
jacs.6b00248 | Fe 3 [(Fe 4 Cl) 3 (BTTri) 8 ] 2 ·18CH 3 OH (Fe-BTTri). To a 25 mL Schlenk ﬂask charged with a stir bar and a solution of H 3 BTTri (50 mg, 1.0 equiv, 0.18 mmol) and dimethylformamidium triﬂuoromethanesulfonate (180 mg, 4.5 equiv, 0.81 mmol) in DMF (8 mL) was added a solution of FeCl 2 (230 mg, 10 equiv, 1.8 mmol) in 2 mL of methanol. | [] | [] | ["Fe-BTTri"] | ["FeCl 2--230 mg, 10 equiv, 1.8 mmol"] | [] | ["H 3 BTTri--50 mg, 1.0 equiv, 0.18 mmol", "dimethylformamidium triﬂuoromethanesulfonate--180 mg, 4.5 equiv, 0.81 mmol"] | [] | [] | ["DMF--8 mL", "methanol--2 mL"]
b709587b | {[Co(4,49-ADB)(Py) 2 (H 2 O) 2 ]?2Py} n (5). A mixture of Co(NO 3 ) 2 ?6H 2 O (0.145 g, 0.5 mmol), 4,49-azodibenzoic acid (0.675 g, 2.5 mmol), H 2 O (5 mL), and pyridine (5 mL) was heated in 25 mL stainless steel reactor with a Telfon lining at 130 uC for 6 d. The mixture was slowly cooled to room temperature at 5 uCh 21 . Orange–red crystalline blocks were obtained. (Yield 45%). Calc. for C 34 H 32 CoN 6 O 6 : C 60.09; H 4.75; N 12.37%; Found: C 60.38; H 4.56; N 12.56%. IR (KBr, cm 21 ): 3387m, 3072m, 1601s, 1548s, 1488w, 1446m, 1387s, 1306w, 1218m, 1153w, 1095w, 1069w, 1041w, 1011m, 873m, 825w, 794m, 758w, 701s, 640w, 628m. | [] | [] | ["{[Co(4,49-ADB)(Py) 2 (H 2 O) 2 ]?2Py} n", "C 34 H 32 CoN 6 O 6"] | ["Co(NO 3 ) 2 ?6H 2 O--0.145 g, 0.5 mmol"] | [] | ["4,49-azodibenzoic acid--0.675 g, 2.5 mmol"] | ["130 uC"] | ["6 d"] | ["H 2 O--5 mL", "pyridine--5 mL"]
acs.cgd.8b01640 | Synthesis of {[Zn 2 (bdtfa)(py) 3 (H 2 O)]·2DMF} n (1). Zn(NO 3 ) 2 ·6H 2 O (0.0592 g, 0.20 mmol) and H 4 bdtfa (0.0282 g, 0.05 mmol) were added in a 5 mL mixed solvents (H 2 O:py:DMF = 1:1:8) in a 20 mL vial. Colorless block crystals were obtained after being placed in an oven at 80 ˚C for three days. Yield: ca. 62% (based on H 4 bdtfa ). Anal. calcd (%) for C 45 H 39 F 4 N 7 O 13 Zn 2 : C 49.47, H 3.60, N 8.97. Found: C 49.59, H 3.68, N 9.03. | [] | [] | ["{[Zn 2 (bdtfa)(py) 3 (H 2 O)]\b2DMF} n", "C 45 H 39 F 4 N 7 O 13 Zn 2"] | ["Zn(NO 3 ) 2 \b6H 2 O--0.0592 g, 0.20 mmol"] | [] | ["H 4 bdtfa--0.0282 g, 0.05 mmol"] | ["80 ˚C"] | ["three days"] | ["mixed solvents (H 2 O:py:DMF = 1:1:8)--5 mL"]
j.ica.2014.06.030 | 2.2.2. Synthesis of complex [Ca(L) 2 (H 2 O) 3 ] n (2) Compound 2 was prepared in the same way as 1, using corresponding CaCl 2 (44.4 mg, 0.4 mmol) instead of Mg(NO 3 ) 2 6H 2O. Yield: 68%. Anal. Calc. for C 16 H 18 CaN 2 O 11 : C, 42.29; H, 3.99; N, 6.17. Found: C, 42.31; H, 4.06; N, 6.10%. IR (KBr, cm 1 ): 3428 (vs), 3121 (s), 3069 (s), 3012 (s), 1683 (vs), 1620 (vs), 1563 (s), 1454 (m), 1377 (vs), 1303 (s), 1205 (m), 1111 (m), 972 (w), 919 (m), 836 (w), 789 (m), 722 (s), 659 (s), 478 (m), 442 (m). | [] | [] | ["[Ca(L) 2 (H 2 O) 3 ] n", "C 16 H 18 CaN 2 O 11"] | ["CaCl 2--44.4 mg, 0.4 mmol"] | [] | [] | [] | [] | []
c7dt00215g | {[CeL 1.5 (H 2 O) 2 ]·H 2 O} n (3). Yield: 43.2 % Anal. (%) Calcd for C 12 H 6 F 6 CeO 9 (Mr = 548.28): C 26.29, H 1.10; Found: C 26.60, H 1.15. IR data (KBr pellet, cm –1 ): 3492 (w), 1629 (s), 1553 (s), 1492 (s), 1398 (s), 1264 (w), 1020 (s), 752 (s), 730 (s), 599 (s). UV-vis [CH 3 OH, λ]: 205, 228 nm. {[PrL 1.5 (H 2 O) 2 ]·H 2 O} n (4). Yield: 40.0% Anal. (%) Calcd for C 12 H 6 F 6 PrO 9 (Mr = 549.07): C 26.25, H 1.10; Found: C 26.78, H 1.29. IR data (KBr pellet, cm –1 ): 3493 (w), 1630 (s), 1557 (s), 1485 (s), 1402 (s), 1263 (w), 1018 (s), 753 (s), 730 (s), 588 (s). UV-vis [CH 3 OH, λ]: 206, 230 nm. {[NdL 1.5 (H 2 O) 2 ]·H 2 O} n (5). Yield: 42.3 % Anal. (%) Calcd for C 12 H 6 F 6 NdO 9 (Mr = 552.40): C 26.09, H 1.09; Found: C 26.62, H 1.20. IR data (KBr pellet, cm –1 ): 3480 (w), 1626 (s), 1561 (s), 1489 (s), 1402 (s), 1263 (w), 1018 (s), 757 (s), 734 (s), 594 (s). UV-vis [CH 3 OH, λ]: 206, 234 nm. {[SmL 1.5 (H 2 O) 2 ]·H 2 O} n (6). Yield: 41.0 % Anal. (%) Calcd for C 12 H 6 F 6 SmO 9 (Mr = 558.52): C 25.81, H 1.08; Found: C 26.00, H 1.10. IR data (KBr pellet, cm –1 ): 3468 (w), 1639 (s), 1560 (s), 1488 (s), 1402 (s), 1263 (w), 1022 (s), 756 (s), 734 (s), 592 (s). UV-vis [CH 3 OH, λ]: 209, 228 nm. {[EuL 1.5 (H 2 O) 2 ]·H 2 O} n (7). Yield: 41.5 % Anal. (%) Calcd for C 12 H 6 F 6 EuO 9 (Mr = 560.13): C 25.73, H 1.08; Found: C 25.92, H 1.12. IR data (KBr pellet, cm –1 ): 3484 (w), 1632 (s), 1559 (s), 1492 (s), 1402 (s), 1265 (w), 1023 (s), 755 (s), 733 (s), 584 (s). UV-vis [CH 3 OH, λ]: 207, 233 nm. {[GdL 1.5 (H 2 O) 2 ]·H 2 O} n (8). Yield: 40.8 % Anal. (%) Calcd for C 12 H 6 F 6 GdO 9 (Mr = 565.41): C 25.49, H 1.07; Found: C 25.62, H 1.21. IR data (KBr pellet, cm –1 ): 3473 (w), 1637 (s), 1561 (s), 1492 (s), 1407 (s), 1266 (w), 1019 (s), 755 (s), 734 (s), 595 (s). UV-vis [CH 3 OH, λ]: 207, 231 nm. {[TbL 1.5 (H 2 O) 2 ]·H 2 O} n (9). Yield: 43.3 % Anal. (%) Calcd for C 12 H 6 F 6 TbO 9 (Mr = 567.09): C 25.42, H 1.07; Found: C 25.82, H 1.11. IR data (KBr pellet, cm –1 ): 3487 (w), 1650 Page 5 of 29 Dalton Transactions Dalton Transactions Accepted Manuscript Published on 09 March 2017. Downloaded by Fudan University on 09/03/2017 08:04:39. View Article Online DOI: 10.1039/C7DT00215G | [] | [] | ["{[CeL 1.5 (H 2 O) 2 ]·H 2 O} n", "{[PrL 1.5 (H 2 O) 2 ]·H 2 O} n", "{[NdL 1.5 (H 2 O) 2 ]·H 2 O} n", "{[SmL 1.5 (H 2 O) 2 ]·H 2 O} n", "{[EuL 1.5 (H 2 O) 2 ]·H 2 O} n", "{[GdL 1.5 (H 2 O) 2 ]·H 2 O} n", "{[TbL 1.5 (H 2 O) 2 ]·H 2 O} n"] | [] | [] | [] | [] | [] | []
j.ica.2020.119666 | Complex 1c. 1c was prepared by exposing 1a to toluene vapor for 24 h at 50 °C, ﬁltrated and dried.1 H NMR (CDCl 3 , 400 MHz, δ/ppm), 7.68 (d, 4H, J = 8.5 Hz, cyanophenyl), 7.63 (d, 4H, J = 8.5 Hz, cyanophenyl), 7.40 (s, 2H, thienyl H), 1.99 (s, 6H, methyl).{[Ag(BM-4-CP-3-TP)]BF 4 ·(THF)} n (2). To a benzene solution (15 mL) of L (0.057 g, 0.1 mmol) was added AgBF 4 (0.019 g, 0.1 mmol). | [] | [] | ["{[Ag(BM-4-CP-3-TP)]BF 4 ·(THF)} n", "Complex 1c"] | ["AgBF 4--0.019 g, 0.1 mmol"] | [] | ["L--0.057 g, 0.1 mmol"] | ["50 \nC"] | ["24 h"] | ["benzene solution--15 mL"]
j.poly.2015.06.022 | 2.2.3. {[HoZn(2,3-pydc) 2 (ox) 0.5 (H 2 O) 3 ]3H 2 O} n (3) Yellow crystals are obtained. Yield: 35% (based on Ho), Elemental Anal. Calc. for C 15 H 18 N 2 HoO 16 Zn: C, 25.07; H, 2.47; N, 4.06. Found: C, 25.28; H, 2.55; N, 3.93%. IR data (KBr, cm 1 ): 3432 ( m O–H ); 3332 ( m Ar–H ); 1640 ( m asCOO ); 1582, 1454 ( m C@C ); 1394, 1320 ( m sCOO ); 1273, 1234 ( m C–N ); 1159, 1122, 1108 ( m C–C, C–O ); 900–600 (d Ar–H ); 553 ( m Zn–N ); 497 ( m Zn–O ); 475 ( m Ho–O ). | [] | [] | ["{[HoZn(2,3-pydc) 2 (ox) 0.5 (H 2 O) 3 ]3H 2 O} n"] | ["Ho--NaN", "Zn--NaN"] | [] | ["2,3-pydc--NaN", "ox--NaN"] | [] | [] | []
s1600536806007938 | Experimental A mixture of Er(NO 3 ) 3 nH 2 O (1 mmol), succinic acid (118 mg, 1 mmol) and isonicotinic acid (124 mg, 1 mmol) in H 2 O–C 2 H 5 OH (12 ml, 5:1) was placed in a Teﬂon-lined stainless vessel and heated to 433 K for 72 h. The reaction system was then cooled to room temperature over a period of 24 h, giving red crystals, which were collected and washed with water (yield 0.0791 g, 29% based on Er). | [] | ["24 h"] | ["Er(succinic)(isonicotinate) nH 2 O"] | ["Er(NO 3 ) 3 nH 2 O--1 mmol"] | [] | ["succinic acid--118 mg, 1 mmol", "isonicotinic acid--124 mg, 1 mmol"] | ["433 K"] | ["72 h"] | ["H 2 O–C 2 H 5 OH--12 ml, 5:1"]
j.ica.2011.10.011 | 2.2.4. Synthesis of compound 4 The preparation of 4 was similar to that of 1, except that bim (0.054 g, 0.4 mmol) was added to the above solution, the pH value was adjusted to 6.5. After aging for 30 days at room temperature, green oblong columnar crystals suitable for X-ray diffraction were obtained (yield 48%, based on Cu). Anal. Calc. for H 40 Cu 3 O 60 Na 2 W 12 (3443.03): H, 1.17; Na, 1.34; Cu, 5.54; W, 64.08. Found: H, 1.19; Na, 1.33; Cu, 5.51; W, 64.11%. | [] | [] | ["compound 4"] | [] | [] | ["bim--0.054 g, 0.4 mmol"] | ["room temperature"] | ["30 days"] | []
cg2000427 | [Mn 3 (L) 3 (py) 2 (H 2 O) 2 ] n ,4.Yield: 49.4% (based on MnCl 2 3 4H 2 O).Anal. Calcd % (found %) for C 52 H 38 N 2 O 14 Mn 3 : C, 57.85 (58.09); H, 3.55 (3.61); N, 2.59 (2.55). IR ν KBr (cm 1 ): 3362 br, 3062 w, 1604 w, 1561 m, 1519 w, 1481 w, 1443 w, 1412 m, 1390 m, 1264 w, 1220 w, 1153 w, 1073 w, 1037 w, 1006 w, 935 w, 907 w,760 s, 704 m, 688 m, 623 w, 543 w, 462 w. | [] | [] | ["[Mn 3 (L) 3 (py) 2 (H 2 O) 2 ] n", "C 52 H 38 N 2 O 14 Mn 3"] | [] | [] | [] | [] | [] | []
b310262a | [Cu 2 (Sab2) 2 (H 2 O) 2 ], 5 H 2 Sab2 (0.209 g, 1.00 mmol) and LiOH (0.048 g, 2.00 mmol) were stirred in water for 15 min, and then the reaction mixture was ﬁltered. To the ﬁltrate was added a solution of Cu(OAc) 2 ⴢ H 2 O (0.200 g, 1.00 mmol) in water (10 mL). The reaction mixture turned deep blue immediately. After ﬁltration, the solution was allowed to stand in air at room temperature for several days to furnish needle-like green crystals of 5. Yield: 0.196 g (68%).Anal. Calcd for C 22 H 30 N 2 O 8 Cu 2 : C, 45.7; H, 5.2; N 4.8; H 2 O, 6.2. Found: C, 45.9; H, 5.3; N, 4.8; H 2 O, 6.3%. IR (KBr, cm ⫺1 ): ν(OH) 3421, ν(NH) 2933, ν as (COO ⫺ ) 1615, ν s (COO ⫺ ) 1386, ν(phenolic, CO) 1260. µ B = 1.35 BM.[Cu 2 (Sbal) 2 (H 2 O) 2 ], 6 The addition of a solution of H 2 Sbal (0.200 g, 1.00 mmol) and LiOH (48 mg, 2.00 mmol) in water (15 mL) to a solution of Cu(OAc) 2 ⴢH 2 O (0.199 mg, 1.00 mmol) in 15 mL of MeOH gave the light green product 6, which was ﬁltered oﬀ and washed with H 2 O, MeOH and Et 2 O before drying under vacuum. Yield: 0.18 g (66%). Anal. Calcd for C 20 H 26 N 2 O 8 Cu 2 : C, 43.9; H, 4.8; N 4.8; H 2 O, 6.6. Found: C, 43.7; H, 4.7; N, 5.1; H 2 O, 6.7%. IR (KBr, cm ⫺1 ): ν(OH) 3448, ν(NH) 2931, ν as (COO ⫺ ) 1572, ν s (COO ⫺ ) 1355, ν(phenolic, CO) 1260. | [] | ["several days"] | ["[Cu 2 (Sab2) 2 (H 2 O) 2 ]", "C 22 H 30 N 2 O 8 Cu 2"] | ["H 2 O--0.209 g, 1.00 mmol", "LiOH--0.048 g, 2.00 mmol", "Cu(OAc) 2 ⴢ H 2 O--0.200 g, 1.00 mmol"] | [] | ["Sab2--0.209 g, 1.00 mmol", "H 2 Sbal--0.200 g, 1.00 mmol"] | [] | ["15 min"] | ["water--15 mL", "MeOH--15 mL"]
j.molstruc.2020.128256 | 2.2. Syntheses and crystallization K[Ag 3 (HL 1 ) 4 ](Mo 8 O 26 )1:A mixture of AgNO 3 (0.0834 g, 0.5 mmol), HL 1 (0.0280 g, 0.1 mmol), (NH 4 ) 6 Mo 7 O 24 $4H 2 O (0.1230 g, 0.1 mmol) and H 2 O (10 mL) was stirred for 0.5 h at room temperature. The pH value of the mixture was adjusted to about 2.6 with 0.5 mol L 1 KOH and 0.5 mol L 1 HCl solution. The resulting solution was transferred into a 20 mL Teﬂon-lined autoclave and heated at 160  C under autogenous pressure for 4e5 days. Colorless crystals were ﬁltered and washed with puriﬁed water. Yield: 55.9% (based on HL 1 ). M. p. 199  C. Anal. Calc. for compound 1 (Ag 3 KMo 8 C 60 H 48 N 16 O 34 , 2667.34): C, 27.02; H, 1.81; N, 8.40%.Found: C, 27.15; H, 1.85; N, 8.32%. FT-IR (KBr pellet): 1705.5 s, 1617.8 m, 1531.1 m, 1499.2 m, 1406.2 s, 1365.9 w, 1241.1 s, 1149.2 m, 1103.1 m, 1063.2 m, 1015.2 m, 951.3 s, 895.8 s, 755.4 s, 657.1 s. | [] | [] | ["K[Ag 3 (HL 1 ) 4 ](Mo 8 O 26 )1"] | ["AgNO 3--0.0834 g, 0.5 mmol", "(NH 4 ) 6 Mo 7 O 24 $4H 2 O--0.1230 g, 0.1 mmol"] | [] | ["HL 1--0.0280 g, 0.1 mmol"] | ["160 \nC"] | ["4-5 days"] | ["H 2 O--10 mL"]
s10876-011-0404-4 | {(bpbt)[WOS 3 Cu 3 Br 3 (4,4 0 -bipy) 1.5 ]} n (4) The yield was 62% based on Mo. Anal.Calcd for C 29 H 30 Br 3 Cu 3 N 5 OS 3 W: C, 29.61%; H, 2.55%; N, 5.94%. Found: C,29.63%; H,2.57%; N, 5.90%. IR (cm -1 , KBr): 3450 (m), 1662 (s), 1603 (s), 1486 (s), 1411 (m), 1213 (w), 1091 (w), 923 (s), 808 (m), 680 (m), 431 (m). | [] | [] | ["{(bpbt)[WOS 3 Cu 3 Br 3 (4,4 0 -bipy) 1.5 ]} n", "C 29 H 30 Br 3 Cu 3 N 5 OS 3 W"] | [] | [] | [] | [] | [] | []
j.jssc.2008.11.016 | [La(H 2 L) 1.5 (NO 3 ) 3 ] n (2) yield: 0.1632 g (85%). Elementary anal.calcd. for C 51 H 48 La 2 N 12 O 24 (1490.88): C, 41.09; H, 3.25; N, 11.27.Found: C, 40.89; H, 3.10; N, 11.01%. IR (KBr pellet, cm 1 ): 3409 (m, n (NH)), 1644 (vs, n (CQN)), 1277 (vs, (C ph –O) and/or n 1 (NO 3 1 )), 1481 ( n 4 ), 1025 ( n 2 ), 816 ( n 6 ), (bidentate chelating NO 3 1 group). | [] | [] | ["[La(H 2 L) 1.5 (NO 3 ) 3 ] n"] | [] | [] | ["H 2 L--1.5"] | [] | [] | []
ja970272a | Synthesis of [UO 2 (HO 3 PC 6 H 5 ) 2 (H 2 O)] 2 ‚8H 2 O(r-UPP). A 2.00 g (4.0 mmol) amount of UO 2 (NO 3 ) 2 ‚6H 2 O (Strem Chemicals) was dissolved in 40 mL of deionized water in a plastic beaker, and 1.20 mL (34 mmol) of 48% HF (Aldrich) was added to the mixture. Next, 5.06 g (32 mmol) of H 2 O 3 PC 6 H 5 (Aldrich) was dissolved in 60 mL of deionized water and filtered into the uranyl solution. The U:P:F molar ratio was 1:8:8.5. The total volume was adjusted to approximately 140 mL, seeded with previously grown small crystals, and the beaker was covered with a plastic lid. The next day, blossoms of thin yellow needles appeared, and after three more days they were isolated, washed with deionized water, and air-dried (yield 0.55 g or 20%). This procedure is a slight modification of a procedure published earlier. | [] | [] | ["[UO 2 (HO 3 PC 6 H 5 ) 2 (H 2 O)] 2 ‚8H 2 O", "r-UPP"] | ["UO 2 (NO 3 ) 2 ‚6H 2 O--2.00 g, 4.0 mmol"] | ["48% HF--1.20 mL, 34 mmol"] | ["H 2 O 3 PC 6 H 5 --5.06 g, 32 mmol"] | [] | ["one day", "three days"] | ["deionized water--140 mL"]
j.ica.2010.07.070 | 2.2. Preparation of [Co(1,3-phda)(dpa)(H 2 O)] n (1) Cobalt nitrate hexahydrate (108 mg, 0.37 mmol), dpa (63 mg, 0.37 mmol), 1,3-phenylenediacetic acid (72 mg, 0.37 mmol) and 10 mL deionized water were placed into a 23 mL Teﬂon-lined acid digestion bomb. The bomb was sealed and heated in an oven at 120 °C for 48 h, and then cooled slowly to 25 °C. Pink blocks of 1 (64 mg, 0.15 mmol, 40% yield based on Co) were isolated after washing with distilled water, ethanol, and acetone and drying in air. Anal. Calc. for C 20 H 19 CoN 3 O 5 1: C, 54.55; H, 4.35; N, 9.54. | [] | [] | ["[Co(1,3-phda)(dpa)(H 2 O)] n", "C 20 H 19 CoN 3 O 5 1"] | ["Cobalt nitrate hexahydrate--108 mg, 0.37 mmol"] | [] | ["dpa--63 mg, 0.37 mmol", "1,3-phenylenediacetic acid--72 mg, 0.37 mmol"] | ["120 \nC"] | ["48 h"] | ["deionized water--10 mL"]
00958970903078786 | 1 H NMR spectra were measured with a BRUKER DRX-500 AVANCE spectrometer at 500 MHz. Thermal analyses were carried out on a Perkin–Elmer instrument (Seiko Instruments).2.2. Preparation of [Pb 2 (tfnb) 4 (l-CH 3 OH)] n (1) 4,4,4-Trifluoro-1-naphthyl-1,3-butanedionate, Htfnb, (0.266 g, 1 mmol) was placed in one arm of a branched tube ([23] and references therein) and lead(II) acetate (0.379 g, 1 mmol) in the other. Methanol was carefully added to fill both arms, the tube was sealed, and the ligand-containing arm was immersed in a bath at 60  C while the other was at ambient temperature. After 5 days, crystals deposited in the cooler arm were filtered off, washed with ether, and dried, yield: 70%, Analysis: Found (%): C: 45.65, H: 2.70, Pb: 27.40. Calculated for C 57 H 36 F 12 O 9 Pb 2 (%): C: 45.38, H: 2.38, Pb: 27.46.IR (cm 1 ) bands: 701(m), 1018(m), 1149(s), 1280(s), 1410(s), 1473(s), 1573(s), 2990(w), and 3070(w). | [] | [] | ["[Pb 2 (tfnb) 4 (l-CH 3 OH)] n", "C 57 H 36 F 12 O 9 Pb 2"] | ["lead(II) acetate --0.379 g, 1 mmol"] | [] | ["4,4,4-Trifluoro-1-naphthyl-1,3-butanedionate--0.266 g, 1 mmol"] | ["60 \nC"] | ["5 days"] | ["Methanol--filled in both arms of the branched tube"]
c3ce41157e | Preparation of [Cd(HBTC)(L 1 )(H 2 O)]?H 2 O (4) The preparation of 4 was similar to that of 1 except that CdCl 2 ?2.5H 2 O (0.1 mmol, 23.0 mg) was used instead of ZnCl 2 . | [] | [] | ["[Cd(HBTC)(L 1 )(H 2 O)]?H 2 O"] | ["CdCl 2 ?2.5H 2 O--0.1 mmol, 23.0 mg"] | [] | [] | [] | [] | []
zaac.201400513 | Synthesis of {[Cu(Bim)]} n (3): The mixture of 1-cyanobenzoimidazole (30.0 mg, 0.21 mmol), CuCl 2 (36.0 mg, 0.27 mmol), NaN 3 (20.0 mg, 0.31 mmol), and NH 4 Cl (35.0 mg, 0.65 mmol) in MeOH and H 2 O (15 mL, v/v = 1:2) were heated in a 25 mL bomb at 433 K for 3 d, and cooled to room temperature at a rate of 6 K·h –1 . Pale-yellow block-shaped crystals that were suitable for X-ray determination were obtained in a yield of 45% based on the ligand 1-cyanobenzoimidazole. The product was washed with MeOH and H 2 O, and finally airdried at ambient temperature. C 42 H 30 Cu 6 N 12 : calculated: C 46.53, H 2.79, N 15.51%; found: C 46.61, H 2.84, N 15.43 %. IR (KBr): ν ˜ = 1608 (w), 1546 (w), 1468 (m), 1456 (m), 1366 (w), 1300 (m), 1237 (s), 1204 (w), 1115 (w), 1002 (w), 920 (w), 873 (w), 748 (s) cm –1 . | [] | [] | ["{[Cu(Bim)]} n", "C 42 H 30 Cu 6 N 12"] | ["CuCl 2--36.0 mg, 0.27 mmol"] | ["NaN 3--20.0 mg, 0.31 mmol", "NH 4 Cl--35.0 mg, 0.65 mmol"] | ["1-cyanobenzoimidazole--30.0 mg, 0.21 mmol"] | ["433 K"] | ["3 d"] | ["MeOH and H 2 O--15 mL, v/v = 1:2"]
j.ica.2011.07.013 | 2.2.2. Synthesis of {[Cd(pzdc)(H 2 O)]H 2 O} n (2) Cd(CH 3 COO) 2 2H 2 O (0.133 g, 0.5 mmol) and pyrazine-2, 3dicarboxylic acid (H 2 pzdc, 0.084 g, 0.5 mmol) were dissolved in 20 mL H 2 O and then the pH of the obtained mixture was adjusted with KOH (0.4 mol/L) to pH 7.0. Then the solution was cooled and ﬁltrated after stirring for 5 h at 80 °C. Three weeks later, colourless claviform-shaped crystals were grown from the ﬁltrate by slow evaporation. Yield: 86 mg (55% based on Cd). Anal. Calc. for C 6 H 6 CdN 2 O 6 (%): C, 22.91; H, 1.92; N, 8.91. Found: C, 22.96; H, 1.95; N, 8.97.2.2.3. X-ray crystallographic studies Single crystals suitable for X-ray diffraction analysis of the two complexes were carried out. Red crystal for 1 and colourless crystal for 2 were put on a Bruker SMART APEX II CCD diffractometer by using the x –2h scan technique at room temperature. The structures were solved by direct methods [21,22] and reﬁned by fullmatrix least squares on F 2 using the SHELXL97 software [23]. All the non-hydrogen atoms were reﬁned anisotropically. The hydrogen atoms were assigned one common isotropic displacement parameter and included in the ﬁnal reﬁnement in calculated positions using the riding model approximation by use of geometrical restrains. The crystallographic data of them are shown in Table 1. | [] | [] | ["{[Cd(pzdc)(H 2 O)]} n", "C 6 H 6 CdN 2 O 6"] | ["Cd(CH 3 COO) 2 \n2H 2 O--0.133 g, 0.5 mmol"] | [] | ["pyrazine-2, 3dicarboxylic acid--0.084 g, 0.5 mmol"] | ["80 \n°C"] | ["5 h", "Three weeks"] | ["H 2 O--20 mL"]
d0ce00544d | Synthesis of [CuĲL) 2 ĲH 2 O)] n (3). The general procedure described for 1 was followed but using CuCl 2 ·2H 2 O as the metal source, which led to green single crystals (3). Yield: 55% based on Cu. Anal calcd for CuC 16 H 12 N 4 O 5 (3): C, 47.59; H, 2.99; N, 13.87. Found: C, 47.54; H, 2.96; N, 13.90.Synthesis of [M(L) 2 ] n for {M = ZnĲ4), CdĲ5)}. The general procedure described for 1 was followed but using MĲC 2 H 3 O 2 ) 2 ·2H 2 O as the metal source, which led to white single crystals (4 and 5). Yield: 56% based on metal. Anal calcd for ZnC 16 H 10 N 4 O 4 (4): C, 49.57; H, 2.60; N, 14.45.Found: C, 49.62; H, 2.56; N, 14.51. Anal calcd for CdC 16 H 10 N 4 O 4 (5): C, 44.21; H, 2.32; N, 12.89. Found: C, 44.18; H, 2.30; N, 12.91.In addition to elemental analyses, all the samples were examined by FT-IR spectroscopy (Fig. S9, ESI†). | [] | [] | ["[CuĲL) 2 ĲH 2 O)] n", "CuC 16 H 12 N 4 O 5", "[M(L) 2 ] n", "ZnĲ4", "CdĲ5"] | ["CuCl 2 \b2H 2 O--NaN", "MĲC 2 H 3 O 2 ) 2 \b2H 2 O--NaN"] | [] | ["L--NaN"] | [] | [] | []
s10870-006-9096-2 | Yield: 82%. Anal. Calcd for C 18 H 28 Cl 2 NiN 6 O 8 (mol. wt. 586.07): C, 36.86; H, 4.82; N, 14.33.Found: C, 37.01; H, 5.23; N, 14.12. IR (cm −1 ): 3424, 1607, 1412, 1091, 986, 813, 626.Synthesis of [Ni 2 (cyclen) 2 (H 2 O) 4 (C 4 O 4 )] (ClO 4 ) 2 (2) The synthesis procedure of 2 is similar to that of 1 described as above except using squaric acid (0.1 mmol, 11.4 mg) instead of 4,4  -bipyridine, the large blue green block rectangle single crystal was obtained. Yield: 60%. Anal. Found: C, 28.21; H, 6.34; N, 12.96. Calcd for C 20 H 48 Cl 2 N 8 Ni 2 O 16 (mol. wt. 844.98): C, 28.40; H, 5.73; N, 13.25. IR (cm −1 ): 3311, 1604, 1471, 1388, 1098, 974, 864, 622. | [] | [] | ["[Ni 2 (cyclen) 2 (H 2 O) 4 (C 4 O 4 )] (ClO 4 ) 2", "C 20 H 48 Cl 2 N 8 Ni 2 O 16"] | [] | [] | ["squaric acid--0.1 mmol, 11.4 mg"] | [] | [] | []
jacs.0c05286 | washed with freshly distilled ethanol (5 x 5 ml) under Ar flow a total of 5 times (the solution was degassed with Ar after each exchange and the sample was allowed to soak for 1hr between washings). The solution was degassed with ethylene, excess [Rh(ETH) 2 Cl] 2 (30 mg) was added and the pressure tube was sealed under ethylene (~1.2 bar) and heated at 40˚C for 24 hr. The resulting yellow crystals were washed with freshly distilled, ethylene degassed ethanol (5 x 5 ml) to remove dissolved Rh precursor. Insoluble Rh byproducts were removed by washing the MOF crystals with dry, ethylene degassed acetone (5 x 5 ml) under ethylene flow to give 1·ETH as yellow crystals. IR ν max (nujol, cm -1 ): 1610 (s, C=C), 1555 (m, C=C), 1458 (m, C=C) 1376, 1306. Anion Exchange Protocols for 1·ETH-BF 4 and 1·ETH-Cl Single crystals of 1·ETH (~24 mg) were placed in a 20 ml glass pressure vessel fitted with a pressure gauge and tap assembly (see SI.9.0 for details) and washed with freshly distilled, ethanol degassed methanol (5 ml) under ethylene flow a total of 5 times (the solution was degassed with ethylene after each exchange and the sample was allowed to soak for 1hr between washings). Excess oven dried NaBF 4 or NaCl was added to a small glass ampule which was subsequently submerged in the glass pressure tube containing the MOF sample. The solution was degassed with ethylene, the pressure tube was sealed and allowed to stand at RT for 24 hrs (BF 4 ) or 6 days (Cl). Under ethylene flow, the ampule containing undissolved salt was removed and the yellow MOF crystals were washed with freshly distilled, ethylene degassed methanol (5 ml) five times under ethylene flow. | [] | [] | ["NaN"] | ["[Rh(ETH) 2 Cl] 2--30 mg"] | [] | [] | ["40˚C"] | ["24 hr"] | ["ethylene--NaN", "ethanol--NaN", "acetone--NaN", "methanol--NaN"]
j.poly.2005.07.042 | 2.2.3.{ [Co(bte) 2 (NCO) 2 ](H 2 O) 2 } n (3) A DMF solution (10 ml) of bte (0.164 g, 1.0 mmol) was added to a DMF solution (10 ml) of Co(NO 3 ) 2 Æ 6H 2 O (0.146 g, 0.5 mmol) and KNCO (0.081 g, 1.0 mmol) with stirring. Red crystals of 3 suitable for X-ray analysis were obtained after the mixture was allowed to stand for several days. Yield: 78%. Anal.Calc. for C 14 H 18 CoN 14 O 3 : C, 34.36; H, 3.71; N, 40.08. Found: C, 33.43; H, 3.75; N, 38.92%. IR data (cm 1 ): 3482m, 3132m, 2170vs, 1525s, 1440m, 1384w, 1286m, 1209w, 1133s, 1014m, 987m, 893w, 676m, 645m, 626w, 510w. | [] | [] | ["[Co(bte) 2 (NCO) 2 ](H 2 O) 2", "C 14 H 18 CoN 14 O 3"] | ["Co(NO 3 ) 2 Æ 6H 2 O--0.146 g, 0.5 mmol"] | ["KNCO--0.081 g, 1.0 mmol"] | ["bte--0.164 g, 1.0 mmol"] | [] | ["several days"] | ["DMF--10 ml"]
cg501157e | 5 1436 s, 1416 s, 1376 s., 1360 m, 1312 w, 1224 s, 1180 s, 1120 s, 1096 m, 1072 w, 1028 w, 1000 w, 896 m, 788 m, 756 m, 724 w, 696 w, 668 w, 620 m, 540 s, 512 w, 444 m, 412 w. Сu 2 (µ-OOC-t-Вu) 4 [О=P(OEt) 2 Ph] 2 (3) Diethyl phenylphosphonate (60 mg, 280 mmol) was added to a solution of 1•C 6 H 6 (97 mg, 0.140 mmol) in chloroform (5 mL). The reaction mixture was stirred for 0.5 h at room temperature, concentrated to 0.5 mL, and kept at –5 °C for 1 h. Small crystals were separated by decantation under Ar, washed with hexane (1x10 mL), and dried at room temperature under Ar. The complex was obtained as green crystals in a quantitative yield (137 mg). Calcd. for Cu 2 C 40 H 66 O 14 P 2 : C, 50.05; H, 6.93. Found: C, 50.16; H, 6.81. ν max /cm -1 : 2958 m, 1614 vs, 1482 s, 1442 m, 1417 vs, 1377 m, 1361 m, 1214 vs, 1163 m, 1134 s, 1053 m, 1019 vs, 963 vs, 895 m, 804 m, 788 m, 751 s, 696 s. {Cu 2 (µ-OOC-t-Bu) 4 [µ-[O=P(OEt) 2 ] 2 Por(Ph) 2 Cu]} n (5Cu) Method A. Complex 1•C 6 H 6 (40 mg, 5.8•10 -3 mmol) was added to a solution of 5,15bis(diethoxyphosphoryl)-10,20-diphenylporphyrin (4H 2 ) (5 mg, 6.3•10 -3 mmol) in chloroform (2 mL). The solution was heated to reflux until complete dissolution of the copper complex, cooled, and kept at –5 o C for 1 d. A violet solid was separated by decantation under Ar, washed with cold acetonitrile (3x10 mL), benzene (1x5 mL), and hexane (1x5 mL), and dried at room temperature under Ar. The complex was obtained as violet crystals in 76% (6.0 mg) yield. The crystals decompose at room temperature in air or under reduced pressure after 10–15 min giving 5Cu as a violet powder. Calcd. for Cu 3 C 60 H 74 N 4 O 14 P 2 : C, 54.27; H, 5.62; N, 4.22. Found: C, 54.25; H, 5.70; N, 4.15. ν max /cm -1 : 2960 m, 1610 s, 1482 s, 1417 s, 1377 m, 1305 w, 1228 vs, 1202 w, 1124 w, 1101 w, 1063 m, 1038 m, 1013 m, 981 vs, 884 s, 804 s, 789 s, 746 vs, 712 m, 701 m, 668 m, 619 m. Method B. Complex 1•C 6 H 6 (21 mg, 3•10 -3 mmol) was added to a solution of copper 5,15bis(diethoxyphosphoryl)-10,20-diphenylporphyrin (4Cu) (2.4 mg, 3•10 -3 mmol) in chloroform (2 mL). The solution was heated to reflux until complete dissolution of the copper complex, cooled, and kept at room temperature for 1 d. A violet solid was separated by decantation under Ar, washed with cold acetonitrile (3x10 mL), benzene (1x5 mL), and hexane (1x5 mL), and dried at room temperature under Ar. The crystals decompose at room temperature in air or under reduced pressure after 10–15 min giving a powder of 5Cu. The complex was obtained as violet crystals in 83% (3.3 mg) yield. Calcd. for Cu 3 C 60 H 74 N 4 O 14 P 2 : C, 54.27; H, 5.62; N, 4.22. Found: C, 54.32; H, 5.72; N, 4.20. The IR spectrum of the solid was identical to that of the powder obtained using method A. {Cu 2 (µ-OOC-t-Bu) 4 [µ-[O=P(OEt) 2 ] 2 Por(Ph) 2 Pd]} n (5Pd) Prepared from 4Pd (2.5 mg, 3•10 -3 mmol) according to method B for 5Cu. The complex was obtained as violet-brown crystals in 87% (3.5 mg) yield. The crystals decompose at room temperature in air or under reduced pressure after 10–15 min giving 5Pd as a violet-brown powder. Calcd. for PdCu 2 C 60 H 74 N 4 O 14 P 2 : C, 52.58; H, 5.44; N, 4.09. Found: C, 52.56; H, 5.40; N, 4.02. ν max /cm -1 : 2962 m, 1615 vs, 1531 w, 1482 m, 1460 m, 1417 s, 1376 m, 1362 m, 1225 s, 1207 w, 1163 w, 1095 w, 1039 m, 1017 s, 980 m, 886 s, 801 m, 790 m, 750 s, 703 m, 666 m, 620 m. {Cu 2 (µ-OOC-t-Bu) 4 [µ-[O=P(OEt) 2 ] 2 Por(Ph) 2 Ni]} n (5Ni) Page 5 of 27 ACS Paragon Plus Environment Crystal Growth & Design 1 2 3 4 5 6 7 8 9 10 11 12 13 14 15 16 17 18 19 20 21 22 23 24 25 26 27 28 29 30 31 32 33 34 35 36 37 38 39 40 41 42 43 44 45 46 47 48 49 50 51 52 53 54 55 56 57 58 59 60 | [] | [] | ["Cu 2 (µ-OOC-t-Вu) 4 [О=P(OEt) 2 Ph] 2", "Cu 2 (µ-OOC-t-Bu) 4 [µ-[O=P(OEt) 2 ] 2 Por(Ph) 2 Cu", "Cu 3 C 60 H 74 N 4 O 14 P 2", "Cu 2 (µ-OOC-t-Bu) 4 [µ-[O=P(OEt) 2 ] 2 Por(Ph) 2 Pd", "PdCu 2 C 60 H 74 N 4 O 14 P 2", "Cu 2 (µ-OOC-t-Bu) 4 [µ-[O=P(OEt) 2 ] 2 Por(Ph) 2 Ni"] | ["Diethyl phenylphosphonate--60 mg, 280 mmol", "1•C 6 H 6--97 mg, 0.140 mmol", "1•C 6 H 6--40 mg, 5.8•10 -3 mmol", "1•C 6 H 6--21 mg, 3•10 -3 mmol", "4Pd--2.5 mg, 3•10 -3 mmol"] | [] | ["H 6 TTAB--45 mg, 0.1 mmol", "5,15bis(diethoxyphosphoryl)-10,20-diphenylporphyrin (4H 2)--5 mg, 6.3•10 -3 mmol", "5,15bis(diethoxyphosphoryl)-10,20-diphenylporphyrin (4Cu)--2.4 mg, 3•10 -3 mmol"] | ["room temperature", "-5 °C", "reflux"] | ["0.5 h", "1 h", "1 d"] | ["chloroform--5 mL", "chloroform--2 mL"]
ic3012537 | [Mn 4 (tbip) 4 (bbp) 2 (H 2 O) 2 ](4). Compound 4 was synthesized in a similar way as that described for 1, except that bix was replaced by bbp (0.1 mmol, 27.6 mg). Colorless block crystals of 4 were obtained. | [] | [] | ["[Mn 4 (tbip) 4 (bbp) 2 (H 2 O) 2 ]"] | [] | [] | ["bbp--0.1 mmol, 27.6 mg"] | [] | [] | []
s11243-017-0186-0 | Synthesis of CP 1 A mixture of Co(OAc) 2 4H 2 O (0.1 mmol, 24.8 mg), L1 (0.1 mmol, 36.6 mg), H 2 npht (0.1 mmol, 21.1 mg), and H 2 O (12 mL) was transferred to a 25mL Teﬂon-lined stainless steel vessel and heated to 140 °C for 72 h. After cooling to room temperature at a rate of 5 °Ch -1 , pink block crystals were obtained by ﬁltration and washed with distilled water. Yield (43.1 mg, 52.2%) based on Co. Elemental analysis (%) calcd for C 36 H 25 N 5 CoO 6 (682.54): C, 63.4; H, 3.7; N, 10.3. Found (%): C, 63.6; H, 3.9; N, 10.5. | [] | [] | ["CP 1"] | ["Co(OAc) 2 ?4H 2 O--0.1 mmol, 24.8 mg"] | [] | ["L1--0.1 mmol, 36.6 mg", "H 2 npht--0.1 mmol, 21.1 mg"] | ["140 °C"] | ["72 h"] | ["H 2 O--12 mL"]
j.poly.2004.12.010 | 2.1.3. Synthesis of the complex [Cu 2 (tppz)(dca)(Cl) 2 ](dca) Æ H 2 O(3) To a methanol solution (10 cm 3 ) of CuCl 2 Æ 2H 2 O (140 mg, 1 mmol) and tppz (200 mg, 0.5 mmol) in 30 cm 3 methanol, NaN(CN) 2 (190 mg, 2 mmol) in 20 cm 3 water was added. The mixture was stirred at 25 C for 24 h and then left standing at room temperature. After several days dark green block like crystals of 3 were obtained. Yield: 76%. Anal. Calc. for C 28 H 20 Cl 2 Cu 2 N 12 O 2 : C, 44.6; H, 2.67; N, 22.3. Found: C, 44.8; H, 2.64; N 21.8%. IR (KBr/cm 1 ) m(CN): 2182, 2252, 2320. | [] | [] | ["[Cu 2 (tppz)(dca)(Cl) 2 ](dca) Æ H 2 O", "C 28 H 20 Cl 2 Cu 2 N 12 O 2"] | ["CuCl 2 Æ 2H 2 O--140 mg, 1 mmol", "NaN(CN) 2--190 mg, 2 mmol"] | [] | ["tppz--200 mg, 0.5 mmol"] | ["25 \nC"] | ["24 h"] | ["methanol--10 cm3", "water--20 cm3"]
ic9904135 | mmol) with stirring at room temperature. A green microcrystalline precipitate started to appear and after 2 min, was filtered off, washed with water and ethanol, and air-dried. A 0.23 g amount of {[NBu 4 ][Mn ∆ Cr Λ (ox) 3 ]} n (1a) (73%) was obtained. IR (KBr): 1629, vs; 817, w; 805, w. Anal. Calcd for C 22 H 36 NO 12 CrMn: C, 43.08; H, 5.92; N, 2.28; Cr, 8.46; Mn, 8.94. Found: C, 43.17; H, 5.96; N, 2.23; Cr, 8.40; Mn, 8.95. | [] | [] | ["{[NBu 4 ][Mn ∆ Cr Λ (ox) 3 ]} n (1a)", "C 22 H 36 NO 12 CrMn"] | [] | [] | [] | ["room temperature"] | [] | []
ic7023428 | Preparation of {[Cu(µ-OH)(µ-ClPhtrz)(H 2 O) 2 ](NO 3 )} n (3).Aqueous solution (3 mL) of Cu(NO 3 ) 2 · 3H 2 O (0.242 g, 1 mM) was added dropwise with stirring to a hot acetonitrile solution (15 mL) of ClPhtrz (0.208 g, 1 mM). A light-blue amorphous precipitate formed after addition of ﬁrst few drops of copper nitrate solution but dissolved upon addition of the full amount of reactants. The resulting dark-blue limpid solution was ﬁltered. Dark blue crystals precipitated after cooling the solution to room temperature. The crystals were ﬁltered off, washed with acetonitrile and dried in vacuo. Yield 0.189 g, 49.2%. Anal. Calcd for C 9 H 12 N 5 ClO 6 Cu: C, 28.06; H, 3.14; N, 18.18; Cl, 9.20. Found: C, 28.32; H, 3.25; N, 18.24; Cl, 9.11. IR (KBr pallet, cm -1 ): 3560, 3408, 3252, 3167, 3147, 1620(w), 1596(m), 1566(vw), 1539(m), 1493(w), 1425(m), 1385(vs), 1330(s), 1320(s), 1304(m), 1282(w), 1232(w), 1207(w), 1183(vw), 1085(m), 1074(m), 1042(w), 1019(w), 983(w), 883(vw), 866(w), 831(w), 766(w), 712(wv), 626(m), 540(w), 518(w), 464(w).Preparation of {[Cu(µ-OH)(µ-BrPhtrz)(H 2 O) 2 ](NO 3 )} n (4).Aqueous solution (4 mL) of Cu(NO 3 ) 2 · 3H 2 O (0.242 g, 1 mM) was added dropwise with stirring to a solution of BrPhtrz (0.251 g 1 mM) in 20 mL of acetonitrile. Formation of an amorphous, light blue precipitate was observed. The resulting reaction mixture was reﬂuxed until the precipitate dissolved and dark blue solution was obtained. Dark blue crystals deposited after cooling to RT were ﬁltered, washed with acetonitrile and dried in vacuo. Yield 0,156 g, 36.3%. Anal. Calcd for C 9 H 12 N 5 BrO 6 Cu: C, 25.16; H, 2.81; N, 16.30; Br, 18.60. Found: C, 25.23; H, 2.71; N, 16.17; Br, 18.52.IR (KBr pallet, cm -1 ): 3554, 3455, 3412, 3244, 3159, 3146, 1620(w), 1590(m), 1563(w), 1539(m), 1493(w), 1431(m), 1385(vs), 1353(w), 1332(m), 1315(s), 1305(m), 1281(w), 1230(w), 1206(vw), 1184(vw), 1069(m), 1039(w), 1013(m), 980(w), 882(vw), 867(w), 826(w), 762(w), 708(vw), 626(m), 534(w), 518(w). | [] | [] | ["{[Cu(µ-OH)(µ-ClPhtrz)(H 2 O) 2 ](NO 3 )} n", "C 9 H 12 N 5 ClO 6 Cu"] | ["Cu(NO 3 ) 2 · 3H 2 O--0.242 g, 1 mM"] | [] | ["ClPhtrz--0.208 g, 1 mM"] | [] | [] | ["acetonitrile--15 mL"]
00958972.2019.1658871 | 2.2.3. Synthesis of poly[(l 2 -4,4 0 -bipyridine-j 2 N:N 0 )bis(l 2 -3,4,5-trifluorophenylseleninato-j 2 O:O 0 ) zinc(II)] (3) Complex 3 was prepared in MeOH/CH 2 Cl 2 (12 mL, v/v, 5:1) as colorless crystals using a similar method to that of 1, except for Zn(NO 3 ) 2 6H 2 O (0.0595 g, 0.200 mmol) instead of Mn(Ac) 2 4H 2 O. Yield: 42%, 0.0250 g based on Zn(NO 3 ) 2 6H 2 O. M.P.: >300  C. Anal. Calcd.for C 23 H 14 N 2 O 4 F 6 Cl 2 ZnSe 2 : C, 34.94; H, 1.78; N, 3.54. Found: C, 34.78; H, 1.89; N, 3.71. IR Scheme 2. The synthesis procedures of 1–5.4 M. YAN ET AL. data (KBr, cm 1 ): 3425(s), 1618(m), 1513(m), 1421(m), 1384(w), 1314(m), 1221(w), 1069(w), 1036(m), 856(w), 809(w), 777(s), 742(w), 706(w), 627(w), 596(w), 478(w). | [] | [] | ["poly[(l 2 -4,4 0 -bipyridine-j 2 N:N 0 )bis(l 2 -3,4,5-trifluorophenylseleninato-j 2 O:O 0 ) zinc(II)]", "C 23 H 14 N 2 O 4 F 6 Cl 2 ZnSe 2"] | ["Zn(NO 3 ) 2 \n6H 2 O--0.0595 g, 0.200 mmol"] | [] | ["4,4 0 -bipyridine-j--NaN", "3,4,5-trifluorophenylseleninato-j--NaN"] | [] | [] | ["MeOH/CH 2 Cl 2--12 mL, v/v, 5:1"]
b901042d | Synthesis of {[Zn 3 (L) 2 (m 2 –OH) 2 ]$4H 2 O} n (1). A mixture of Zn(CH 3 COO) 2 $2H 2 O (0.219 g, 1 mmol) and L 0 (0.306 g, 1 mmol) was added to 10 mL distilled water at room temperature. When the pH value of the mixture was adjusted to about 8.5 with NaOH solution (1 M), the mixture was transferred to a 25 mL Teﬂon-lined stainless steel vessel and heated to 160  C for 72 h and then cooled to room temperature at a rate of 5  Ch 1 . | [] | [] | ["{[Zn 3 (L) 2 (m 2 –OH) 2 ]$4H 2 O} n", "NaN"] | ["Zn(CH 3 COO) 2 $2H 2 O--0.219 g, 1 mmol"] | [] | ["L 0--0.306 g, 1 mmol"] | ["160  C"] | ["72 h"] | ["distilled water--10 mL"]
b817972g | Preparation of {[4,4 0 -Hbipy] [In(Hpdc)(H 2 O)Cl 3 ]$2H 2 O} n (1).A mixture of InCl 3 $4H 2 O (74.0 mg, 0.25 mmol), 2,5-H 2 pdc (42 mg, 0.25 mmol), 4,4 0 -bipy (39 mg, 0.25 mmol), H 2 O (5.0 ml) and ethanol (5.0 ml) in 30 ml Teﬂon-lined stainless steel vessel was heated at 100  C for 72 h, and then the reaction system was cooled to room temperature at a rate of 6  Ch 1 . The liquid was ﬁltered and left undisturbed for several days. Colorless block crystals of compound 1 were obtained (yield 60% based on InCl 3 ). Anal. Calcd for C 17 H 19 Cl 3 InN 3 O 7 (%): C, 34.11; H, 3.11; N, 7.02; found (%): C, 34.18; H, 3.05; N, 7.10. IR (KBr): 3464(br.s), 3088(br. s), 1697(s), 1608(s), 1489(s), 1408(m), 1284(s), 1207(w), 1033(w), 814(m), 795(m), 752(w) cm 1 . | [] | [] | ["{[4,4 0 -Hbipy] [In(Hpdc)(H 2 O)Cl 3 ]$2H 2 O} n", "C 17 H 19 Cl 3 InN 3 O 7"] | ["InCl 3 $4H 2 O--74.0 mg, 0.25 mmol"] | [] | ["2,5-H 2 pdc--42 mg, 0.25 mmol", "4,4 0 -bipy--39 mg, 0.25 mmol"] | ["100 \nC"] | ["72 h"] | ["H 2 O--5.0 ml", "ethanol--5.0 ml"]
j.poly.2004.08.025 | 2.3.4. [Cu 2 (fum) 2 (IX) 2 (H 2 O) 2 ] n (3) A mixture of CuCl 2 (0.017 g, 0.1 mmol) sodium fumarate (0.160 g, 1.0 mmol) and IX (0.230 g, 1.0 mmol) in 10 ml H 2 O–CH 3 OH(1:1) yielded a blue product which was recrystallized from dilute ammonia. Calc. for C 36 H 36 Cu 2 N 8 O 10 : C, 49.8; H, 4.15; N, 12.9. Found: C, 49.4; H, 4.0; N, 12.5%. Precipitates of 3 dissolved in ammonia solution were left for slow evaporation, which yielded ﬁne needles suitable for X-ray diﬀraction studies. | [] | [] | ["[Cu 2 (fum) 2 (IX) 2 (H 2 O) 2 ] n"] | ["CuCl 2--0.017 g, 0.1 mmol"] | [] | ["sodium fumarate--0.160 g, 1.0 mmol", "IX--0.230 g, 1.0 mmol"] | [] | [] | ["H 2 O–CH 3 OH(1:1)--10 ml"]
acs.cgd.5b00205 | The mixture of dimethyl 5-(3′,4′-dicyanophenoxy)isophthalate (2.35 g, 7.0 mmol), NaOH (4 mol/L, 55 mL), and ethanol (15 mL) was reﬂuxed until emissions of ammonia ceased. The solution was then cooled down to room temperature and ﬁltered. The pH value of the ﬁltrate was adjusted to about 5.0 with HCl (4.0 mol/L), which was deposited at room temperature for about 24 h; the numerous white solid of H 4 L 1 was collected by ﬁltration and washed by acetone with a yield of 1.80 g (74.3%). IR (KBr, cm −1 ): 3427(s), 2950(m), 1738(s), 1594 (m), 1591 (w), 1450(m), 1373(s), 1279 (s), 1214(m), 1086(m), 984 (w), 768 (s), 687(m).1 HNMR (400 MHz, DMSO-d 6 ): δ 13.32 (s, br, 4H), 8.26 (t, 2H), 7.68 (d, 3H), 7.20 (d, 1H).The preparation of H 4 L 2 is similar to the above-described procedure except that 3-nitrophthalonitrile (1.38 g, 8.0 mmol) was used instead of 4-nitrophthalonitrile with a yield of 2.07 g (85.3%). IR (KBr, cm −1 ): 3424(s), 1695(s), 1649(m), 1582(s), 1456(w), 1377(s), 1266(m), 1070(s), 945(w), 761(s). | [] | [] | ["H 4 L 1", "H 4 L 2"] | [] | [] | ["dimethyl 5-(3′,4′-dicyanophenoxy)isophthalate--2.35 g, 7.0 mmol", "3-nitrophthalonitrile--1.38 g, 8.0 mmol"] | ["room temperature"] | ["reﬂuxed until emissions of ammonia ceased", "about 24 h"] | ["ethanol--15 mL"]
acs.inorgchem.8b02867 | The mixture was then stirred for 9 h in a 90 °C oil bath. Then methanol was removed from the resulting mixture under reduced pressure, leaving a yellow solid. Dry tetrahydrofuran (THF; 50 mL) was added to dissolve the yellow solid, and the mixture was ﬁltered with cannula capped with ﬁlter paper under nitrogen. Orange solid (2.48 g, 70% yield) was left after THF being removed from the ﬁltrate under reduced pressure, and the product was used without further puriﬁcation. Elemental analysis found C 40.21%, H 3.02%, N 7.47%, S 32.06%, matching the formula C 6 H 4 NS 2 Na(THF) 0.2 (H 2 O) 0.4 (calcd: C 40.44%, H 3.09%, N 7.15%, S 32.71%). | [] | [] | ["C 6 H 4 NS 2 Na(THF) 0.2 (H 2 O) 0.4"] | [] | [] | [] | ["90 °C"] | ["9 h"] | ["methanol--NaN", "tetrahydrofuran (THF)--50 mL"]
d0tc04672h | Preparation of 1-(2-bromoethyl)-1H-benzo[d][1,2,3]triazole (Br-ebt) Br-ebt was synthesized with a similar procedure to Cl-ebt but using 1,2-dibromoethane. White crystalline powder was obtained as Br-ebt. The yield is 45%.Preparation of 1-(5-bromopentyl)-1H-benzo[d][1,2,3]triazole (Br-pebt) An oil-like liquid was obtained as Br-pebt under similar conditions to that of Cl-pebt, using 1,5-dibromopentane as the alkylation reagent. The yield is 52%. | [] | [] | [] | [] | [] | [] | [] | [] | []
j.molstruc.2017.05.114 | 2.2.2. Synthesis of [Pb(mip) 2 (NTC)·2H 2 O] n (2): Complex 2 was synthesized by a procedure similar to that used for 1 except that the mixture was adjusted the pH value to 8.5, and heated the temperature under 453 K. Yellow crystals of 2 were collected in 85% yield based on Pb. C 46 H 36 N 9 O 6 Pb: calcd. C 54.27, H 3.56, N 12.38%; found: C 54.35, H 3.62, N 12.52%. IR (KBr, cm –1 ): 3104(s), 3006(s), 1528(vs), 1393(vs), 1188(s), 1080(s), 732(s), 621(m). | [] | [] | ["[Pb(mip) 2 (NTC)·2H 2 O] n", "C 46 H 36 N 9 O 6 Pb"] | [] | [] | ["mip--NaN", "NTC--NaN"] | ["453 K"] | [] | []
s10870-016-0648-9 | Synthesis of Complex 1 A mixture containing Co(NO 3 ) 2 6H 2 O (58.2 mg, 0.2 mmol), H 2 BPDA (27.0 mg, 0.1 mmol), titmb (36.0 mg, 0.1 mmol) and LiOHH 2 O (8.4 mg, 0.2 mmol) in 15 ml deionized water was sealed in a 25 ml Teﬂon lined stainless steel container and heated at 140 °C for 3 days. Purple platelet crystals of 1 were collecte d by ﬁltration and washed with water and ethanol several times with a yield of 39 %. Anal. calcd for C 36 H 38 N 6 O 8 Co: C 58.30; H 5.16; N 11.33; Found: C 58.26; H 5.13; N 11.35 %. IR(KBr pellet, cm -1 ): 3488 (br), 3101 (w), 2921 (w), 1610 (s), 1559 (s), 1519 (m), 1443 (w), 1422 (m), 1389 (s), 1285 (w), 1211 (m), 1132 (w), 1103 (m), 1089 (m), 1031 (m), 946 (w), 846 (w), 755 (w), 647 (w), 531 (w). | [] | [] | ["Complex 1"] | ["Co(NO 3 ) 2 \n6H 2 O--58.2 mg, 0.2 mmol"] | ["LiOH\nH 2 O--8.4 mg, 0.2 mmol"] | ["H 2 BPDA--27.0 mg, 0.1 mmol", "titmb--36.0 mg, 0.1 mmol"] | ["140 °C"] | ["3 days"] | ["deionized water--15 ml"]
c3ce42272k | Synthesis of Mn(cob)(bpy)(H 2 O) 2 (5). The synthetic procedure was similar to that of 1, except bpy (0.1 mmol, 0.0156 g) replaced phen. Yellow block crystals were obtained, washed with H 2 O and dried in air (yield: 42% based on Mn). | [] | [] | ["Mn(cob)(bpy)(H 2 O) 2", "NaN"] | [] | [] | ["bpy--0.1 mmol, 0.0156 g"] | [] | [] | []
s11243-015-9943-0 | Synthesis of complex 1 A mixture of CoCl 2 6H 2 O (0.120 g, 0.5 mmol), bbe (0.131 g, 0.5 mmol), H 3 L (0.120 g, 0.5 mmol), NaOH (0.060 g, 1.5 mmol) and 10 mL of H 2 O was placed in a 20-mL Parr Teﬂon-lined stainless steel vessel. The vessel was sealed and heated to 160 °C for 72 h. Then, the reactant mixture was cooled to room temperature, leading to the formation of violet crystals 1. Yield 62 % (based on CoCl 2 6H 2 O). Anal. Calcd for C 26 H 20 N 4 O 7 Co (%): C, 55.82; H, 3.60; N, 10.02. Found: C, 55.93; H, 3.51; N, 9.90. | [] | [] | ["complex 1", "C 26 H 20 N 4 O 7 Co"] | ["CoCl 2 ?6H 2 O--0.120 g, 0.5 mmol"] | ["NaOH--0.060 g, 1.5 mmol"] | ["bbe--0.131 g, 0.5 mmol", "H 3 L--0.120 g, 0.5 mmol"] | ["160 \n°C"] | ["72 h"] | ["H 2 O--10 mL"]
c3dt50432h | Golden block crystals of 1 and purple block crystals of 2 were obtained. For 1,C 10 H 16 N 4 O 8 SMn (407.27), yield: 50.1%. Calcd C, 29.46; H, 3.93; N, 13.75; found C, 29.39; H, 3.91; N, 13.82. | [] | [] | ["C 10 H 16 N 4 O 8 SMn"] | [] | [] | [] | [] | [] | []
ic702321d | The procedure above was applied using D-alanine (5.04 × 10 -3 mol) in 10 mL of distilled water (pH 6.4) and using Hg 2 (NO 3 ) 2 · 2H 2 O (2.51 × 10 -3 mol) in 30 mL of distilled water (white cloudy suspension, pH 2.2) and yielded yellow needlelike crystals of [Hg 12 (D-ala) 8 (NO 3 ) 8 ] · 2H 2 O(D) after 3 weeks of slow evaporation at room temperature. Yield: 18.4%. mp: 152 °C. d.p.: 162 °C. | [] | [] | ["[Hg 12 (D-ala) 8 (NO 3 ) 8 ]·2H 2 O(D)"] | ["Hg 2 (NO 3 ) 2 · 2H 2 O--2.51 × 10 -3 mol"] | [] | ["D-alanine--5.04 × 10 -3 mol"] | [] | ["3 weeks"] | ["distilled water--10 mL"]
bcsj.20120351 | A 50-mL Schlenk ﬂask equipped with a Teﬂon-coated magneticstirring bar was ﬁlled with argon. (CH 3 ) 3 SiCN (1.19 g, 12.0 mmol) and 0.10 M aqueous solution of Li 2 CO 3 (10 ¯L, 1.0 ¯mol) were placed in the ﬂask, and the mixture was stirred for 30 min at 25 °C. To the paleyellow solution were added (C 2 H 5 ) 2 O (10 mL), a 20 mM-THF solution of (S A ,S P )-4a (50 ¯L, 1.0 ¯mol), and tetralin (0.97 g, 7.34 mmol)asaninternal standard for GC ana l ysis. The resulting yellow solution was cooled down to ¹78 °C. Then 1 (1.06 g, 10.0 mmol) was charged into the ﬂask, and the m i xture was stirred for 12 h. The product was identiﬁed in accordance with the literature, 3a and the yield and ee of the product were determined by GC analysis (>99% yield, 96% ee). The ee of 2 was determined by GC analysis: column, CP-Chirasil-Dex (0.32 mm i.d. © 25 m, df= 0.25 ¯m; Varian); column temp, 110 °C; injection temp, 220 °C; retention time (t R )of (R)-2, 22.8 min (98.0%); t R of (S)-2, 22.3 min (2.0%). | [] | [] | ["(CH 3 ) 3 SiCN"] | [] | ["Li 2 CO 3 --0.10 M aqueous solution, 10 ¯L, 1.0 ¯mol", "(S A ,S P )-4a--20 mM-THF solution, 50 ¯L, 1.0 ¯mol", "1--1.06 g, 10.0 mmol"] | [] | [] | ["12 h"] | ["(C 2 H 5 ) 2 O--10 mL", "tetralin--0.97 g, 7.34 mmol"]
s10904-015-0237-y | Elemental analysis (%): calcd. for C 14 H 15 CdN 5 O 8 (493.71): C 34.06, H 3.06, N 14.19; found: C 34.15, H 3.12, N 14.15. IR (KBr, cm -1 ): 3427(m), 2970(w), 1624(s), 1558(w), 1372(s), 1343(s), 1073(m), 733(m).Synthesis of (2): The procedure was similar to the synthesis of complex 1: 5-nitroisophthalic acid (0.021 g, 0.1 mmol ) and CDI (0.033 g, 0.2 mmol) were dissolved in 20 mL ethanol, and then the aqueous solution (5 mL) of CdCl 2 2.5H 2 O (0.023 g, 0.1 mmol) was added in. The mixture was placed in atmosphere at room temperature.Several days later, colorless cubic-shaped crystals of 2 were obtained (yield: 34 mg, 80 % based on Cd). Elemental analysis (%): calcd. for C 26 H 22 Cd 2 N 6 O 14 (867.30): C 36.01, H 2.56,N 9.70; found: C 35.15, H 2.12, N 9.60. IR (KBr, cm -1 ): 3420(m), 1625(s,), 1562(m), 1447(m), 1380(s), 1348(s), 1089(w), 733(m). | [] | ["Several days"] | ["C 14 H 15 CdN 5 O 8", "C 26 H 22 Cd 2 N 6 O 14"] | ["CdCl 2 \n2.5H 2 O--0.023 g, 0.1 mmol"] | [] | ["5-nitroisophthalic acid--0.021 g, 0.1 mmol", "CDI--0.033 g, 0.2 mmol"] | [] | [] | ["ethanol--20 mL", "aqueous solution--5 mL"]
j.poly.2012.07.045 | 2.2.2. Synthesis of {[Cu( l -4,4 0 -dps) 2 (H 2 O) 2 ](NO 3 ) 2 2H 2 O} n (2) A mixture of an aqueous solution (10 mL) of Cu(NO 3 ) 2 3H 2 O (64 mg, 0.26 mmol) and a methanolic solution (5 mL) of 4,4 0 -dps (44 mg, 0.26 mmol) was transferred and sealed in a 25 mL stainless-steel reactor with Teﬂon liner and heated up to 130 °Cinan oven and kept at this temperature for 36 h. After this time, the mixture was cooled to room temperature for 48 h. The solution was ﬁltered and allowed to evaporate under ambient conditions. The formation of dark blue crystals was observed after 20 days. They were recovered by ﬁltration and used in the X-ray diffraction data collection. Yield: 53%. m.p. = 150 °C. Anal. Calc. for CuC 20 H 22 N 6S 2 O 10 (2): C, 37.89; H, 3.67; N, 13.26. Found: C, 36.81; H, 3.82; N, 13.51%. IR (KBr, cm 1 ): ( m OH ), 3470 (br); ( m CH ), 3097 (w), 3058 (w), 3039 (w); (d OH ), 1635 (w); ( m CC/CN ), 1597 (s), 1589 (w), 1540 (m), 1483 (m), 1411 (w); ( m NO 3 ), 1384 (s), 1312 (m); d(pyridyl ring), 1222 (m); (d CH ), 724 (s). | [] | ["48 h"] | ["{[Cu( l -4,4 0 -dps) 2 (H 2 O) 2 ](NO 3 ) 2 2H 2 O} n", "CuC 20 H 22 N 6S 2 O 10"] | ["Cu(NO 3 ) 2 3H 2 O--64 mg, 0.26 mmol"] | [] | ["4,4 0 -dps--44 mg, 0.26 mmol"] | ["130 °C"] | ["36 h"] | ["aqueous solution--10 mL", "methanolic solution--5 mL"]
c4dt00952e | Synthesis of [AlNaMe 2 {2,6-(MeO) 2 C 6 H 3 O} 2 ] 2 (3b). To a mix of 0.10 g (0.568 mmol) of 1b and 0.12 g (0.284 mmol) of [AlMe 2 {2,6-(MeO) 2 C 6 H 3 }] 2 was added 10 mL of toluene at −78 °C. The mixture was stirred for 10 min at low temperature and then allowed to reach room temperature, and the precipitation of a white solid was observed. The suspension was stirred for 2 hours at room temperature. The solid was dissolved after a brief reflux. Storage of the solution at room temperature for a day allowed the formation of white crystals of compound 3b. Yield: 60% (0.13 g, 0.34 mmol). | [] | ["1 day"] | ["[AlNaMe 2 {2,6-(MeO) 2 C 6 H 3 O} 2 ] 2"] | ["1b--0.10 g, 0.568 mmol", "[AlMe 2 {2,6-(MeO) 2 C 6 H 3 }] 2--0.12 g, 0.284 mmol"] | [] | [] | [] | ["2 hours"] | ["toluene--10 mL"]
ic050558d | Preparations. 4′-(2-Pyridyl)-2,2′:6′,2′′-terpyridine (L2). A solution of 2-acetylpyridine (3.63 g, 0.03 mol), 2-pyridinecarboxaldehyde (1.61 g, 0.015 mol), and NaOH (1.50 g) in water (30 cm 3 ) and ethanol (30 cm 3 ) was stirred for 15 h after which 100 cm 3 water was added to give an orange oil. This oil was dissolved in a solution of NH 4 OAc (10.00 g) in ethanol (80 cm 3 ), and the mixture was refluxed for 8 h. The resulting solution was cooled, solvent reduced, and then treated with water (100 cm 3 ) to give an orange precipitate which was collected by filtration. Recrystallization from acetone gave yellow crystals of L2 (0.70 g, 15%), mp 232 °C. Anal. Calcd for C 20 H 14 N 4 : C, 77.42; H, 4.52; N, 18.06.Found: C, 77.40; H, 4.55; N, 18.03%. IR (KBr, cm -1 ): 3052 w, 3007 w, 1581 s, 1548 m, 1467 m, 1393 m, 1258 w, 1070 w, 993 m, 780 m. | [] | [] | ["4′-(2-Pyridyl)-2,2′:6′,2′′-terpyridine (L2)", "C 20 H 14 N 4"] | [] | [] | ["2-acetylpyridine--3.63 g, 0.03 mol", "2-pyridinecarboxaldehyde--1.61 g, 0.015 mol"] | ["reflux"] | ["15 h", "8 h"] | ["water--30 cm 3", "ethanol--30 cm 3", "NH 4 OAc--10.00 g"]
s11243-012-9671-7 | Synthesis of [Co(L2)(btec) 0.5 (H 2 O)] n (2) The reaction was carried out with a method similar for 1, using L2 (39.4 mg, 0.1 mmol) instead of L1. Purple crystals suitable for single-crystal X-ray were obtained. Yield: 39.9 mg, 67 % based on Co(II) salt. Calc. for C 31 H 29 CoN 4 O 5 : C, 62.4; H, 4.9; N, 9.4 %. Found: C, 62.1 H, 4.8; N, 9.2. IR (KBr, cm -1 ): 3432w, 3126m, 2968w, 1587s, 1502m, 1432m, 1367s, 1328m, 1214m, 1142w, 862w, 782m. | [] | [] | ["[Co(L2)(btec) 0.5 (H 2 O)] n", "C 31 H 29 CoN 4 O 5"] | [] | [] | ["L2--39.4 mg, 0.1 mmol"] | [] | [] | []
j.ica.2008.02.040 | 2.4. Preparation of [Cu(tp)(3-bpmp)] (3) Cu(NO 3 ) 2  6H 2 O (67 mg, 0.277 mmol), terephthalic acid (46 mg, 0.277 mmol), and 3-bpmp (74 mg, 0.55 mmol) were suspended in 6 g (333 mmol) distilled H 2 O (1:1:2 mol ratio) into a borosilicate glass tube that had been previously ﬂame sealed at one end. The tube was sealed and heated at 80 °C for 216 h, whereupon it was cooled slowly in air to 25 °C. Purple crystals of 3 (119 mg, 49% yield based on Cu) were isolated after washing with distilled water and acetone and drying in air. Anal. Calc. for C 24 H 24 CuN 4 O 4 (3): C, 58.11; H, 4.88; N, 11.30. Found: C, 57.88; H, 4.61; N, 10.96%. IR (cm 1 ): 3017 w, 2937 w, 2815 w, 1595 s, 1578 s, 1499 m, 1474 m, 1458 m, 1421 m, 1400 s, 1375 m, 1342 s, 1320 s, 1301 s, 1213 m, 1181 m, 1160 m, 1138 m, 1101 m, 1062 m, 1033 w, 1010 m, 965 w, 925 s, 879 w, 840 m, 825 s, 798 s, 741 s, 705 s, 557 m. | [] | [] | ["[Cu(tp)(3-bpmp)]", "C 24 H 24 CuN 4 O 4"] | ["Cu(NO 3 ) 2 ? 6H 2 O--67 mg, 0.277 mmol"] | [] | ["terephthalic acid--46 mg, 0.277 mmol", "3-bpmp--74 mg, 0.55 mmol"] | ["80 \nC"] | ["216 h"] | ["distilled H 2 O--6 g (333 mmol)"]
c3ce41457d | Yield: 60% (based on H 3 btc). Calcd for C 27 H 20 CdN 2 O 8 :C 52.91, H 3.29, N 4.57%. Found: C 52.57, H 3.45, N 5.84%. IR (KBr, cm −1 ): 3439 m, 3042 w, 1689 s, 1598 s, 1564 s, 1515 m, 1426 m, 1377 s, 1361 w, 1295 w, 1265 w, 1218 s, 1163 w, 1141 w, 1096 w, 1002 w, 932 w, 863 w, 842 m, 812 w, 791 w, 771 m, 726 m, 706 w, 681 m, 560 w, 486 w, 415 w. | [] | [] | ["NaN"] | [] | [] | [] | [] | [] | []
ic501978u | Synthesis of Ag(btr)·PF 6 ·0.5CH 3 CN (1). An acetonitrile solution (10 mL) of AgPF 6 (0.40 mmol, 101 mg) was added to a stirring aqueous solution (10 mL) of btr (0.20 mmol, 27 mg) at room temperature. The resultant mixture was stirred for 30 min and then ﬁltered. The ﬁltrate was left standing in air for slow evaporation; colorless block crystals suitable for X-ray diﬀraction were obtained after 3 days. Yield: 75 mg (90%, based on btr). Elemental analysis (%) calcd for C 4 H 4 N 6 PF 6 Ag·0.5CH 3 CN: C 14.66, H 1.35, N 22.23; found: C 14.98, H 1.53, N 22.79. IR (KBr, cm −1 ): 3655(w), 3147(s), 2952(w), 2269(w), 1712(w), 1510(s), 1301(m), 1085(vs), 1009(s), 827(vs), 614(vs), 557(vs). | [] | ["3 days"] | ["Ag(btr)·PF 6 ·0.5CH 3 CN", "C 4 H 4 N 6 PF 6 Ag·0.5CH 3 CN"] | ["AgPF 6--0.40 mmol, 101 mg"] | [] | ["btr--0.20 mmol, 27 mg"] | [] | ["30 min"] | ["acetonitrile--10 mL", "aqueous solution--10 mL"]
s0277-5387(03)00201-8 | A 10 ml aqueous solution of HgCl 2 (0.213 g, 0.78 mmol) was added to this solution resulting in an immediate white precipitate that was left to settle. The mixture was decanted, and the pale blue solution was allowed to slowly evaporate. Small blue crystal platelets of [Cu(bipy) 2 Hg 2 Cl 6 ] 2 (2) were collected by vacuum filtration, washed with cold H 2 O, and were left to air dry. Yield: 0.103 g (26%). Anal. Calc. for C 20 H 16 N 4 Cl 6 CuHg 2 :C, 24.27; H, 1.63; N, 5.66. Found: C, 24.01; H, 1.60; N, 5.50%. IR (KBr, cm 1 ): 1974 (w), 1935 (w), 1862 (w), 1602 (s), 1567 (m), 1493 (m), 1474 (s), 1443 (s), 1419 (m), 1316 (m), 1251 (m), 1215 (w), 1172 (m), 1157 (m), 1105 (m), 1066 (m), 1044 (w), 1028 (m), 1014 (m), 973 (w), 901 (m), 810 (w), 769 (vs), 729 (s), 660 (m), 634 (w), 496 (w), 439 (w), 419 (m). | [] | [] | ["[Cu(bipy) 2 Hg 2 Cl 6 ] 2"] | ["HgCl 2--0.213 g, 0.78 mmol"] | [] | ["bipy--not available"] | [] | [] | ["H 2 O--10 mL"]
j.inoche.2008.04.042 | The compound {[Cd(pda)(phen)]  2H 2 O} n was prepared [6] by reacting Cd(NO 3 ) 2  6H 2 O (1.0 mmol), H 2 pda (1.0 mmol) and phen (0.5 mmol) in hydrothermal synthesis, and characterized by X-ray crystallography [7], elemental analysis, vibrational spectroscopy, ﬂuorescence spectroscopy and thermal analysis. | [] | [] | ["{[Cd(pda)(phen)] \n2H 2 O} n"] | ["Cd(NO 3 ) 2 \n6H 2 O--1.0 mmol"] | [] | ["H 2 pda--1.0 mmol", "phen--0.5 mmol"] | [] | [] | []
anie.200463073 | 2: A suspension of [{Rh(PhNNNPh)(C 8 H 12 )} n ] (150.0 mg) in toluene (8 mL) was stirred in an oxygen atmosphere for 2 h. The initial dark red suspension evolved to an orange solution, which was concentrated to about 3 mL. Hexane (15 mL) was added to complete the precipitation of the solid, which was filtered off, washed with hexane (2  5 mL), and vacuum-dried. Yield: 156 mg (90%). Elemental analysis (%) calcd for C 40 H 44 N 6 O 2 Rh 2 : C 56.75, H 5.24, N 9.93; found: C 57.01, H 5.03, N 9.79; 1 H NMR (CDCl 3 ,258C) (assigned from 1 H, 1 H-COSY spectrum) d = 7.47 (m, 8H, H ortho -C 6 H 5 ), 7.36 (t, J(H,H) = 7.5 Hz, 4H) and 7.32 (t, J(H,H) = 8.2 Hz, 4H; H meta -C 6 H 5 ), 7.11 (t, J(H,H) = 7.3 Hz, 2H) and 7.04 (t, J(H,H) = 7.2 Hz, 2H; H para -C 6 H 5 ), 6.25 (t, J(H,H) = 7.4 Hz, 2H) and 5.00 (m, 2H; = CH), 5.25 (t, J(H,H) = 6.9 Hz, 2H; HC-ORh), 4.78 (m, 2H; HC-Rh), 2.62 (m, 2H), 2.38 (m, 2H), 1.91 (m, 8H), 1.50 (m, 2H) and 0.80 (m, 2H; CH 2 ); 13 C{ 1 H} NMR (CDCl 3 ,258C) d = 149.6 and 148.4 (C ipso C 6 H 5 ), 129.1 and 128.6 (C meta -C 6 H 5 ), 123.7 and 123.3 (C para -C 6 H 5 ), 119.2 and 117.7 (C ortho -C 6 H 5 ), 100.5 (d, J(C,Rh)= 8 Hz) and 95.7 (d, J(C,Rh) = 7Hz; = CH), 94.6 (d, J(C,Rh)= 2 Hz; HC-O-Rh), 33.6 (d, J(C,Rh) = 17 Hz; HC-Rh), 33.9, 27.8, 24.8 and 20.6 (CH 2 ); MS: m/z (%): 847 (12) [M + ], 423 (100) [(M/ 2) + ]. | [] | [] | ["[{Rh(PhNNNPh)(C 8 H 12)} n ]", "C 40 H 44 N 6 O 2 Rh 2"] | ["Rh(PhNNNPh)(C 8 H 12)--150.0 mg"] | [] | [] | [] | ["2 h"] | ["toluene--8 mL", "hexane--15 mL"]
jacs.6b00248 | Single Crystals of Fe-BTTri. To a stainless steel bomb charged with a solution of H 3 BTTri (12 mg, 2.2 equiv, 0.043 mmol) and dimethylformamidium triﬂuoromethanesulfonate (24 mg, 5.4 equiv, 0.11 mmol) in DMF (8 mL) was added a solution of FeCl 2 (2.5 mg, 1.0 equiv, 0.020 mmol) in methanol (2 mL). The solution was heated at 160 °C for 3 days. Small yellow crystals were isolated by decanting the supernatant solution, rinsed with DMF, and soaked in 10 mL of DMF at 120 °C for 12 h. The supernatant solution was decanted, and 10 mL of fresh DMF was added. This process was repeated four times so that the total time washing with DMF was 5 days. The yellow crystals were collected by ﬁltration, rinsed with methanol, and soaked in 10 mL of methanol at 60 °C for 12 h. The supernatant solution was decanted, and 10 mL of fresh methanol was added. This process was repeated nine times, so that the total time washing with methanol was 5 days. The yellow crystals were collected by ﬁltration, and heated at 150 °C under dynamic vacuum (<0.01 mbar) for 2 days, aﬀording ∼2 mg of pale red crystals of Fe-BTTri. | ["150 \nC"] | ["5 days"] | ["Fe-BTTri"] | ["FeCl 2--2.5 mg, 1.0 equiv, 0.020 mmol"] | [] | ["H 3 BTTri--12 mg, 2.2 equiv, 0.043 mmol", "dimethylformamidium triﬂuoromethanesulfonate--24 mg, 5.4 equiv, 0.11 mmol"] | ["160 \nC"] | ["3 days"] | ["DMF--8 mL", "methanol--2 mL"]
cg070043s | Synthesis of the 3-D Coordination Polymer [(M(H 2 O) 4 (NO 3 ))(M(H 2 O) 5 )p-sulfonatocalix [4]arene]‚7H 2 O(M 3+ ) Pr, Nd, Sm), 1.Praseodymium(III) nitrate hexahydrate (40 mg, 90 µmol) and pentasodium p-sulfonatocalix[4]arene (20 mg, 19 µmol) were dissolved in distilled water (2 cm 3 ). On standing over 2 days, large green crystals that were suitable for X-ray diffraction studies formed. Yield 22 mg, 87%. Microanalysis calculated for C 28 H 51 N 1 O 35 S 4 Pr 2 : C, 24.52; H, 3.75; N, 1.02; S, 9.35. Found: C, 24.55; H, 3.65; N, 0.90; S, 9.40. | [] | [] | ["[(M(H 2 O) 4 (NO 3 ))(M(H 2 O) 5 )p-sulfonatocalix [4]arene]\n7H 2 O(M 3+ ) Pr, Nd, Sm"] | ["Praseodymium(III) nitrate hexahydrate--40 mg, 90 \nµmol"] | [] | ["pentasodium p-sulfonatocalix[4]arene--20 mg, 19 \nµmol"] | [] | ["2 days"] | ["distilled water--2 cm 3"]
ja012006+ | Found: C, 36.1; H, 2.1; Br, 9.4.[4-BrC 6 H 4 CH(4-C 6 H 4 OCH 2 CtCAu) 2 (µ-Ph 2 PCtCPPh 2 )], 4a. A mixture of 4-BrC 6 H 4 CH(4-C 6 H 4 OCH 2 CtCAu) 2 (0.15 g, 0.18 mmol) and Ph 2 PCtCPPh 2 (0.06 g, 0.16 mmol) in CH 2 Cl 2 (50 mL) was stirred at room temperature in a darkened reaction flask for 2 h. Activated charcoal was added and the mixture was stirred for another 0.5 h. The mixture was filtered, and the solvent was removed under reduced pressure to give the product, which was recrystallized from CH 2 Cl 2 / pentane. Yield 62%. IR (CH 2 Cl 2 ): ν(CtC) ) 2137 cm -1 . NMR (CD 2 Cl 2 ,25°C): δ( 1 H) ) 4.80 [s, 4H, OCH 2 ], 5.41 [s, 1H, CH], 6.99 [m, 2H, C 6 H 4 Br], 7.03 [m, 8H, C 6 H 4 O], 7.40 [m, 2H, C 6 H 4 Br], 7.48-7.76 [m, 20H, Ph]; δ( 31 P) ) 18.7 [s]; δ( 13 C) ) 55.1 [s, CH], 56.6 [s, OCH 2 ], 97.8 [s, CtCAu], 101.5 [m, CtC], 115.3 [s, C 6 H 4 O], 120.2 [s, C 6 H 4 Br], 128.2 [d, 1 J(PC) ) 62 Hz, Ph], 129.9 [d, 2 J(PC) ) 12 Hz, Ph], 130.3 [s, C 6 H 4 O], 131.4 [s, C 6 H 4 Br], 131.5 [s, C 6 H 4 Br], 132.5 [d, 2 J(PC) ) 155 Hz, CtCAu], 132.8 [s, Ph], 133.6 [d, 3 J(PC) ) 11 Hz, Ph], 136.3 [s, C 6 H 4 O], 144.4 [s, C 6 H 4 Br], 156.7 [s, C 6 H 4 O]. Anal. Calcd for C 48 H 35 Au 2 BrO 2 P 2 : C, 48.9; H, 3.0; Br, 6.8. Found: C, 48.3; H, 2.5; Br, 6.4. | [] | ["0.5 h"] | ["[4-BrC 6 H 4 CH(4-C 6 H 4 OCH 2 CtCAu) 2 (µ-Ph 2 PCtCPPh 2 )]"] | [] | [] | ["4-BrC 6 H 4 CH(4-C 6 H 4 OCH 2 CtCAu) 2--0.15 g, 0.18 mmol", "Ph 2 PCtCPPh 2--0.06 g, 0.16 mmol"] | [] | ["2 h"] | ["CH 2 Cl 2--50 mL"]
ic901521j | Synthesis of [Ag(pyz 2 SO)(CF 3 CO 2 )] ¥ (4). Colorless blocklike crystals of 4 were deposited using the same method as for 1 after a few days. Dipyrazinyl sulfoxide (21 mg, 0.1 mmol), AgCF 3 CO 2 (22 mg, 0.1 mmol). Yield: 21.9 mg (51%). Anal.Calcd (Found) for C 10 H 6 N 4 O 3 F 3 SAg: C, 28.12 (27.94); H, 1.42 (1.50); N, 13.11 (13.04). IR (KBr) ν/cm -1 : 1694(vs), 1468(m), 1397(m), 1209(vs), 1131(vs), 1060(m), 1021(m), 840(m), 807(m), 723(m), 626(w), 548(w), 477(m).Synthesis of {[Zn(pyz 2 SO)(H 2 O) 4 ](NO 3 ) 2 3 H 2 O} ¥ (5). Dipyrazinyl sulfoxide (21 mg, 0.1 mmol) and Zn(NO 3 ) 2 3 6H 2 O (30 mg, 0.1 mmol) were dissolved in a mixed solvent of 3 mL of acetonitrile and 1 mL of methanol with stirring at room temperature for 3 h. Slow evaporation of the filtrate gave colorless crystals of 5. Yield: 26.57 mg (55%). Anal. Calcd (Found) for C 8 H 16 N 6 O 12 SZn: C, 19.84 (19.64); H, 3.33 (3.26); N, 17.36 (17.57). IR (KBr) ν/cm -1 : 3524(vs), 3104(w), 1626(m), 1384(vs), 1167(w), 1121(w), 1060(s), 1015(s), 865(w), 825(m), 749(w), 648(w), 611(w), 542(w). | [] | ["3 h"] | ["[Ag(pyz 2 SO)(CF 3 CO 2 )] ¥", "[Zn(pyz 2 SO)(H 2 O) 4 ](NO 3 ) 2 3 H 2 O} ¥"] | ["AgCF 3 CO 2--22 mg, 0.1 mmol", "Zn(NO 3 ) 2 3 6H 2 O--30 mg, 0.1 mmol"] | [] | ["pyz 2 SO--21 mg, 0.1 mmol", "pyz 2 SO--21 mg, 0.1 mmol"] | [] | [] | ["mixed solvent of acetonitrile and methanol--3 mL and 1 mL"]
j.poly.2007.02.020 | 2.2.3. [Cu L3](ClO 4 ) 2 (3) This complex was prepared by a similar procedure to that of complex 1 by taking 1,6 diaminopentane (1.16 g, 10 mmol), 2-pyridine carboxaldehyde (2.14 g, 2 0 mmol) and copper(II) perchlorate (3.7 g, 10 mmol) in the molar ratio 1:2:1. The complex separates out as brown solid from the reaction medium. Anal. Calc. for [C 18 H 22 CuN 4 ](ClO 4 ) 2 : C, 38.78; H, 3.95; N, 10.05; Cu, 11.39; Found: C, 38.59; H, 3.85; N, 10.09; Cu, 11.30%. IR spectra [KBr disc, cm 1 ]: 2937 (w), 1598 (s), 1100 (br), 776 (s), 623 (s). FAB MS, base peak at m/z: 357 (ML3-H) + . The complex is partially water soluble and completely soluble in acetonitrile and DMSO. | [] | [] | ["[Cu L3](ClO 4 ) 2"] | ["copper(II) perchlorate--3.7 g, 10 mmol"] | [] | ["1,6 diaminopentane--1.16 g, 10 mmol", "2-pyridine carboxaldehyde--2.14 g, 20 mmol"] | [] | [] | []
b005236l | Pyridine (4 ml, 50 mmol) was placed in a test-tube which was sealed with parafilm and this seal pierced with a pinprick. The test-tube was placed in the Erlenmeyer flask, which was then sealed with parafilm. In this way pyridine is allowed to diffuse slowly into the alcoholic solution at room temperature. The initial product after a period of approximately two weeks is a layered phase based on puckered sheets of hexagons, which has been previously reported.22 Upon further exposure to pyridine this phase dissolves after about two months and deep blue cubic blocks of 1 are obtained after approximately six months. | [] | [] | [] | [] | [] | ["pyridine--4 ml, 50 mmol"] | [] | ["approximately two weeks", "about two months", "approximately six months"] | ["alcoholic solution--not specified"]
c3dt52494a | Synthesis of compounds 1–3 Synthesis of [H 2 en] 2 [Cu(pzca) 2 (β-Mo 8 O 26 )]·4H 2 O (1). A mixture of CuSO 4 (0.44 mmol), (NH 4 ) 6 Mo 7 O 26 (0.13 mmol), pzca (0.5 mmol), en (1 mL) and H 2 O (10 mL) was stirred for 30 min at the room temperature. The pH value was then adjusted to about 5.0 using 1.0 M NaOH. The suspension was transferred to a Teflon lined autoclave (25 mL) and kept at 150 °C for 4 days. After slow cooling to room temperature, green block crystals of compound 1 were obtained (50% based on Mo). Elemental analysis (%) calcd for C 14 H 34 CuN 8 O 34 Mo 8 (1689.55): C, 15.42; H, 3.12; N, 10.28. Found: C, 15.49; H, 3.16; N, 10.21. IR (KBr pellet, cm −1 ): 3480(s), 1654(s), 1363(s), 1160(m), 947(m), 906(s), 838(s), 705(w). | [] | [] | [" [H 2 en] 2 [Cu(pzca) 2 (β-Mo 8 O 26 )]·4H 2 O", "C 14 H 34 CuN 8 O 34 Mo 8"] | ["CuSO 4--0.44 mmol", "(NH 4 ) 6 Mo 7 O 26--0.13 mmol"] | [] | ["pzca--0.5 mmol", "en--1 mL"] | ["150 \nC"] | ["4 days"] | ["H 2 O--10 mL"]
j.ica.2014.04.025 | Found: C, 42.67; H, 2.85; N, 16.45. IR (cm 1 ): 1606 s, 1534 w, 1462 s, 1415 w, 1283 s, 1220 m, 1064 w, 1033 w, 1008 m, 811 s, 732 w, 631 s. | [] | [] | [] | [] | [] | [] | [] | [] | []
cg100183y | Synthesis of MOF 1. A mixture of Zn(NO 3 ) 2 3 6H 2 O (0.0900 g, 0.3 mmol) and HTAA (0.0130 g, 0.1 mmol) was dissolved in 1,4dioxane (5 mL), ethanol (2 mL), and H 2 O (2 mL) in a 23 mL vial, and then heated at 65 °C for 48 h to form colorless crystals (0.012 mg, 51%). The crystals were washed with ethanol.MOF 2 was prepared under conditions similar to those of MOF 1 with DMSO (5 mL) instead of 1,4-dioxane to form colorless crystals (0.016 mg, 68%). The crystals were washed with ethanol.X-ray Crystallographic Study. The intensity data sets of MOF 1 was collected on a Rigaku Saturn724 diffractometer equipped with graphite-monochromated Mo KR radiation (λ=0.71073 A ˚ ) using an ω-scan technique at 293 K. The data set was reduced by CrystalClear and CrystalStructure programs. | [] | [] | ["MOF 1", "MOF 2"] | ["Zn(NO 3 ) 2 3 6H 2 O--0.0900 g, 0.3 mmol"] | [] | ["HTAA--0.0130 g, 0.1 mmol"] | ["65 \nC"] | ["48 h"] | ["1,4dioxane--5 mL", "ethanol--2 mL", "H 2 O--2 mL", "DMSO--5 mL"]
cg101335a | Synthesis of [Cu(L1)(H 2 O) 1.375 ] n (3). A mixture of L1 (0.040 g, 0.12 mmol), bib (0.022 g, 0.12 mmol), CuCl 2 3 2H 2 O (0.025 g, 0.15 mmol), H 2 O (5 mL) was heated in a 20 mL Teflon-lined autoclave at 160 °C for 3 days, followed by slow cooling (5 °C 3 h 1 ) to room temperature. The resulting mixture was washed with water, and blue block crystals were collected and dried in air. Yield: 47% (based on Cu). Elemental analysis (%): Calcd for 3 C 46.76, H 3.11, N 13.64; Found C 46.89, H 3.05, N 13.58. IR (KBr, cm 1 ): 3575(m), 3348(m), 3209(m), 1633(s), 1523(m), 1394(s), 924(w), 765(m), 709(m). | [] | [] | ["[Cu(L1)(H 2 O) 1.375 ] n"] | ["CuCl 2 3 2H 2 O--0.025 g, 0.15 mmol"] | [] | ["L1--0.040 g, 0.12 mmol", "bib--0.022 g, 0.12 mmol"] | ["160 \nC"] | ["3 days"] | ["H 2 O--5 mL"]
acs.inorgchem.5b01176 | Found: C, 12.21; H, 1.47; Co, 12.40; La, 28.16%. FT-IR: 1608 and 1312 cm −1 .UV−vis on powder sample: 8000 and 19 200 cm −1 . μ eff : 4.97 μ B at 300 K and 2.96 μ B at 2.0 K. | [] | [] | ["LaCoO 3"] | [] | [] | [] | [] | [] | []
s10870-007-9214-9 | The mixture was stirred at room temperature for 20 min and then ﬁltered. The ﬁltrate was allowed to stand in air for 17 days, during which time about three-quarters of the original solvent volume evaporated and colorless block-shaped crystals formed at the bottom of the vessel. The crystals were isolated, washed three times with water and dried in a vacuum desiccator using anhydrous CaCl 2 (pure product yield 68.7%). Analysis found: C 48.1, H 4.7, N 6.1%; calculated for C 20 H 22 Ag 2 N 2 O 6 : C 48.6, H 4.5, N 5.7%.IR (KBr pallets) for [Ag 2 (C 7 H 5 O 3 ) 2 (Dabco)] n : 3436(w), 2942(br), 2873(w), 1590(s), 1487(s), 1660(s), 1388(s), 1345(s), 1254(m), 860(m), 781(m), 669(m), 406(w,m(Ag– N)), 436(s) cm –1 . | [] | ["17 days"] | ["[Ag 2 (C 7 H 5 O 3 ) 2 (Dabco)] n"] | [] | [] | [] | [] | ["20 min"] | []
j.ica.2009.05.021 | 2.2.3. {[Cu 2 (L 2 )I 2 ](CH 3 CN) 3 } 1 (3) A solution of CuI (0.1 mmol) in CH 3 CN (10 mL) was added to a solution of L 2 (0.05 mmol) in CHCl 3 (6 mL). The mixed solution was kept at 0 °C and red crystals of 3 were obtained after several days. Yield: 40% (based on ligand L 2 ). Anal. Calc. for C 24 H 35 Cu 2 I 2 N 5 S 2 : C, 34.37; H, 4.21; N, 8.35. Found: C, 34.68; H, 4.43; N, 8.01%. IR (KBr pellet, cm 1 ): 3128m, 2959 m, 2893w, 2170w, 1649w, 1568m, 1485m, 1457m, 1400s, 1321w, 1162m, 1121m, 1091w, 1022w, 880w, 763s, 623w, 571w, 436w. | [] | [] | ["{[Cu 2 (L 2 )I 2 ](CH 3 CN) 3 } 1"] | ["CuI--0.1 mmol"] | [] | ["L 2--0.05 mmol"] | ["0 \nC"] | ["several days"] | ["CH 3 CN--10 mL", "CHCl 3--6 mL"]
acs.inorgchem.8b03628 | FT-IR (cm −1 ): 3409 m, 3069 w, 2915 w, 1617 m, 1542 w, 1495 w, 1215 m, 1185 s, 1124 s, 1076 w, 1037 s, 1007 s, 949 w, 886w, 828 m, 818 m, 771 w, 740 w, 672 s, 642 s, 612 s, 579 s, 504 w. (See the SI, Figure S60.) Anal. Calcd. for {[Zn(μ 2 -BA)(MeOH) 2 (p-Tos) 2 ]·2DCM} n :C, 51.79; H, 4.35; Cl, 14.56; N, 2.88; O, 13.14; S, 6.58; Zn, 6.70.Found: C, 52.01; H, 4.32; N, 2.82.For PXRD, calculated powder diﬀraction ﬁts well with that obtained for bulk material of 1 (see the SI, Figure S51). | [] | [] | ["{[Zn(μ 2 -BA)(MeOH) 2 (p-Tos) 2 ]·2DCM} n"] | ["Zn--NaN"] | [] | ["BA--NaN", "p-Tos--NaN"] | [] | [] | ["MeOH--NaN", "DCM--NaN"]
acs.inorgchem.7b00535 | catena-(2-Chloro-3-methylpyridin e)dichlorocopper(II) Phase A (1).16 CuCl 2 ·2H 2 O (0.258 g, 1.51 mmol, 50% excess) was disso lved in 4.0 mL of 1-propanol with warming. 2-Chloro-3methylpyridine (0.128 g, 1.00 mmol) was dissolved in 2.0 mL of 1propanol and warmed. The CuCl 2 solution was added to the pyridine solution slowly with stirring and a green solution resulted. The solution was covered with a watch glass and allowed to cool to room temperature slowly. Acicular clusters of yellow crystals formed after 2 days. The mixture was ﬁltered, and the crystals were washed with cold 1-propanol and allowed to air-dry to give 0.085g (32.4%). IR (KBr): υ 3079w, 3015w, 1588s, 1577m, 1440m, 1399s, 1275w, 1233m, 1208m, 1191w, 1136w, 1109s, 1070m, 1033w, 998w, 837w, 802s, 728m, 707s, 570w, 518w, 459w cm −1 . Anal. Calc. (found) for C 6 H 6 NCl 3 Cu: C, 27.50(27.15); H, 2.31(2.32); N, 5.35(5.22)%. | [] | [] | ["catena-(2-Chloro-3-methylpyridine)dichlorocopper(II) Phase A", "C 6 H 6 NCl 3 Cu"] | ["CuCl 2 ·2H 2 O--0.258 g, 1.51 mmol, 50% excess"] | [] | ["2-Chloro-3methylpyridine--0.128 g, 1.00 mmol"] | [] | ["2 days"] | ["1-propanol--4.0 mL"]
c9qi01263j | Found: C, 16.26%; H, 2.94%; N, 2.85%. IR: 3377 (w), 2944 (w), 2857 (w), 1674 (w), 1541 (vs), 1348 (vs), 1118 (w), 1061 (w), 1023 (w), 786 (s), 765 (m), 729 (w), 677 (m), 539 (s) cm −1 . | [] | [] | [] | [] | [] | [] | [] | [] | []
ic9705204 | Preparation of Methyl Pyrazine-2,3-dicarboxylate. 2,3-Pyrazinedicarboxylic acid (5.05 g, 0.03 mol) was added to 80 mL of dry MeOH containing 4 mL of concentrated H 2 SO 4 and refluxed at 75 °C for 16 h. The mixture was allowed to cool to room temperature and then poured into a solution of sodium acetate (20 g in 550 mL of H 2 O).CH 2 Cl 2 (3 × 100 mL) was used to extract the above solution. The extract was dried over MgSO 4 and the solvent removed under reduced pressure to give a pale yellow liquid (yield 5.2 g, 88%).1 H NMR (CDCl 3 ): 3.994 (6H), 8.746 ppm (2H). Selected IR data (cm -1 ): 3006 w, 2958 w, 1744 s, 1732 s, 1732 s, 1641 m, 1567 s, 1416 s, 1315 m, 1302 m, 1222 s, 1151 m, 1088 m, 1069 m, 1010 s.Preparation of [Cu(C 7 H 5 N 2 O 4 ) 2 ] n . A 400 mg (2 mmol) amount of methyl pyrazine-2,3-dicarboxylate was added to a solution of CuCl 2 ‚2H 2 O (410 mg, 2.4 mmol) in 25 mL of water. The mixture was refluxed at 75 °C for 30 min. On cooling a blue precipitate was formed, which was filtered off, washed with water and ethanol, and dried in air (yield 300 mg, 70%). Selected IR data (cm -1 ): 3007 w, 2957 w, 1746 s, 1646 ss, 1587 m, 1450 w, 1450 w, 1421 m, 1358 s, 1302 s, 1202 w, 1197 m, 1169 m, 1119 s, 1066 w. Anal. Found: C, 38.65; H, 2.40; N, 13.28. Calcd for C 14 H 10 N 4 CuO 8 : C, 39.48; H, 2.35; N, 13.16. | [] | [] | ["Methyl Pyrazine-2,3-dicarboxylate", "[Cu(C 7 H 5 N 2 O 4 ) 2 ] n"] | ["CuCl 2 ‚2H 2 O--410 mg, 2.4 mmol"] | [] | ["2,3-Pyrazinedicarboxylic acid--5.05 g, 0.03 mol", "methyl pyrazine-2,3-dicarboxylate--400 mg, 2 mmol"] | ["75 °C", "75 °C"] | ["16 h", "30 min"] | ["MeOH--80 mL", "water--25 mL"]
b206165a | IR (Nujol) ν/cm ⫺1 : 697m, 764w, 784w, 878w, 919w, 984w, 1043m, 1074m, 1148m, 1239w, 1257m, 1318s, 1467s, 1525s, 1596w sh, 1651w.[{K(- 2 : 2 -FTolP)(- 2 : 1 -DME)} ∞ ] (3) Potassium hydride (0.20 g, 2.24 mmol) was added as a stirred slurry (DME, 20 cm 3 ) to a solution of HFTolP (0.50 g, 2.23 mmol) in DME (20 cm 3 ). This resulted in the formation of a colourless opaque solution that progressively turned green. | [] | [] | ["{K(- 2 : 2 -FTolP)(- 2 : 1 -DME)} ∞"] | ["Potassium hydride--0.20 g, 2.24 mmol"] | [] | ["HFTolP--0.50 g, 2.23 mmol"] | [] | [] | ["DME--20 cm 3"]
acs.inorgchem.6b01014 | [Dy(L)(CH 3 COO)]·0.5DMF·H 2 O·2CH 3 OH (1″). Compound 1a was immersed in a mixture solvent of water, CH 3 OH, and DMF for 48 h and then ﬁltered, and compound 1 ″ was obtained. | [] | [] | ["Dy(L)(CH 3 COO)]·0.5DMF·H 2 O·2CH 3 OH", "1″"] | [] | [] | [] | [] | ["48 h"] | []
s0022-328x(99)00652-x | 126– 128°C. Anal. Calc.: C, 57.81; H, 6.67. Found: C, 54.51; H, 6.56%.1 HinC 6 D 6 (7.113) 7.46 (broad s, 2H, SC 6 H 5 ), 6.82 (m, 3H, SC 6 H 5 ), −0.192 (s, 6H AlMe 2 ) 13 C[ 1 H] 134.0, 129.65 (SC 6 H 5 ), −7.427 (Al(CH 3 ) 2 . | [] | [] | [] | [] | [] | [] | ["126– 128°C"] | [] | []
ic401558f | Mn II (NCS) 2 (NCMe) 2 ,5.Mn(N CS) 2 (OCMe 2 ) 2 (200 mg; 0.70 mmol) was dissolved in acetonitrile. The Et 2 Odiﬀusion technique was used to obtain transparent crystals of 5 (135 mg, 77%). IR (KBr): ν CH 2988 (m), 2924 (m), 2834 (m), ν CN 2300 (s), 2273 (s), 2109 (s), 1998 (s), δ NCS 490 (m), 476 (m), 461 (m) cm −1 . The diamagnetic correction is −132 × 10 −6 emu/mol. | [] | [] | ["Mn(NCS) 2 (OCMe 2 ) 2", "NaN"] | ["Mn(NCS) 2 (OCMe 2 ) 2--200 mg; 0.70 mmol"] | [] | [] | [] | [] | ["acetonitrile--NaN"]
c5ce00649j | Synthesis of H 2 tdzdc, tmb, obpy and complexes 1–5 H 2 tdzdc was synthesized in two steps according to the literature 10 with minor modifications (see Scheme 2).3,4-Dicyano-1,2,5-thiadiazole. Diaminomaleonitrile (10.8 g, 0.1 mol) and 22 mL of SOCl 2 (approximately 35.7 g, 0.3 mol) were placed in a dried 100 mL round-bottomed flask. The reaction mixture was heated to 50 °C for 1 h and then heated to reflux (65 °C) for 3 h. After being cooled to room temperature, the product mixture was evaporated under reduced pressure to remove unreacted SOCl 2 . The dark brown liquid residue was then poured into CH 2 Cl 2 (500 mL) and filtered to give a brown filtrate. Finally, the filtrate was evaporated in vacuum to give a brown solid Ĳ3,4-dicyano-1,2,5-thiadiazole).H 2 tdzdc. 3,4-Dicyano-1,2,5-thiadiazole (13.6 g, 0.1 mol), 850 mL of H 2 O and NaOH (70 g, 1.75 mol) were placed in a dried 1000 mL round-bottomed flask. The reaction mixture was heated to reflux for 24 h. After being cooled to room temperature, the mixture was filtered to remove the insoluble component. Adjusting the pH value of the filtrate to 1 by adding aqueous HCl resulted in a black precipitate that was removed through filtration. The filtrate was collected and evaporated under reduced pressure to give a gray solid. This solid was washed five times with diethyl ether (300 mL) and the ether solution was collected and evaporated under reduced pressure to give a pale yellow solid (H 2 tdzdc). The total yield was 35% based on diaminomaleonitrile. Anal. | [] | [] | ["H 2 tdzdc"] | [] | [] | [] | ["50 \nC", "65 \nC", "reflux"] | ["1 h", "3 h", "24 h"] | ["SOCl 2--22 mL", "H 2 O--850 mL", "CH 2 Cl 2--500 mL", "diethyl ether--300 mL"]
s0020-1693(03)00367-0 | 2.2. Synthesis 2.2.1. Complexes [cis -Co(H 2 O) 4 (fum)] n (H 2 O) n (violet) (1) and [trans-Co(H 2 O) 4 (fum)] n (pink) (2) An aqueous (10 ml) solution of disodium fumarate (1 mmol) was added dropwise with constant stirring to a hot aqueous (10 ml) solution of Co(NO 3 ) 2 ×/6H 2 O(1 mmol). The resulting mixture was stirred for 15  /20 min and then filtered. The filtrate was kept in a CaCl 2 desiccator. After a few days two types of crystals having distinct color (violet (1) and pink (2)) and shape suitable for X-ray analysis were obtained. Complex (1) C 4 H 12 CoO 9 (263.07): Calc. C 18.25, H 4.56%; Found: C 18.35, H 4.7%. m eff at 300 K/4.69 BM; n UV  Vis : n 3 / 19 811 cm 1 , n 2 /15 864 cm 1 . For complex (2) C 4 H 10 CoO 8 (245.05): Calc. C 19.59, H 4.1%. Found: C 19.7, H 4.2%. m eff at 300 K/5.03 BM; n UV  Vis :n 3 / 20 100 cm 1 , n 2 /15 810 cm 1 . | [] | [] | ["cis -Co(H 2 O) 4 (fum)] n (H 2 O) n (violet) (1)", "trans-Co(H 2 O) 4 (fum)] n (pink) (2)"] | ["Co(NO 3 ) 2 ×/6H 2 O--1 mmol"] | [] | ["disodium fumarate--1 mmol"] | [] | [] | ["aqueous solution--10 ml"]
c0nj00869a | 1 H-NMR spectrum was recorded on a JEOL JNM-AL400 spectrometer.0-D molecule of [Zn 2 (1,2-chdc) 2 (2,2 0 -bpy) 2 (H 2 O) 2 ]H 2 O1 14.1 mg (0.08 mmol) of cis-1,2-cyclohexanedicarboxylic acid, 10.7 mL (0.08 mmol) of NH 4 OH and 24.3 mg (0.08 mmol) of Zn(NO 3 ) 2 6H 2 O were dissolved in 4 mL H 2 O and carefully layered by 4 mL ethanol solution of 2,2 0 -bipyridine ligand (25.2 mg, 0.16 mmol). Suitable crystals of compound 1 for X-ray analysis were obtained in two months. The yield was 5.6 mg (16.7%). Anal. calcd for C 36 H 42 N 4 O 11 Zn 2 (837.48), 1: C, 51.62; H, 5.07; N, 6.69. Found: C, 51.52; H, 5.01; N, 7.00%. | [] | [] | ["[Zn 2 (1,2-chdc) 2 (2,2 0 -bpy) 2 (H 2 O) 2 ]?H 2 O", "C 36 H 42 N 4 O 11 Zn 2"] | ["Zn(NO 3 ) 2 ?6H 2 O--24.3 mg, 0.08 mmol"] | [] | ["cis-1,2-cyclohexanedicarboxylic acid--14.1 mg, 0.08 mmol", "NH 4 OH--10.7 mL, 0.08 mmol", "2,2 0 -bipyridine ligand--25.2 mg, 0.16 mmol"] | [] | ["two months"] | ["H 2 O--4 mL", "ethanol--4 mL"]
om300880f | Synthesis of [(thf) 2 Mg(μ-C 4 H 8 )] ∞ (2). 1,4-Dichlorobutane (6.4 g; 50.4 mmol) was added dropwise to a suspension of 3.0 g (112.4 mmol) of magnesium chips in 50 mL of THF; during this process reaction heat evolved. After complete addition the reaction solution was reﬂuxed for an additional 3 h. All solids were removed by ﬁltration, and an aliquot was titrated with N/10 H 2 SO 4 against phenolphthalein indicator, giving a yield of 80% with respect to starting 1,4dichlorobutane. Then 7.2 g (81.7 mmol) of 1,4-dioxane was added, during which the solution was vigorously stirred, leading to a colorless precipitate. The reaction mixture was heated nearly to the boiling point of the solvent, and this hot mixture was ﬁltered with a frit covered with diatomaceous earth. The ﬁlter cake was washed twice with 20 mL of hot THF. On the basis of the alkalinity of the uniﬁed ﬁltrates the yield was 60%. Due to the fact that the solution still contained chloride, precipitation was repeated twice with 3.5 and 2 mL of 1,4-dioxane. From the ﬁnal ﬁltrate 4.35 g of colorless pyrophoric crystals (38%) was collected, which was nearly insoluble in THF at rt but soluble at reﬂux temperature. Elemental analysis (C 12 H 24 MgO 2 , 224.6): found Mg 10.86, calcd Mg 10.82. Alkalinity: found 445.2 mg of H 2 SO 4 /g (calcd 436.6 mg H 2 SO 4 /g). | [] | [] | ["[(thf) 2 Mg(μ-C 4 H 8 )] ∞"] | ["magnesium chips--3.0 g, 112.4 mmol"] | [] | ["1,4-Dichlorobutane--6.4 g, 50.4 mmol", "1,4-dioxane--7.2 g, 81.7 mmol"] | [] | ["3 h"] | ["THF--50 mL"]
b915889h | [Zn(1,4-pda)(bipy)] n $nCH 3 OH (3). A mixture of Zn(OAc) 2 $2H 2 O (11 mg, 0.05 mmol), 1,4-H 2 pda (9.7 mg, 0.05 mmol), bipy (7.8 mg, 0.05 mmol), and water–methanol (v/v ¼ 2 : 1, 15 mL) was adjusted to pH ¼ 7 with 0.5 M NaOH solution and then placed in a sealed 25 mL Teﬂon-lined stainless steel vessel under autogenous pressure and heated at 150  C for 72 h. Then the reaction system was slowly cooled to room temperature and gave colorless crystals. Yield: 48%. Anal. Calc.for C 21 H 20 N 2 O 5 Zn: C, 56.58; H, 4.52; N, 6.28. Found: C, 56.14; H, 4.63; N, 6.13%. IR (KBr pellet, cm 1 ): 3442 s, 3034 w, 2975 w, 2895 w, 1921 w, 1537 s, 1441 s, 1404 s, 1384 s, 1310 m, 1290 m, 1214 w, 1104 w, 922 w, 733 m, 575 m, 522 w.[Zn(1,2-pda)(dpe)] n $3nH 2 O (4). The same synthetic method as that of 1 was used except that bipy was replaced by dpe (0.5 mmol, 9.1 mg). Yield: 57%. Anal. Calc. for C 22 H 24 N 2 O 7 Zn: C, 53.50; H, 4.90; N, 5.67. Found: C, 53.13; H, 5.31; N, 5.21%. IR (KBr pellet, cm 1 ): 3424 s, 3074 m, 3021 m, 1963 w, 1866 w, 1612 m, 1503 m, 1430 s, 1388 s, 1297 m, 1066 m, 1025 m, 840 m, 741 m, 667 m, 570 m, 551 m. | [] | [] | ["[Zn(1,4-pda)(bipy)] n $nCH 3 OH", "C 21 H 20 N 2 O 5 Zn"] | ["Zn(OAc) 2 $2H 2 O--11 mg, 0.05 mmol"] | [] | ["1,4-H 2 pda--9.7 mg, 0.05 mmol", "bipy--7.8 mg, 0.05 mmol"] | ["150  C"] | ["72 h"] | ["water–methanol (v/v ¼ 2 : 1)--15 mL"]
ic049883b | Mass spectrum (m/z): 229 (M + - H 2 O); 212 (MH + - H 2 S). Mp: 154.5 °C. Yield ) 87%.Synthesis of Ph-H 3 ct (6) (R 1 ) Ph, R 2 ) H). A 0.66 g (4 mmol) amount of 4-phenyl-3-thiosemicarbazide was solubilized in 40 mL of EtOH. An equimolar amount (0.58 g) of R-ketoglutaric acid was dissolved in 20 mL of EtOH, added dropwise to the solution of the thiosemicarbazide, and stirred for 3 h. Anal. Calcd for C 12 H 13 N 3 O 4 S: C, 48.76; H, 4.40; N, 14.22; S, 10.83. Found: C, 48.98; H, 4.32; N, 14.02; S, 11.09. IR (KBr disks, cm -1 ): 3285 (m) ν(NH); 3084 (w) ν(CH aromatic); 2990 (w) ν(CH aliphatic); 1698 (s) ν(CdO); 1595(s) ν(CdC aromatic); 1541 (s) ν(CdN); 1437 (m) δ(OH); 1296 (m) δ(CH aromatic); 1166 (m) ν(CN); 935 (m) and 747 (m) ν(CdS); 615 (m) fingerprint. UV-visible (solvent MeOH, nm): 304 (π f π*). | [] | [] | ["Ph-H 3 ct (6) (R 1 ) Ph, R 2 ) H", "C 12 H 13 N 3 O 4 S"] | [] | [] | ["4-phenyl-3-thiosemicarbazide--0.66 g (4 mmol)", "R-ketoglutaric acid--0.58 g"] | [] | ["3 h"] | ["EtOH--40 mL"]
00958972.2017.1408914 | 2.3. Synthesis of [Cd 2 Cl 3 (2-pzc)(bbbi) 2 ] (2) A mixture of CdCl 2 ·2.5H 2 O (0.03 g, 0.13 mmol), 2,3-H 2 pzdc (0.02 g, 0.12 mmol), bbbi (0.04 g, 0.14 mmol) and H 2 O (8 mL) was stirred. The pH of the mixture was adjusted to about seven with NaOH solution (0.05 mol/L). The resulting mixture was sealed in a 25 mL Teon-lined stainless steel vessel under autogenous pressure. After heating for 3 days at 160 °C and cooling at a rate of 3 °C/h to room temperature, light stick crystals of 2 were separated, washed with distilled water and dried at ambient temperature. Yield: 55% based on Cd. Elemental analysis for 2: C 41 H 39 N 10 O 2 Cl 3 Cd 2 (1034.99). Calcd %: C, 47.54; H, 3.80; N, 13.53. Found: C, 47.83; H, 3.13; N, 13.88. IR (KBr, cm −1 ): 3458 (br), 3102 (w), 2918 (w), 1605 (w), 1568 (s), 1506 (m), 1462 (s), 1379 (m), 1296 (m), 1257 (m), 1198 (m), 1033 (m), 912 (s), 744 (m), 632 (w). | [] | [] | ["[Cd 2 Cl 3 (2-pzc)(bbbi) 2 ]", "C 41 H 39 N 10 O 2 Cl 3 Cd 2"] | ["CdCl 2 \n2.5H 2 O--0.03 g, 0.13 mmol"] | [] | ["2,3-H 2 pzdc--0.02 g, 0.12 mmol", "bbbi--0.04 g, 0.14 mmol"] | ["160 °C"] | ["3 days"] | ["H 2 O--8 mL"]
j.jorganchem.2013.07.055 | 3.4. Reaction of 4 with Ag 2 O This reaction was carried out similarly using 4 instead of 3 as described above. Complex 10 was obtained as a white solid. Yield: 97%, mp 187e188  C. | [] | [] | [] | ["Ag 2 O--NaN"] | [] | ["4--NaN"] | [] | [] | []
b616077h | [{NaZn 1.5 (CH 3 PO 3 CCl 2 PO 2 NC 5 H 10 ) 2 (H 2 O) 2 }(H 2 O)] n (3) Na 2 CH 3 PO 3 CCl 2 PO 2 NC 5 H 10 (20.0 mg, 0.05 mmol) and Zn(NO 3 ) 2 ?6H 2 O (14.0 mg, 0.05 mmol) were dissolved separately in water (0.45 ml) and mixed, and TMOS (0.1 ml) was added. A mixture of acetone and ethanol (1 : 1, 1.0 ml) was used as the precipitant. After about one week, small plate-like and colourless crystals of 3 suitable for X-ray analysis appeared above the gel. Anal. Found: C, 20.50; H, 3.97; N, 3.43; Zn, 12.14%. Calc. for C 28 H 64 Cl 8 Zn 3 N 4 O 26 P 8 Na 2 :C, 20.43; H, 3.92; N, 3.40; Zn, 11.91%. | [] | [] | ["{NaZn 1.5 (CH 3 PO 3 CCl 2 PO 2 NC 5 H 10 ) 2 (H 2 O) 2 }(H 2 O)] n ", "Na 2 CH 3 PO 3 CCl 2 PO 2 NC 5 H 10 "] | ["Zn(NO 3 ) 2 \n6H 2 O--14.0 mg, 0.05 mmol"] | ["TMOS--0.1 ml"] | ["Na 2 CH 3 PO 3 CCl 2 PO 2 NC 5 H 10 --20.0 mg, 0.05 mmol"] | [] | ["about one week"] | ["water--0.45 ml", "acetone-ethanol--1 : 1, 1.0 ml"]
cg301471r | 2.2. Synthesis of 1 [Ca 2 (TDC-2H) 2 (DMF) 2 ] n . A typical synthesis includes a mixture of Ca(NO 3 ) 2 ·4H 2 O [0.243 g, 1.03 mmol] and TDC [0.182 g, 1.06 mmol] dissolved in 10.24 g of DMF and stirred for 2 h to achieve homogeneity [molar ratio of metal salt/ligand/solvent = 1:1:140]. The resultant solution was heated for 5 days at 100 °C, and the product was collected by ﬁltration as yellowish prismatic crystals, which were washed using DMF and allowed to air-dry. The yield was 74% based on Ca, 0.217 g. | [] | [] | ["[Ca 2 (TDC-2H) 2 (DMF) 2 ] n"] | ["Ca(NO 3 ) 2 \n4H 2 O--0.243 g, 1.03 mmol"] | [] | ["TDC--0.182 g, 1.06 mmol"] | ["100 \n°C"] | ["5 days"] | ["DMF--10.24 g"]
j.poly.2013.03.028 | 2. 0.5 g Ni(ClO 4 ) 2 6H 2 O (1.67 mmol) in 10 cm 3 water, 0.3 g (2.05 mmol) tren in 10 cm 3 water. | [] | [] | ["Ni(ClO 4 ) 2 ?6H 2 O", "tren"] | ["Ni(ClO 4 ) 2 ?6H 2 O--0.5 g, 1.67 mmol"] | [] | ["tren--0.3 g, 2.05 mmol"] | [] | [] | ["water--10 cm 3"]
cg401599x | Synthesis of [Cd(dcpy)]·(H 2 O) (2). The procedure was similar to the preparation of 1, except that the solvent H 2 O (10 mL) was replaced by H 2 O (8 mL)−DMF (2 mL), and the temperature was reduced to 130 °C. Colorless prism crystals of 2 were collected by ﬁltration and washed with H 2 O−DMF (4:1). The yield was ca. 15.7 mg (42.5%, based on dcpy). Anal. Calcd for C 13 H 9 CdNO 5 : C, 42.02; H, 2.44; N, 3.77. Found: C, 42.07; H, 2.38; N, 3.86. IR (KBr, cm −1 ): 3421s, 2969w, 2026w, 1581m, 1404m, 1271w, 1068m, 1016m, 979w, 836m, 775m.Synthesis of [Cd(dcpy)(H 2 O) 1.5 ]·2(H 2 O) (3). The procedure was similar to the preparation of 2, except that the solvent ratio of H 2 O− DMF was changed to H 2 O (4 mL)−DMF (6 mL). Colorless block crystals of 3 were isolated by washing with H 2 O−DMF (3:2). The yield was ca. 16.3 mg (38.6%, based on dcpy). Anal. Calcd for C 13 H 14 CdN 2 O 7.5 : C, 36.94; H, 3.34; N, 6.63. Found: C, 36.98; H, 3.22; N, 6.73. IR (KBr, cm −1 ): 3419s, 2027w, 1643w, 1570s, 1416m, 1371s, 1275m, 1194m, 1109m, 899m, 772m.Synthesis of [Cd(dcpy)(bipy) 0.5 (H 2 O)]·5H 2 O(4). A mixture of Cd(NO 3 ) 2 ·4H 2 O (61.6 mg, 0.2 mmol), H 2 dcpy (24.3 mg, 0.1 mmol), and bipy (15.6 mg, 0.1 mmol) in H 2 O (10 mL) was sealed in a 25 mL Teﬂon-lined stainless steel vessel and heated at 130 °C for 72 h and then gradually cooled to room temperature at a rate of 5 °C min −1 . | [] | [] | ["[Cd(dcpy)]·(H 2 O)", "C 13 H 9 CdNO 5"] | [] | [] | ["dcpy--NaN"] | ["130 °C"] | [] | ["H 2 O--10 mL", "DMF--2 mL"]
ic8001042 | Synthesis of [Cd(Hdatrz) 2 (H 2 Edta)] (9). The reaction was carried out in a procedure similar to that for 3, using Cd(II)-Guanazole (3,5-Diamino-1,2,4-triazole) Hybrid Family Inorganic Chemistry, Vol. 47, No. 11, 2008 4863 Cd(NO 3 ) 2 · 4H 2 O (0.154 g, 0.5 mmol) and disodium EDTA (0.186 g, 0.5 mmol) instead of CdCl 2 · 2.5H 2 O. Colorless block crystals of 9 were isolated in 95% yield. Anal. Calcd (%) for C 14 H 24 CdN 12 O 8 : C, 27.99; H, 4.03; N, 27.97. Found: C, 28.02; H, 4.00; N, 27.92%. IR (solid KBr pellet, V/cm -1 ) for complex 9: 3350 (m), 3109 (m), 1697 (s), 1671 (s), 1579 (s), 1446 (m), 1409 (s), 1354 (m), 1266 (m), 1110 (m), 1041 (w), 973 (w), 933 (w), 858 (w), 807 (w), 722 (m), 651 (w). | [] | [] | ["[Cd(Hdatrz) 2 (H 2 Edta)]", "C 14 H 24 CdN 12 O 8"] | ["Cd(NO 3 ) 2 \b4H 2 O--0.154 g, 0.5 mmol"] | [] | ["Cd(II)-Guanazole (3,5-Diamino-1,2,4-triazole) Hybrid Family Inorganic Chemistry--NaN", "disodium EDTA--0.186 g, 0.5 mmol"] | [] | [] | []
acs.cgd.9b00849 | Synthesis of the complex trans-{[(CuL 1 ) 2 CdL 2 ]·H 2 O} n (2) Complex 2 was synthesized in a similar method to that of complex 1 except that the solution of metalloligand and Cd(ClO 4 ) 2 ·6H 2 O was prepared in acetone instead of methanol. Green coloured single crystals suitable for X-ray diffraction were obtained at the junction of two solutions. Complex 2: Yield 0.736 g (65%) (with respect to CuL 1 ). C 52 H 52 CdCu 2 N 4 O 10 (1132.45). Calculated: C, 55.15; H, 4.63; N, 4.95; found: C, 55.23; H, 4.61; N, 4.75. IR (KBr): ν s+as (COO – ) = 1583, 1383 cm –1 , ν(C=N) = 1599 cm –1 . | [] | [] | ["trans-{[(CuL 1 ) 2 CdL 2 ]\bH 2 O}\b n", "C 52 H 52 CdCu 2 N 4 O 10"] | ["Cd(ClO 4 ) 2 \b6H 2 O--NaN"] | [] | [] | [] | [] | ["acetone--NaN"]
j.poly.2005.03.104 | Yield: 0.701 g (0.640 mmol, 64%). Recrystallization from hot water yielded pale yellow single crystals of 1 suitable for X-r ay data collection. Anal. Calc. for C 28 H 31.2 BaCeN 4 O 24.6 (MW 1094.83): C, 30.72; H, 2.87; N, 5.12. Found: C, 31.30; H, 1.91; N, 5.44%. IR (KBr disk, cm 1 ): 3428, 1607, 1568, 1441, 1375, 1275, 1188, 1082, 1018, 916, 727, 682. | [] | [] | ["C 28 H 31.2 BaCeN 4 O 24.6"] | [] | [] | [] | [] | [] | []
polym10030311 | Λ 1 : Yield: 0.083 g (34%). Anal. Calcd for Co 3 N 12 C 48 H 36 As 2 O 12 · 3C 3 H 7 NO (1518.82 g · mol −1 ) C, 45.08; H, 3.78; N, 13.83%: C, 44.88; H, 3.94; N, 13.42%. FT–IR (cm −1 ): 3111(w), 3074(w), 3038(w), 2920(w), 2884(w), 1663(vs), 1606(vs), 1592(vs), 1547(m), 1470(vs), 1455(vs), 1422(vs), 1382(s), 1366(s), 1337(m), 1314(m), 1263(m), 1155(m), 1127(m), 1091(m), 1075(m), 1060(m), 1021(m), 982(w), 924(w), 898(m), 760(s), 734(s), 659(s), 634(s), 573(m), 561(m). | [] | [] | ["Co 3 N 12 C 48 H 36 As 2 O 12 · 3C 3 H 7 NO"] | [] | [] | [] | [] | [] | []
acs.cgd.8b01087 | Preparation of [(Ph 3 P)Ag(5-Spym)(BF 4 )]·0.5THF, 2. Compound 2 was prepared by reacting AgBF 4 (9.7 mg, 0.05 mmol), 5SPym (9.1 mg, 0.05 mmol), and PPh 3 (13.1 mg, 0.05 mmol) in tetrahydrofuran at room temperature for 1 h. Diﬀraction-quality, colorless, plate-shaped single crystals were obtained within few days by slow evaporation of the reaction mixture, which were ﬁltered and air-dried. Yield (36%). Elemental analysis for 2 (%) Calculated: C 56.31, H 4.12, N 4.24; Found: C 55.69, H 4.01, N 4.62; FT-IR (KBr pellet, cm −1 ): 3557, 3504, 1638, 1574, 1480, 1436, 1184, 1065, 967,850, 751, 694, 662, 555, 521, 499, 439; 1 H NMR (300 MHz, 298 K, DMSO-d 6 ):): δ H = 9.05 (m, 3H, Pym-H of 5-Spym), 7.64 (m, 2H, Ph-H of 5-Spym), 7.56 (m, 9H, Ph-H of PPh 3 ), 7.55 (d, 1H, HC CH of 5-Spym), 7.46 (m, 6H, Ph-H of PPh 3 ), 7.43 (m, 2H, Ph-H of 5-Spym), 7.34 (t, 1H, Ph-H of 5-Spym), 7.26 (d, 1H, HCCH of 5Spym); 31 P NMR (161.92 MHz, 298 K, CDCl 3 ): δ P = 12.04 (broad, Ag-PPh 3 ) Preparation of [(Ph 3 P)Ag(5-Spym)(ClO 4 )]·0.5CH 3 OH, 3. Compound 3 was prepared by reacting AgClO 4 (10.3 mg, 0.05 mmol), 5Table 1. Some Selected Geometrical Parameters Related to Photoreactivity Xtl distance between centers of the oleﬁn pairs, Å distance between the centers of 5-Spym and phenyl rings, Å symmetry operator interplanar angles between pyrimidine and phenyl rings, ° 1 3.632 3.866 0.5 − x, 0.5 − y,1− z 15.6 2 3.919 3.921 0.5 − x, 0.5 − y,1− z 11.0 3 3.763 3.836 0.5 − x, 0.5 − y,1− z 8.7 4 3.977 4.181 0.5 + x, 0.5 − y, 1.5 − z 10.0 Crystal Growth & Design Article DOI: 10.1021/acs.cgd.8b01087 Cryst. Growth Des. XXXX, XXX, XXX−XXX C | [] | [] | ["[(Ph 3 P)Ag(5-Spym)(BF 4 )]·0.5THF", "[(Ph 3 P)Ag(5-Spym)(ClO 4 )]·0.5CH 3 OH", "2", "3"] | ["AgBF 4--9.7 mg, 0.05 mmol", "AgClO 4--10.3 mg, 0.05 mmol"] | [] | ["5SPym--9.1 mg, 0.05 mmol", "PPh 3--13.1 mg, 0.05 mmol"] | ["room temperature"] | ["1 h"] | ["tetrahydrofuran--NA", "CH 3 OH--NA"]
c6ra13361d | Preparation of [Pr(L)(NO 3 )(H 2 O) 2 ] n 3. The complex was synthesized in an identical manner as that described for 1, nally aﬀording the products as green transparent needle clubbed crystals. The yield was 78% based on Tb. Elemental analysis (%) calcd: C, 25.93; H, 2.61; O, 38.00; N, 3.02. Found: C, 25.89; H, 2.65; O, 38.09; N, 3.05. IR (KBr, cm 1 , s, strong; m, medim, b, broad; d, double): 3447(s), 1635(m), 1541(d), 1384(s), 1252(m), 1120(b), 1043(m), 583(s).X-ray crystallographic studies Single-crystal X-ray data of all the complex were collected on a BRUKER SMART 1000 CCD diﬀractometer with Mo Ka (l ¼ 0.71073 ˚ A) radiation at room temperature, and the intensity data were obtained in the range of 3.40  < q < 27.53  at 273 K using an u-scan technique. The structures were solved by direct methods and rened by full-matrix least-squares on F 2 using the SHELXL-97 program. Corrections for the least-squares factor and an empirical absorption correction were applied. | [] | [] | ["[Pr(L)(NO 3 )(H 2 O)] n"] | [] | [] | [] | [] | [] | []
j.inoche.2004.06.001 | Both 1 and 2 were self-assembled by bte, MnSO 4  H 2 O with KNCS or NaN(CN) 2 . A methanolic solution (10 ml) of bte (0.5 mmol) was added slowly to an aqueous solution (10 ml) of MnSO 4  H 2 O (0.5 mmol) and KSCN (1 mmol) or NaN(CN) 2 (1 mmol) with stirring. The resulting solutions were ﬁltered and the ﬁltrates were allowed to stand in air at room temperature for several days, yielding the pale yellow crystals 1 (Yield: 65%) and colorless crystals 2 (Yield: 53%) [20]. | [] | [] | [] | ["MnSO 4  H 2 O--0.5 mmol"] | [] | ["bte--0.5 mmol", "KSCN--1 mmol", "NaN(CN) 2--1 mmol"] | ["room temperature"] | ["several days"] | ["methanol--10 ml", "water--10 ml"]
ic701718b | Yield: 67 mg (47%). Anal. Calcd (Found) for [Zn 2 (L4c) 4 ]‚3.5H 2 O, C 72 H 83 N 16 O 11.5 Zn 2 : C, 58.14 (58.16); H, 5.62 (5.88); N, 15.07 (15.24). IR (KBr pellets) ν/cm -1 : 3448, 1630, 1560, 1465, 1385, 1257, 833, 767, 715. ESI-MS (acetonitrile): m/z [Zn 2 (L4c) 4 Na] + ) 1447.29; [Zn 2 (L4c) 3 ] + ) 1101 amu. | [] | [] | ["[Zn 2 (L4c) 4 ]‚3.5H 2 O", "C 72 H 83 N 16 O 11.5 Zn 2"] | [] | [] | [] | [] | [] | []
cg201619x | Hz, 2H); 7.69 (s, 2H); 7.92 (d, J = 7.95, 2H); 8.17 (t, 1H).13 C NMR (DMSO-d 6 ), δ (ppm): 69.7, 119.9, 123.8, 127.1, 130.0, 130.8, 132.8, 141.2, 158.4, 167.3, 168.0, 170.5. Elemental analysis: Calcd. for C 16 H 12 O 7 (316.051): C, 60.75 ; H, 3.79% Found: C, 59.97; H, 3.75%. | [] | [] | ["C 16 H 12 O 7"] | [] | [] | [] | [] | [] | []
b008715g | IR (KBr)/cm ⫺1 : 3051w, 1570m, 1534m, 1512m, 1423m, 1413m, 1384s, 1303w, 1210w, 1055w, 1013w, 833w, 794m, 729w, 676w, 651m, 529w and 403w. Single crystals were grown by slow diﬀusion of layered solutions of Cd(NO 3 ) 2 ⴢ4H 2 O in EtOH over dpt in CH 2 Cl 2 .[Zn(NO 3 ) 2 (dpt)] ∞ 4a. This was prepared analogously to compound 1, replacing Cd(NO 3 ) 2 with Zn(NO 3 ) 2 . Yield 72% (Found: C, 36.88; H, 2.12; N, 22.61. Calc. for C 13 H 9 N 7 O 6 Zn: C, 36.77; H, 2.14; N, 23.10%). IR (KBr)/cm ⫺1 : 3052w, 1620w, 1572w, 1536m, 1517m, 1384s, 1302m, 1288w, 1219w, 1058w, 1029w, 806m, 737w, 679w, 660w and 537w.[Zn(NO 3 ) 2 (dpt)] ∞ 4b. This was prepared analogously to compound 1, replacing Cd(NO 3 ) 2 with Zn(NO 3 ) 2 and MeCN with either EtOH or i PrOH. Yield 70% (Found: C, 37.02; H, 2.16; N, 22.40%). IR (KBr)/cm ⫺1 : 3057w, 1619w, 1572m, 1535m, 1514m, 1384s, 1302m, 1288m, 1208w, 1057w, 1029w, 804m, 737w, 681w, 660w and 537w.Crystallography All single crystal X-ray experiments were performed on either a Bruker AXS SMART CCD detector diﬀractometer (compounds 1–3, 4a) or a Stoë Stadi-4 four-circle diﬀractometer (4b), both equipped with an Oxford Cryosystems open ﬂow cryostat 14 [graphite monochromated Mo-Kα radiation (λ = 0.71073 Å); ω scans]. Absorption corrections were applied by a semi-empirical approach (1–3, 4a) or using ψ scans (4b).Other details of crystal data, data collection and processing are given in Table 4. All of the single-crystal structures were solved by direct methods using SHELXS 97 15 and all non-H atoms located using subsequent Fourier diﬀerence methods.16 In all cases hydrogen atoms were placed in calculated positions and thereafter allowed to ride on their parent atoms.Compound 1, {[Cd 2 (NO 3 ) 4 (dpt) 2 (MeCN)]ⴢ2.5MeCNⴢ0.5CH 2 Cl 2 } ∞ , was found to contain both disordered and partially occupied guest solvent molecules. All of the nitrate anions were restrained to have equal N–O bond lengths and O–N–O angles.Two of the bridging nitrate anions (N110,O111,O112; N210,O211,O212) were found to be disordered around an inversion centre and were modelled accordingly. Of the Published on 09 February 2001. Downloaded by University of Michigan Library on 21/10/2014 22:49:49. View Article Online J. Chem. Soc., Dalton Trans., 2001, 567–573 573 Table 4 Crystallographic data summary for compounds 1–4 1234a4b Empirical formula M Crystal system Space group a/Å b/Å c/Å α/⬚ β/⬚ γ/⬚ U/Å 3 Z T/K µ/mm ⫺1 Reﬂections collected Unique reﬂections (R int ) Observed reﬂections [F >4σ(F )] Final R1 [F >4σ(F )] wR2 (all data) C 16.58 H 12.28 CdCl 0.5 N 8.67 O 6 559.09 Monoclinic C2/m 26.578(5) 26.471(5) 16.037(3) — 1226.52(3) — 9067(3) 16 150(2) 1.073 28328 10763 (0.086) 8104 0.0658 0.1593 C 28 H 21 CdN 13 O 6 747.98 Triclinic P1 ¯ 9.792(2) 10.319(2) 15.445(3) 102.529(3) 96.953(3) 96.495(3) 1496.4(8) 2 150(2) 0.797 15595 6974 (0.029) 5968 0.0302 0.0802 C 15 H 15 CdN 7 O 7 517.74 Triclinic P1 ¯ 8.9014(10) 10.3249(12) 10.4451(12) 77.397(2) 86.866(2) 86.988(2) 934.6(2) 2 150(2) 1.225 7088 4102 (0.031) 3469 0.0261 0.0602 C 13 H 9 N 7 O 6 Zn 424.64 Monoclinic P2 1 /c 11.891(1) 11.846(1) 11.804(1) — 110.352(2) — 1558.9(2) 4 150(2) 1.629 10017 3868 (0.039) 3038 0.0364 0.1078 C 13 H 9 N 7 O 6 Zn 424.64 Monoclinic P2 1 /n 6.981(5) 19.029(7) 12.222(7) — 97.70(6) — 1608.9(16) 4 150(2) 1.578 3276 3164 (0.0) 2125 0.0896 0.2154 uncoordinated solvent molecules only one was fully occupied and in the other case the occupancy was reﬁned and then ﬁxed at half occupancy. One MeCN molecule (C1T,C1T⬘,N1T) and the CH 2 Cl 2 molecule (Cl1A,C1A) were each disordered around a 2-fold axis. All non-H atoms of the uncoordinated molecules which were not fully occupied were reﬁned isotropically and the hydrogen atoms not located but included in the formula sum.CCDC reference numbers 151816–151820.See http://www.rsc.org/suppdata/dt/b0/b008715g/ for crystallographic data in CIF or other electronic format.Acknowledgements We would like to thank the University of Nottingham (J. E. B. N.) and EPSRC for support.References 1 B. Olenyuk, A. Fechtenkotter and P. J. Stang, J. Chem. Soc., Dalton Trans., 1998, 1707; C. J. Jones, Chem. Soc. Rev., 1998, 27, 289; M. Fujita, Acc. Chem. Res., 1999, 32, 53; M. Fujita, Comprehensive Supramolecular Chemistry, Pergamon Press, Oxford, 1996, vol. 9, p. 253.2 S. R. Batten and R. Robson, Angew. Chem., Int. Ed., 1998, 37, 1460.3 A. J. Blake, N. R. Champness, P. Hubberstey, W.-S. Li, M. A.Withersby and M. Schröder, Coord. Chem. Rev., 1999, 183, 117; M. Munakata, L. P. Wu and T. Kuroda-Sowa, Adv. Inorg. Chem., 1998, 46, 173; O. M. Yaghi, H. Li, C. Davis, D. Richardson and T. L.Groy, Acc. Chem. Res., 1998, 31, 474; P. J. Hagrman, D. Hagrman and J. Zubieta, Angew. Chem., Int. Ed., 1999, 38, 2638.4 A. J. Blake, N. R. Champness, A. N. Khlobystov, S. Parsons and M. Schröder, Angew. Chem., Int. Ed., 2000, 39, 2317.5 M. Aoyagi, K. Biradha and M. Fujita, Bull. Chem. Soc. Jpn., 1999, 72, 2603.6 C. V. K. Sharma, S. T. Griﬃn and R. D. Rogers, Chem. Commun., 1998, 215; C. V. K. Sharma and R. D. Rogers, Cryst. Eng., 1998, 1, 19.7 K. Nakayama, T. Ishida, R. Takayama, D. Hashizume, M. Yasui, F. Iwasaki and T. Nogami, Chem. Lett., 1998, 497; S. W. Keller, Angew. Chem., Int. Ed. Engl., 1997, 36, 247; H. Cai, H.-M. Hu, W.-Z. Chen, H.-G. Zhu and X.-Z. You, Chem. Lett., 1999, 221.8 M. A. Withersby, A. J. Blake, N. R. Champness, P. A. Cooke, P.Hubberstey and M. Schröder, J. Am. Chem. Soc., 2000, 122, 4044; M. A. Withersby, A. J. Blake, N. R. Champness, P. Hubberstey, W.-S. Li and M. Schröder, Inorg. Chem., 1999, 38, 2259.9 H. Fischer and L. A. Summers, Tetrahedron, 1976, 32, 615.10 V. H. Thurn and H. Krebs, Acta Crystallogr., Sect. B, 1969, 25, 125.11 C. Janiak, J. Chem. Soc., Dalton Trans., 2000, 3885.12 J.-M. Lehn, Chem. Eur. J., 1999, 5, 2455.13 A. J. Blake, N. R. Champness, P. A. Cooke and J. E. B. Nicolson, Chem. Commun., 2000, 665.14 J. Cosier and A. M. Glazer, J. Appl. Crystallogr., 1986, 19, 105.15 G. M. Sheldrick, SHELXS 97, University of Göttingen, 1997.16 G. M. Sheldrick, SHELXL 97, University of Göttingen, 1997.Published on 09 February 2001. Downloaded by University of Michigan Library on 21/10/2014 22:49:49. View Article Online | [] | [] | ["[Cd(Himdc)(H 2 biim)] n", "C 11 H 7 N 6 O 4 Cd"] | ["CdCl 2 ·2.5H 2 O--0.13 mM, 0.03 g"] | [] | ["H 3 imdc--0.13 mM, 0.02 g", "H 2 biim--0.10 mM, 0.013 g"] | ["150 °C"] | ["3 days"] | ["H 2 O--8 mL"]
c1ce05561e | Synthesis of [Na 2 Zn 3 (m 3 -OH) 2 (SSC) 2 (H 2 O) 4 ] n (1) A mixture of Zn(CH 3 CO 2 ) 2 $2H 2 O (0.2195 g, 1.0 mmol), sulfosuccinic acid solution (0.0708 g, 0.25 mmol) and sodium hydroxide (0.0121 g, 0.3 mmol) in a 4 : 1 : 1.2 molar ratio in 9 mL EtOH/H 2 O (v/v ¼ 2 : 1) was introduced into a Parr Teﬂon-lined stainless steel vessel (20 mL). The vessel was sealed and heated to 120  C. The temperature was held for 3 days and then the mixture was cooled naturally to form colorless block crystals of 1. | [] | [] | ["[Na 2 Zn 3 (m 3 -OH) 2 (SSC) 2 (H 2 O) 4 ] n", "NaN"] | ["Zn(CH 3 CO 2 ) 2 $2H 2 O--0.2195 g, 1.0 mmol"] | ["sodium hydroxide--0.0121 g, 0.3 mmol"] | ["sulfosuccinic acid solution--0.0708 g, 0.25 mmol"] | ["120 \nC"] | ["3 days"] | ["EtOH--9 mL", "H 2 O--9 mL"]
zaac.200900007 | Synthesis of Sodium 3,5-Diphenyl-1,2,4-diazaphospholid (NaPh 2 Diazaphospholid) (12):[Na 5 (OtBu) 4 PH 2 ] · dme (8) (788 mg, 1.49 mmol, 1 equiv.) was mixed with 1,4-dichloro-1,4-diphenyl-2,3diazabutadiene (397 mg, 1.43 mmol, 0.96 equiv.) and thf (7 mL) was slowly added. A vigorous reaction under evolution of heat was observed. After cooling to room temperature, the mixture was stirred for another 3 h. All volatiles were removed under vacuum and the brown residue was suspended in n-hexane (5 mL). The solid material was filtered and washed with n-hexane (5 mL). After drying of the solid under vacuum, a yellow-brown material was obtained, with the composition [Na{P(CPh) 2 N 2 }(NaOtBu) 2 (thf)], according to the 1 H NMR spectrum. Yield 600 mg (76.7 %) [C 26 H 36 N 2 Na 3 O 3 P M ⫽ 524.52 g · mol ⫺1 ]. | [] | [] | ["Sodium 3,5-Diphenyl-1,2,4-diazaphospholid (NaPh 2 Diazaphospholid)", "C 26 H 36 N 2 Na 3 O 3 P"] | ["Na 5 (OtBu) 4 PH 2--788 mg, 1.49 mmol, 1 equiv."] | [] | ["1,4-dichloro-1,4-diphenyl-2,3diazabutadiene--397 mg, 1.43 mmol, 0.96 equiv."] | [] | ["3 h"] | ["thf--7 mL", "n-hexane--5 mL"]
j.jorganchem.2005.03.046 | 2.2.8.{ [(2-ClC 6 H 4 CH 2 ) 2 SnCl(2-quin)] 2 Æ CH 3 OH } n (8) To a stirred solution of 2-quinaldic acid (0.173 g, 1.0 mmol) and Et 3 N (1.2 mmol ) in benzene was added (2ClC 6 H 4 CH 2 ) 3 SnCl (0.531 g, 1.0 mmol). The mixture was heated under reﬂux for 1.5 h and the solvent was removed by evaporation in vacuo. The crude adduct was recrystallized from methanol. Yield: 67.1%, m.p. 179– 181 °C. Anal. Calc. for C 49 H 40 Cl 6 N 2 O 5 Sn 2 : C, 49.58; H, 3.40; N, 2.36; Sn, 20.00. Found: C, 49.42; H, 3.37; N, 2.41; Sn, 20.14%. | [] | [] | ["[(2-ClC 6 H 4 CH 2 ) 2 SnCl(2-quin)] 2 Æ CH 3 OH", "C 49 H 40 Cl 6 N 2 O 5 Sn 2"] | ["(2ClC 6 H 4 CH 2 ) 3 SnCl--0.531 g, 1.0 mmol"] | [] | ["2-quinaldic acid--0.173 g, 1.0 mmol"] | ["reflux"] | ["1.5 h"] | ["benzene--not specified", "methanol--not specified"]
chem.201200999 | Analysis for compound 1: 1 H NMR (300 MHz, 298 K, CDCl 3 /CS 2 3:1, SiMe 4 ): d= 0.99 (t, J = 7.2 Hz), 1.38–1.45 (m), 1.80–1.91 (m), 2.96 ppm (t, J= 7.6 Hz); IR (KBr): n˜ = 901 (s), 991 (s), 1132 (s), 1207 (w), 1458 (w), 1624 (m), 2853 (m), 2951 (s), 3413 cm 1 (s); elemental analysis calcd (%) for C 10 H 18 Au 2 S 4 : C 18.2, H 2.7, S, 19.4; found: C 17.8, H 2.7, S 19.4. | [] | [] | ["C 10 H 18 Au 2 S 4"] | [] | [] | [] | [] | [] | []
j.poly.2012.11.020 | 2.2.7. Synthesis of {[K 2 (DMA) 3 (L 10 ) 2 Co II 2 ]0.5Et 2 O} n (5) The ligand L 10 H 3 (0.295 g, 0.5 mmol) was dissolved in degassed DMA (5.0 mL), and KH (0.060 g, 1.5 mmol) was added to this solution. The mixture was allowed to stir overnight, followed by addition of anhydrous CoCl 2 (0.065 g, 0.5 mmol). This mixture was stirred for an additional 24 h to afford a blue-violet solution. The solution was refrigerated (30 °C) overnight, and the insoluble salts were ﬁltered off on an anaerobic frit. Diethyl ether (20 mL) was carefully layered over the DMA ﬁltrate, and pentane (10 mL) was layered over the diethyl ether. The setup was allowed to stand at room temperature to afford pink-violet crystalline material, suitable for X-ray diffraction analysis (0.250 g, 59%). FT-IR (KBr, cm 1 ): 3448, 3061, 2977, 2929, 1635, 1587, 1485, 1449, 1388, 1363, 1239, 1177, 1113, 1050, 1027, 939, 842, 780, 751, 621, 592, 493, 475, 453, 425. UV–Vis (DMA, nm), ( e ,M 1 cm 1 ): no peaks; (MeCN, nm), ( e ,M 1 cm 1 ): 270 (sh), 535 (54). Elem. Anal. | [] | [] | ["{[K 2 (DMA) 3 (L 10 ) 2 Co II 2 ]0.5Et 2 O} n", "not available"] | ["KH--0.060 g, 1.5 mmol", "anhydrous CoCl 2--0.065 g, 0.5 mmol"] | [] | ["L 10 H 3--0.295 g, 0.5 mmol"] | [] | ["overnight", "24 h"] | ["DMA--5.0 mL", "Diethyl ether--20 mL", "pentane--10 mL"]
c3dt52364k | AgL 1 2 NO 3 (2). L 1 (0.340 g, 1 mmol) in 25 mL of dichloromethane was added into a 50 mL colorimeter tube and carefully layered with a clear benzene solution (25 mL) of AgNO 3 (0.085 g, 0.5 mmol). Yellow, needle-like crystals suitable for single crystal X-ray diﬀraction were obtained by slow interlayer diﬀusion. Yield: 0.28 g (66%). Anal. Calc. for C 44 H 40 AgN 9 O 3 : C, 62.12; H, 4.74; N, 14.82. Found: C, 61.80; H, 4.69; N, 14.95%. IR ν (cm −1 ): 3121 (m), 2951 (m), 2926 (m), 2868 (w), 2217 (s, –CuN), 1565 (s), 1520 (s), 1384 (s), 1339 (s), 1305 (s), 1186 (m), 1130 (m), 1063 (s), 960 (s), 852 (m), 817 (m).[AgL 1 2 NO 3 ]·C 6 H 6 (3). L 1 (0.340 g, 1 mmol) in 25 mL of dichloromethane was added into a 50 mL colorimeter tube and carefully layered with a clear methanol and benzene mixed solution (25 mL) of AgNO 3 (0.085 g, 0.5 mmol). Yellow, needle-like crystals suitable for single crystal X-ray diﬀraction were obtained by slow interlayer diﬀusion. Yield: 0.38 g (82%).Anal. Calc. for C 50 H 46 AgN 9 O 3 : C, 64.66; H, 4.99; N, 13.57.Found: C, 64.56; H, 5.03; N, 13.50%. IR ν (cm −1 ): 3127 (m), 2955 (m), 2925 (m), 2868 (w), 2219 (s, –CuN), 1562 (s), 1520 (s), 1384 (s), 1326 (s), 1278 (s), 1156 (m), 1051 (w), 972 (s), 851 (m), 813 (m).Complexes 4–8 were prepared by a similar procedure.A clear acetonitrile and benzene mixed solution (25 mL) of the silver salt AgX (0.5 mmol, X = OOCCF 3 − 4, 7,PF 6 − 5,NO 3 − 6, ClO 4 − 7,) was carefully layered onto a solution of L 1 or L 2 (0.341 g, 1 mmol) in dichloromethane (25 mL). Single crystals of 4–8 suitable for single crystal X-ray diﬀraction analyses were obtained by slow interlayer diﬀusion. | [] | [] | ["AgL 1 2 NO 3", "AgL 1 2 NO 3 ·C 6 H 6"] | ["AgNO 3--0.085 g, 0.5 mmol"] | [] | ["L 1--0.340 g, 1 mmol"] | [] | [] | ["dichloromethane--25 mL", "benzene--25 mL", "methanol--25 mL", "acetonitrile--25 mL"]
ic990656x | [Mn(3-Bzpy) 2 (N 3 ) 2 ] n (2) was synthesized by mixing an aqueousmethanolic solution (1:1, 30 mL) of manganese(II) chloride tetrahydrate (0.59 g, 3 mmol) and 1.10 g (ca. 6 mmol) of 3-benzoylpyridine dissolved in 20 mL of methanol, followed by dropwise addition of a concentrated aqueous solution of sodium azide (0.65 g, 10 mmol). A few drops of L-ascorbic acid in methanol were added to the resulted yellow mixture in order to prevent oxidation of Mn(II). The clear solution was left to stand in a dark place for several days to form light yellow platelike crystals of 2 suitable for X-ray determination; yield, ca. 60%. Anal. Calcd for MnC 24 H 18 N 8 O 2 : C, 57.04; H, 3.59; N, 22.17; Mn, 10.87. Found: C, 56.9; H, 3.5; N, 22.3; Mn, 10.7. | [] | [] | ["[Mn(3-Bzpy) 2 (N 3 ) 2 ] n", "MnC 24 H 18 N 8 O 2"] | ["manganese(II) chloride tetrahydrate--0.59 g, 3 mmol"] | ["sodium azide--0.65 g, 10 mmol", "L-ascorbic acid--few drops in methanol"] | ["3-benzoylpyridine--1.10 g, ca. 6 mmol"] | [] | ["several days"] | ["methanol--30 mL", "water--30 mL"]
s0108270105003057 | Experimental An ethanol solution (5 ml) of BZIM (0.12 g, 1 mmol) was mixed with an aqueous solution (5 ml) of Mn(CH 3 COO) 2 4H 2 O (0.25 g, 1 mmol) and the resulting mixture was re¯uxed for 30 min. An aqueous solution (5 ml) containing adipic acid (0.15 g, 1 mmol) and NaOH (0.08 g, 2 mmol) was added to the above mixture, and the resulting solution was re¯uxed for a further 1 h. After cooling to room temperature, the solution was ®ltered and single crystals of (I) were obtained from the ®ltrate after two weeks. | [] | [] | [] | ["Mn(CH 3 COO) 2 4H 2 O--0.25 g, 1 mmol"] | [] | ["BZIM--0.12 g, 1 mmol", "adipic acid--0.15 g, 1 mmol", "NaOH--0.08 g, 2 mmol"] | ["reflux", "reflux", "room temperature"] | ["30 min", "1 h", "two weeks"] | ["ethanol--5 ml", "aqueous solution--5 ml"]
s1600536809051381 | S2. Experimental PbCl 2 (0.8 mmol, 0.222 g) and liriodenine (0.8 mmol, 0.220 g) were thoroughly mixed in a mortar with a pestle, and placed in a thick-walled Pyrex tube (ca 20 cm long). After addition of EtOH (0.6 ml) and H 2 O (0.3 ml), the tube was frozen with liquid nitrogen, evacuated under vacuum and sealed with a torch. The tube was heated at 110°C for 2 days and then slowly cooled down to room temperature; brown-red block crystals were obtained. Yield: 40%. | [] | [] | ["PbCl 2 liriodenine"] | ["PbCl 2--0.8 mmol, 0.222 g"] | [] | ["liriodenine--0.8 mmol, 0.220 g"] | ["110 \n°C"] | ["2 days"] | ["EtOH--0.6 ml", "H 2 O--0.3 ml"]
acs.inorgchem.7b01048 | Yield: 78.8 mg, 68%.1 H NMR (DMSO-d 6 ): δ 1.24−1.28 (t, J = 8.0 Hz, 3H), 1.57−1.64 (q, J = 8.0 Hz, 2H), 3.68−3.71 (t, J = 7.6 Hz, 4H), 4.09−4.12 (t, J = 7.6 Hz, 4H), 5.07 (s, 2H), 6.38 (s, 2H), 7.36 (br s, 2H), 7.59−7.59 (d, J = 2.4 Hz, 2H).13 C NMR (DMSO-d 6 ): δ 14.1, 24.2, 56.9, 58.6, 118.8, 120.5, 157.1.199 Hg NMR (DMSO-d 6 ): δ −898 (0.1 M at 300 K). HR-ESIMS (m/z): calcd for C 13 H 21 N 4 O 2 S 2 Hg [M] + 531.0804, found 531.0798. | [] | [] | [] | [] | [] | [] | [] | [] | []
s0020-1693(00)00340-6 | 2 .2 . Preparations of compounds 2 .2 .1 .[ Cu ( ox )( pyOH ) 2 ] n (1) A solution of pyOH (0.143 g, 1.5 mmol in 10 ml of water) was added dropwise to a well-stirred aqueous solution (30 ml) of K 2 [Cu(ox) 2 ]·2H 2 O (0.177 g, 0.5 mmol). The resulting solution was stirred at room temperature for 2 h until an almost clear solution was obtained. After ﬁltration of any amount of insoluble material, the resulting solution was allowed to stand at room temperature. Blue crystals of 1 were deposited after 4 days. Yield: 70 –80% (based on copper). Anal. | [] | [] | ["[Cu(ox)(pyOH)2] n"] | ["K2[Cu(ox)2]·2H2O--0.177 g, 0.5 mmol"] | [] | ["pyOH--0.143 g, 1.5 mmol"] | [] | ["2 h", "4 days"] | ["water--10 ml"]
j.poly.2013.03.003 | 2.10.2. Method B 0.1 g (0.17 mmol) of 2 was dissolved in 5 mL of CH 2 Cl 2 , and mixed with a solution containing 0.06 g (0.17 mmol) of Cu(ClO 4 ) 26H 2 O in 20 mL of CH 3 CN. The solution was stirred for 2 h, and all the solvents were evaporated under reduced pressure. The residue was dissolved in 10 mL of CH 3 CN and diethylethe r was diffused into it. White needles of CuClO 4 were obtained, and conﬁrmed by X-ray crystallogra phy. The solution was puriﬁed by column chro- matography to isolate 8 as an orange-y ellow solid. A small amount of 1,8-dihydro xyanthraquinone was also isolated. Yield is 0.05 g (70%) and the melting point is 138–140 °C. Elemental analyses cal- culated for C 22 H 15 O 4 Se: C, 62.42; H, 3.81. Found: C, 62.59; H, 3.85%. 1 H NMR (at 25 °C, CDCl 3 ): d 3.33–3.40 (t, 2H, CH 2 –Se); 4.35–4.42 (t, 2H, CH 2 –O); 7.17–7.29 (m, 5H, ArH); 7.55–7.76 (m, 5H, ArH); 7.90– 7.94 (d, 1H, ArH); 12.94 (s, 1H, OH). | [] | [] | [] | ["Cu(ClO 4 ) 26H 2 O--0.06 g, 0.17 mmol"] | [] | ["2--0.1 g, 0.17 mmol"] | [] | ["2 h"] | ["CH 2 Cl 2--5 mL", "CH 3 CN--20 mL", "diethylether--10 mL"]
j.jcat.2017.11.022 | 2.3. Synthesis of CZJ-22-Cu Brown crystals of CZJ-22 (50 mg) were immersed in Cu(ClO 4 ) 2 DMF solution (0.1 M, 2 mL) in a 5 mL screw cap vial and heated at 50 °C for 8 h. After the supernatant solution was decanted, the vial was reﬁlled with fresh Cu(ClO 4 ) 2 DMF solution. This procedure was repeated for 5 days. After cation exchange was completed, 2 mL MeOH was added to the vial to wash out excess Cu(ClO 4 ) 2 in the solid sample for 3 days (3 times per day), and afforded CZJ-22-Cu as brown crystals. Anal. calcd. for C 82 H 136 Cu 2 N 14 O 48 Y 2 (%): C, 41.19; H, 5.73; N, 8.20; Cu, 5.32; Y, 7.44. Found: C, 40.37; H, 5.53; N, 8.36; Cu, 5.52; Y, 7.51. FT-IR (KBr pellet, m /cm 1 ): 1695(w), 1611(s), 1546(s), 1439(s), 1372(s), 1341(w), 1211(w), 1121(w), 1109(w), 1082(w), 1008(m), 939(m), 835(w), 780(m), 712(m), 623(w), 427(w). | [] | [] | ["CZJ-22-Cu"] | ["Cu(ClO 4 ) 2--0.1 M, 2 mL"] | [] | [] | ["50 \nC"] | ["8 h", "5 days", "3 days (3 times per day)"] | ["DMF--2 mL", "MeOH--2 mL"]
j.poly.2010.02.019 | 2.2.6. Synthesis of Cu(BF 4 ) 2 (L3)(2,2 0 -bipyridine)(CH 3 OH) (5) To a stirred solution of Cu(BF 4 ) 2 xH 2 O (0.049 g, 0.206 mmol) in CH 3 CN (5 mL) was added L3 (0.067 g, 0.197 mmol) in CH 3 CN (5 mL). After stirring for 1 h, a solution of 2,2 0 -bipyridine (0.031 g, 0.198 mmol) in CH 3 CN (5 mL) was added to the reaction mixture.The resulting olive-green solution was stirred for 1 h, and then dried in vacuo to leave a green solid isolated in 70% (0.106 g, 0.138 mmol) yield. Green crystals were obtained by slow diffusion of ether into a MeOH solution of 5 at 5 °C. Anal. Calc. C 29 H 29 B 2 CuF 8N 4 O 4 P (765.70): C, 45.49; H, 3.82; N, 7.32. Found: C, 45.47; H, 3.60; N, 7.56%. IR (KBr, cm 1 ): 1231 ( m NO ), 1211 ( m NO ), 1059 ( m PO , br). | [] | [] | ["Cu(BF 4 ) 2 (L3)(2,2?-bipyridine)(CH 3 OH)", "C 29 H 29 B 2 CuF 8N 4 O 4 P"] | ["Cu(BF 4 ) 2 ?xH 2 O--0.049 g, 0.206 mmol"] | [] | ["L3--0.067 g, 0.197 mmol", "2,2?-bipyridine--0.031 g, 0.198 mmol"] | [] | ["1 h", "1 h"] | ["CH 3 CN--5 mL", "MeOH--unknown"]
ejic.200300791 | Yield: 76.7 mg (50%). C 40 H 72 Cl 4 Cu 4 N 12 O 26 (1533.06): calcd. C 31.3, H 4.63, N 11.0; found C 31.7, H 4.88, N 10.8.{[Cu(tacn)(m-bda)](CH 3 OH) 0.5 (H 2 O) 0.5 } n (2): An acetonitrile/methanol (1:1) mixture (30 mL) was added to a mixture of m-bda (0.4 mmol, 66.45 mg), and freshly prepared Cu(OH) 2 (0.4 mmol, 39.0 mg). After heating to reflux for 1 h, methanol (10 mL), tacn (0.4 mmol, 51.6 mg), and water (1 mL) were added. The resultant mixture was heated to reflux for a further 2 h, and then filtered. | [] | [] | ["{[Cu(tacn)(m-bda)](CH 3 OH) 0.5 (H 2 O) 0.5 } n"] | ["Cu(OH) 2--0.4 mmol, 39.0 mg"] | [] | ["m-bda--0.4 mmol, 66.45 mg", "tacn--0.4 mmol, 51.6 mg"] | ["reflux", "reflux"] | ["1 h", "2 h"] | ["acetonitrile/methanol--30 mL", "methanol--10 mL", "water--1 mL"]
c3ce41059e | Preparation of [Ni(L)(en)(H 2 O) 2 ] 2 ·2H 2 O (6). Complex 6 was prepared as green crystals in a similar manner to that described for 4, using en (2 drops) and CoSO 4 ·7H 2 O (29 mg 0.1 mmol) instead of Co(NO 3 ) 2 ·6H 2 O and 2,2′-bpy. | [] | [] | ["[Ni(L)(en)(H 2 O) 2 ] 2 ·2H 2 O"] | ["CoSO 4 ·7H 2 O--29 mg, 0.1 mmol"] | [] | ["en--2 drops"] | [] | [] | []
j.molstruc.2008.05.045 | 2.2. Syntheses of complexes 2.2.1. Synthesis of complex 1 H 2 pzdc (0.167 g, 1 mmol) was dissolved into a 20 mL mixture solvent of CH 3 CN/H 2 O (1:1 ratio), and then the pH value was adjusted to 6 by KOH. This solution was split into equivalent portions which were placed carefully into straight glass test tubes onto the Cd(CH 3 COO) 2 2H 2 O aqueous solution (0.1 M) layer. The test tubes were sealed with paraﬁlm and left to stand at room temperature.Diffusion between the metal salt solution and H 2 pzdc produced colorless-prism crystals 1 (yield 73% based on Cd). Anal. Calcd for C 6 H 6 CdN 2 O 6 : C 22.91, H 1.92, N 8.91%; Found: C 22.87, H 2.06, N 8.90%. IR (KBr pellet, t /cm 1 ) for 1: 3444(vs), 1574(vs), 1470(w), 1397(s), 1368(vs), 1172(w), 1125(m), 1067(w), 900(w), 847(w), 751(w). | [] | [] | ["H 2 pzdc", "C 6 H 6 CdN 2 O 6"] | ["Cd(CH 3 COO) 2 \n2H 2 O--0.1 M"] | [] | ["H 2 pzdc--0.167 g, 1 mmol"] | [] | [] | ["CH 3 CN/H 2 O--1:1 ratio"]
s1600536806018642 | Experimental Co(NO 3 ) 2 6H 2 O (0.145 g, 0.5 mmol), (4-tolylsulfanyl)acetic acid (0.091 g, 0.5 mmol) 4,4 0 -bipy (0.039 g, 0.25 mmol) and water (18 ml) were sealed in a 25 ml Teﬂon-lined stainless steel reactor and the solution was heated at 433 K for 72 h and then cooled to room | [] | [] | ["NaN"] | ["Co(NO 3 ) 2 \n6H 2 O--0.145 g, 0.5 mmol"] | [] | ["(4-tolylsulfanyl)acetic acid--0.091 g, 0.5 mmol", "4,4 0 -bipy--0.039 g, 0.25 mmol"] | ["433 K"] | ["72 h"] | ["water--18 ml"]
c6ce01275b | {[Ag 2 (L 1 ) 2 (bbtr)]·(BF 4 ) 2 } n (2). A mixture of AgBF 4 (19.46 mg, 0.1 mmol), L 1 (19.2 mg, 0.1 mmol) and bbtr (9.6 mg, 0.05 mmol) in 7 mL of H 2 O was placed in a Teflon vessel in a steel autoclave, heated at 120 °C for 12 h and then cooled to room temperature over a period of 72 h. The resulting colorless needle-shaped crystals of 2 were washed several times with water and diethyl ether. The yield is 46% based on Ag. Anal. | [] | [] | ["{[Ag 2 (L 1 ) 2 (bbtr)]·(BF 4 ) 2 } n", "2"] | ["AgBF 4--19.46 mg, 0.1 mmol"] | [] | ["L 1--19.2 mg, 0.1 mmol", "bbtr--9.6 mg, 0.05 mmol"] | ["120 \nC"] | ["12 h"] | ["H 2 O--7 mL"]
j.inoche.2010.06.033 | Yield: 0.45 g. IR spectrum (KBr disc, cm − 1 ; major bands): ν(NH) 3445, ν(C C) 3069, ν(C–C) 2905, 1611, 1572. Slow evaporation of an ethanol solution of this product containing excess NH 4 PF 4 produced blue crystals of the corresponding chloro/perchlorate salt suitable for a crystal structure determination. Anal. Calc.for C 16 H 22 ClCuF 6 N 4 P: C, 37.36; H, 4.31; N, 10.89. Found: C, 37.5; H, 4.27; N, 10.7%.Visible spectrum (in water): λ max 640 nm, ε max 144 M − 1 cm − 1 . CD spectrum in water, λ min/max (nm) (Δε(M − 1 cm − 1 )) 649 (+0.31), 307 (+1.27), ~800 (−0.20). | [] | [] | [] | ["NH 4 PF 4--excess"] | [] | [] | [] | [] | ["ethanol--not specified"]
zaac.200390014 | [Ce 2 (oda) 3 (H 2 O) 3 ]·9H 2 O (1) Method 1. A solution of Na 2 (oda) (1.20 g, 6.72 mmol) in water (15 ml) was added dropwise to a solution of CeCl 3 ·7H 2 O (1.67 g, 4.48 mmol) in water (5 ml). After several minutes a white precipitate of 1 formed which was collected by filtration, washed with water and dried in air (0.52 g, 36 % yield). Single colourless crystals of 1 were obtained from the filtrate over a period of three days and were shown to be identical with the bulk product by IR and Ce analyses (below). | [] | ["three days"] | ["[Ce 2 (oda) 3 (H 2 O) 3 ]\b9H 2 O"] | ["CeCl 3 \b7H 2 O--1.67 g, 4.48 mmol"] | [] | ["Na 2 (oda)--1.20 g, 6.72 mmol"] | [] | ["several minutes"] | ["water--15 ml"]
c1dt10199d | [N{(C 3 F 7 )C(2,6-Cl 2 C 6 H 3 )N} 2 ]AgN(C 2 H 5 ) 3 . [N{(C 3 F 7 )C(2,6Cl 2 C 6 H 3 )N} 2 ]H (0.5 g, 0.72 mmol), Ag 2 O (0.083 g, 0.36 mmol) and triethylamine (0.1 mL, 0.72 mmol) were reﬂuxed in THF for 12 h in an oil bath. The solution was ﬁltered over a bed of Celite and concentrated. Yellow cubes grew at -20 ◦ C after 2 days. Yield: 56%. M. p. 125–127 ◦ C(dec.). | [] | [] | ["[Ag(N{(C 3 F 7 )C(2,6-Cl 2 C 6 H 3 )N} 2 )]AgN(C 2 H 5 ) 3 . [Ag(N{(C 3 F 7 )C(2,6Cl 2 C 6 H 3 )N} 2 )]H"] | ["Ag 2 O--0.083 g, 0.36 mmol"] | ["triethylamine--0.1 mL, 0.72 mmol"] | ["[N{(C 3 F 7 )C(2,6-Cl 2 C 6 H 3 )N} 2 ]H--0.5 g, 0.72 mmol"] | ["reflux"] | ["12 h"] | ["THF--NA"]
j.ica.2008.02.041 | 2.2.2. Synthesis of [NaMn(ox)(N 3 )(H 2 O) 4 ](2) To an aqueous solution of NaN 3 (0.5 g, 7.7 mmol) and L -ascorbic acid (0.1 g, 0.6 mmol) of 20 mL in a 100 mL wide neck conical ﬂask, we added a methanolic solution of 10 mL 3-ethylpyridine (0.5 g, 4.7mmol) drop wise followed by the addition of (1.0 g, 4 mmol) of molten Mn(NO 3 ) 2  4H 2 O drop by drop with continuous stirring.The solution was ﬁltered off and the ﬁltrate was kept in a dark place at ambient conditions. We obtained colourless needle shaped crystals, which show the absence of azide content through preliminary IR spectrum. Half amount of these crystals were dissolved in methanol (15 mL) and further (0.5 g, 7.7 mmol) of NaN 3 and then (0.1 g, 0.6 mmol) of L -ascorbic acid in 10 mL water were added. Phosphoric prismatic crystals suitable for X-ray measurements were obtained after 2 days (0.78 g, ca. 70% based on Mn). | [] | [] | ["[NaMn(ox)(N 3 )(H 2 O) 4 ]", "NaN 3 ", "L -ascorbic acid", "3-ethylpyridine", "Mn(NO 3 ) 2  4H 2 O"] | ["Mn(NO 3 ) 2  4H 2 O--1.0 g, 4 mmol"] | ["3-ethylpyridine--0.5 g, 4.7mmol"] | ["L -ascorbic acid--0.1 g, 0.6 mmol"] | [] | ["2 days"] | ["water--10 mL", "methanol--15 mL"]
j.poly.2012.05.028 | 2.3.5. {[Cu(L 3 ) 2 (NO 3 ) 2 ](CH 2 Cl 2 )} 1 (5) A solution of Cu(NO 3 ) 2 3H 2 O (0.10 mmol) in methanol solution (8 mL) was layered onto a solution of L 3 (0.10 mmol) in CH 2 Cl 2 (8 mL). Blue plate-shaped crystals of complex 5 were formed after Table 1 Crystal data and structure reﬁnement summary for complexes 1–7. | [] | [] | ["{[Cu(L 3 ) 2 (NO 3 ) 2 ]?(CH 2 Cl 2 )} 1"] | ["Cu(NO 3 ) 2 ?3H 2 O--0.10 mmol"] | [] | ["L 3--0.10 mmol"] | [] | [] | ["methanol--8 mL", "CH 2 Cl 2--8 mL"]
j.poly.2012.06.051 | 2.2.5. [Ni 2 (1,3-ada) 2 (4,4 0 -bpy) 2 ] 5 Compound 5 was prepared using a procedure similar to the synthesis of 3 with NiCl 2 6H 2 O (0.238 g, 1.0 mmol) in place of Cu(NO 3 ) 2 4H 2 O. The product was isolated as pale green plate-shaped crystals in 55% yield (based on Ni). Elemental analysis (%): C 24 H 26 O 4 N 2 Ni (465.17): calc. C, 61.97; H, 5.63; N.6.02. Found: C, Table 2 Selected bond lengths (Å) and angles ( o ). | [] | [] | ["[Ni 2 (1,3-ada) 2 (4,4 0 -bpy) 2 ] 5"] | ["NiCl 2 ?6H 2 O--0.238 g, 1.0 mmol"] | [] | ["1,3-ada--NaN", "4,4 0 -bpy--NaN"] | [] | [] | []
molecules25225352 | Yield (calculated for 1): 199 mg (87%).Elementary analysis (%): Calculated for C 12 H 17 Ag 2 F 3 N 3 O 7 PS (651.03): C, 22.14; H, 2.63; N, 6.45; S, 4.93; Found: C, 22.43, H, 3.18, N, 6.55, S, 5.08.1 H-NMR (400 MHz, D 2 O, 25 ◦ C) δ /ppm 4.41–4.73 (m, 12H, + P–CH 2 –N and N–CH 2 –N), 2.81–2.91 (m, 1H, + P–CH), 2.46–2.67 (m, 4H, + P–CH–(CH 2 ) 2 ).31 P{ 1 H} NMR (145 MHz, D 2 O): δ/ppm = –33.23 (s). (Figure S11) 3.3.3. Synthesis of CP2 A concentrated aqueous solution of Ag(CF 3 SO 3 ) was dropped into an aqueous solution of phosphabetaine 2 (20 mg/mL) until the reaction mixture became cloudy. The reaction mixture was ﬁltered, the ﬁltrate was layered with acetone and stored in the fridge. In a few days, in addition to deposition of metallic silver and a very small amount of a white powder, a few crystals of CP2 were formed. The latter were harvested and proved to be single crystals, suitable for X-ray diﬀraction analysis. The crystals easily decomposed upon exposure to light and despite all attempts we could not obtain suﬃcient quantities of CP2 for NMR analysis. | [] | [] | ["C 12 H 17 Ag 2 F 3 N 3 O 7 PS"] | ["Ag(CF 3 SO 3 )--aqueous solution"] | [] | ["phosphabetaine 2--20 mg/mL"] | [] | [] | ["acetone--layered with the filtrate", "water--aqueous solution"]
acs.inorgchem.7b03099 | Preparation of [Cd 2 (L)(2,6-NDC) 2 ]·1.5DMF·2H 2 O (2). The title complex was achieved by the same procedure used for synthesis of 1, except that Cd(ClO 4 ) 2 ·6H 2 O (41.9 mg, 0.1 mmol) was utilized instead of Zn(ClO 4 ) 2 ·6H 2 O. Yellow block crystals of 2 were achieved in 40% yield. Anal. Calcd for C 41.5 H 46.5 N 7.5 O 11.5 Cd 2 : C, 47.06; H, 4.43; N, 9.92%. Found: C, 47.12; H, 4.38. N, 9.90%. IR (KBr pellet, cm −1 ): 3317 (m), 3264 (m), 1674 (s), 1606 (s), 1549 (s), 1526 (w), 1493 (s), 1397 (s), 1356 (s), 1279 (m), 1225 (w), 1198 (w), 1138 (w), 1067 (w), 998 (w), 978 (w), 791 (s), 670 (m), 572 (w), 479 (m), 446 (m). | [] | [] | ["[Cd 2 (L)(2,6-NDC) 2 ]·1.5DMF·2H 2 O", "C 41.5 H 46.5 N 7.5 O 11.5 Cd 2"] | ["Cd(ClO 4 ) 2 \n6H 2 O--41.9 mg, 0.1 mmol"] | [] | [] | [] | [] | []
ic800625w | Cu(pymca) 2 (1). The reaction in a water/methanol mixture (50: 50, 30 mL) of the K-pymca salt, generated in situ from H-pymca (0.012 g, 0.1 mmol) and KOH (0.006 g, 0.1 mmol), and Cu(NO 3 ) 2 · 4H 2 O (0.013 g, 0.05 mmol) in a 2:1 molar ratio led to a blue solution, which kept at room temperature for several days gave rise to blue crystals of complex 1, which were ﬁltered off and air-dried. Alternatively, compound 1 can be obtained from the reaction between 2-cyanopyrimidine and Cu(Ac) 2 · H 2 O in MeOH at reﬂux for 2 h. Yield: ca 60%. Anal. calcd for C 10 H 6 N 4 O 4 Cu: C, 38.78; H, 1.95; N, 18.09. Found: C, 38.90; H, 2.05; N, 17.97. IR (KBr, cm -1 ): 3080, ν(CH); 1641, ν(COO) as ; 1597, ν(CdC); 1398, ν(COO) s . | [] | [] | ["Cu(pymca) 2"] | ["Cu(NO 3 ) 2 · 4H 2 O--0.013 g, 0.05 mmol", "Cu(Ac) 2 · H 2 O--not specified"] | [] | ["H-pymca--0.012 g, 0.1 mmol", "KO--0.006 g, 0.1 mmol", "2-cyanopyrimidine--not specified"] | [] | [] | ["water/methanol mixture--50:50, 30 mL", "MeOH--not specified"]
ejic.201200686 | [HQ] 2 [PbPh 2 (fspa) 2 ]: A suspension of diphenyllead acetate (0.28 g, 0.6 mmol) in methanol (30 mL) was added to a solution of H 2 fspa (0.2 g, 1.2 mmol) and diisopropylamine (0.16 mL, 1.2 mmol) in ethanol (15 mL). The mixture was stirred for 2 h, and the solid formed was separated by centrifugation, dried under vacuum and identified as [PbPh 2 (fspa)]. The mother liquor then afforded a second solid of beige colour that was also separated by centrifugation and vacuum-dried; yield 24%. C 38 H 50 N 2 O 6 PbS 2 (902.14): calcd. C 50.59, H 5.59, N 3.11, S 7.11; found C 49.65, H 5.56, N 3.05, S 7.04. IR (KBr): ν ˜ = 1541 [vs, ν as (CO 2 – )], 1342 [vs, ν s (CO 2 – )], 1612 [s, δ(NH 2 + )]. FAB: m/z (%) = 531 (48) ([PbPh 2 (fspa) + H]), 377 (12) [Pb(fspa) + H]), 285 (44) [PbPh].1 H NMR ([D 6 ]DMSO): δ = 7.39 (s, 2 H, 3-H), 7.21 (br. s, 2 H, 5-H), 6.53 (br. s, 2 H, 6-H), 7.55 (br s, 2 H, 7-H), 1.11 (d, 3 J H,H = 6.5 Hz, 24 H, NCH 3 ), 3.20 (sept, 3 J H,H = 6.5 Hz, 4 H, NCH), 7.97 (br. s, 3 J 1 H, 207 Pb = 168.0 Hz, 4 H, Ph H o ), 7.32 (br. s, 4 H, Ph H m ), 7.22 (br. s, 2 H, Ph H p ) ppm.13 C NMR ([D 6 ]DMSO): δ = 171.2 (C-1), 139.6 (C-2), 117.0 (C-3), 154.3 (C-4), 110.0 (C-5), 111.7 (C-6), 140.6 (C-7), 18.7 (NCH 3 ), 45.8 (NCH), 165.9 (C i ), 134.7 (C o ), 128.5 (C m ), 127.8 (C p ) ppm.207 Pb NMR ([D 6 ]DMSO/DMSO, 1.2⫻ 10 –1 m): δ = –516 ppm.X-ray Crystal Structure Determination Studies: Single crystals were mounted on glass fibres in a Bruker APEXII automatic diffractometer. Data were collected at 100 K {for Na[PbMe 2 (OAc) 3 ] and [PbPh 2 (fspa)(DMSO)]·DMSO} and 293 K {for [PbPh 2 (fspa)(DMSO)]} using Mo-K α radiation (λ = 0.71073 Å). The crystal data, experimental details and refinement results are summarized in Table 1.Corrections for Lorentz effects, polarization [39] and semi-empirical (ψ scan) [40,41] absorption were carried out. The structures were solved by direct methods.[42] In the refinement, the non-H atoms Job/Unit: I20686 /KAP1 Date: 10-09-12 10:45:39 Pages: 12 J. S. Casas, et al.FULL PAPER were treated anisotropically.[42] All hydrogen atoms were placed at calculated positions. In [PbPh 2 (fspa)(DMSO)]·DMSO, S(7) is disordered between two positions with occupancies of 50%, and the anisotropic refinement of O(7) was restrained to isotropic behaviour.The scattering factors were taken from the International Tables for Crystallography.[43] The main calculations were performed with SHELXL-97 [42] and figures were plotted with ORTEP-III [44] and Mercury.[45] CCDC-885069 (for Na[PbMe 2 (OAc) 3 ]), -885070 (for [PbPh 2 (fspa)(DMSO)]) and -885071 (for [PbPh 2 (fspa)(DMSO)]·DMSO) contain the supplementary crystallographic data for this paper. These data can be obtained free of charge from The Cambridge Crystallographic Data Centre via www.ccdc.cam.ac.uk/data_request/cif.The in vitro Study Reagents, Solutions and Cell Culture: The procedure utilized was basically that outlined in a previous work.[14] Zn II was administrated as [HQ] 2 [Zn(fspa) 2 ].[46] Thiamine nitrate (TNO 3 ) and vitamin B 6 (pyridoxine hydrochloride, PN·HCl) (Sigma) were used as received. The effect of meso-2,3-dimercaptosuccinic acid (dmsa, Aldrich), a common chelating agent for the treatment of lead(II) poisoning, [6] was analyzed for comparative purposes. The pH of the H 2 fspa, PN·HCl and dmsa solutions were adjusted to a neutral value with NaHCO 3 .Protective Assay: Cells were seeded in a 96-well microplate and maintained at 37 °C in a 5% CO 2 atmosphere for 24 h. The appropriate cytoprotective compound was added to the wells in concentrations of 40 μm or 80 μm. 24 h later the PbMe 2 (NO 3 ) 2 was also added at different concentrations in the range 1–1000 μm. Cells were maintained at 37 °C in a 5% CO 2 atmosphere for 24 h and then cell viability was measured using the crystal violet staining method.[47] The results are expressed as 100⫻ the ratio of the measured absorbance in wells containing compounds and the absorbance measured in blank wells (cells with medium and vehicle).Supporting Information (see footnote on the first page of this article): Supporting Information contains Figure S1.Acknowledgments The authors thank the Ministerio de Educación y Ciencia (MEC) for financial support (project numbers CTQ 2006-11805 and CTQ 2009-10738).[1] Metals Despatch Newsletter, 2011, 12, 1 (http://www.insg.org/ \docs\MD12.pdf).[2] S. Bradberry, T. Sheehan, A. Vale, Q. J. Med. 2009, 102, 721– 732.[3] B. P. Lanphear, R. Hornung, J. Khoury, K. Yolton, P.Baghurst, D. C. Bellinger, R. L. Canfield, K. N. Dietrich, R.Bornschein, T. Greene, S. J. Rothenberg, H. L. Needleman, L.Schnaas, G. Wasserman, J. Graciano, R. Roberts, Environ.Health Perspect. 2005, 113, 894–899.[4] T. Yabutani, J. Motonaka, K. Inagaki, A. Takatsu, T. Yarita, K. Chiba, Anal. Sci. 2008, 24, 791–794.[5] B. K. Wills, J. Christensen, J. Mazzoncini, M. Miller, J. Med.Toxicol. 2010, 6, 31–34.[6] S. J. S. Flora, G. Flora, G. Saxena, in: Lead, Chemical, Analytical Aspects, Environmental Impact and Health Effects (Eds.: J. S.Casas, J. Sordo), Elsevier, Amsterdam, 2006, pp. 158–228.[7] S. G. Schäfer, R. L. F. Dawes, B. Elsenhans, W. Forth, K.Schüman, in: Toxicology (Eds.: H. Marquardt, S. G. Schäfer, www.eurjic.org © 0000 Wiley-VCH Verlag GmbH & Co. KGaA, Weinheim Eur. J. Inorg. Chem. 0000, 0–010 R. O. McClellan, F. Welsch), Academic Press, San Diego, 1999, pp. 755–804.[8] S. K. Tandon, S. Singh, J. Trace Elem. Exp. Med. 2000, 13, 305–315.[9] Y. Jin, F. Yu, Y. Liao, S. Liu, M. Liu, J. Xu, J. Yang, Environ.Toxicol. Pharmacol. 2011, 31, 137–142.[10] M.Pande,A.Mehta,B.P.Pant,S.J.S.Flora,Environ. Toxicol.Pharmacol. 2001, 9, 173–184.[11] S. K. Tandon, S. Sing, Clin. Chem. Enzym. Comms. 1995, 6, 315–321.[12] G. Fan, C. Feng, Y. Li, C. Wang, J. Yan, W. Li, J. Feng, X.Shi, Y. Bi, Ann. Occup. Hyg. 2009, 53, 341–351.[13] J. S. Casas, M. V. Castaño, A. Sánchez, J. Sordo, M. D. Torres, M. D. Couce, A. Gato, C. Álvarez-Lorenzo, M. F. Camiña, E. E. Castellano, Inorg. Chem. 2010, 49, 2173–2181.[14] M. F. Camiña, J. S. Casas, M. V. Castaño, M. D. Couce, A.Gato, P. Herbello-Hermelo, A. Sánchez, J. Sordo, M. D.Torres, J. Inorg. Biochem. 2010, 104, 599–610.[15] a) E. Giroux, P. J. Lachmann, Toxicol. Appl. Pharmacol. 1983, 67, 178–183; b) S. Khandelwal, D. N. Kachru, S. K. Tandon, Biochem. Int. 1988, 16, 869–878; c) D. N. Kachru, S. Khandelwal, B. L. Sharma, S. K. Tandon, Pharmacol. Toxicol. 1989, 64, 182–184.[16] a) B. L. Sharma, D. N. Kachru, S. Sing, S. K. Tandon, J. Appl.Toxicol. 1986, 6, 253–257; b) B. L. Sharma, S. Khandelwal, D. N. Kachru, S. Singh, S. K. Tandon, Jpn. J. Pharmacol. 1987, 45, 295–302; c) S. K. Tandon, S. Singh, V. K. Jain, S. Prasad, Fund. Appl. Toxicol. 1996, 31, 141–148.[17] a) V. H. Ferm, D. P. Hanlon, Experientia 1987, 43, 208–210; b) S. K. Tandon, B. L. Sharma, D. N. Kachru, Pharmacol. Toxicol. 1989, 64, 380–382; c) S. Khandelwal, S. K. Tandon, Biomed. Environ. Sci. 1991, 4, 304–309; d) S. K. Tandon, S.Singh, Biomed. Environ. Sci. 1995, 8, 59–64; e) S. K. Tandon, S. Prasad, Hun. Exp. Toxicol. 2000, 19, 523–528.[18] a) M. Dhawan, D. N. Kachru, S. K. Tandon, Arch. Toxicol.1988, 62, 301–304; b) M. Dhawan, S. J. S. Flora, S. Singh, S. K.Tandon, Biochem. Int. 1989, 19, 1067–1075; c) D. N. Kachru, S. Singh, S. K. Tandon, Toxicol. Lett. 1991, 57, 251–256.[19] E. Giroux, P. J. Lachmann, J. Biol. Chem. 1984, 259, 3658– 3660.[20] N. J. Prakash, P. J. Schechter, E. Giroux, A. Sjoerdsma, Clin.Exp. Pharmacol. Physiol. 1977, 4, 17–26.[21] a) R. A. Varga, J. E. Drake, C. Silvestru, J. Organomet. Chem.2003, 675, 48–56; b) J. S. Casas, E. E. Castellano, J. Ellena, M. S. García-Tasende, F. Namor, A. Sánchez, J. Sordo, M. J.Vidarte, Eur. J. Inorg. Chem. 2007, 3742–3750.[22] N. W. Alcock, J. Chem. Soc., Dalton Trans. 1972, 1189–1192.[23] J. E. H. Buston, R. G. Compton, M. A. Leech, M. G. Moloney, J. Organomet. Chem. 1999, 585, 326–330.[24] R. L. Davidovich, A. V. Gerasimenko, V. B. Logvinova, Russ.J. Inorg. Chem. 2005, 50, 899–905.[25] H. Adams, D. E. Fenton, P. E. McHugh, Inorg. Chem. Commun. 2004, 7, 147–150.[26] J. S. Casas, M. D. Couce, A. Sánchez, J. Sordo, E. M.Vázquez López, J. Organomet. Chem. 2012, 696, 4236–4247.[27] K. Nakamoto, Infrared and Raman Spectra of Inorganic and Coordination Compounds, 5th ed., part B, John Wiley & Sons, New York, 1997,p.60.[28] N. B. Colthup, L. H. Daly, S. E. Wiberley, Introduction to Infrared and Raman Spectroscopy, Academic Press, San Diego, 3rd ed., 1990, p. 340.[29] S. N. Ólafsson, C. Flensburg, P. Andersen, J. Chem. Soc., Dalton Trans. 2000, 4360–4368, and references cited therein.[30] M. Schürmann, F. Huber, J. Organomet. Chem. 1997, 530, 121– 130.[31] a) J. S. Casas, E. E. Castellano, J. Ellena, M. S. García-Tasende, A. Sánchez, J. Sordo, A. Touceda, Z. Anorg. Allg. Chem. 2005, 631, 2247–2252; b) S. Sing, S. Bhattacharya, H. Nöth, Eur. J.Inorg. Chem. 2010, 5691–5699. Job/Unit: I20686 /KAP1 Date: 10-09-12 10:45:39 Pages: 12 A Chelating Agent for Lead(II) and Diorganonolead(IV) Compounds [32] a) B. Wrackmeyer, An. Rep. NMR Spectrosc. 2002, 47, 1–37; b) B. Wrackmeyer, K. Horchler, Ann. Rep. NMR Spectrosc.1989, 22, 249–306.[33] A. A. Jensen, in: Biological effects of organolead compounds (Ed.: P. Grandjean), CRC Press, Boca Ratón, 1984,p.97.[34] F. Arai, Y. Yakamura, Ind. Health 1990, 28, 63–76.[35] E. Tokarski, L. Teio, Acta Chem. Scand. 1978, B32, 375–379.[36] P. C. Hsu, Y. L. Guo, Toxicology 2002, 180, 33–44.[37] E. Barreiro, J. S. Casas, M. D. Couce, A. Sánchez, J. Sordo, J. M. Varela, E. M. Vázquez-López, Dalton Trans. 2005, 1707– 1715.[38] H. Gilman, R. G. Jones, J. Am. Chem. Soc. 1950, 72, 1760– 1761.[39] Bruker Analytical Instrumentation, SAINT, SAX Area Detector Integration, 1996.[40] A. C. T. North, D. C. Phillips, F. S. Mathews, Acta Crystallogr., Sect. A 1968, 24, 351–359.[41] Platon, A Multipurpose Crystallographic Tool, A. L. Spek, University of Utrecht, 1997, The Netherlands.Eur. J. Inorg. Chem. 0000, 0–0 © 0000 Wiley-VCH Verlag GmbH & Co. KGaA, Weinheim www.eurjic.org 11 [42] SHELXS97 and SHELXL97, Programs for the Refinement of Crystal Structures: G. M. Sheldrick, University of Göttingen, Germany, 1997.[43] International Tables for X-ray Crystallography,vol.C,Kluwer Academic Publishers, Dordrecht, The Netherlands, 1995.[44] ORTEP III for Windows: J. L. Farrugia, J. Appl. Crystallogr.1997, 30, 565.[45] Mercury 1.4.2 A Program for crystal structure visualization and exploration: The Cambridge Crystallographic Data Centre, Cambridge, UK.[46] J. S. Casas, E. E. Castellano, M. D. Couce, M. García-Vega, A.Sánchez, A. Sánchez-González, J. Sordo, J. M. Varela, E. M.Vázquez-López, Dalton Trans. 2010, 39, 3931–3943.[47] W. Kueng, E. Silber, U. Eppenberger, Anal. Biochem. 1989, 182, 16–19.Received: June 22, 2012 Published Online: 䊏 Job/Unit: I20686 /KAP1 Date: 10-09-12 10:45:39 Pages: 12 J. S. Casas, et al.FULL PAPER Lead Complexes J. S. Casas,* M. V. Castaño,* M. D. Couce, A. Sánchez, J. Sordo, M. Dolores Torres, E. M. Vázquez López ...................... 1–12 3-(2-Furyl)-2-sulfanylpropenoic Acid as a Chelating Agent for Lead(II) and Diorganonolead(IV) Compounds – Chemical The chelating ability of the title acid [PbPh 2 (fspa)(DMSO)]·DMSO derivatives.Behaviour and In Vitro Protective Effect (H 2 fspa) for lead(II) and diorganollead(IV) The nephroprotective effect of H 2 fspa, with against Dimethyllead(IV) Toxicity cations has been explored. Several com- and without B vitamins or [Zn(fspa) 2 ] 2– , plexes were isolated and characterized in- against PbMe 2 (NO 3 ) 2 toxicity was assayed Keywords: Lead / S ligands / Chelates / cluding the singular Na[PbMe 2 (OAc) 3 ] and in vitro.Cytotoxicity / Organollead(IV) complexes www.eurjic.org © 0000 Wiley-VCH Verlag GmbH & Co. KGaA, Weinheim Eur. J. Inorg. Chem. 0000, 0–012 | [] | [] | ["[PbPh 2 (fspa)]"] | ["diphenyllead acetate--0.28 g, 0.6 mmol"] | [] | ["H 2 fspa--0.2 g, 1.2 mmol", "diisopropylamine--0.16 mL, 1.2 mmol"] | [] | ["2 h"] | ["methanol--30 mL", "ethanol--15 mL"]
c0dt00249f | Calcd for C 17 H 24 Cu 2 N 6 : C, 46.46; H, 5.50; N, 19.12%. Found: C, 46.26; H, 5.38; N, 19.51%. IR (KBr, cm -1 ): 2953 (m), 2919 (m), 2857 (w), 2126 (s), 1629 (w), 1552 (s), 1466 (m), 1423 (m), 1393 (m), 1327 (w), 1084 (w), 1044 (m), 805 (m), 783 (m), 670 (w), 625 (w), 476 (w). | [] | [] | ["C 17 H 24 Cu 2 N 6"] | [] | [] | [] | [] | [] | []
ic034964d | [Cu(hfac) 2 ] 3 L 2 ‚C 6 H 14 (10). A mixture of Cu(hfac) 2 (0.1510 g, 0.32 mmol) and L (0.0500 g, 0.21 mmol) was dissolved with heating to 50 °C in hexane (30 mL). The resulting dark brown solution was filtered and allowed to slowly cool to room temperature. The black prismatic crystals were filtered off, washed with a small amount of cold hexane, and dried in air. Yield 85%. Calculated for C 58 H 54 N 8 O 16 F 36 Cu 3 , %: C, 34.9; H, 2.7; N, 5.6; F, 34.3. Found, %: C, 34.5; H, 2.8; N, 5.9; F, 35.0.[Cu(hfac) 2 ] 3 L 2 ‚C 7 H 16 (11) was synthesized from heptane according to an analogous procedure. Yield (for the initial amount of heptane of 50 mL) 87%. Calculated for C 59 H 56 N 8 O 16 F 36 Cu 3 ,%: C, 35.3; H, 2.8; N, 5.6; F, 34.1. Found, %: C, 34.8; H, 2.8; N, 5.7; F, 34.2. | [] | [] | ["[Cu(hfac) 2 ] 3 L 2 ‚C 6 H 14", "[Cu(hfac) 2 ] 3 L 2 ‚C 7 H 16"] | ["Cu(hfac) 2--0.1510 g, 0.32 mmol"] | [] | ["L--0.0500 g, 0.21 mmol"] | [] | [] | ["hexane--30 mL", "heptane--50 mL"]
j.poly.2014.07.011 | 2.3.9. [Cu 2 (L)I 2 ] 1 (9) CuI (0.38 g, 2.0 mmol) and L (0.26 g, 1.0 mmol) were placed in a ﬂask containing 20 mL CH 3 CN. The mixture was stirred at room temperature for 24 h. Yellow crystals were obtained by slow diffusion of diethyl ether into the CH 3 OH solution of the complex. Yield: 0.56 g (87%, based on Cu). Anal. Calc. for C 13 H 11 I 2 Cu 2 N 3 O 3 (MW = 638.14): C, 24.46; H, 1.73; N, 6.58. Found: C, 24.45; H, 1.51; N, 6.89%. IR (cm 1 ): 3307(m), 1704(s), 1672(s), 1588(s), 1514(s), 1430(s), 1417(s), 1324(s), 1278(s), 1246(m), 1113(s), 1018(s), 948(m), 901(m), 879(m), 818(s), 790(s), 719(s), 645(m), 488(m). | [] | [] | ["[Cu 2 (L)I 2 ]", "CuI"] | ["CuI--0.38 g, 2.0 mmol"] | [] | ["L--0.26 g, 1.0 mmol"] | ["room temperature"] | ["24 h"] | ["CH 3 CN--20 mL", "diethyl ether--not specified"]
b307604k | In preparing the corresponding pairs (3, 7) and (4, 8), compounds 3 and 4 were obtained as scaly crystals, respectively, when the molar ratio L : M was kept at 1 : 1. When L : M became higher, 3 and 7, or 4 and 8 were obtained from the same mother liquor with 3 or 4 crystallizing out first. However, even when L : M reached 10 : 1, 7 or 8 (block-like crystals, easily separated from 3 or 4) was not obtainable as the only product, though the yield improved steadily with increasing L : M. | [] | [] | [] | [] | [] | [] | [] | [] | []
c5sc03325j | (H 2 dab)[Mg 2 (ox) 3 ]$nH 2 O (Mg$nH 2 O). A mixture of MgO (10 mmol, 403 mg), H 2 (ox)$2H 2 O (40 mmol, 5043 mg), dab (30 mmol, 3.0 ml), and distilled water (275 mmol, 5 ml) was heated in a 50 ml Teon-lined bottle. The temperature program for the hydrothermal synthesis was the same as that for Fe$nH 2 O. Colourless microcrystals were collected by ltration.Aer washing the samples with distilled water, the samples Fig. 1 Representation of the crystal structure of M$6H 2 O. (a) Honeycomb-shaped layer framework and (b) layered structure of Zn$6H 2 O. | [] | [] | ["(H 2 dab)[Mg 2 (ox) 3 ]$nH 2 O", "Mg$nH 2 O"] | ["MgO--10 mmol, 403 mg"] | [] | ["H 2 (ox)$2H 2 O--40 mmol, 5043 mg", "dab--30 mmol, 3.0 ml"] | [] | [] | ["distilled water--275 mmol, 5 ml"]
00958972.2019.1638509 | 2.2. Synthesis of poly[(ethanol-jO)[l 3 -2-(5-bromopyridin-3-yl)-4carboxy-5carboxylatoimidazol-1-ide-j 5 N,O:N 0 ,O 0 :N 00 ]manganese(II)] (1) A mixture of MnCl 2 4H 2 O (0.0099 g, 0.05 mmol), H 3 L (0.0156 g, 0.05 mmol), NaOH (0.004 g, 0.1 mmol), C 2 H 5 OH (5 mL) and deionized H 2 O (2 mL) was stirred for 30 min at room temperature, and then was sealed into a 25 mL Teflon-lined stainless autoclave. | [] | [] | ["poly[(ethanol-jO)[l 3 -2-(5-bromopyridin-3-yl)-4carboxy-5carboxylatoimidazol-1-ide-j 5 N,O:N 0 ,O 0 :N 00 ]manganese(II)"] | ["MnCl 2 4H 2 O--0.0099 g, 0.05 mmol"] | ["NaOH--0.004 g, 0.1 mmol"] | ["H 3 L--0.0156 g, 0.05 mmol"] | ["room temperature"] | ["30 min"] | ["C 2 H 5 OH--5 mL", "deionized H 2 O--2 mL"]
00958972.2014.892592 | X-ray powder diffraction patterns wer e obtained using a Bruker D4 diffractometer at 40 kV and 40 mA with Cu-Kα radiation (λ = 1.5418 Å). XPS experiments were carried out on a Perkin-Elmer PHI-5000C ESCA system with Mg-Kα radiation (hν = 1253.6 eV).2.2. Preparation of [Cu(4-bpo)(H 2 O)][Cu 2 (μ 2 -Cl)(4-bpo) 2 (H 2 O)][SiW 12 O 40 ][N (CH 3 ) 4 ] 2 ·H 2 O A mixture of H 4 SiW 12 O 40 ·19H 2 O (0.32 g, 0.10 mM), CuCl 2 ·2H 2 O (0.034 g, 0.20 mM), 4bpo (0.045 g, 0.20 mM), and H 2 O (10 mL), adjusted with 25% (CH 3 ) 4 NOH solution to pH 8.0, was sealed in a 15 mL Teﬂon-lined reactor. The mixture was heated to 160 °C for three days and then cooled to room temperature at 10 °C h −1 . Orange crystals were obtained in 49% yield on the basis of W. C 44 H 54 N 14 SiClCu 3 W 12 O 46 (3975.22): Calcd C 13.29, H 1.37, N 4.93, Si 0.71, W 55.50, Cu 4.80, Cl 0.89; found C 13.12, H 1.50, N 4.69, Si 0.75, W 55.37, Cu 4.88. | [] | [] | ["[Cu(4-bpo)(H 2 O)][Cu 2 (μ 2 -Cl)(4-bpo) 2 (H 2 O)][SiW 12 O 40 ][N (CH 3 ) 4 ] 2 ·H 2 O"] | ["CuCl 2 ·2H 2 O--0.034 g, 0.20 mM"] | ["(CH 3 ) 4 NOH solution--25%"] | ["4bpo--0.045 g, 0.20 mM"] | ["160 \nC"] | ["3 days"] | ["H 2 O--10 mL"]
cg034011q | [Ag(7)] n (ClO 4 ) n (7a). 0.170 g (0.5 mmol) of 7 was dissolved in 20 mL of acetonitrile. To this solution 0.105 g (0.5 mmol) of solid AgClO 4 was added and dissolved with stirring and stirring was continued for 30 min at room temperature. Then the reaction mixture was kept in the refrigerator for overnight. | [] | ["overnight"] | ["[Ag(7)] n (ClO 4 ) n", "7a"] | ["7--0.170 g, 0.5 mmol", "AgClO 4--0.105 g, 0.5 mmol"] | [] | [] | ["room temperature"] | ["30 min"] | ["acetonitrile--20 mL"]
cg900942e | Elemental analysis: Calcd for C 18 H 20 Cl 2 N 2 O 4 Hg: C, 36.04; H, 3.36; N, 4.67%. Found: C, 35.95; H, 3.33; N, 4.64%. IR (KBr, cm -1 ): 3428 (w), 3082 (w), 2873 (w), 1599 (m), 1492 (m), 1443 (w), 1380 (w), 1264 (w), 1153 (m), 1039 (m), 838 (w), 758 (m), 684 (w). | [] | [] | ["C 18 H 20 Cl 2 N 2 O 4 Hg"] | [] | [] | [] | [] | [] | []
acs.organomet.6b00445 | After several days, a large crop of yellow needle crystals deposited (0.31 g, 86%). Mp: 186−187 °C (dark brown melt).1 H NMR (400 MHz, C 6 D 6 , d 8 -THF (5% v/v) 30 °C): δ 7.50 (2H, d, 3 J = 7.4 Hz, ortho-H), 7.29 (2H, t, 3 J = 7.5 Hz, meta-H), 7.13 (1H, t, 3 J = 7.3 Hz, para-H), 6.39 (1H, s, CH 2 C(CH 3 )CHLi), 4.16 (1H, q, 3 J = 6.3 Hz, PhC(H)CH 3 ), 3.85 (1H, d, 2 J = 17.4 Hz, CH 2 C(CH 3 )CHLi), 3.73 (1H, d, 2 J = 17.4 Hz, CH 2 C(CH 3 )CHLi), 2.10 (3H, s, CH 2 C(CH 3 )CHLi), 1.62 (3H, d, 3 J = 6.3 Hz, PhC(H)CH 3 ).13 C NMR (100 MHz, C 6 D 6 , d 8 -THF (5% v/v), 30 °C): δ 159.1 (CH 2 C(CH 3 ) CHLi), 153.2 (ipso-C), 151.3 (CH 2 C(CH 3 ) CHLi), 128.2 (meta-C), 127.5 (ortho-C), 125.6 (para-C), 64.3 (PhC(H)CH 3 ), 63.4 (CH 2 C(CH 3 )CHLi), 29.4 (CH 2 C(CH 3 ) CHLi), 23.1 (PhC(H)CH 3 ).7 Li NMR (156 MHz, C 6 D 6 , d 8 -THF (5% v/v), 30 °C): δ 1.75. Anal. Calcd for Li 12 N 6 C 72 H 90 : C, 77.02; H, 8.08; N, 7.48. Found: C, 76.98; H, 8.45; N, 7.32. | [] | [] | ["Li 12 N 6 C 72 H 90"] | [] | [] | [] | [] | ["several days"] | []
ejic.201900026 | A MeOH (5 mL) suspension of AgBr (0.016 g, 0.08 mmol) and tpptch (0.036 g, 0.04 mmol) was stirred in the dark at ambient temperature. The suspension became colourless and clear after 2 h, and was then slowly layered with Et 2 O. 1 ·MeOH was formed as colourless block crystals after 7 days. The solvated MeOH was then removed under vacuum. Yield for 1 : 0.017 g (34% based on Ag). Anal. Calcd. for C 106 H 100 Ag 4 Br 4 N 8 P 8 S 2 : C, 49.95; H, 3.95; N, 4.40%. Found: C, 49.36; H, 4.01; N, 4.25%. IR (KBr disk): 3617 (m), 3253 (m), 3049 (m), 2790 (m), 1628 (m), 1531 (s), 1434 (s), 1159 (m), 1096 (m), 1026 (w), 998 (w), 892 (w), 739 (s), 695 (s). Synthesis of [Ag 4 I 2 (tpptch) 2 ]I 2 (2). A mixture containing tpptch (0.036 g, 0.04 mmol) and AgI (0.019 g, 0.08 mmol) in MeCN (5 mL) was stirred in the dark at ambient temperature, which turned colourless and clear after 2 h, and was then slowly layered with i-PrOH. Colourless blocks of 2·2i-PrOH·4MeCN were formed after 5 days. The solvated MeCN and i-PrOH were removed under vacuum. Yield for 2: 0.038 g (69% based on Ag). Anal. Calcd. for C 106 H 100 Ag 4 I 4 N 8 P 8 S 2 : C, 46.52; H, 3.68; N, 4.09. Found: C, 47.11; H, 3.86; N, 4.18 (%). IR (KBr disk): 3181 (m), 3049 (m), 1621 (m), 1482 (s), 1434 (s), 1219 (w), 1185 (w), 1096 (m), 1026 (m), 998 (w), 855 (m), 739 (s), 692 (s). Synthesis of [Ag 2 I 2 (tpptch)] n (3). A mixture of tpptch (0.036 g, 0.04 mmol), AgI (0.019 g, 0.08 mmol) and MeCN (5 mL) was stirred for 2 h, to which was then added 1 mL of pyridine and kept stirring for another 2 h. After layering onto the solution by Et 2 O for 7 days, the colourless blocks of 3 ·1.5MeCN were formed, and desolvated under vacuum. Yield for 3 : 18 mg (33% based on Ag). Anal. Calcd. for C 53 H 50 Ag 2 I 2 N 4 P 4 S: C, 46.52; H, 3.68; N, 4.09. Found: C, 47.06; H, 3.96 (%); N, 4.28. IR (KBr disk): 3617 (m), 3253 (m), 3049 (m), 2790 (m), 1628 (m), 1531 (s), 1434 (s), 1157 (m), 1096 (m), 1026 (w), 998 (w), 892 (w), 739(s), 695 (s). Synthesis of [Ag 4 (CN) 2 (dptpptch) 2 ] (4). Colourless blocks of 4 ·2MeCN·2MeOH were obtained in an analogous manner described in the preparation of 1 by using tpptch (0.036 g, 0.04 mmol) and AgCN (0.011 g, 0.08 mmol) in a mixed solution of MeCN (2.5 mL) and MeOH (2.5 mL). The solvated MeOH and MeCN were removed under vacuum. Yield for 4 : 0.017 g (36% based on Ag). Anal. Calcd. for C 108 H 98 Ag 4 N 10 P 8 S 2 : C, 56.91; H, 4.33; N, 6.14. Found: C, 57.12; H, 4.79; N, 6.19 (%). IR (KBr disk): 3046 (m), 2958 (w), 2845(w), 2112(m), 1637(w), 1617 (m), 1538 (s), 1481(m), 1432 (s), 1242 (m), 1184 (m), 1099 (s), 1027 (m), 998 (w), 740 (s), 694 (s). X-Ray Structure Determinations: Crystallographic data of tpptch·2CH 2 Cl 2 , 1·MeOH, 2·2i-PrOH·4MeCN, 3·1.5MeCN, and 4·2MeCN·2MeOH were collected on a Bruker D8 QUEST X-ray diffractometer by using graphite monochromated Mo-Kα (λ = 0.71073 Å) radiation. Absorption corrections (multi-scan), Lorentz and polarization effects corrections were applied. The structures were solved by direct methods and refined on F 2 by full-matrix least-squares methods with SHELXTL-2016 program package. | [] | ["7 days", "5 days", "7 days"] | ["[Ag 4 I 2 (tpptch) 2 ]I 2", "[Ag 2 I 2 (tpptch)] n", "[Ag 4 (CN) 2 (dptpptch) 2 ]"] | ["AgBr--0.016 g, 0.08 mmol", "AgI--0.019 g, 0.08 mmol", "AgCN--0.011 g, 0.08 mmol"] | [] | ["tpptch--0.036 g, 0.04 mmol"] | ["ambient temperature", "ambient temperature", "ambient temperature"] | ["2 h", "2 h", "2 h"] | ["MeOH--5 mL", "CH 3 OH--5 mL", "MeCN--5 mL", "pyridine--1 mL", "Et 2 O--layered", "i-PrOH--layered"]
ic500638z | Triethylamine (2.5 equiv, 3.6 mL, 25.7 mmol) was then added via syringe, resulting in the immediate formation of a white precipitate.After stirring for 15 min at 0 °C, the reaction mixture was warmed to room temperature and subsequently brought to reﬂux for 2 h. After cooling to room temperature, the reaction mixture was ﬁltered and the resulting brown ﬁltrate was concentrated by rotary evaporation. The resulting residue was then washed with hexanes to yield a brown solid and isolated via ﬁltration. The brown solid was then dissolved in a 10:90% EtOAc:pentan e solution an d p asse d through ch arco al. | [] | [] | [] | [] | ["Triethylamine--2.5 equiv, 3.6 mL, 25.7 mmol"] | [] | ["0 °C", "room temperature", "reﬂux"] | ["15 min", "2 h"] | []
j.jssc.2007.12.006 | 2.2. Synthesis of compounds Synthesis of 1: Cu(NO 3 ) 2  2H 2 O (0.224 g, 1 mmol) was added to the hot aqueous solution (4 cm 3 ) of 2-pyridine carboxylic acid (0.061 g, 0.5 mmol) and 3-pyridine carboxylic acid (0.061 g, 0.5 mmol), then the solution was dropped with 15% NaOH to adjust pH with 3.0 value.Finally, the mixture was sealed in a Teﬂon-lined stainless autoclave and heated at 150 1C for 3 days under autogenous pressure and then cooled to room temperature unaffectedly. Blue block crystals of 1 suitable for X-ray analysis were obtained in about 62% yield (based on Cu). | [] | [] | [] | ["Cu(NO 3 ) 2 \n2H 2 O--0.224 g, 1 mmol"] | [] | ["2-pyridine carboxylic acid--0.061 g, 0.5 mmol", "3-pyridine carboxylic acid--0.061 g, 0.5 mmol"] | ["150 1C"] | ["3 days"] | ["hot aqueous solution--4 cm^3"]
j.poly.2020.114768 | 2.1. Procedure for the preparation of the zinc complexes Synthesis of [Zn(3,4-Hbpt)Cl 2 ](1). Solid ZnCl 2 (135 mg, 1 mmol) was added into a solution of 3,4-Hbpt (225 mg, 1 mmol) in hot methanol (15 ml) by stirring. It dissolved, but a white precipitate formed immediately. After addition of DMF (7 ml) the precipitate dissolved in 15 min. The resulting solution was boiling during 30 min, ﬁltered and leaved for crystallization. Over several days, colourless crystals were obtained in 47% yield (based on 3,4-Hbpt Anal. Calcd (%) for C 15 H 16 Cl 2 N 6 OZn: C, 41.64; H, 3.73; N, 19.43.Found: C, 41.83; H, 3.55; N, 19.42. FT-IR bands (cm 1 ): 1652(s), 1621(s), 1427(m), 1387(s), 848(m), 699(m), 679(m), 536(m).Synthesis of [Zn(3,4-Hbpt)Br 2 ]DMF (2). It was synthesized similarly to compound 1 except using ZnBr 2 of ZnCl 2 . Yield 74%.Anal. Calcd (%) for C 15 H 16 Br 2 N 6 OZn: C, 34.54; H, 3.09; N, 16.11.Found: C, 34.43; H, 3.31; N, 16.17. FT-IR bands (cm 1 ): 1647(s), 1622(s), 1428(m), 1394(m), 854(m), 699(m), 679(m), 528(m). | [] | ["several days"] | ["[Zn(3,4-Hbpt)Cl 2 ]", "C 15 H 16 Cl 2 N 6 OZn"] | ["ZnCl 2--135 mg, 1 mmol"] | [] | ["3,4-Hbpt--225 mg, 1 mmol"] | ["boiling"] | ["30 min"] | ["methanol--15 ml", "DMF--7 ml"]
j.ica.2008.01.009 | The title complex was prepared according to the following procedure: At ﬁrst ethanol solutions of Fe(NCS) 3 were prepared by mixing appropriate ethanol solution of iron(III) chloride prepared from FeCl 3  6H 2 O with ethanol solution of KSCN in a molar ratio 1:3. The resulting mixture was chilled and the insoluble KCl formed during the reaction was ﬁltered oﬀ. The prepared ethanol solution (30 cm 3 ) of iron(III) thiocyanate (2 mmol) and 5 cm 3 of ethanol solution of N,N 0 -diethylnicotinamide (1.0 cm 3 , 6 mmol ) were mixed together. The solution that resulted has been stirred for 15 min at ambient temperature. Then the obtained solution was diluted with ethanol approximately to a volume of 300 cm 3 . After 1–2 weeks the solution deposited a ﬁne orange crystalline product which was ﬁltered oﬀ, washed and air-dried. From the diluted solution light orange crystals were obtained. Yield: (2.66 g) 79%. Anal. Calc. for C 22 H 28 N 6 O 2 S 2 Fe (F w : 528.50): C, 45.99; H, 5.34; N, 15.90; Fe, 10.57. Found: C, 46.39; H, 5.54; N, 15.47; Fe, 10.30%. | [] | ["1–2 weeks"] | ["Fe(NCS) 3"] | ["iron(III) chloride--FeCl 3 \n6H 2 O", "KSCN--ethanol solution"] | [] | ["N,N 0 -diethylnicotinamide--5 cm 3, 6 mmol"] | [] | ["15 min"] | ["ethanol--30 cm 3"]
b919813j | C 26 H 20 AgN 7 O 3 : C 53.26, H 3.44, N 16.72. Found: C 53.15, H 3.56, N 16.23. IR (cm 1 , KBr pellet): 3065 (m), 2358 (m), 1615 (s), 1597 (m), 1572 (m), 1536 (w), 1469 (m), 1438 (m), 1421 (w), 1384 (vs), 1338 (s), 1244 (m), 1194 (m), 1121 (w), 1023 (m), 1000 (w), 972 (m), 941 (w), 882 (w), 821 (w), 792 (w), 781 (m), 762 (s), 691 (vs), 669 (w), 647 (w), 610 (m), 590 (m), 475 (w), 430 (w). UVvis(EtOH), l max /nm: 307. | [] | [] | ["C 26 H 20 AgN 7 O 3"] | [] | [] | [] | [] | [] | []
b802892c | The reagents for the syntheses were commercially available and were used as purchased without further puriﬁcation. The synthesis procedures of the ionic liquid and 1–4 are described as follows.Preparations 1-Ethyl-3-methyl imidazolium bromide (EMIm–Br). Under inert atmosphere conditions, degassed ethyl bromide (68.43 g, 0.582 mol, Avocado) was added to the redistilled N-methyl imidazole (42.06 g, 0.511 mol, Aldrich) with constant stirring. This was reﬂuxed at 40 ◦ C for 3 h and then cooled to room temperature. | [] | [] | ["1-Ethyl-3-methyl imidazolium bromide (EMIm–Br)"] | [] | [] | [] | [] | [] | []
a604692d | From the mother-liquor, blue monocrystals suitable for X-ray determination of 1 were collected 10 d later (Found: C, 24.9; H, 4.9; N, 8.2. Calc. for C 14 H 36 Cl 2 Cu 2 N 4 O 14 : C, 24.6; H, 5.3; N, 8.2%). | [] | ["10 d"] | ["Cu 2 (1,4,8,11-tetraazacyclotetradecane) 2 (Cl) 2 (H 2 O) 2 (NO 3 ) 2"] | [] | [] | [] | [] | [] | []
chem.200800806 | Synthesis of {[AgACHTUNGTRENNUNG(4-pmia)]ACHTUNGTRENNUNG[PF 6 ]} n ACHTUNGTRENNUNG(2PF 6  ): A solution of 4-pmia (32 mg, 0.15 mmol) in ethanol (1.5 mL) was carefully layered on a solution of AgPF 6 (19 mg, 0.075 mmol) in water (1.5 mL), with a mixed solvent of ethanol/water (v/v 1:1) placed between the two layers (yield: 74%). FTIR: n˜ = 3431 and 3413 (m; n,N  H stretching band), 1661 (s; n, amide-I), 1543 (s; d, amide-II), 842 cm 1 (s, br; n,PF 6  ); elemental analysis calcd (%) for C 12 H 11 AgF 6 N 3 OP: C 30.92, H 2.38, N 9.02; found: C 31.62, H 2.44, N 9.53. | [] | [] | ["{[AgACHTUNGTRENNUNG(4-pmia)]ACHTUNGTRENNUNG[PF 6 ]} n", "ACHTUNGTRENNUNG(2PF 6  )", "C 12 H 11 AgF 6 N 3 OP"] | ["AgPF 6--19 mg, 0.075 mmol"] | [] | ["4-pmia--32 mg, 0.15 mmol"] | [] | [] | ["ethanol--1.5 mL", "water--1.5 mL"]
zaac.201500167 | Preparation of Ligand bpypa: Anhydrous sodium carbonate (8.295 g, 60 mmol), water (15 mL), and 1-butanol (50 mL) were added to 4-pyridinylboronic acid (1.844 g, 15 mmol) and bis(4bromophenyl)amine (1.635 g, 5 mmol) in a nitrogen atmosphere, and nitrogen was passed for 10 min to conduct degassing. Tetrakis(triphenylphosphine)palladium (0.29 g, 0.25 mmol) was added to the mixture, and the resultant mixture was stirred for 5 h with refluxing. After completion of the reaction, filtration and evaporation under reduced pressure afforded brown solid. The latter was purified by silica gel column chromatography to obtain orange powder. Yield: 1.30 g Table 1. Crystallographic data and structure refinement for 1–3. | [] | [] | ["bpypa"] | ["Tetrakis(triphenylphosphine)palladium--0.29 g, 0.25 mmol"] | ["Anhydrous sodium carbonate--8.295 g, 60 mmol"] | ["4-pyridinylboronic acid--1.844 g, 15 mmol", "bis(4bromophenyl)amine--1.635 g, 5 mmol"] | [] | ["5 h"] | ["water--15 mL", "1-butanol--50 mL"]
c6dt04596k | Synthesis of 4. 1 (2 g, 4.6 mmol) was dissolved in THF/EtOH (1 : 3) (160 mL). NaBH 4 (690 mg, 18.4 mmol) was added in portions. After addition, CoCl 2 ·6H 2 O (50 mg, 0.21 mmol) was added. The resulting black mixture was refluxed for 4 h, cooled to room temperature and then filtered. The filtrate was concentrated and extracted with brine and DCM. The combined organic phase was dried over anhydrous Na 2 SO 4 . The solvents were evaporated and the solids were recrystallized from methanol. Yield: 940 mg (50%). Mp: 135–140 °C.1 H NMR (500 MHz, CDCl 3 , 298 K) δ = 1.38 (t, 6H, J = 7.1 Hz), 3.58 (br, s, 4H), 4.37 (q, 4H, J = 7.1 Hz), 6.79 (s, 2H), 7.53 (t, 2H, J = 7.7 Hz), 7.66 (m, 2H), 8.05 (m, 2H), 8.17 (s, 2H).13 C NMR (126 MHz, CDCl 3 ) δ = 166.76, 140.10, 133.87, 132.60, 131.50, 130.56, 129.27, 128.79, 128.05, 121.27, 61.43, 14.65. | [] | [] | ["1"] | ["CoCl 2 ·6H 2 O--50 mg, 0.21 mmol"] | ["NaBH 4--690 mg, 18.4 mmol"] | [] | ["reflux"] | ["4 h"] | ["THF/EtOH--160 mL"]
cg060330g | (UO 2 ) 2 (C 7 H 10 O 4 ) 3 ‚(C 12 H 14 N 2 ) (13). Compound 13 was prepared in the same manner as 12 using the established molar ratio and replacing the aliphatic ligand with 0.080 g of pimelic acid. The final mixture (pH 2.25) was heated statically at 120 °C for 3 days resulting in a yellow crystalline solid that was collected and washed with water and ethanol. Examination of the powder XRD pattern revealed the presence of an unidentified secondary phase. A pure sample was obtained by doubling the amount of both of the organic linkers. Percent Yield: 45% based on uranium. Elemental analysis, observed (calculated): C 32.97% (33.01%); H 3.85% (3.66%); N 2.39% (2.33%). | [] | [] | ["(UO 2 ) 2 (C 7 H 10 O 4 ) 3 ‚(C 12 H 14 N 2 )", "C 32.97 H 3.85 N 2.39 U"] | [] | [] | ["pimelic acid--0.080 g"] | ["120 \nC"] | ["3 days"] | []
b509746k | [Zn 2 (dpa) 2 (dabco)] (2) A solution of Zn(NO 3 ) 2 ·6H 2 O (0.298 g, 1.0 mmol) in 3 g of water was combined with a mixture of triethylenediamine (0.112 g, 1.0 mmol) and diphenic acid (0.242 g, 1.0 mmol) in 15 mL of dimethylformamide in a Teﬂon-lined autoclave. The autoclave was kept for 72 h at 120 ◦ C. The ﬁne crystalline colourless platelike substance was collected by ﬁltration. The identity of the bulk substance with the single crystal structure solution was ascertained by comparison of calculated and experimental powder diffractograms. | [] | [] | ["Zn 2 (dpa) 2 (dabco)"] | ["Zn(NO 3 ) 2 ·6H 2 O--0.298 g, 1.0 mmol"] | [] | ["triethylenediamine--0.112 g, 1.0 mmol", "diphenic acid--0.242 g, 1.0 mmol"] | ["120 ◦ C"] | ["72 h"] | ["water--3 g", "dimethylformamide--15 mL"]
ic8003307 | Hydrotris(4-cyano-3-phenylpyrazolyl)boratocopper(II) Perchlorate, Tp Ph,4CN CuClO 4 , and Hydrotris(4-cyano-3-phenylpyra zolyl)boratocopper(I), {Tp Ph, 4CN Cu} n . To a solution of KTp Ph,4CN (0.5 g, 0.90 mmol) in 5 mL of methanol was added a solution of Cu(ClO 4 ) 2 · 6H 2 O (0.33 g, 0.90 mmol) in 55 mL of 50/50 methanol/ CH 2 Cl 2 . The mixture was stirred for half an hour, and {Tp Ph,4CN Cu} n was ﬁltered off as a yellow precipitate from a green solution of Tp Ph,4CN CuClO 4 .{Tp Ph,4CN Cu} n was puriﬁed by washing thoroughly with methanol and water to give 0.198 g (0.34mmol, 37.78%) of yellow powder. IR (KBr, cm -1 ): 2472 (ν BH , m) 2226 (ν CN , s).Elemental Analysis, Found (Calcd for C 30 H 19 N 9 BCu · 4H 2 O): C, 55.74 (55.27); H, 3.25 (4.17); N, 17.23 (19.34). | [] | [] | ["Tp Ph,4CN CuClO 4", "{Tp Ph, 4CN Cu} n"] | ["Cu(ClO 4 ) 2 \n6H 2 O--0.33 g, 0.90 mmol"] | [] | ["KTp Ph,4CN--0.5 g, 0.90 mmol"] | [] | ["30 min"] | ["methanol--5 mL", "50/50 methanol/ CH 2 Cl 2--55 mL"]
zaac.201200268 | Synthesis of Compound 2A: Zn(NCS) 2 (45.4 mg, 0.25 mmol), and 3acetylpyridine (272.9 mg, 2.50 mmol) were stirred in water (1.5 mL) for 3 d. Yield: 85.2 %. Single crystals suitable for single crystal X-ray diffraction were prepared by slow evaporation of the filtrate.C 16 H 14 N 4 O 2 S 2 Zn (349.71): calcd. C 45.34, H 3.33, N 13.22, S 15.13; found C 44.72, H 3.13, N 13.22, S 14.08%.Elemental Analysis: CHNS analysis was performed using an EURO EA elemental analyzer, fabricated by EURO VECTOR Instruments and Software.www.zaac.wiley-vch.de © 0000 WILEY-VCH Verlag GmbH & Co. KGaA, Weinheim Z. Anorg. Allg. Chem. 0000, 0–06 Elemental Analysis of the Residue Obtained in the Thermal Decomposition: Isolated in the first heating step (see thermoanalytical investigations) of compound 1A. Calculated for the ligand-deficient compound 1B:C 16 H 14 N 4 O 2 S 2 Cd (470.84): calcd. C 40.82, H 3.00, N 11.90; S 13.62, found C 40.78, H 2.92, N 11.86, S 13.42%. | [] | [] | ["Zn(NCS) 2", "C 16 H 14 N 4 O 2 S 2 Zn"] | ["Zn(NCS) 2--45.4 mg, 0.25 mmol"] | [] | ["3-acetylpyridine--272.9 mg, 2.50 mmol"] | [] | ["3 d"] | ["water--1.5 mL"]
15533174.2011.609239 | 1365 (s), 1320 (w), 1260 (w), 1181 (w), 1083 (vs), 921 (w), 793 (m), 653 (w), 583 (w), 525 (m), 476 (w). Anal. Calcd. for C 12 H 15 BCuF 4 N 6 : C, 36.6; H, 3.8; N, 21.3. Found: C, 36.4; H, 3.9; N, 21.1. | [] | [] | ["C 12 H 15 BCuF 4 N 6"] | ["NaN--NaN"] | [] | ["NaN--NaN"] | [] | [] | []
d0ce00025f | Preparation of [ZnCl 2 (3-DPNDI)]∙H 2 O (1) Under ambient temperature and pressure, a solution of ZnCl 2 (0.12 mmol, 0.016 g) in MeOH (5 mL) was carefully added on an around 0.5 mL buﬀered layer of DMA/MeOH (1:1, v/v), which was further layered on a solution of 3-DPNDI (0.03 mmol, 0.013 g) in DMA (5 mL). Yellow block crystals of 1 suitable for single-crystal X-ray diﬀraction analyses were obtained in 42.3% yield (based on zinc) after several days in the dark. Anal. Calcd for [ZnCl 2 (3-DPNDI)]∙H 2 O: C, 50.16; H, 2.46; N, 9.75%. Found: C, 50.21; H, 2.42; N, 9.79%. IR data (KBr, cm -1 ): 3116(w), 3075(m), 2927(w), 2852(w), 1717(s), 1679(s), 1611(W), 1581(m), 1484(m), 1440(m), 1425(m), 1349(s), 1249(s), 1202(m), 1123(s), 1059 (s), 985(m), 871(s), 766(m), 740 (m), 581(w). | [] | [] | ["[ZnCl 2 (3-DPNDI)]∙H 2 O", "C 50.16 H 2.46 N 9.75 Zn"] | ["ZnCl 2--0.12 mmol, 0.016 g"] | [] | ["3-DPNDI--0.03 mmol, 0.013 g"] | [] | ["several days"] | ["MeOH--5 mL", "DMA--5 mL"]
b922044e | [(Ph 3 Sn) 2 L(l-(4,4¢-bipy))] n (4). Bis(triphenyltin) oxide (0.31 g, 0.43 mmol), 1,1¢-Fc(COOH) 2 (0.12 g, 0.44 mmol), 4,4¢-bipyridine (0.07 g, 0.45 mmol). Yield: 0.37 g, 76%. Mp: >300 ◦ C. Anal. | [] | [] | ["[(Ph 3 Sn) 2 L(l-(4,4¢-bipy))] n"] | ["Bis(triphenyltin) oxide--0.31 g, 0.43 mmol"] | [] | ["1,1¢-Fc(COOH) 2--0.12 g, 0.44 mmol", "4,4¢-bipyridine--0.07 g, 0.45 mmol"] | [] | [] | []
acs.cgd.6b00613 | contents was determined by atomic absorption spectrometry with a Hitachi Z-8200 polarized atomic absorption spectrophotometer. Synthesis of K 2 H 2 ppba . Solid Et 2 H 2 ppba (0.308 g, 1.00 mmol) was added to an aqueous solution (30 mL) containing KOH (0.165 g, 2.50 mmol). The suspension was kept under stirring at 50 o C for 1 h. The addition of 20 mL of acetone to the resulting solution caused the precipitation of a white solid, which was filtered off and washed with acetone and diethyl ether. The solid was dried at room temperature for 24 h. Yield: 85% (0.279 g, 0.85 mmol). Anal. Calcd. for C 10 H 6 N 2 O 6 K 2 (328.3 g mol − 1 ): C, 36.45; H, 1.31; N, 8.72. Found: C, 36.58; H, 1.36; N, 8.63 %. IR (KBr disk/cm − 1 ): 3333 [ν(O–H)], 3354 [ν(N–H)], 1675 [ν(C=O)], 1640 [ν(C=O)], 1540 [ν(C=C)], 1540 [ν(CO 2 − )], 830 and 729 [ν(C–H)]. Synthesis of H 4 ppba . Solid Et 2 H 2 ppba (0.308 g, 1.00 mmol) was added to an aqueous solution (30 mL) containing KOH (0.165 g, 2.50 mmol). The suspension was kept under stirring at 50 o C for 1 h. The resulting solution was cooled down to room temperature and 4.0 mol L –1 HCl was added dropwise until pH = 2.0. The white solid that separated was collected by filtration, washed with ethanol and diethyl ether and dried at low pressure for 24 h. Yield: 91% (229 mg, 0.91 mmol). Anal. Calcd. for C 10 H 8 N 2 O 6 (252.6 g mol –1 ): C, 47.01; H, 2.94; N, 10.87. Found: C, 47.10; H, 3.05; N, 11.01%. IR (KBr disk/cm –1 ): 3333 [ν(O–H)], 3306 [ν(N–H)], 1734 [ν(C=O)], 1656 [ν(C=O)], 1571 [ν(C=C)], 851 and 726 [δ(C–H)]. 1 H NMR (200 MHz, dmso-d 6 /CDCl 3 4:1, ppm): 7.72 (s, 4H, C ar –H) and 10.61 (s, 2H, N amide –H). 13 C NMR (75 MHz, dmsod 6 /CDCl 3 4:1, ppm): 128.88, 134.41, 156.73 and 162.27. Synthesis of [{K 4 (H 2 O) 2 }{Pd 2 (ppba) 2 }] (1). | ["room temperature"] | ["24 h", "24 h"] | ["K 2 H 2 ppba", "H 4 ppba", "[{K 4 (H 2 O) 2 }{Pd 2 (ppba) 2 }]"] | ["Et 2 H 2 ppba--0.308 g, 1.00 mmol", "KOH--0.165 g, 2.50 mmol"] | ["HCl--4.0 mol L –1"] | [] | ["50 o C", "50 o C"] | ["1 h", "1 h"] | ["aqueous solution--30 mL", "acetone--20 mL", "ethanol"]
ic400829d | General Cu(II) Complex Synthesis with L 3 . To a stirred pale yellow solution of L 3 (9.0 mmol L −1 ) in methanol (40 mL) was slowly added dropwise 1 mole equivalent of the copper(II) salt (9.0 mmol L −1 )in methanol in (40 mL) over 30 min. The resulting colored solution was stirred for 20 h. The solvent was evaporated to dryness. The crude product was then puriﬁed by recrystallization. | [] | [] | ["Cu(II) Complex with L"] | ["copper(II) salt--1 mole equivalent, 9.0 mmol L −1"] | [] | ["L--9.0 mmol L −1"] | [] | ["20 h"] | ["methanol--40 mL"]
00958970600927244 | 2.2.2. [{Cu(etu)I} 3 ] (2). A solution of CuI (0.190 g, 1 mmol) in DMF (5 cm 3 L) was added to a stirred solution of DMF (30 cm 3 ) containing etu (0.102 g, 1 mmol). After stirring for 30 mins, the resulting solution was left to stand at room temperature. | [] | [] | ["{Cu(etu)I} 3"] | ["CuI--0.190 g, 1 mmol"] | [] | ["etu--0.102 g, 1 mmol"] | [] | ["30 mins"] | ["DMF--5 cm 3 L"]
s0277-5387(01)00726-4 | Preparation of [Cu(4,4%-bpz) 2 (H 2 O)](BF 4 ) 2 ·0.5C 6 H 5 Br (4). Crystals of complex were obtained by layering a solution of Cu(BF 4 ) 2 ·6H 2 O (0.170 g) in mixture of 3 ml bromobenzene and 4 ml methanol, topped by solution of 4,4%-bpz (0.200 g) in 5 ml methanol. The bromobenzene– methanol mixture (1:5 v/v) served as a buffer layer (approximately 5 cm column) between the two solutions. Dark blue prismatic crystals of the compound grew over a period of few weeks as the solutions slowly interdiffused. The crystals are stable in air within hours, but eventually became opaque. | [] | [] | ["[Cu(4,4%-bpz) 2 (H 2 O)](BF 4 ) 2 ·0.5C 6 H 5 Br"] | ["Cu(BF 4 ) 2 ·6H 2 O--0.170 g"] | [] | ["4,4%-bpz--0.200 g"] | [] | ["few weeks"] | ["bromobenzene--3 ml", "methanol--4 ml"]
b302807k | [Cu(NO 3 ) 2 (4,7-phen) 2 ], 8, was prepared by addition of a solution of 4,7-phen in CH 2 Cl 2 to a solution of Cu(NO 3 ) 2 in i PrOH, generating purple plate crystals. In a similar manner to the Fig. 6 View showing part of two zigzag chains of {[Ni(NO 3 ) 2 (4,7phen)(H 2 O)]ⴢ(4,7-phen)} ∞ , 5, and illustrating the associated intercalating 4,7-phen molecules. Hydrogen atoms, except those on water molecules, are omitted for clarity (Ni - cross hatch; N - dotted; O - right hatch). | [] | [] | ["[Cu(NO 3 ) 2 (4,7-phen) 2 ]", "{[Ni(NO 3 ) 2 (4,7phen)(H 2 O)]ⴢ(4,7-phen)} ∞"] | ["Cu(NO 3 ) 2--NaN", "Ni(NO 3 ) 2--NaN"] | [] | ["4,7-phen--NaN"] | [] | [] | ["CH 2 Cl 2--NaN", "i PrOH--NaN"]
ja991100b | 2,4,6-Tris(4-ethynylbenzonitrile)styrene (3). A heavy-walled Schlenk flask equipped with a magnetic stirrer was charged with 12 (50 mg, 0.15 mmol) 4-ethynylbenzonitrile 73 (65 mg, 0.51 mmol), copper(I) iodide (1.1 mg, 5.8 µmol), triphenylphosphine (3.9 mg, 15 µmol), bis(triphenylphosphine)palladium(II) chloride (33 mg, 0.047 mmol), and triethylamine (3 mL). The flask was capped with a septum, evacuated, back-filled with nitrogen, sealed with a Teflon cap, and stirred at 70 °C for 20 h. The reaction mixture was then allowed to cool to room temperature and filtered through a glass funnel. The filtrate was evaporated under reduced pressure on a rotary evaporator and the residue purified by column chromatography on silica gel (CH 2 Cl 2 )to yield 3 as a yellow solid (38 mg, 53%): 1 H NMR (300 MHz, CDCl 3 ) δ 7.76 (s, 2H), 7.69-7.60 (m, 12H), 7.19 (dd, J ) 17.7, 5.6 Hz, 1H), 6.43 (dd, J ) 17.7, 1.2 Hz, 1H), 5.82 (dd, J ) 5.6, 1.2 Hz, 1H); 13 C NMR (75 MHz, CDCl 3 ) δ 140.9, 136.5, 132.8, 132.1, 132.0, 127.4, 122.2, 121.8, 121.4, 118.2, 112.2, 112.1, 92.9, 91.3, 89.5; MS (EI, 70 eV) m/z 481 (12), 480 (43), 479 (100), 478 (20), 477 (16); IR (KBr, cm -1 ) 3057, 2924, 2228, 2214, 1602, 1457, 1173, 1103, 836; HRMS (EI, 70 eV) calcd 479.1422, found 479.1412.2,4,6-Tris(4-ethynylbenzonitrile)-4′-(trans)-2-phenylethenyl)biphenyl (4). A Schlenk flask equipped with a magnetic stirrer was charged with 16 (0.40 g, 0.735 mmol) and tetrahydrofuran (50 mL). | [] | [] | ["2,4,6-Tris(4-ethynylbenzonitrile)styrene (3)", "2,4,6-Tris(4-ethynylbenzonitrile)-4′-(trans)-2-phenylethenyl)biphenyl (4)"] | ["copper(I) iodide--1.1 mg, 5.8 µmol", "bis(triphenylphosphine)palladium(II) chloride--33 mg, 0.047 mmol"] | [] | ["4-ethynylbenzonitrile--65 mg, 0.51 mmol", "triphenylphosphine--3.9 mg, 15 µmol"] | ["70 °C"] | ["20 h"] | ["triethylamine--3 mL", "tetrahydrofuran--50 mL"]
cg700994p | [Zn 2 (ODPT)L 3 (H 2 O)] · 6H 2 O (3). The starting materials: ODPTA (0.155 g, 0.5 mmol), L 3 (0.20 g, 0.50 mmol), Zn(OAc) 2 · 2H 2 O (0.22 g, 1.00 mmol), NaOH (0.08 g, 2.00 mmol) and H 2 O (10 mL). Colorless crystals of 3 were collected in 39.6% yield based on Zn(OAc) 2 · 2H 2 O. | [] | [] | ["[Zn 2 (ODPT)L 3 (H 2 O)] · 6H 2 O", "NaN"] | ["Zn(OAc) 2 \b2H 2 O--0.22 g, 1.00 mmol"] | ["NaOH--0.08 g, 2.00 mmol"] | ["ODPTA--0.155 g, 0.5 mmol", "L 3--0.20 g, 0.50 mmol"] | [] | [] | ["H 2 O--10 mL"]
j.synthmet.2011.11.035 | Syntheses of 2.An aqueous mixture of pyridine-2,6-dicarboxylic acid, europium nitrate in molar ratio 1:1 were mixed in 10 mL water.The mixture was homogenized by stirring for 20 min, then transferred into 20 mL Teﬂon-lined stainless steel autoclave under autogenous pressure at 160 ◦ C for 3 days.After cooling, yellow block crystals were isolated.Calc.For 2, C 21 H 15.50 N 3 O 15.25 Eu 2 (%): C, 29.41; H, 1.82; N, 4.90.Found: C, 29.56; H, 1.91; N, 4.87.IR data (KBr pellet, cm −1 ): 3447 (br), 1616 (s), 1571 (s), 1458 (m), 1446 (w), 1395 (m), 1359 (w), 1294 (w), 1279 (w), 1176 (w), 1076 (w), 1019 (w), 927 (w), 828 (w), 761 (w), 730 (m), 695 (m), 660 (m), 595 (w), 586 (w), 527 (w), 418 (w).2.3.X-ray crystallographic determination Single-crystal X-ray diffraction measurements of two MOFs polymers were carried out on a Bruker Smart CCD X-ray singlecrystal diffractometer. | [] | [] | ["C 21 H 15.50 N 3 O 15.25 Eu 2", "2"] | ["europium nitrate--in molar ratio 1:1"] | [] | ["pyridine-2,6-dicarboxylic acid--in 10 mL water"] | ["160 \n C"] | ["3 days"] | ["water--10 mL"]
j.jssc.2008.08.006 | 2.3. Synthesis scale-up of Ln(O 3 P–C 2 H 4 –SO 3 ) Larger amounts of all title compounds were synthesized in glass reactors (DURAN s CULTURE TUBES 12  100 MM D50 GL 14 M.KAP, SCHOTT 261351155). For the synthesis of Ln(O 3 P–C 2 H 4 – SO 3 )(Ln ¼ Er, Tm, Yb, Lu, Y) 100 m l (0.2 mmol) 2.0 M H 3 L,400 m l (0.2 mmol) 0.5 M LnX 3 and 200 m l (0.4 mmol) 2.0 M NaOH were combined. Water was added to a ﬁnal volume of 1.10 ml. | [] | [] | [] | ["LnX 3--400 m l (0.2 mmol) 0.5 M"] | ["NaOH--200 m l (0.4 mmol) 2.0 M"] | ["H 3 L--100 m l (0.2 mmol) 2.0 M"] | [] | [] | ["Water--1.10 ml"]
15533174.2013.797447 | Synthesis of the Complex 1 A solution of Mn(OAc) 2 ·4H 2 O (0.1 mmol) in water (8 mL) was placed in a test tube. With that, a mixed solution (6 mL) of methanol and water (v/v = 1:1) was carefully layered as a buffer layer. Finally, a solution of 6,6  -dithiodinicotinic acid (0.05 mmol) and 1,3-bis(4-pyridyl)propane (0.05 mmol) in CH 3 OH (6 mL) in the presence of excess 2,6-dimethylpyridine (ca. 0.05 mL) were carefully layered on top. Colorless block single crystals suitable for X-ray analysis appeared at the tube wall after ca. two weeks at room temperature. Yield: ∼40% based on 6,6  -dithiodinicotinic acid. Anal. Calcd. for C 37 H 40 O 15 N 6 S 4 Mn 2 : C, 42.45; H, 3.85; N, 8.03. Found: C, 42.71; H, 3.68; N, 7.86. IR (KBr pellet, cm −1 ): 3402(m,br), 1625(s), 1581(s), 1395(s), 1355(s), 1272(w), 1160(m), 1096(m), 1010(w), 838(w), 782(m), 729(w), 518(w). | [] | [] | ["Mn(OAc) 2 ·4H 2 O", "C 37 H 40 O 15 N 6 S 4 Mn 2"] | ["Mn(OAc) 2 ·4H 2 O--0.1 mmol"] | ["2,6-dimethylpyridine--ca. 0.05 mL"] | ["6,6  -dithiodinicotinic acid--0.05 mmol", "1,3-bis(4-pyridyl)propane--0.05 mmol"] | ["room temperature"] | ["two weeks"] | ["water--8 mL", "methanol--6 mL"]
cg400680r | Synthesis of [Ag 5 (Htrb)(HL2)(L2)(H 2 O) 2 ]·2H 2 O (6). 6 was isolated by the analogous method to that of 5, where AgNO 3 (17.0 mg, 0.1 mmol) was utilized in place of CuCl 2 ·2H 2 O (17 mg, 0.1 mmol). Colorless crystal products were isolated in a 32% yield. The pH value was about 6 for the ﬁnal reaction system. Anal. Calcd for C 42 H 39 N 18 O 16 Ag 5 (M r = 1591.26): C, 31.70; H, 2.47; N, 15.84. Found: C, 31.49; H, 2.51; N, 15.95. IR data (KBr, cm −1 ): 3446(s), 3124(m), 3031(w), 1705(s), 1651(m), 1525(m), 1384(m), 1331(m), 1286(s), 1215(m), 1137(s), 1014(w), 890(w), 753(m), 671(m), 626(w). | [] | [] | ["[Ag 5 (Htrb)(HL2)(L2)(H 2 O) 2 ]·2H 2 O", "C 42 H 39 N 18 O 16 Ag 5"] | ["AgNO 3--17.0 mg, 0.1 mmol"] | [] | [] | [] | [] | []
ejic.201300948 | IR (ATR): ν ˜ = 1613 ν asym (AcO), 1586, ν(C=N/C=C), 1427 ν sym (AcO) cm –1 .[Cu(μ-L3)] n (BF 4 ) n (15): An acetone solution (2 mL) of L3 (10.0 mg, 0.022 mmol) was added by careful diffusion to a DMF solution of [Cu(MeCN) 4 ]BF 4 (13.8 mg, 0.044 mmol). A crystalline colourless sample was obtained. Some crystals were suitable for an X-ray diffraction study. The rest of the sample was dried under vacuum. | [] | [] | ["[Cu(μ-L3)] n (BF 4 ) n", "L3"] | ["[Cu(MeCN) 4 ]BF 4--13.8 mg, 0.044 mmol"] | [] | ["L3--10.0 mg, 0.022 mmol"] | [] | [] | ["acetone--2 mL", "DMF--not specified"]
j.poly.2014.04.029 | 2.2.2. Synthesis of C 18 H 24 Eu 2 MnN 4 O 24 S 2 (2) A mixture containing Eu 2 O 3 (0.2 mmol), MnSO 4 H 2 O (0.3 mmol), H 3 Bidc (0.6 mmol) and water (10 mL) was sealed in a Teﬂon-lined stainless steel vessel (23 mL), which was heated at 170 °C for 4 days and then cooled to room temperature in 2 days.Colorless rhombic crystals of 2 were obtained and picked out, washed with distilled water and dried in air (Yield: 38.17% based on Eu). Elemental Anal. Calc. for C 18 H 24 Eu 2 MnN 4 O 24 S 2 : C, 19.59; H, 2.19; N, 5.08. Found: C, 19.34; H, 2.05; N, 4.92%. IR (KBr, cm – 1 ): 3451.60vs, 2093.94vw, 1637.04m, 1560.09w, 1479.03w, 1419.34w, 1384.37m, 1102.03w, 643.73w. | [] | ["2 days"] | ["C 18 H 24 Eu 2 MnN 4 O 24 S 2"] | ["Eu 2 O 3--0.2 mmol", "MnSO 4 H 2 O--0.3 mmol"] | [] | ["H 3 Bidc--0.6 mmol"] | ["170 \nC"] | ["4 days"] | ["water--10 mL"]
c9dt00784a | Synthesis of [Pt II (amp) 2 ]Br 2 (1). 2-Aminomethylpyridine (amp) (30.3 mg, 0.28 mmol) was added to an aqueous suspension (10 mL) of PtBr 2 (200.0 mg, 0.564 mmol). The mixture was stirred for 10 hours at 70 °C. The clear solution was filtered and concentrated to 2 mL, and then white precipitates were formed by adding acetone. The white powders were collected by filtration and dried in air. The colourless single crystals suitable for X-ray structural analysis were obtained by diﬀusion of acetone vapor (yield: 75% based on Pt). The crystal structure of 1 is shown in Fig. S3.† Anal. Calc. for 1:C 25.23, H 2.82, N 9.81. Found: C 25.38, H 3.09, N 9.75%. | [] | [] | ["[Pt II (amp) 2 ]Br 2"] | ["PtBr 2--200.0 mg, 0.564 mmol"] | [] | ["2-Aminomethylpyridine (amp)--30.3 mg, 0.28 mmol"] | ["70 \nC"] | ["10 hours"] | ["water--10 mL", "acetone--2 mL"]
j.ica.2014.07.034 | 2.3. Synthesis of [Cu(3-pytza) 2 (H 2 O)] n 2nH 2 O(3) and [Pb(3-pytza) 2 ] n (4) A mixture of Cu(ClO 4 ) 2 6H 2 O (0.0370 g, 0.1 mmol) or Pb(ClO 4 ) 26H 2 O (0.0514 g, 0.1 mmol) and K3-pytza (0.0486 g, 0.2 mmol) in water (9 mL) was heated at 90 °C for 8 h with stirring, then cooled to the room temperature and ﬁltered, the block crystals 3 (blue) or 4 (colorless) was obtained. For 3, yield: 45% based on Cu. Anal. Calc. | [] | [] | ["[Cu(3-pytza) 2 (H 2 O)] n ?2nH 2 O", "[Pb(3-pytza) 2 ] n"] | ["Cu(ClO 4 ) 2 ?6H 2 O--0.0370 g, 0.1 mmol", "Pb(ClO 4 ) 2?6H 2 O--0.0514 g, 0.1 mmol"] | [] | ["K3-pytza--0.0486 g, 0.2 mmol"] | ["90 \nC"] | ["8 h"] | ["water--9 mL"]
j.poly.2015.10.059 | The reaction was performed at 150 °C for 12 h, and after cooling gave the same crystalline phases as obtained with the ﬁrst procedure. All the products have been analysed by powder X-ray diffraction and Raman spectroscopy to check their purity, and there are no relevant peaks of other phases or impurities. | [] | [] | [] | [] | [] | [] | ["150 \nC"] | ["12 h"] | []
j.poly.2012.11.017 | 2.7. Preparation of [Hg(dmb)(S 2 CNC 4 H 8 )] (6) To 0.073 g (0.1 mmol) of Hg{Te(dmb)} 2 dissolved in 6 mL of DMSO, 0.017 g (0.1 mmol) of sodium pyrrolidine dithiocarbamate were added. After 24 h stirring at 40 °C a yellow, cloudy solution was formed. The colorless main crystals isolated were obtained over the course of 10 days, corresponding to 6. Yield: 73% based on sodium pyrrolidine dithiocarbamate. | [] | ["10 days"] | ["[Hg(dmb)(S 2 CNC 4 H 8 )]"] | ["Hg{Te(dmb)} 2--0.073 g, 0.1 mmol"] | [] | ["sodium pyrrolidine dithiocarbamate--0.017 g, 0.1 mmol"] | ["40 \t°C"] | ["24 h"] | ["DMSO--6 mL"]
cg5005352 | (0.06 g, 0.25 mmol), and water (10 mL) was stirred for 1 h. The resulting solution was transferred to a Teﬂon lined autoclave and kept under autogenous pressure at 160 °C for 4 days with a pH = 2.5−3.5 adjusted by 3 M HCl. After slow cooling of the sample to room temperature, brown block crystals of 3 were ﬁltered, washed with distilled water, and dried at room temperature (yield, 47%, based on W). Anal. Calcd for C 28 H 31 PW 12 N 8 O 40 : C 10.02, H 0.93, N 3.34, W 65.72%; Found: C 10.17, H 1.04, N 3.21, W 63.49%.Synthesis of [bib 0.5 ][Cu II (bib) 3 Cu I (bib) 0.5 (PW 12 O 40 )] (4). Compound 4 was prepared similarly to 3, except that the pH of the reaction was adjusted to 4.0−4.6. Green block crystals of 4 were ﬁltered, washed with distilled water, and dried at room temperature (yield, 41%, based on W). Anal. Calcd for C 56 H 55 Cu 2 N 16 O 40 PW 12 : C 17.00, H 1.40, N 5.66, Cu 3.21, W 55.76%; Found: C 16.88, H 1.50, N 5.79, Cu 3.03, W 54.91%. | [] | [] | ["[bib 0.5 ][Cu II (bib) 3 Cu I (bib) 0.5 (PW 12 O 40 )]", "C 28 H 31 PW 12 N 8 O 40"] | [] | [] | ["bib--0.06 g, 0.25 mmol"] | ["160 \nC"] | ["4 days"] | ["water--10 mL"]
c3ce41226a | 5 mL of methanol was added to this solution, which was then sealed. Over a period of 24 hours a combination of blue octahedral crystals and blue plate crystals separated from the reaction mixture. X-ray analysis indicated the blue octahedral crystals were composed of 2-D interpenetrating sheets, whilst the plate-like crystals were shown to be [Cu(imdc) 2 ] (described above). The infrared spectrum (ESI,† Fig. S2b) of manually separated crystals of Cu 2 (imdc) 4 NaBF 4 ·7H 2 O indicated the presence of BF 4 − ions. Over a period of 48 hours the octahedral crystals redissolved in the methanolic mother-liquor and more plate-like crystals separated from the solution. | [] | [] | ["Cu 2 (imdc) 4 NaBF 4 ·7H 2 O"] | [] | [] | [] | [] | ["24 hours", "48 hours"] | ["methanol--5 mL"]
c9dt03560e | The n-CPEs (n = 1–4) were processed as follows: 0.01 g of compounds 1–4 and 0.10 g of carbon dust were mixed and ground together to form a homogeneous mixture, into which two drops of paraﬃn oil was added with stirring. The suchobtained paste was packed into a glass tube with 2.0 mm inner diameter, and the surface was wiped with smooth paper. | [] | [] | [] | [] | ["carbon dust--0.10 g", "paraﬃn oil--two drops"] | [] | [] | [] | []
s1293-2558(00)01094-3 | The Cu(II)Hg(II) mixed-metal polymer Cu(2pyrazinecarboxylate) 2 HgCl 2 (4) was obtained by treatment of 1 with one molar equivalent of HgCl 2 in water under hydrothermal conditions (130 °C, 24 h) as well as via a solution reaction (reﬂux, 5 min). | [] | [] | ["Cu(2pyrazinecarboxylate) 2 HgCl 2"] | ["Cu--NaN", "HgCl 2--one molar equivalent"] | [] | ["2pyrazinecarboxylate--NaN"] | ["130 \nC", "reflux"] | ["24 h", "5 min"] | ["water--NaN"]
j.molstruc.2012.06.043 | 2.2. Synthesis 2.2.1. Synthesis of {[Ni(L 1 )(Hbtc)]3H 2 O} n (1) A N,N-dimethylformamide (DMF) solution (10 ml) of H 3 btc (0.042 g, 0.2 mmol) was added to an aqueous solution (10 ml) of [Ni(L 1 )]Cl 2 2H 2 O (0.084 g, 0.2 mmol). The mixture was stirred for 30 min and then ﬁltrated. The ﬁltrate was allowed to evaporate slowly at room temperature, where upon (after 2 months) purple columnar crystals of 1 were obtained. Yield: 38 mg (33% based on Ni). Anal. Calcd. for C 21 H 36 N 6 O 9 Ni: C, 44.05; H, 6.032; N, 14.66%. Found: C, 43.85; H, 6.31; N, 14.61%. IR (KBr, cm 1 ): 3490 s, 3433 m, 3339 m, 3046 s, 2848 m, 1703 m, 1621 m, 1571 s, 1433 s, 1369 s, 1283 w, 1186 m, 1135 s, 1090 s, 1011 s, 871 m, 833 s, 752 m, 708 s, 514 s. | [] | [] | ["{[Ni(L 1 )(Hbtc)]3H 2 O} n", "C 21 H 36 N 6 O 9 Ni"] | ["[Ni(L 1 )]Cl 2 2H 2 O--0.084 g, 0.2 mmol"] | [] | ["H 3 btc--0.042 g, 0.2 mmol"] | ["room temperature"] | ["2 months"] | ["DMF--10 ml", "water --10 ml"]
ic200579j | Synthesis of [Eu(ox) 1.5 (H 2 O) 3 ] 3 2H 2 O (2). The compound was prepared in the same way as that for 1 by using Eu(NO 3 ) 3 3 6H 2 O (0.4 mmol) as metal source. Colorless crystals of 2 were obtained in 82.5% yield based on oxalic acid. Elemental analysis for C 3 H 10 O 11 Eu: Calcd: C, 9.62%; H, 3.74%, Found: C, 10.11%; H, 3.87%. | [] | [] | ["[Eu(ox) 1.5 (H 2 O) 3 ] 3 2H 2 O", "C 3 H 10 O 11 Eu"] | ["Eu(NO 3 ) 3 3 6H 2 O--0.4 mmol"] | [] | [] | [] | [] | []
c9dt00966c | Na[Mn 2 II Mn III (μ 3 -O)(L 2 ) 3 ] (2). Ligand H 2 L 2 (0.100 g, 0.298 mmol) was dissolved in N 2 flushed DMF (20 mL) and treated with solid NaH (0.016 g, 0.655 mmol). The resulting mixture was stirred for 10 min. followed by the drop-wise addition of a solution of [Mn(H 2 O) 6 ](ClO 4 ) 2 (0.108 g, 0.298 mmol) dissolved in DMF/DMSO (9:1v/v). The resulting brown solution was finally stirred for 1 h in open air. This solution was filtered through a pad of celite in a medium porosity frit and the filtrate was diffused with vapors of diethyl ether. This resulted in the isolation of red crystalline product within 24 h. Yield: 0.100 g (82 %). Anal. Calc. for C 39 H 33 Mn 3 N 15 NaO 7 S 6 .3H 2 O.(CH 3 ) 2 NCO: C, 37.90; H, 3.48; N, 16.48; S, 14.45. Found: C, 38.12; H, 3.19; N, 16.84; S, 14.31. FTIR spectrum (Zn-Se ATR, selected peaks, cm -1 ): 1667 and 1624 (C=O). Conductivity (DMF ~ 1mM solution, 298 K): Λ M = 85 Ω -1 cm 2 mol -1 (the range for 1:1 electrolyte in DMF is 65 - 130). Absorption spectrum [λ max , nm, DMF (ε, M -1 cm -1 )]: 535 (105), 660 (50). | [] | [] | ["Na[Mn 2 II Mn III (μ 3 -O)(L 2 ) 3 ]", "C 39 H 33 Mn 3 N 15 NaO 7 S 6 .3H 2 O.(CH 3 ) 2 NCO"] | ["[Mn(H 2 O) 6 ](ClO 4 ) 2--0.108 g, 0.298 mmol"] | [] | ["H 2 L 2--0.100 g, 0.298 mmol", "NaH--0.016 g, 0.655 mmol"] | [] | ["1 h", "24 h"] | ["DMF--20 mL", "DMSO--9:1v/v"]
j.poly.2013.09.035 | dissolved in excess ethanol at room temperature, and slow evaporation of this solution yielded colorless block-shaped single crystals that proved suitable for X-ray analysis. FTIR (KBr pellet, cm 1 ): 3467(m), 3137(s), 2940(s), 2861(m), 1643(s), 1597(s), 1556(m), 1451(w), 1408(s), 1323(w), 1271(s), 1230(m), 1170(m), 1035(s), 936(m), 820(s), 649(s), 541(w), 458(w), 436(m). Anal. Calc. | [] | [] | ["NaN"] | [] | [] | [] | ["room temperature"] | [] | ["ethanol--excess"]
chem.201405178 | Synthesis of 1 A mixture of Dy 2 O 3 (0.1895 g, 0.5 mmol), Cu(OAc) 2 ·2H 2 O (0.033 g, 0.3 mmol), nicotinic acid (0.2414 g, 2.0 mmol), HCOOH (27.6 mg, 0.60 mmol), and H 2 O (8 mL) was stirred for 12 h in air until all reagents dissolved, and then the pH of the solution was adjusted to 2 with HCl (36–38 %). Finally, this solution was sealed in a 25 mL Teflon-lined autoclave and kept at 1708C for seven days. Light yellow block crystals were obtained (115 mg, yield of 32.22% based on Dy), which were washed with deionized water and dried at room temperature for 24 h. IR: n ˜ =3617 (w), 3430 (s), 1602 (s), 1554 (vs), 1417 (w), 1203 (s), 1144 (w), 1013 (w), 833 (w), 757 (s), 700 (s), 664 cm 1 (s); elemental analysis calcd (%) for Dy 26 C 171 H 180 ClCu 3 N 24 O 140 : C 22.11, H 1.96, N 3.62; found: C 22.18, H 2.02, N 3.70.Synthesis of 2 A mixture of Tb 4 O 7 (0.1837 g, 0.2457 mmol), AgOAc (0.0367 g, 0.2199 mmol), nicotinic acid (0.2472 g, 2.241 mmol), NaCl (0.0049 g, 0.0838 mmol), HCOOH (27.6 mg, 0.60 mmol), and H 2 O (8 mL) was stirred for 12 h in air until all reagents dissolved, and then the pH of the solution was adjusted to 2.5 with HNO 3 (50%). Finally, this solution was sealed in a 25 mL Teflon-lined autoclave and kept at 1708C for seven days. Light yellow block crystals were obtained (114 mg, yield of 31.16 % based on Tb), which were washed with deionized water and dried at room temperature for 24 h. IR: n ˜ = 3609 (w), 3425 (s), 1612 (s), 1551 (vs), 1480 (w), 1411 (s), 1191 (w), 1148 (w), 1095 (w), 1025 (w), 822 (w), 762 (s), 701 cm 1 (s); elemental analysis calcd (%) for NaTb 26 Ag 3 C 185 H 198 ClN 27 O 147.5 : C 22.91, H 1.99, N 3.82; found: C 22.93, H 2.05, N 3.90. | [] | [] | ["Dy 26 C 171 H 180 ClCu 3 N 24 O 140", "Tb 26 Ag 3 C 185 H 198 ClN 27 O 147.5"] | ["Dy 2 O 3--0.1895 g, 0.5 mmol", "Cu(OAc) 2 ·2H 2 O--0.033 g, 0.3 mmol", "Tb 4 O 7--0.1837 g, 0.2457 mmol", "AgOAc--0.0367 g, 0.2199 mmol"] | ["HCOOH--27.6 mg, 0.60 mmol", "NaCl--0.0049 g, 0.0838 mmol"] | ["nicotinic acid--0.2414 g, 2.0 mmol", "nicotinic acid--0.2472 g, 2.241 mmol"] | ["1708C"] | ["seven days"] | ["H 2 O--8 mL"]
b808350a | vapour was allowed to slowly diffuse into the solution. Colourless crystals of 6 were obtained from the ﬁltrate after 8 weeks.Yield 0.009 g (80%). Calculated for C 20 H 33 Cd 2 O 12.5 : C, 34.4; H, 4.76; N, 0%. Found C, 34.9; H, 4.95; N, 0%.Crystallography Crystallographic data for compounds 1, 2, 3, 4 and 6 are given in Table 1. The data collections were carried out at 150 K at the SRS, Daresbury using either Station 9.8 (1, 3 and 6) or Station 16.2 SMX (2 and 4). The structures were solved using SHELXS97 and reﬁned using full-matrix least squares in SHELXL-97. | [] | [] | ["6"] | ["Cd--not specified"] | [] | [] | [] | ["8 weeks"] | []
j.solidstatesciences.2012.06.004 | 2.2. Syntheses 2.2.1. Synthesis of the [Mn(Hppa)(oba)]$3H 2 O(1) Compound 1 was synthesized from the reaction mixture of Mn(OAc) 2 $4H 2 O (196 mg, 0.8 mmol), pipemidic acid (121 mg, 0.4 mmol), H 2 oba (103 mg, 0.4 mmol), KOH solution (0.2 mL, 2.5 M) and water (8 mL) in a 18 mL Teﬂon reactor, under autogenous pressure at 135  C for 3 days and then cooled to room temperature.Yellow block crystals of 1 were isolated in about 32% yield (176 mg, based on Mn). Elemental analysis calcd (%) for C 28 H 31 MnN 5 O 11 :C, 50.31; H, 4.67; Mn, 8.22; N, 10.48. Found: C, 50.54; H, 4.85; Mn, 8.37; N, 10.69. FT/IR data (cm 1 ): 3403(s), 3057(m), 2851(w), 2750(w), 2530(w), 1612(s), 1538(s), 1503(w), 1477(s), 1446(s), 1395(s), 1364(s), 1314(m), 1276(m), 1238(s), 1159(m), 1126(m), 1041(w), 1011(w), 982(w), 953(w), 921(w), 878(m), 843(m), 821(m), 784(w), 755(w), 715(w), 697(w), 659(m), 616(w), 548(w), 497(w), 459(w), 434(w), 416(w).2.2.2. Synthesis of [Co(Hppa)(oba)(H 2 O)]$3.25H 2 O(2) Compound 2 was synthesized from the reaction mixture of Co(OAc) 2 $4H 2 O (125 mg, 0.5 mmol), pipemidic acid (76 mg, 0.25 mmol), H 2 oba (65 mg, 0.25 mmol) and water (8 mL) in a 18 mL Teﬂon reactor, under autogenous pressure at 130  Cfor3daysand thencooledtoroomtemperature.Redblockcrystalsof2 wereisolated in about 27% yield (91 mg, based on Co). Elemental analysis calcd (%) for C 28 H 31.50 CoN 5 O 11.25 : C, 49.67; H, 4.69; Co, 8.70; N,10.34. Found: C, 49.50; H,4.47; Co, 8.61; N,10.24.FT/IR data(cm 1 ): 3420(s),3064(m), 2933(w), 2852(w), 2752(w), 2529(w), 1930(w), 1631(s), 1607(s), 1546(s),1501(m),1478(s),1445(s),1397(s),1364(s),1315(m),1277(m), 1236(s),1160(s),1126(w),1098(w),1042(w),1011(w),982(w), 954(w), 922(w), 878(m), 842(w), 817(m), 803(w), 782(m), 769(w), 715(w), 697(w), 661(w), 616(w), 552(w), 501(w), 447(w), 416(w). | [] | [] | ["[Mn(Hppa)(oba)]$3H 2 O", "C 28 H 31 MnN 5 O 11"] | ["Mn(OAc) 2 $4H 2 O--196 mg, 0.8 mmol"] | [] | ["pipemidic acid--121 mg, 0.4 mmol", "H 2 oba--103 mg, 0.4 mmol"] | ["135 \nC"] | ["3 days"] | ["KOH solution--0.2 mL, 2.5 M", "water--8 mL"]
acsomega.9b00365 | Synthesis of [{LNiMg(NO 3 )(H 2 O)}(NO 3 )] LNiMg (5), [LNiCa(NO 3 ) 2 (H 2 O)] LNiCa (6), [LNiSr(NO 3 ) 2 (H 2 O)] LNiSr (7), and [(LNi) 2 Ba(NO 3 ) 2 ] LNiBa (8). These compounds were prepared by the same method as described above, by reacting LNi in an acetonitrile/ethanol (7:3) solution with 1 equiv of the appropriate alkaline-earth-metal salt. The metal salts used were as follows: Mg(NO 3 ) 2 ·6H 2 O for 5, Ca(NO 3 ) 2 ·4H 2 O for 6, Sr(NO 3 ) 2 for 7, and Ba(NO 3 ) 2 for 8. | [] | [] | ["{LNiMg(NO 3 )(H 2 O)}(NO 3)", "{LNiCa(NO 3 ) 2 (H 2 O)}", "{LNiSr(NO 3 ) 2 (H 2 O)}", "{(LNi) 2 Ba(NO 3 ) 2}"] | ["LNi--1 equiv", "Mg(NO 3 ) 2 \n6H 2 O--1 equiv", "Ca(NO 3 ) 2 \n4H 2 O--1 equiv", "Sr(NO 3 ) 2--1 equiv", "Ba(NO 3 ) 2--1 equiv"] | [] | ["LNi--1 equiv"] | [] | [] | ["acetonitrile/ethanol--7:3"]
c3ce40587g | Synthesis of {[Ca(PODC)(H 2 O) 2 ]} (2). This compound was prepared using the same procedure as described above for the synthesis of its Mg( II) cognate, but using 0.118 g (0.50 mmol) Ca(NO 3 ) 2 ?4H 2 O in place of Mg(NO 3 ) 2 . The product was obtained as block-shaped colorless crystals in about 51.5% yield (based on H 2 PODC). Anal. calcd. (found) for C 8 H 12 N 2 O 8 Ca (2): C, 31.58 (31.71); N, 9.21 (9.06); H, 3.98 (4.13). IR spectra for 2 (KBr, cm 21 ): 495(m), 592(w), 705(s), 810(w), 920(w), 964(m), 1116(w), 1186(w), 1294(s), 1388(m), 1420(w), 1508(m), 1610(s), 2971(w), 3233(w). | [] | [] | ["{[Ca(PODC)(H 2 O) 2 ]}", "C 8 H 12 N 2 O 8 Ca"] | ["Ca(NO 3 ) 2 ?4H 2 O--0.118 g (0.50 mmol)"] | [] | ["H 2 PODC--NaN"] | [] | [] | []
ic0353413 | 1 H NMR (CDCl 3 , 293 K): δ 2.02, 2.18 (2s, 6H, CH 3 CN), 6.45 s (2H, CH 2 ), 7.20-7.50 m br (15H, PC 6 H 5 ), 7.92 s (2H, H 5 ), 8.46 s (2H, H 3 ). | [] | [] | [] | [] | [] | [] | [] | [] | []
c2dt32249h | Within the next two days a reddish sediment in the form of round aggregates formed and was also removed by ﬁltration. In the next two or three days, red, needle-like, single crystals of 2 started to appear in the clear solution. The process of crystallization was complete within a period of three days, when the mother-liquid was decanted, the crystals of 2 were washed with a small amount of water and dried in air (yield: 16%). After a one-week period, from the decanted, orange-coloured solution, the orange plate-like single crystals of 3 were obtained. The crystals were separated by ﬁltration and dried in air (yield: 12%). | [] | ["2 days", "2 or 3 days", "one-week period"] | ["2", "3"] | [] | [] | [] | [] | ["3 days", "3 days"] | []
s1070328413110079 | IR ( ν , cm –1 ): 3377 ν (OH), 3193 ν (NH), 1625, 1595 ν (С=N) .The yield of complex II was 0.19 g (35%), Т m > 250 ° С, μ eff = 1.85 (300 K) and 1.83 μ B (77.4 K).IR ( ν , cm –1 ): 3461 ν (OH), 3191 ν (NH), 1621, 1595 ν (C=N). Synthesis of complexes III and IV. A solution of copper(II) nitrate or copper(II) perchlorate (1 mmol) in methanol (10 mL) was added to a suspension of the hydrazone H 2 L 2 (1 mmol) in hot methanol (20 mL). | [] | [] | [] | ["copper(II) nitrate--1 mmol", "copper(II) perchlorate--1 mmol"] | [] | ["hydrazone H 2 L 2--1 mmol"] | [] | [] | ["methanol--10 mL"]
cg4003803 | Synthesis of [Ba(BPDC)] n (2). In a 4 mL vial containing barium nitrate (10.45 mg) and 4,4′-biphenyldicarboxylic acid (H 2 BPDC, 9.68 mg) was added 1.6 mL of DMF, 0.4 mL of DMSO, and 0.2 mL of H 2 O to yield a cloudy suspension. The vial was then sealed with a Teﬂon-lined cap and heated at 140 °C for 48 h to aﬀord colorless plate-like crystals. The mixture was then ﬁltered and washed with copious amounts of DMF and 0.5 mL of CH 2 Cl 2 . Weight of product = 9.2 mg (yield 61% with respect to ligand). Elemental analysis calculated for [BaBPDC] n or BaC 14 H 8 O 4 : C, 44.54; H, 2.13; N, 0, Found: C 44.55; H, 2.04; N, 0.Synthesis of [Ba 3 (BPTC) 2 (NMF) 5 ⊃2NMF] n (3). In a 15 mL vial containing barium nitrate (98.2 mg) and biphenyl-3,5,5′-tricarboxylic acid (H 3 BPTC, 72.0 mg), 10 mL of 4:1 N-methylformamide:methanol solution was added to yield a slightly cloudy suspension. The vial was then sealed with a Teﬂon-lined cap and heated at 140 °C for 48 h to obtain colorless needles. The mixture was then ﬁltered and washed with NMF and 1 mL of CH 2 Cl 2 . Weight of product = 0.131 mg (75% with respect to ligand). | [] | [] | ["[Ba(BPDC)] n", "BaC 14 H 8 O 4"] | ["barium nitrate--10.45 mg"] | [] | ["4,4′-biphenyldicarboxylic acid--9.68 mg"] | ["140 \nC"] | ["48 h"] | ["DMF--1.6 mL", "DMSO--0.4 mL", "H 2 O--0.2 mL", "CH 2 Cl 2--0.5 mL"]
c0dt01174f | Synthesis of {[Zn(3-Hpytz)(H 2 O) 4 ][Zn(3-Hpytz)(H 2 O) 3 ·SO 4 ]SO 4 ·5H 2 O} n (2·5H 2 O) Complex 2 was synthesized by following the same procedure as 1, but using ZnSO 4 ·7H 2 O (14.3 mg, 0.05 mmol) instead of ZnCl 2 at 110 ◦ C, to provide colorless crystals with a yield of 35% (based on Zn). The elemental analysis for 2·5H 2 O was as follows (%): Calculated: C 29.25; H 4.30; N 14.21; Found: C 29.30; H 4.672; N 14.07. Selected FT-IR (KBr): v ¯ = 3400 (s, -NH, -OH), 3062(m), 1716(w),1620(s), 1532(m), 1441(s), 1429(s), 1105(m), 847(s), 742(s) cm -1 . | [] | [] | ["{[Zn(3-Hpytz)(H 2 O) 4 ][Zn(3-Hpytz)(H 2 O) 3 ·SO 4 ]SO 4 ·5H 2 O} n", "2·5H 2 O"] | ["ZnSO 4 ·7H 2 O--14.3 mg, 0.05 mmol"] | [] | ["3-Hpytz--not provided"] | ["110 ◦ C"] | [] | []
cg901245z | Complex 2. Cd(OOCC 6 H 5 ) 2 3 2H 2 O (0.781 g, 2 mmol) dissolved in water (10 cm 3 ) was added to an aqueous solution (10 cm 3 ) of hmt (0.560 g, 4 mmol) with constant stirring. The solution was left at room temperature and colorless crystals of 2 suitable for X-ray determination were collected after a few days. Yield: 0.531 g (51%).Anal. Calc. for C 54 H 78 Cd 3 N 8 O 24 : C, 41.56; H, 5.04; N, 7.18; Found: C, 41.64; H, 4.99; N, 7.11%. IR (KBr, cm -1 ): 3412, 3049, 2975, 1599, 1549, 1401, 1237, 1175, 1063, 1006, 854, 813, 712, 513. | [] | ["a few days"] | ["Cd(OOCC 6 H 5 ) 2 \n"] | ["Cd(OOCC 6 H 5 ) 2 \n2H 2 O--0.781 g, 2 mmol"] | [] | ["hmt--0.560 g, 4 mmol"] | [] | [] | ["water--10 cm 3"]
cg900566v | {[Cd(bfcs)(btmb)] 3 3H 2 O} n (3). H 2 bfcs: 7.72 mg, 0.02 mmol; Cd(AcO) 2 3 2H 2 O: 5.32 mg, 0.02 mmol; btmb: 6.32 mg, 0.02 mmol.Yield: 63%. IR (cm -1 , KBr): 3435 m, 1665 s, 1565 s, 1415 m, 1257 m, 1133 m, 875 w, 759 m, 676 w, 479 w. Anal. Calc. for C 36 H 38 CdFeN 6 O 9 (%): C, 49.87; H, 4.42; N, 9.69. Found: C, 51.47; H, 4.09; N, 9.36. | [] | [] | ["{[Cd(bfcs)(btmb)] 3 3H 2 O} n"] | ["Cd(AcO) 2 \n2H 2 O--5.32 mg, 0.02 mmol"] | [] | ["H 2 bfcs--7.72 mg, 0.02 mmol", "btmb--6.32 mg, 0.02 mmol"] | [] | [] | []
00958972.2012.724530 | processes should avoid exposure to light. Yield 35% based on Ag. Anal. Calcd for C 30 H 21.20 Ag 6 N 8 O 10.60 (fw ¼ 1310.57) (%): C, 27.49; H, 1.63; N, 8.55. Found (%): C, 27.48; H, 1.61; N, 8.58. IR (KBr pellet, cm 1 ): 3420s, 2140w, 1620vs, 1439m, 1415m, 1304m, 808m, 636w, 576w. | [] | [] | [] | [] | [] | [] | [] | [] | []
ejic.200700657 | {[Cu(bdmpp)(μ-dca)](ClO 4 )} n (5): Compound 5 (0.037 g, 75 % based on 1) was isolated as green crystals from the reaction of 1 (0.061 g, 0.1 mmol) and Na(dca) (0.009 g, 0.1 mmol) followed by a similar workup to that used in the isolation of 2·1.5H 2 O. IR (KBr disc): ν ˜ = 3130 (w), 2964 (m), 2179 (s), 1618 (s), 1566 (m), 1488 (s), 1370 (m), 1320 (m), 1261 (s), 1093 (s), 1024 (s), 800 (s), 744 (w), 624 (m) cm –1 .C 17 H 17 ClCuN 8 O 4 (496.38): calcd. C 41.14, H 3.45, N 22.57; found C 41.26, H 3.22, N 22.44. | [] | [] | ["{[Cu(bdmpp)(μ-dca)](ClO 4 )} n", "C 17 H 17 ClCuN 8 O 4"] | ["1--0.061 g, 0.1 mmol", "Na(dca)--0.009 g, 0.1 mmol"] | [] | ["bdmpp--0.037 g"] | [] | [] | []
b711469a | Analytical data for 3. Yield 0.030g. Found: C, 42.0; H, 3.5; N, 6.2%. SmC 32 H 27 N 4 O 19 requires: C, 41.7; H, 2.9, N, 6.0%.n max /cm 21 : 3202 w, br, 3087 w, br, 1733 s, 1643 s, 1608 m, 1597 w, 1562 m, 1437 m, 1405 w, 1325 w, 1272 m, 1245 s, 1202 w, 1128 m, 1092 m, 1026 w, 986 m, 954 w, 920 w, 823 w, 813 w, 760 m, 726 m, 708 m, 689 m.Synthesis of {Yb 2 (dmcdcbp) 4 Cu(OMe) 2 (H 2 O) 2 ]?6MeOH} 4 Yb(CF 3 SO 3 ) 3 (0.074 g; 0.12 mmol), Cu(OAc) 2 ?2H 2 O (0.048 g; 0.24 mmol) and H 4 tcbp?2H 2 O (0.088 g; 0.24 mmol) were placed in a 45 ml Teflon 1 -lined acid digestion bomb in MeOH (12 ml). The bomb was stirred for 10 min, sealed and heated to 140 uC for 3 d and before being slowly cooled (3 uCh 21 )to room temperature. A mixture of prism-like crystals amongst a white powder was produced. The crystals were separated from the powder by hand under the microscope. Elemental analyses were not performed as insufficient ‘clean’ sample could be separated from the powder. n max /cm 21 : 3271 w, br, 2952 w, br, 1611 m, 1553 m, 1424 w, 1380 s, 1234 w, 1090 w, 1075 w, 1029 w, 944 w, 914 w, 873 w, 845 w, 796 w, 780 m, 728 m, 701 m, 667 w. | [] | [] | ["{Yb 2 (dmcdcbp) 4 Cu(OMe) 2 (H 2 O) 2 ]?6MeOH} 4 Yb(CF 3 SO 3 ) 3", "SmC 32 H 27 N 4 O 19"] | ["Yb(CF 3 SO 3 ) 3--0.074 g; 0.12 mmol", "Cu(OAc) 2 ?2H 2 O--0.048 g; 0.24 mmol"] | [] | ["H 4 tcbp?2H 2 O--0.088 g; 0.24 mmol"] | ["140 uC"] | ["3 d"] | ["MeOH--12 ml"]
ja507971r | Synthesis of 2-box in Millimeter Scale. Zn(NO 3 ) 2 ·6H 2 O (5.94 mg, 2.0 × 10 −2 mmol), 1,4-benzenedicarboxylic acid (3.32 mg, 2.0 × 10 −2 mmol) and 4,4′-bipyridyl (1.68 mg, 1.0 × 10 −2 mmol) were dissolved in 1 mL of DMF. A single crystal of 1 with the millimeter scale was placed in the stocked solution, and the temperature was kept at 120 °C for 2 days. After cooling, the 2-box with the millimeter scale was obtained.Synthesis of 2-micro. Zn(NO 3 ) 2 ·6H 2 O (11.9 mg, 4.0 × 10 −2 mmol), H 2 bdc (5.3 mg, 3.2 × 10 −2 mmol), and H 2 ndc (1.7 mg, 0.8 × 10 −2 mmol) were dissolved in 2 mL of DMF. 4,4′-bipyridyl (1.6 mg, 1.0 × 10 −2 mmol) was dissolved in 1 mL of methanol. 2 mL of DMF solution, 0.5 mL of the buﬀer mixture of DMF/methanol (1:1) and 1 mL of methanol solution was sequentially layered from bottom to top in a narrow glass tube. The stocked solution was kept at 90 °C for 2 days. A largest crystal (10 μm) was picked up for the single-crystal X-ray structure analysis. | [] | [] | ["2-box", "2-micro"] | ["Zn(NO 3 ) 2 \n6H 2 O--5.94 mg, 2.0 × 10 −2 mmol", "Zn(NO 3 ) 2 \n6H 2 O--11.9 mg, 4.0 × 10 −2 mmol"] | ["4,4′-bipyridyl--1.68 mg, 1.0 × 10 −2 mmol", "4,4′-bipyridyl--1.6 mg, 1.0 × 10 −2 mmol"] | ["1,4-benzenedicarboxylic acid--3.32 mg, 2.0 × 10 −2 mmol", "H 2 bdc--5.3 mg, 3.2 × 10 −2 mmol", "H 2 ndc--1.7 mg, 0.8 × 10 −2 mmol"] | ["120 °C", "90 °C"] | ["2 days", "2 days"] | ["DMF--1 mL", "DMF--2 mL", "methanol--1 mL"]
j.inoche.2005.01.004 | 1 Anal. Calcd. for C 8 H 24 CuN 2 O 8 : C, 28.3; H, 7.12; N, 8.24. Found: C, 28.2; H, 7.40; N, 8.38. Selected IR data (cm 1 , KBr pellet): 3382 (s, broad), 3030 (w), 3018 (w), 2994 (w), 2927 (w), 1673, 1582 (vs, C@O stretchings) 1461 (m), 1359 (w), 1311 (s), 1123 (w), 1045 (w), 1021 (w), 1004 (w), 956 (w), 802 (s), 611 (w), 505 (w), 444 (w), 409 (w), 357 (w). | [] | [] | ["C 8 H 24 CuN 2 O 8"] | [] | [] | [] | [] | [] | []
acs.cgd.6b00258 | Synthesis of [Cu(4-ptz)(ox) 0.5 ] n (1). A mixture of Cu(NO 3 ) 2 ·3H 2 O (0.2 mmol), 4-Hptz (0.1 mmol), sodium oxalate (0.2 mmol), and H 2 O (8 mL) was sealed in a 15 mL Teﬂon-lined reactor and heated at 120 °C for 72 h. Dark blue cubic crystals were obtained in 71% yield based on 4-Hptz. Anal. Calcd for C 7 H 4 CuN 5 O 2 : C, 33.14; H, 1.59; N, 27.61.Found: C, 33.11; H, 1.57; N, 27.68. IR (cm −1 ): 3103w, 3045w, 1652s, 1627s, 1435m, 1062m, 843m, 722m.Synthesis of [Cu(4-Hptz)(btec) 0.5 ] n (2). A mixture of Cu(NO 3 ) 2 · 3H 2 O (0.2 mmol), 4-Hptz (0.1 mmol), H 4 btec (0.1 mmol), and H 2 O (8 mL) was sealed in a 15 mL Teﬂon-lined reactor and heated at 120 °C for 72 h. Light purple cubic crystals were obtained in 51% yield based on 4-Hptz. Anal. Calcd for C 11 H 6 CuN 5 O 4 : C, 39.35; H, 1.80; N, 20.85. Found: C, 39.41; H, 1.49; N, 20.88. IR (cm −1 ): 3100w, 3062w, 1644s, 1622s, 1582s, 1508m, 1481m, 1339s, 1232m, 822s, 748s, 607m, 525m. | [] | [] | ["[Cu(4-ptz)(ox) 0.5 ] n", "C 7 H 4 CuN 5 O 2"] | ["Cu(NO 3 ) 2 \n3H 2 O--0.2 mmol"] | [] | ["4-Hptz--0.1 mmol", "sodium oxalate--0.2 mmol"] | ["120 °C"] | ["72 h"] | ["H 2 O--8 mL"]
s11243-010-9336-3 | Methyl (R)-6-(4-ethyl-4,5-dihydro-1,3-oxazol-2yl)pyridine-2-carboxylate (2a) Yield 67%; mp 61–63 °C; a½ 20 D ¼þ49:5  (c 1.04, CH 3 OH); 1 H NMR (CDCl 3 -d, 500 MHz, d ppm): 8.18 (m, 2H, PyH), 7.91 (t, 3 J = 7.5 Hz, 1H, PyH), 4.57 (t, 3 J = 8.0 Hz, 1H, OxCH 2 ), 4.26 (m, 1H, OxCH), 4.13 (t, 3 J = 8.0 Hz, 1H, OxCH 2 ), 3.96 (s, 3H, CH 3 ), 1.75 (m, 1H, CH 2 CH 3 ), 1.60 (m, 1H, CH 2 CH 3 ), 0.94 (t, 3 J = 7.5 Hz, 3H, CH 2 CH 3 ); 13 C NMR (CDCl 3 -d, 125 MHz, d ppm): 165.3; 162.0; 147.9; 147.0; 137.8; 127.1; 126.7; 73.0; 68.3; 28.5; 10.2; EI-MS: m/z 219, 205 (100%), 177, 163, 150, 131, 117, 103; Anal. | [] | [] | ["Methyl (R)-6-(4-ethyl-4,5-dihydro-1,3-oxazol-2yl)pyridine-2-carboxylate (2a)"] | [] | [] | [] | [] | [] | []
cg4011532 | Synthesis of K 2 [Rh 2 (O 2 CEt) 4 I 2 ]·H 2 O(3). Solid KI (0.030 g, 0.184 mmol) was added to an aqueous solution (15 mL) of dirhodium(II) propionate (0.046 g, 0.092 mmol). The solution was stirred for 24 h at 25 °C. The resulting blue-green mixture was ﬁltered. X-ray suitable clear green crystals of 3 were obtained by slow evaporation of the Figure 7. (a) CV of [Rh 2 (O 2 CMe) 4 ] (2.0 mM) in H 2 O 0.1 M Na 2 SO 4 , before (---) and after ( ___ ) addition of NaOCN (100 equiv).(b) CV of [Rh 2 (O 2 CEt) 4 ] (2.0 mM) in CH 2 Cl 2 0.1 M Bu 4 NPF 6 , before (---) and after ( ___ ) addition of Bu 4 NBr (1 equiv). Scan rates of 100 mV·s −1 , 3 mm diameter glassy carbon electrode.Crystal Growth & Design Article dx.doi.org/10.1021/cg4011532 ¦ Cryst. Growth Des. XXXX, XXX, XXX−XXXG ﬁltrate at room temperature and were mechanically separated from the darker crystals of the starting product. (13.5 mg, 17.4%). IR (cm −1 ): 2976(w), 2942(w), 2878(w), 1565(s), 1461(s), 1416(s), 1371(s), 1297(m), 1242(w), 1072(w), 1015(m), 892(w), 806(w), 746(w), 712(w), 676(s). UV (dispersion in paraﬃn oil): 370 nm. Anal (%) Calcd for C 12 H 22 O 9 I 2 K 2 Rh 2 : C, 16.99; H, 2.61. Found: C, 16.93; H, 2.38. | [] | [] | ["K 2 [Rh 2 (O 2 CEt) 4 I 2 ]·H 2 O", "C 12 H 22 O 9 I 2 K 2 Rh 2"] | ["dirhodium(II) propionate--0.046 g, 0.092 mmol"] | ["KI--0.030 g, 0.184 mmol"] | [] | ["25 °C"] | ["24 h"] | ["aqueous solution--15 mL"]
ejic.200500010 | The 2D Layer Structure M2: A MeOH solution of TNM (1.5 mL, 14.4 mm) was carefully layered on top of a THF solution of NiCl 2 ·6H 2 O (1.5 mL, 15 mm). The solutions were slowly allowed to diffuse and the crystalline solid was collected from the interface of the solvents and dried overnight in air. Yield: 57%. | [] | ["overnight"] | [] | ["NiCl 2 ·6H 2 O--1.5 mL, 15 mm"] | [] | ["TNM--1.5 mL, 14.4 mm"] | [] | [] | ["MeOH--1.5 mL", "THF--1.5 mL"]
cg0604632 | {[Cd(bpa) 2 (SO 4 )(H 2 O)]} ∞ (3). CdSO 4 ‚8/3H 2 O (38 mg, 0.15 mmol) dissolved in H 2 O (20 mL) was added to bpa (50 mg, 0.29 mmol) dissolved in MeCN/H 2 O (20 mL, 3:1, v/v) and stirred for 1 h. The white solid that precipitated was filtered and dried in vacuo (yield 52 mg, 64%). Anal. Calcd. for C 20 H 20 N 6 O 5 SCd‚H 2 O: C, 40.92; H, 3.78; N, 14.32; S, 5.46%. Found: C, 40.67; H, 3.77; N, 14.33; S, 5.40%. | [] | [] | ["{[Cd(bpa) 2 (SO 4 )(H 2 O)]} ?", "C 20 H 20 N 6 O 5 SCd‚H 2 O"] | ["CdSO 4 \n8/3H 2 O--38 mg, 0.15 mmol"] | [] | ["bpa--50 mg, 0.29 mmol"] | [] | ["1 h"] | ["H 2 O--20 mL", "MeCN/H 2 O--20 mL, 3:1, v/v"]
j.molstruc.2008.03.054 | 1 H NMR (CDCl 3 ): d 8.74 (d, 2H, pyridyl-H), 8.69 (d, 2H, pyrimidyl-H), 8.46 (d, 2H, pyrimidylH), 8.10 (d, 2H, pyridyl-H), 7.89 (t, 2H, pyridyl-H), 7.45 (s, 6H, pyridyl-H (2H) and aryl-H(4H)), 4.52 (s, 4H, methylene-H). Single crystals of L 1 and L 2 suitable for X-ray diffraction were grown from each methanol solution by slow evaporation in air at room temperature. | [] | [] | ["L 1", "L 2"] | [] | [] | [] | [] | [] | ["methanol--1 mL"]
jssc.2000.8689 | [Ag(4-CN-C 6 H 2 -3,5-(i-C 3 H 7 ) 2 -CN) 2 ](SO 3 CF 3 ), 1b AgSO  CF  (128.5 mg, 0.5 mmol) is dissolved in 5 ml of benzene. A benzene solution (5 ml) of 212 mg (1.0 mmol) of CN-C  H  (C  H  )  -CN is added with stirring. Within a few minutes, a white precipitate forms. The mixture is stirred for 12 hr. The solid is "ltered o! and washed with diethyl ether. | [] | [] | ["[Ag(4-CN-C 6 H 2 -3,5-(i-C 3 H 7 ) 2 -CN) 2 ](SO 3 CF 3)", "1b"] | ["AgSO  CF --128.5 mg, 0.5 mmol"] | [] | ["CN-C  H  (C  H  )  -CN--212 mg, 1.0 mmol"] | [] | ["12 hr"] | ["benzene--5 ml"]
zaac.201800347 | The reagents were mixed in a mortar and sealed in a Duran ® glass ampoule under reduced pressure (p = 1.0 ⫻ 10 –3 mbar). Subsequently, the ampoule was placed in a tubular furnace and heated to 180 °C within 1 h. This temperature was held for 48 h and the reaction mixture was finally cooled to room temperature in 24 h. For purification, the reaction product was washed three times using 1 mL of boiling benzene. The obtained sand colored product was characterized by powderX-ray diffraction analysis and IR spectroscopy as well as CHN-analysis as 1. Suitable single-crystals were picked from the raw product before further purification. Yield: 133 mg (72%). The product is air and moisture sensitive. Ga 4 Cl 12 C 84 H 70 N 14 : calcd. C 50.96, H 3.56, N: 9.90%; found: C 50.81, H 3.62, N 9.79 %. FT-IR (ATR): ν ˜ = 1612.66 (s), 1592.46 (s), 1558.21 (w), 1539.53 (w), 1506.32 (w), 1473.40 (w), 1457.23 (w), 1431.73 (m), 1411.63 (m), 1222.51 (w), 1204.97 (w), 1066.58 (w), 1024.24 (m), 991.44 (w), 969.04 (w), 956.41 (m), 828.34 (m), 792.66 (w) cm –1 . | ["room temperature"] | ["24 h"] | ["Ga 4 Cl 12 C 84 H 70 N 14"] | [] | [] | [] | ["180 \nC"] | ["48 h"] | ["benzene--3 mL"]
j.ica.2017.05.053 | Magenta crystals of 2 (50 mg, 34% yield based on Co) were isolated after washing with distilled water, ethanol, and acetone and drying in air. Anal. Calc. for C 25 H 19 CoN 3 O 7 2: C, 56.40; H, 3.60; N, 7.89% Found: C, 56.10; H, 3.45; N, 7.64%. IR (cm 1 ): 1680 (m), 1586 (m), 1556 (m), 1424 (s), 1333 (m), 1292 (m), 1233 (s), 1161 (m), 876 (s), 814 (m), 785 (s), 756 (m), 690 (s), 659 (s).2.4. Preparation of [Cd(oba)(hdin)] n (3) Cd(NO 3 ) 2 4H 2 O (114 mg, 0.37 mmol), hdin (120 mg, 0.37 mmol), and oxybis(benzoic) acid (96 mg, 0.37 mmol) were mixed with 10 mL of distilled H 2 O and 0.75 mL of 1 M NaOH in a 23 mL Teﬂon-lined acid digestion bomb. The bomb was sealed and heated in an oven at 120 °C for 72 h, and then was cooled slowly to 25 °C. Colorless crystals of 3 (115 mg, 45% yield based on Cd) were isolated after washing with distilled water, ethanol, and acetone and drying in air. Anal. Calc. for C 32 H 28 CdN 4 O 7 3:C, 55.46; H, 4.07; N, 8.08% Found: C, 55.32; H, 4.00; N, 7.97%. IR (cm 1 ): 3277 (m), 1640 (m), 1597 (m), 1543 (s), 1496 (m), 1381 (s), 1319 (m), 1229 (s), 1157 (m), 1014 (m), 869 (m), 847 (m), 782 (m), 763 (m), 692 (s). | [] | [] | ["C 25 H 19 CoN 3 O 7 2", "[Cd(oba)(hdin)] n", "C 32 H 28 CdN 4 O 7 3"] | ["Cd(NO 3 ) 2 \n4H 2 O--114 mg, 0.37 mmol"] | [] | ["hdin--120 mg, 0.37 mmol", "oxybis(benzoic) acid--96 mg, 0.37 mmol"] | ["120 \nC"] | ["72 h"] | ["distilled H 2 O--10 mL", "1 M NaOH--0.75 mL"]
j.poly.2013.08.054 | After the mixture was cooled to room temperature at a rate of 5 °Ch 1 , colorless crystals of 1 were obtained with a yield of 76% (based on Zn). Anal. Calc. for C 28 H 36 N 4 O 7 Zn: C, 55.50; H, 5.99; N, 9.25. Found: C, 55.45; H, 5.96; N, 9.24%. IR (cm 1 , KBr): 3522s, 3425s, 1663w, 1615s, 1566w, 1538 w, 1507w, 1470w, 1365s, 1263m, 1143m, 1081w, 1036w, 1007m, 862w, 835m, 764m,736w, 710w, 672w.2.2.2. Synthesis of [Zn(bmimx) 0.5 (1,2-BDC)] n (2) A mixture of Zn(CH 3 COO) 2 2H 2 O (21.9 mg, 0.1 mmol), bmimx (32.3 mg, 0.1 mmol) and 1,2-H 2 BDC (16.6 mg, 0.1 mmol) in 8 mL of the component solvent (H 2 O/CH 3 CN = 3:1) was sealed in a 25 mL Teﬂon-lined stainless steel vessel and heated to 140 °C for 70 h. After the mixture was cooled to room temperature at a rate of 5 °Ch 1 , colorless crystals of 2 were obtained with a yield of 65% (based on Zn). Anal. Calc. for C 18 H 17 N 2 O 4 Zn: C, 55.33; H, 4.39; N, 7.17. Found: C, 55.35; H, 4.43; N, 7.13%. IR (cm 1 , KBr): 2923w, 1661w, 1615s, 1566w, 1539w, 1505w, 1468w, 1442w, 1423w, 1364s, 1263m, 1144s, 1082w, 1008w, 885w, 862w, 833m, 744m, 710w, 673w. | [] | [] | ["[Zn(bmimx) 0.5 (1,2-BDC)] n", "C 18 H 17 N 2 O 4 Zn"] | ["Zn(CH 3 COO) 2 \n2H 2 O--21.9 mg, 0.1 mmol"] | [] | ["bmimx--32.3 mg, 0.1 mmol", "1,2-H 2 BDC--16.6 mg, 0.1 mmol"] | ["140 °C"] | ["70 h"] | ["component solvent (H 2 O/CH 3 CN = 3:1)--8 mL"]
b407598f | Syntheses [L 2 (CuCl) 3 ][CuCl 4 ]Cl (1) 16 . A solution of 294 mg (0.5 mmol) dipyatriz in 20 mL CH 2 Cl 2 was gradually layered with 20 mL of a 1 : 1 mixture of CH 3 OH and CH 2 Cl 2 and a solution of 256 mg (1.5 mmol) CuCl 2 ·2H 2 O in 20 mL CH 3 OH to give dark green crystals of [L 2 (CuCl) 3 ][CuCl 4 ]Cl·xCH 3 OH·yCH 2 Cl 2 . Due to the loss of solvent molecules the crystals rapidly decompose after separation from the mother liquor. The composition of the vacuum dried compound, [L 2 (CuCl) 3 ][CuCl 4 ]Cl·CH 3 OH·2.5 CH 2 Cl 2 , was determined by elemental analyses. Yield (based on L) 422 mg (86%). IR (KBr, cm −1 ): 1606 (m); 1579 (w); 1553 (m); 1482 (m); 1467 (m); 1320 (m); 1300(m); 1276 (m); 1252 (m); 1160 (m). UV/Vis (DMSO) k, nm (e, L mol −1 cm −1 ): 835 (338). UV/Vis (MeOH) k, nm (e, L mol −1 cm −1 ): 681 (390). MS (FAB+, nibeol) m/z (relative intensity): 1638 (5), [Cu 4 L 2 Cl 6 ] + ; 1603 (7), [Cu 4 L 2 Cl 5 ] + ; 1505 (5), [Cu 3 L 2 Cl 4 ] + ; 749 (22), [Cu 2 LCl] + ; 686 (100), [CuLCl] + ; 651 (82), [CuL] + ; MS (ESI+, CH 3 OH) m/z (relative intensity): 1638 (7), [Cu 4 L 2 Cl 6 ] + ; 1540 (12), [Cu 3 L 2 Cl 5 ] + ; 1407 (5), [Cu 2 L 2 Cl 3 ] + ; 1239 (9), [CuL 2 ] + ; 686 (100), [CuLCl] + ; 651 (11), [CuL] + . Anal. Calcd. for C 66 H 48 N 24 Cu 4 Cl 8 ·CH 3 OH·2.5CH 2 Cl 2 (1959.43): C, 42.60; H, 2.93; N, 17.16. Found: C, 42.58; H, 2.97; N, 17.49. | [] | [] | ["[L 2 (CuCl) 3 ][CuCl 4 ]Cl", "C 66 H 48 N 24 Cu 4 Cl 8"] | ["CuCl 2 ·2H 2 O--256 mg, 1.5 mmol"] | [] | ["dipyatriz--294 mg, 0.5 mmol"] | [] | [] | ["CH 2 Cl 2--20 mL", "CH 3 OH--20 mL"]
s10904-014-0103-3 | 2.3 Synthesis of [Co(4,4 0 -bipy)(H 2 O) 4 ]2pztza4H 2 O(2) An identical procedure to that of 1 was followed to prepare 2 except that MnCl 2 4H 2 O was replaced by CoCl 2 6H 2 O(0.0237 g, 0.1 mmoL), then the light red crystals of 2 were obtained. For 2, Anal. Calcd for C 24 H 26 CoN 14 O 8 ,H: 3.76 %, C: 41.33 %, N: 28.11 %. Found: H: 3.74 %, C: 41.39 %, N: 28.08 %. IR (KBr, cm -1 ): 3,127(w), 1,604(s), 1,429(w), 1,384(s), 1,319(m), 1,301(w), 1,065(w), 870(w), 815(m), 765(m), 709(w), 674(m), 628(w). | [] | [] | ["[Co(4,4 0 -bipy)(H 2 O) 4 ]2pztza4H 2 O", "C 24 H 26 CoN 14 O 8"] | ["CoCl 2 \n6H 2 O--0.0237 g, 0.1 mmoL"] | [] | ["4,4 0 -bipy--not provided"] | [] | [] | []
cg700988s | [Tb(NTA)(H 2 O)] (2): A mixture of H 3 NTA (0.3 mmol), Tb(OH) 3 (0.2 mmol), and H 2 O (12 mL) with a pH value of 6, which was adjusted using triethylamine, was placed into a 20 mL autoclave and heated at 160 °C for three days, and then cooled to room temperature at the speed of 2 °C/h. The colorless crystals were obtained in 35% yield based on Tb. The elemental analysis for [Tb(NTA)H 2 O], Calc: C, 19.74; H, 2.21; N, 3.84%. Found: C, 19.79; H, 2.63; N, 3.78%. IR (KBr, Table 1. Crystal Data and Structure Reﬁnements for Compounds 1-5 1234 5 formula C 6 H 12 NO 9 Eu C 6 H 8 NO 7 Tb C 6 H 8 NO 7 Ho C 6 H 8 NO 7 Ho C 6 H 8 NO 7 Tm M 394.12 365.05 371.06 371.06 375.06 T (K) 294(2) 294(2) 293(2) 294(2) 293(2) space group Pbca P2(1)/nP2(1)/nP2(1)2(1)2(1) P2(1)2(1)2(1) a (Å) 8.1131(11) 6.7820(15) 6.7610(14) 7.5101(12) 7.5829(10) b (Å) 13.0930(18) 6.5963(14) 6.5621(13) 8.8916(15) 8.9941(12) c (Å) 20.740(3) 19.879(4) 19.794(4) 13.734(2) 13.8525(18) R (°)90 909090 90 β (°) 90 93.126(4) 93.32(3) 90 90 γ (°)90 909090 90 V (Å 3 ) 2203.1(5) 888.0(3) 876.7(3) 917.1(3) 944.8(2) F Calcd (g/cm 3 ) 2.376 2.731 2.811 2.688 2.637 µ (mm -1 ) 5.733 7.983 9.044 4.322 9.408 Z 84444 F(000) 1520 688 696 696 704 GOF on F 2 1.066 1.117 1.058 1.172 1.041 R1 (I > 2σ(I)) 0.0234 0.0306 0.0211 0.0212 0.0215 wR2 0.0577 0.0781 0.0529 0.0539 0.0525 R1 (all data) 0.0289 0.0382 0.0254 0.0220 0.0226 wR2 0.0602 0.0810 0.0542 0.0543 0.0530 Figure 1. The molecular structure of compound 1 (top), and the tricapped trigonal prism geometry of the Eu center (bottom). | [] | [] | ["[Tb(NTA)(H 2 O)]", "C 6 H 8 NO 7 Tb"] | ["Tb(OH) 3--0.2 mmol"] | [] | ["H 3 NTA--0.3 mmol"] | ["160 \nC"] | ["three days"] | ["H 2 O--12 mL"]
zaac.201300634 | [Mn 2 (dpq) 2 (L2) 2 ]·2H 2 O (3): 3 was synthesized in a similar way to that described for 2, except that CoCl 2 ·6H 2 O was replaced by Mn(OAC) 2 ·4H 2 O. Yellow block crystals of 3 were obtained. Yield 34% (based on Mn). C 44 H 28 Mn 2 N 8 O 12 (970.62): calcd. C 54.45, H 2.91, N 11.54%; found: C 54.41, H 2.88, N 11.52%. FT-IR (KBr): ν ˜ = 3467 (m), 1618 (s), 1568 (s), 1540 (s), 1477 (m), 1446 (m), 1399 (s), 1305 (m), 1278 (m), 1225 (w), 1123 (m), 1076 (m), 940 (w), 881 (w), 816 (m), 784 (s), 735 (s), 643 (m), 618 (w) cm –1 . | [] | [] | ["[Mn 2 (dpq) 2 (L2) 2 ]·2H 2 O", "C 44 H 28 Mn 2 N 8 O 12"] | ["Mn(OAC) 2 ·4H 2 O--NaN"] | [] | ["dpq--NaN", "L2--NaN"] | [] | [] | []
s0108270113003405 | For the preparation of (I), a mixture of H 2 ADC (17.9 mg, 0.080 mmol), Co(AcO) 2 4H 2 O (10.2 mg, 0.041 mmol) and H 2 bpz (10.8 mg, 0.081 mmol) in water (4 ml) was sealed in a 15 ml Pyrex tube, heated at 423 K for 24 h and then cooled to room temperature at a rate of 2 K h 1 . Pink crystals of (I) were collected by ﬁltration (yield: 19 mg, 60%). | [] | [] | ["(I)"] | ["Co(AcO) 2 ?4H 2 O--10.2 mg, 0.041 mmol"] | [] | ["H 2 ADC--17.9 mg, 0.080 mmol", "H 2 bpz--10.8 mg, 0.081 mmol"] | ["423 K"] | ["24 h"] | ["water--4 ml"]
cg8010629 | [Zn(L 2 )] n (4). Complex 4 was prepared using the method similar to that for complex 1 except that H 2 L 1 was replaced by H 2 L 2 . Colorless block-shaped crystals were collected and dried in air (ca. 20% yield based on H 2 L 2 ). Anal. Calcd for C 5 H 6 ZnN 8 : C, 24.66; H, 2.48; N, 46.01.Found: C, 24.75; H, 2.54; N, 45.44. IR (KBr pellet, cm -1 ): 3447, 2951, 2912, 2883, 1601, 1489, 1429, 1401, 1262, 1111, 766. | [] | [] | ["[Zn(L 2 )] n", "C 5 H 6 ZnN 8"] | [] | [] | ["H 2 L 2--NaN"] | [] | [] | []
s10904-017-0755-x | 2.2 Synthesis of[Cd (INA) 2 (4‑aba)], SCP 1 The preparation of SCP1 was performed by mixing: a solution of Cd(NO 3 ) 2 ·4H 2 O (1mmol, 0.300g) in 10mL of H 2 O, isonicotinic acid (HINA) (2.0mmol, 0.246g) in 20ml H 2 O, with 4-aminobenzoic acid (4-aba) (1mmol, 0.137g) in 10mL of acetonitrile. The ﬁnal solution was stirred at room temperature for about 30min. In about 3weeks, colorless crystals suitable for single crystal X-ray diﬀraction were ﬁltered and repeatedly washed with water/acetonitrile solution and dried in air, giving 0.416g with yield 61%. Elemental Analysis: [Calcd. For C 19 H 15 CdN 3 O 6 :C 46.36%, H 3.05%, N 5.54%. Found: C 46.42%, H 3.11%, N, 5.42%]. FT-IR (cm −1 ); 3406 b, 3214 w, 3058 w, 1607 s, 1546 s, 1393 s, 1291 s, 1172 s, 844 s, 536 m, 428 m. | [] | ["3 weeks"] | ["[Cd(INA)2(4-aba)]", "C19H15CdN3O6"] | ["Cd(NO3)2·4H2O--1 mmol, 0.300 g"] | [] | ["isonicotinic acid (HINA)--2.0 mmol, 0.246 g", "4-aminobenzoic acid (4-aba)--1 mmol, 0.137 g"] | ["room temperature"] | ["about 30 min"] | ["H2O--10 mL", "acetonitrile--10 mL"]
c4dt02396j | Synthesis of [Tb(HL)(H 2 O) 2 ]·2(DMF)·0.5(H 2 O) (1d) Compound 1d can be obtained by heating 1a or 1b in 10 mL DMF at 90 °C for 2 days. Anal. Calcd for C 30 H 35 N 3 O 12.5 Tb: C, 45.24; H, 4.43; N, 5.28. Found: C, 45.08; H, 4.61; N, 5.19. | [] | [] | ["[Tb(HL)(H 2 O) 2 ]·2(DMF)·0.5(H 2 O)", "C 30 H 35 N 3 O 12.5 Tb"] | [] | [] | [] | ["90 \nC"] | ["2 days"] | ["DMF--10 mL"]
ejic.200900585 | For yielding bulk material, potassium thiocyanate (4.0 g, 41 mmol, Acros, p.a.) was molten in a ceramic evaporation dish by using a Bunsen burner. Melon (1.66 g, 8.2 mmol) was added to the melt.After the vigorous reaction had ceased, the product was dissolved in water (about 100 mL). A small amount of active carbon was added, and the solution was boiled until it lost its slightly yellow color. After cooling to room temperature a small amount of ethanol was added and all insoluble parts were removed by filtration. | [] | [] | [] | ["potassium thiocyanate--4.0 g, 41 mmol"] | ["active carbon--small amount"] | ["melon--1.66 g, 8.2 mmol"] | [] | [] | ["water--about 100 mL", "ethanol--small amount"]
c003738a | [Ag(tbta)(4-bpo)(H-4-bpo)(H 2 O)] n (4) and [Cd(tbta)(4bpo) 2 (H 2 O)] n (5). X-Ray single crystal diffraction analysis reveals that complexes 4 and 5 are isomorphous and thus, only the structure of 4 is discussed herein. | [] | [] | ["[Ag(tbta)(4-bpo)(H-4-bpo)(H 2 O)] n", "[Cd(tbta)(4bpo) 2 (H 2 O)] n"] | [] | [] | [] | [] | [] | []
ic702407y | [P 2 W 18 O 62 ] 2 · [H 2 bipy] 4 · [Hbipy] 4 · 3H 2 O (4). Compound 4 was prepared in a manner similar to that described for 1, except that the pH value was adjusted to 5.5. Black block crystals suitable for X-ray analysis were obtained in 42% yield based on W. Anal. calcd for C 80 H 82 N 16 O 127 P 4 W 36 (10042): C, 9.56; H, 0.82; N, 2.23. Found: C, 9.53; H, 0.88; N, 2.19. IR (solid KBr pellet/cm -1 ): 3437(s), 3079(w), 1610(m), 1490(m), 1410(m), 1336(w), 1215(m), 1085(s), 947(s), 901(m), 777(s), 520(m). | [] | [] | ["[P 2 W 18 O 62 ] 2 · [H 2 bipy] 4 · [Hbipy] 4 · 3H 2 O", "C 80 H 82 N 16 O 127 P 4 W 36"] | [] | [] | [] | [] | [] | []
c1ce06111a | Colorless crystals of 2 (yield 65%) and 3 (yield 70%) were obtained from a way analogous to that for 1 except that RbNO 3 and CsNO 3 are used respectively instead of KNO 3 . Anal. calc.for 2 C 80 H 64 Rb 6 N 2 O 39 Pb 6 (3433.35): C, 27.99; N, 0.82; H, 1.88%. Found: C, 27.58; N, 1.11; H, 1.99%. IR (KBr, cm 1 ): 3426m, 3147s, 1668s, 1608vs, 1563vs, 1479s, 1394vs, 1265w, 1159s, 1094w, 948s, 911m, 825s, 739s, 721s, 656s, 524w. Anal. | [] | [] | ["C 80 H 64 Rb 6 N 2 O 39 Pb 6"] | [] | ["RbNO 3--NaN", "CsNO 3--NaN"] | [] | [] | [] | []
j.jinorgbio.2012.12.013 | DNA stock solution was prepared by dilution of CT DNA to buffer (containing 15 mM trisodium citrate and 150 mM NaCl at pH 7.0) followed by exhaustive stirring for three days, and kept at 4 °C for no longer than a week. The stock solution of CT DNA gave a ratio of UV absorbance at 260 and 280 nm (A 260 /A 280 ) of ~1.88, indicating that the DNA was sufﬁciently free of protein contamination.The DNA concentration was determined by the UV absorbance at 260 nm after 1:20 dilution using ε=6600 M − 1 cm − 1 [6]. | ["4 \t°C"] | ["3 days"] | [] | [] | [] | [] | [] | [] | []
c6ce01273f | A mixture of Cd(NO 3 ) 2 · 4H 2 O (0.05mmol, 15.4mg) and L (0.05mmol, 11.4mg), was dissolved in dimethylformamide (4mL) and distilled water (2mL) in a 25 mL Teflon-lined stainless steel vessel. The mixture was stirred at room temperature for 5 min, and then heated at 110 ℃ for 24 h, which was allowed to cooled to room temperature over 8h. The block faint yellow crystals were obtained in 62% yield( 12.5 mg, based on Cd ). Anal. Calcd for CdC 12 H 8 N 4 O 3 : H 2.19%, C 39.12%, N 15.20%; found H 2.54%, C 38.84%, N 15.43%. IR (KBr, cm -1 ): 3387 (s), 1684 (m), 1607 (m), 1535 (s), 1490 (m), 1451 (s), 1359 (s), 1246 (m), 1190 (m), 1144 (m), 1105 (m), 893 (s), 837 (s), 820 (s), 781 (s), 757 (s). X-Ray Structural Determination. X-ray diffraction data of 1 and 2 were collected on Oxford Gemini S Ultra diffractometer using Mo-K α ( λ = 0.71073 Å ) radiation at room temperature. The crystal structure of free ligand were obtained via BL17B at Shanghai Synchrotron Radiation Facility (Shanghai, China) and processed with HKL3000. | [] | ["8h"] | ["CdC 12 H 8 N 4 O 3"] | ["Cd(NO 3 ) 2 · 4H 2 O--0.05mmol, 15.4mg"] | [] | ["L--0.05mmol, 11.4mg"] | ["110 \n \t C"] | ["24 h"] | ["dimethylformamide--4mL", "distilled water--2mL"]
b714081a | Synthesis of complexes 1–6 [M(L) 2 (H 2 O) 2 ](M¼ Zn for 1, M ¼ Cd for 2). We have obtained the same structural complex 1 both at room temperature and hydrothermal conditions, and 2 at room temperature.The two complexes have also been synthesized by in situ reactions from the pyrazine-2-carbonitrile, M( II) and NaN 3 at room temperature and hydrothermal conditions, respectively.18,19 Herein, we synthesized them by different methods from the ligand 2-(1H-tetrazol-5-yl)pyrazine. For 1 and 2,at room temperature, laying a solution of HL (30 mg, 0.2 mmol) in 4 mL MeOH on a solution of ZnCl 2 (Zn(NO 3 ) 2 $6H 2 O) or Cd(NO 3 ) 2 $4H 2 O (0.1 mmol) in 4 mL H 2 O in a test tube. 1 was also obtained under hydrothermal conditions by the reaction of ZnCl 2 (27.5 mg, 0.2 mmol) and HL (60 mg, 0.4 mmol) mixed with 12 ml of water at 140  C for 2 d and then cooled to room temperature naturally. The resulted colorless crystals were washed by water, ethanol and acetone, and dried in air. | ["140 \nC"] | ["2 d"] | ["[Zn(L) 2 (H 2 O) 2 ]", "[Cd(L) 2 (H 2 O) 2 ]"] | ["ZnCl 2 (Zn(NO 3 ) 2 $6H 2 O)--0.1 mmol", "Cd(NO 3 ) 2 $4H 2 O--0.1 mmol", "ZnCl 2--27.5 mg, 0.2 mmol"] | [] | ["HL--30 mg, 0.2 mmol", "HL--60 mg, 0.4 mmol"] | [] | [] | ["MeOH--4 mL", "H 2 O--4 mL", "water--12 ml"]
j.molstruc.2008.03.058 | 2.3. Preparation of polymer {[Ni(pbbt) 2 (NCS) 2 ]H 2 O} n (1) A methanol solution (5 ml) of pbbt (55.6 mg, 0.2 mmol) was dropwise added into a mixture of aqueous solution (5 ml) of Ni(NO 3 ) 2 6H 2 O (29 mg, 0.1 mmol) and KSCN (19.4 mg, 0.2 mmol) to give a clear solution. Green crystals (55% yield) suitable for X-ray diffraction were obtained about 2 weeks later. Elemental analysis calcd for C 32 H 30 N 14 NiOS 2 : C, 51.28; H, 4.03; N, 26.17. Found: C, 51.61; H, 3.97; N, 26.43%. IR (KBr)/cm 1 : 2932m, 2109s, 1626w, 1492w, 1457m, 1326m, 747s. | [] | [] | ["[Ni(pbbt) 2 (NCS) 2 ]H 2 O"] | ["Ni(NO 3 ) 2 6H 2 O--29 mg, 0.1 mmol"] | ["KSCN--19.4 mg, 0.2 mmol"] | ["pbbt--55.6 mg, 0.2 mmol"] | [] | ["2 weeks"] | ["methanol--5 ml", "aqueous solution--5 ml"]
cg300559p | The reactor was tightly closed and heated up to 140 °C in 12 h and maintained at the same temperature for 60 h. Afterward, the reaction mixture was allowed to cool down to room temperature at a rate of −5.83 °C/h. Red-orange crystals were separated by ﬁltration, washed with deionized water, dichloromethane, and DMF, and dried in air.Yield: 0.085 g, 50%. Anal. Calcd for C 24 H 15 CdN 2 O 5 : C, 55.03; H, 2.88; N, 5.34. Found: C, 54.69; H, 3.01; N, 5.22. IR (KBr/pellet cm −1 ): 3536 (s br), 2370 (w), 1600 (s br), 1521 (s br), 1409 (s br), 1340 (w), 1268 (w), 1234 (s), 1159 (m), 1105 (m), 1081 (s), 1033 (m), 1012 (m), 937 (m), 881 (s), 854 (w), 854 (w), 806 (w), 777 (s), 732 (w), 663 (s), 647 (m), 620 (w). | [] | [] | ["C 24 H 15 CdN 2 O 5"] | ["NaN--NaN"] | [] | ["NaN--NaN"] | ["140 \nC"] | ["60 h"] | ["NaN--NaN"]
cg300029d | Synthesis of [Cd(L)(bipy) 0.5 ]·0.5H 2 O (3). When the above assynthesized crystals of 1 or 2 with their mother liquor were sealed into a Parr Teflon-lined autoclave (23 mL) and heated at 160 °C for 4 days, colorless block-shaped crystals of 3 were obtained. A direct hydrothermal treatment of the above initial reaction mixture under similar conditions can also afford crystals of 3, but the average crystal size is somewhat smaller. The phase purity was confirmed by XRD measurement (Figure S3 in the Supporting Information). Anal. Calc. | [] | [] | ["[Cd(L)(bipy) 0.5 ]\n0.5H 2 O", "NaN"] | [] | [] | [] | ["160 \nC"] | ["4 days"] | []
c0dt00560f | [Cu(2-pyS)] 6 (7). Compound 7 19,20 was obtained from three salt precursors [copper( II) acetate, formate and sulfate] using two synthetic methods (under reﬂux and in an argon atmosphere). The hexameric structure of 7 was conﬁrmed by measurement the unit cell using X-ray diffraction of a single crystal.(a) Copper( II) acetate as precursor. A solution of 2byptm (0.100 g, 0.43 mmol) in ethanol (10 mL) was added dropwise to a solution of Cu(CH 3 COO) 2 ·H 2 O (0.086 g, 0.43 mmol) in ethanol (10 mL). The mixture was heated under reﬂux for 10 h and the resulting orange solid was ﬁltered off and vacuum dried. Yield: 52%. A similar yield (50%) was obtained using MeOH under an argon atmosphere. | [] | [] | ["Cu(2-pyS) 6"] | ["Cu(CH 3 COO) 2 ·H 2 O--0.086 g, 0.43 mmol"] | [] | ["2byptm--0.100 g, 0.43 mmol"] | [] | ["10 h"] | ["ethanol--10 mL"]
zaac.201100168 | Synthesis of [La(H 2 bic)(C 2 O 4 ) 1.5 ]·H 2 O (2): An identical procedure that for 2 was followed to prepare 1 except that Eu 2 O 3 was replaced by La 2 O 3 . Brown prism single crystal was collected (yield 23% based on La). Elemental data for C 11 H 8 LaN 2 O 9 : calcd. C 29.29; H 1.79; N 6.21%; found: C 29.42; H 1.94; N 6.39%. IR (KBr): ν ˜ = 3398 (w), 1630 (m), 1537 (m), 1463 (m), 1387 (s), 1241 (w), 852 (w), 785 (s), 689 (m) cm –1 . | [] | [] | ["[La(H 2 bic)(C 2 O 4 ) 1.5 ]\b1H 2 O", "C 11 H 8 LaN 2 O 9"] | ["La 2 O 3--NaN"] | [] | ["H 2 bic--NaN"] | [] | [] | []
c9ce00371a | Synthesis of (H 6 P 4 pxy)Cl 2 Me-P 4 pxy (2.967 g, 4.07 mmol) was dissolved in THF (50 mL) and then added to a solution of potassium hydroxide (2.741 g, 68.5 mmol) in water (100 mL). The solution was then heated at reflux for 48 hours. The reaction mixture was cooled and the THF was removed by heating in vacuo. 12 M hydrochloric acid was slowly added until a white precipitate formed, which was then recovered by filtration (2.987 g, 98 % crude yield). The crude hydrochloride salt (0.201 g) was recrystallised from a water (14 mL) and 12 M hydrochloric acid (2 mL) solution in a vial which was then sealed inside a Teflon-lined acid digestion vessel. The vessel was heated in an oven for 36 hours at 130 °C. The mixture was filtered to yield (H 6 P 4 pxy)Cl 2 as clear, colourless needle-shaped crystals (0.167 g, 83 % recrystallisation yield). Due to the poor solubility of the sample, 13 C NMR was unable to be performed. PXRD was used to confirm the purity of the bulk sample using the calculated pattern from single crystal X-ray data (see ESI). | ["130 °C"] | ["36 hours"] | ["(H 6 P 4 pxy)Cl 2", "Me-P 4 pxy"] | [] | ["potassium hydroxide--2.741 g, 68.5 mmol", "hydrochloric acid--12 M"] | ["Me-P 4 pxy--2.967 g, 4.07 mmol"] | ["reflux"] | ["48 hours"] | ["THF--50 mL", "water--100 mL"]
cg500900n | [Cu(II)L 2 H 2 O] 2 ·6H 2 O(5). A solution of [t-Bu 2 Sn(μ-OH)L] 2 (1) (0.05 g, 0.057 mmol) in methanol (10 mL) was added to a solution of CuCl 2 (0.0098 g, 0.057 mmol) in methanol (10 mL) and stirred for 1 h at room temperature. Blue-colored block-shaped crystals of compound 5 were obtained from slow evaporation of a 1:1 methanol/chloroform solution of compound 5. Yield: 0.015g (52%). mp: 202 °C. Anal. (%) Calcd for C 28 H 44 Cu 2 N 8 O 24 : C, 33.50; H, 4.42; N, 11.16. Found: C, 33.12; H, 4.58; N, 11.02. IR (KBr, ν/cm −1 ): 3161 (m, br), 3041 (m, br), 2957 (s), 2922 (s), 2871 (s), 1702 (s), 1670 (s), 1625 (s), 1458 (s), 1423 (s), 1394 (s), 1346 (s), 1190 (m), 878 (m), 821 (m), 678(m), 548(m). | [] | [] | ["[Cu(II)L 2 H 2 O] 2 ·6H 2 O", "C 28 H 44 Cu 2 N 8 O 24"] | ["[t-Bu 2 Sn(μ-OH)L] 2 (1)--0.05 g, 0.057 mmol", "CuCl 2--0.0098 g, 0.057 mmol"] | [] | [] | ["room temperature"] | ["1 h"] | ["methanol--10 mL", "chloroform--10 mL"]
d0ta01538e | 3-(Chlorodinitromethyl)-4-nitro-1,2,5-oxadiazole (2) Compound 1 (0.96 g, 5 mmol) dissolved in chloroform (5 mL) was added dropwise to mixture of trifluoroacetic acid anhydride (3.5 mL) and 100% nitric acid (2 mL) with stirring at a reaction temperature below 0 ºC. After the addition was complete, the ice bath was removed, and the reaction mixture was allowed to warm slowly to room temperature. It was stirred for another 3 h, and then poured into ice water (30 mL) and extracted with chloroform (3 x 10 mL). The organic phases were combined, washed with water and brine, dried over sodium sulfate, and then evaporated under vacuum to provide 2 (0.76 g, 60.0% yield) as a pale yellow solid. 13 C NMR: δ 157.5, 143.6, 113.9; elemental analysis (%) calcd. for C 3 ClN 5 O 7 (253.51): C, 14.21; H, 0; N, 27.23; found: C, 14.17; H, 0.19; N, 26.48. | [] | [] | ["3-(Chlorodinitromethyl)-4-nitro-1,2,5-oxadiazole (2)", "C 3 ClN 5 O 7"] | [] | ["trifluoroacetic acid anhydride--3.5 mL", "100% nitric acid--2 mL"] | ["Compound 1--0.96 g, 5 mmol"] | ["below 0 ºC, then slowly warmed to room temperature"] | ["3 h"] | ["chloroform--5 mL"]
c1ce05872j | Deprotection of 2-Cbz: the resulting Cbz-protected pseudopeptide 2 (3.220 g, 4.80 mmol) was placed in a 100 mL round bottom ﬂask. Then 30 mL of HBr/AcOH (33%) were added. The resulting yellow solution was stirred under a nitrogen atmosphere for 1 h. The colourless solution was poured into a 250 mL breaker containing 100 mL of diethyl ether. The white precipitate formed was ﬁltered and washed with diethyl ether. The solid was redissolved in 50 mL of distilled water and the resulting aqueous phase washed twice with 25 mL CHCl 3 . The aqueous phase was basiﬁed with solid NaOH to pH 12–13 and then NaCl was added until saturation. The aqueous solution was extracted 3 times with 50 mL of CHCl 3 and the organic phase was dried with anhydrous MgSO 4 . After ﬁltering off the MgSO 4 , the solvent was removed under reduced pressure and the resulting product dried under reduced pressure to yield pure 2 as a white solid. Yield: 85% (1.645 g, 4.08 mmol). Mp 198–199  C; [a] 25 D ¼ 48.92 (c ¼ 0.01, DMSO); IR (ATR) 3372, 3252, 3144, 3060, 3027, 2919, 2857, 1642, 1550, 1514 cm 1 ; 1 H-NMR (500 MHz, CDCl 3 ) d 1.46 (4H, s), 2.79 (2H, dd, J ¼ 9.5, 13.9 Hz), 3.38 (2H, dd, J ¼ 3.9, 13.9 Hz), 3.73 (2H, dd, J ¼ 3.9, 9.5 Hz), 7.20–7.38 (10H, m), 7.57 (4H, s), 9.38 (2H, s) ppm; 13 C-NMR (75 MHz, CDCl 3 ) d 40.97, 57.00, 120.25, 127.16, 129.04, 129.51, 134.18, 137.96, 172.35 ppm. HRMS (ESI-TOF) + calc. for C 24 H 26 N 4 O 2 (M + H) + : 404.2134; found 404.2134. Anal. Calcd for C 24 H 26 N 4 O 2 : C, 71.62; H, 6.51; N, 13.92. Found: C, 71.4; H, 6.3; N, 14.2%. | [] | [] | ["C 24 H 26 N 4 O 2"] | [] | [] | [] | [] | ["1 h"] | []
j.molstruc.2013.04.067 | 2.2. Synthesis 2.2.1. [Pb(anti-btx) (H 2 O) (NO 3 ) 2 ](1) A solution containing Pb(NO 3 ) 2 (0.054 g, 0.16 mmol) dissolved in 4 mL of water was added to a solution of btx (20 mg, 0.08 mmol) in 4 mL of methanol. It was manually removed air bubbles, then sealed with plastic wrap. Colorless crystals were collected after 12 days. The crystals were ﬁltered off, washed with methanol and dried in air. Yield: 82.5% based on btx. Elem anal. Calcd for C12H14N8O7Pb (589.49); C, 24.42; H, 2.38; N, 18.99%. Found: C, 23.75; H, 2.25; N, 19.33%. IR data (KBr, cm 1 ): 3406w, 3112m, 2976w, 2440w, 1803w, 1595m, 1531s, 1374vs, 1123s, 1016m, 822m, 758m, 665m, 486m. | [] | [] | ["[Pb(anti-btx)(H 2 O)(NO 3 ) 2]", "C12H14N8O7Pb"] | ["Pb(NO 3 ) 2--0.054 g, 0.16 mmol"] | [] | ["btx--20 mg, 0.08 mmol"] | [] | ["12 days"] | ["water--4 mL", "methanol--4 mL"]
j.jssc.2017.10.027 | 2.3. Synthesis of {[Cd(μ 3 -HTCA)(Phen)]·2H 2 O} n (2) The mixture of Cd(CH 3 COO) 2 ·2H 2 O (0.024 g, 0.100 mmol), H 3 TCA (0.037 g,0.100 mmol) and Phen (0.018 g, 0.100 mmol) in 1 mL of dimethylformamide (DMF) and 5 mL H 2 O was sealed in a 15 mL vial, then transferred to the reaction of teﬂon reactor, heated to 140 °C for 3 days, and then cooled to room temperature. The colorless block crystals obtained were washed with ethanol, and dried at room temperature (yield: 67%). Anal. calcd for C 33 H 25 CdN 3 O 6 (%): C, 58.98; H, 3.75; N, 6.25. Found: C, 58.92; H, 3.71; N, 6.34. IR (KBr,cm −1 ): 3441.30 (m), 3063.00 (m), 1714.40 (m), 1592.50 (s), 1536.13 (s), 1510.85 (s), 1386.64 (s), 1315.19 (s), 1273.80 (s), 1171.53 (s), 1142.27 (m), 1101.84(m), 1013.95(w), 849.11 (m), 783.95 (m), 726.74 (m), 677.35 (w), 636.59 (w),517.72 (m). | [] | [] | ["{[Cd(μ3-HTCA)(Phen)]·2H2O}n", "C33H25CdN3O6"] | ["Cd(CH3COO)2·2H2O--0.024 g, 0.100 mmol"] | [] | ["H3TCA--0.037 g, 0.100 mmol", "Phen--0.018 g, 0.100 mmol"] | ["140 \b0C"] | ["3 days"] | ["dimethylformamide (DMF)--1 mL", "H2O--5 mL"]
d0qi01032d | The above-obtained product (2.94 g, 6.24 mmol) was dissolved in a mixture of MeOH (30 mL) and THF (30 mL). A solution of NaOH (2.50 g, 62.4 mmol) in H 2 O (20 mL) was added to form the reaction mixture, which was stirred at 60 °C overnight. The organic solvents were removed under vacuum. The pH value of the resulting solution was adjusted to about 5.0 with hydrochloric acid. Yellow solid was filtered and recrystallize in 1,4-dioxane to afford a ligand H 2 L. Yield: 2.44 g, 98%. 1 H NMR (400 MHz, DMSO) δ: 13.01 (s, 2H), 8.16 (d, J = 8.7 Hz, 1H), 8.11-8.01 (m, 4H), 7.96-7.91 (m, 2H), 7.69-7.64 (m, 2H), 7.56 (s, 1H), 7.51 (d, J = 8.7 Hz, 1H), 2.75 (s, 3H) 。 13 C NMR (101 MHz, DMSO) δ: 167.7, 157.9, 149.6, 143.6, 142.4, 138.3, 134.3, 130.5, 130.1, 130.0, 129.9, 129.7, 129.6, 129.2, 128.7, 124.2, 124.0, 121.5, 25.0. HR-MS (m/z): [M + H] + calcd for C 24 H 18 NO 5 , 400.1185; found, 400.1183. | [] | [] | ["ligand H 2 L"] | [] | ["NaOH--2.50 g, 62.4 mmol"] | [] | ["60 \nC"] | ["overnight"] | ["MeOH--30 mL", "THF--30 mL", "H 2 O--20 mL"]
s160053680501473x | Experimental The title complex was prepared by the addition of Ca(NO 3 ) 2 4H 2 O (4.72 g, 20 mmol) to an aqueous solution of 2-oxo-1,2-dihydropyridine-1-acetic acid (5.84 g, 40 mmol). The resulting solution was stirred and the pH was adjusted to 7 with 0.2 M NaOH solution. After evaporation at room temperature for a week, colourless single crystals were obtained from the ﬁltered solution. Analysis calculated for C 14 H 20 CaN 2 O 10 : C 44.21, H 4.24, N 7.36%; found: C 44.08, H 4.35, N 7.50%. | [] | [] | ["Ca(C 7 H 7 NO 3 ) 2 "] | ["Ca(NO 3 ) 2 4H 2 O--4.72 g, 20 mmol"] | [] | ["2-oxo-1,2-dihydropyridine-1-acetic acid--5.84 g, 40 mmol"] | ["room temperature"] | ["a week"] | ["aqueous solution--not specified", "0.2 M NaOH solution--not specified"]
c6ce01339b | Red crystals. Mp: 211-213 °C. Anal. Calcd for C 30 H 24 CuN 4 OPS 2 : C, 58.57; H, 3.93; N, 9.11. Found: 58.41; H, 3.90; N, 9.15. Selected IR peaks (cm -1 ): 3437 s, 2927 w, 2074 m, 1665 m, 1545 m, 1426 w, 1226 m, 1126 w, 703 m, 512 m. [Cu(NCS)(L 2 )PPh 3 ] (C 2N ).Orange crystals. Mp: 204-206 °C. Anal. Calcd for C 30 H 24 CuN 4 O 2 PS: C, 60.14; H, 4.04; N, 9.35. Found: 60.21; H, 4.05; N, 9.41. Selected IR peaks (cm -1 ): 3435 w, 2083 s, 1686 s, 1533 m, 1469 s, 1284 s, 1179 s, 752 m, 696 m, 516m. [-(NCS)Cu(L 2 )-] n (C 2P ). | [] | [] | [] | ["Cu(NCS)(L 2 )PPh 3--NaN", "-(NCS)Cu(L 2 )---NaN"] | [] | [] | [] | [] | []
b009068i | [Ag(-hmt)(hba)(H 2 O)] 1. A CH 2 Cl 2 –MeOH–H 2 O (v/v 10: 10: 1) solution (10 cm 3 ) containing 4-hydroxybenzoic acid (0.14 g, 1.0 mmol), hmt (0.14 g, 1.0 mmol) and Ag 2 O (0.16 g, 0.5 mmol) was stirred at 50 ⬚C for 30 min. The mixture dissolved by dropwise addition of aqueous NH 3 solution. The resulting colourless solution was allowed to stand in air at room temperature for a week, yielding colourless crystals in good yield (82%). Anal. calcd. for C 13 H 19 AgN 4 O 4 : C, 38.73; H, 4.75; N, 13.90. Found: C, 38.68; H, 4.82; N, 13.75%. IR (KBr, cm ⫺1 ): 3410s, 3375s, br, 3226m, 2950m, 2886m, 1648s, 1577vs, 1519vs, 1459s, 1407m, 1236vs, 1006vs, 845w, 814m, 782m, 692m, 664w, 623w, 505w. | [] | ["a week"] | ["[Ag(-hmt)(hba)(H 2 O)]", "C 13 H 19 AgN 4 O 4"] | ["Ag 2 O--0.16 g, 0.5 mmol"] | [] | ["4-hydroxybenzoic acid--0.14 g, 1.0 mmol", "hmt--0.14 g, 1.0 mmol"] | ["50 ⬚C"] | ["30 min"] | ["CH 2 Cl 2 –MeOH–H 2 O--10 cm 3, v/v 10: 10: 1"]
s10870-011-0138-z | Synthesis of [Nd(OAc)SO 4 (H 2 O) 2 ] n (3) The procedure was the same as that for 1 except that La 2 O 3 was replaced by Nd 2 O 3 (0.168 g, 0.5 mmol), and Zn(NO 3 ) 2  6H 2 O was replaced by AgNO 3 (0.034 g, 0.2 mmol). Light purple block crystals of 3 were obtained and washed with water. Main IR absorption bands (cm -1 ): 3527(m), 3374(m), 3166(w), 1621(w), 1510(s), 1479(s), 1407(m), 1116(vs), 686(w), 595(m). | [] | [] | ["[Nd(OAc)SO 4 (H 2 O) 2 ] n"] | ["Nd 2 O 3--0.168 g, 0.5 mmol", "AgNO 3--0.034 g, 0.2 mmol"] | [] | [] | [] | [] | []
c2ce06584c | Synthesis of 4-sulﬁnobenzoic acid. Hydrogen peroxide (25 mL, 15%) was slowly dropped into an aqueous solution (60 mL) containing 50 mmol 4-mercapto benzoic acid and 100 mmol NaOH in an ice bath with stirring. The mixture was left to react over night at room temperature. The pH value was adjusted to ca.2 with the addition of 2 M HCl, and white solids were separated from aqueous solution at room temperature. Re-crystallization of the white solids could be achieved by dissolving them into 2 M NaOH followed by precipitating with 2 M HCl. Yield: 71%. Mp: 298–300  C. Elemental analysis calcd (%) for C 7 H 6 O 4 S: C 45.16, H 3.25; found: C 45.11, H 3.31. IR (n/cm 1 ): 3394w, 3039br,s, 1680s, 1593s, 1562m, 1425s, 1401m, 1322s, 1294s, 1181m, 1131m, 1097m, 1025m, 930m, 848m, 757s, 709m, 547m.Synthesis of {[Zn(HL) 2 (H 2 O) 2 ] n $2nH 2 O} (1). Equal amounts of zinc nitrate and H 2 L (1 mmol) were mixed in a 10 mL aqueous solution, and then the pH value was adjusted to ca. 5 with the addition of NaOH. The mixture was stirred at room temperature for 30 min followed by ﬁltration. Colourless crystals of 1 were obtained from the ﬁltrate after several days. Yield: 58% (based on Zn). Elemental analysis calcd (%) for C 14 H 18 O 12 S 2 Zn: C 33.11, H 3.57; found: C 33.15, H 3.51. IR (n/cm 1 ): 3372s, 3100s, 1685s, 1592m, 1423s, 1396m, 1288s, 1180w, 1079m, 997s, 950s, 863m, 765m, 707m, 586m. | [] | [] | ["4-sulfinobenzoic acid", "C 7 H 6 O 4 S", "{[Zn(HL) 2 (H 2 O) 2 ] n $2nH 2 O}", "C 14 H 18 O 12 S 2 Zn"] | ["zinc nitrate--equal amounts"] | ["NaOH--100 mmol", "HCl--2 M"] | ["H 2 L--1 mmol"] | ["room temperature"] | ["overnight", "several days"] | ["aqueous solution--10 mL"]
b924143d | [Fe 6 O 2 (O 2 CCH 2 Ph) 10 (3t But-sao) 2 (H 2 O) 2 ]·5MeCN (7·5MeCN) [Fe 3 O(O 2 CCH 2 Ph) 6 (H 2 O) 3 ]NO 3 (100 mg, 0.09 mmol) and 3t ButsaoH 2 (18 mg, 0.09 mmol) were dissolved in MeCN (25 ml). After 180 mins stirring the solution was ﬁltered and left to evaporate slowly producing X-ray quality crystals after 1 week in approximately 30% yield. The dried sample analysed as 7·MeCN. Found (calc.%): C 102 H 100 Fe 6 N 2 O 28 ; C 56.98 (57.33), H 4.25 (4.72), N 1.68 (1.31). IR data (KBr pellet; cm -1 ): 1576 s, 1496 m, 1410 s, 1298 m, 1194 m, 999 m, 962 m, 876 m, 752 m, 727 m, 642 m, 575 m, 546 m, 501 m. | [] | ["1 week"] | ["[Fe 6 O 2 (O 2 CCH 2 Ph) 10 (3t But-sao) 2 (H 2 O) 2 ]·5MeCN"] | ["[Fe 3 O(O 2 CCH 2 Ph) 6 (H 2 O) 3 ]NO 3--100 mg, 0.09 mmol"] | [] | ["3t ButsaoH 2--18 mg, 0.09 mmol"] | [] | ["180 mins"] | ["MeCN--25 ml"]
ja991100b | 2,4,6-Tris(4-ethynylbenzonitrile)toluene (2). A Schlenk flask equipped with a magnetic stirrer was charged with 15 (0.30 g, 0.789 mmol) and tetrahydrofuran (50 mL). The mixture was capped with a septum, evacuated, back-filled with nitrogen, and cooled to 5 °Cinan ice bath. A 1.0 M solution of tetrabutylammonium fluoride in 9:1 tetrahydrofuran-water (2.7 mL, 2.7 mmol) was added rapidly Via syringe. After 5 min the solution was concentrated to near dryness under reduced pressure on a rotary evaporator, and the residue was eluted through a plug of silica gel with a 9:1 hexanes-chloroform solution. | [] | [] | ["2,4,6-Tris(4-ethynylbenzonitrile)toluene"] | [] | ["tetrabutylammonium fluoride--1.0 M, 2.7 mL, 2.7 mmol"] | ["15--0.30 g, 0.789 mmol"] | [] | ["5 min"] | ["tetrahydrofuran--50 mL", "9:1 tetrahydrofuran-water--2.7 mL", "hexanes-chloroform solution--9:1"]
j.jssc.2014.11.015 | 2.2.2. [Mn(bib) 2 (N 3 ) 2 ] n (2) The mixture of MnCl 2  4H 2 O (11.9 mg, 0.06 mmol), NaN 3 (5.9 mg, 0.09 mmol), and bib (25.2 mg, 0.12 mmol) was dissolved in 14 mL component solvent (H 2 O:C 2 H 5 OH¼3:4). Consequently, the resulting mixture was transferred and sealed in a 25 mL Teﬂon-lined autoclave, which was sealed and heated at 140 1C for three days, and then, followed by slow cooling (a descent rate of 2.5 1Ch f ) to room temperature. Colorless crystals were obtained with a yield of about 45% based on bib. Anal. Calcd for C 24 H 20 MnN 14 : C, 51.53; H, 3.60; N, 35.05. Found: C, 51.28; H, 3.52; N, 34.94. IR (KBr, cm 1 ): 3945w, 3485m, 3465s, 3419s, 3361s, 3242w, 3126s, 3030m, 2053s, 1911m, 1617m, 1531s, 1495s, 1440m, 1315s, 1244s, 1123s, 1094m, 1062s, 827s, 736m, 548m, 470w.2.2.3. [Mn(bib) 2 (HCO 2 ) 2 ] n (3) The similar synthetic method as described above for compound 1,exceptthatMn(ClO 4 ) 2  6H 2 O was replaced by Mn(HCO 2 ) 2  2H 2 O. | ["room temperature"] | [] | ["[Mn(bib) 2 (N 3 ) 2 ] n", "C 24 H 20 MnN 14"] | ["MnCl 2  4H 2 O--11.9 mg, 0.06 mmol"] | [] | ["NaN 3--5.9 mg, 0.09 mmol", "bib--25.2 mg, 0.12 mmol"] | ["140 1C"] | ["three days"] | ["H 2 O:C 2 H 5 OH¼3:4--14 mL"]
ejic.200901007 |  | [] | [] | [] | [] | [] | [] | [] | [] | []
cg701232n | Anal. Calcd for C 55 H 54 Cd 2 N 6 O 10 : C, 55.80; H, 4.60; N, 7.10. Found: C, 55.19; H, 4.23; N, 7.13. IR (KBr, cm -1 ): 3441 (s, br), 3063 (w), 2935 (w), 1949 (vw), 1613 (s), 1571 (s), 1501 (m), 1426 (m), 1386 (s), 1223 (m), 1071 (w), 1015 (s), 835 (m), 753 (s), 508 (w).Synthesis of [Cd(µ-tp)(µ-bpp)(H 2 O)] n · nH 2 O (3). The procedure is similar to the synthesis of 1 except that Cd(CH 3 COO) 2 · 2H 2 O (0.133 g, 0.5 mmol) was used instead of Zn(ClO 4 ) 2 · 6H 2 O. Yield: 0.242 g (71%). Anal. Calcd for C 21 H 22 CdN 2 O 6 : C, 49.38; H, 4.34; N, 5.48. | [] | [] | ["[Cd(µ-tp)(µ-bpp)(H 2 O)] n · nH 2 O", "C 21 H 22 CdN 2 O 6"] | ["Cd(CH 3 COO) 2 · 2H 2 O--0.133 g, 0.5 mmol"] | [] | ["µ-tp--NaN", "µ-bpp--NaN"] | [] | [] | []
ic902178c | Mn 4 (L 4 ) 4 (dmf) 4 (H 2 O) 4 3 6dmf 3 H 2 O (5). Mn(OAc) 2 3 4H 2 O (0.02 g, 0.08 mmol) and H 2 L 4 (0.02 g, 0.044 mmol) were dissolved in a 16 mL mixture of DMF, EtOH, and H 2 O (5:2:1, v/v), to which 2 drops of pyridine was added with stirring. The solution was filtered, and the filtrate was allowed to evaporate at room temperature for 2 days to give rise to a large amount of colorless block crystals of 5. Yield: 55%. Elem anal. Calcd f or 5: C, 54.92; H, 5.96; N, 4.93; S, 9.02. Found: C, 54.18; H, 6.04; N, 4.91; S, 9.3 1. | [] | [] | ["Mn 4 (L 4 ) 4 (dmf) 4 (H 2 O) 4 3 6dmf 3 H 2 O", "Mn(OAc) 2 3 4H 2 O"] | ["Mn(OAc) 2 3 4H 2 O--0.02 g, 0.08 mmol"] | [] | ["H 2 L 4--0.02 g, 0.044 mmol"] | [] | ["2 days"] | ["DMF--16 mL", "EtOH--16 mL", "H 2 O--16 mL", "pyridine--2 drops"]
00958972.2019.1658871 | 2.2.2. Synthesis of poly[(l 2 -4,4 0 -bipyridine-j 2 N:N 0 )bis(l 2 -3,4,5-trifluorophenylseleninato-j 2 O:O 0 ) nickel(II)] (2) Complex 2 was prepared as green crystals using a similar method to that of 1, except for Ni(NO 3 ) 2 6H 2 O (0.0582 g, 0.200 mmol) instead of Mn(Ac) 2 4H 2 O. Yield: 46%, 0.0267 g based on Ni(NO 3 ) 2 6H 2 O. M.P.: >300  C. Anal. Calcd. for C 22 H 12 N 2 O 4 F 6 NiSe 2 : C, 37.80; H, 1.73; N, 4.01. Found: C, 37.98; H, 1.85; N, 4.13. IR data (KBr, cm 1 ): 3445(s), 1617(m), 1606(m), 1482(s), 1421(m), 1315(m), 1221(w), 1070(w), 1035(m), 857(w), 818(w), 776(s), 707(w), 632(w), 606(w), 598(w), 515(w). | [] | [] | ["poly[(l 2 -4,4 0 -bipyridine-j 2 N:N 0 )bis(l 2 -3,4,5-trifluorophenylseleninato-j 2 O:O 0 ) nickel(II)]", "C 22 H 12 N 2 O 4 F 6 NiSe 2"] | ["Ni(NO 3 ) 2 \n6H 2 O--0.0582 g, 0.200 mmol"] | [] | [] | [] | [] | []
ic7018132 | An aqueous solution of the potassium octacyanoniobate(IV) (0.1 mmol, 50 mg in 0.5 mL) in one arm and an aqueous mixture of MnCl 2 ‚4H 2 O (0.5 mmol, 99 mg, 0.75 mL) with bipyrimidine (0.5 mmol 80 mg in 0.75 mL) in the other were connected with an aqueous solution of bipyrimidine (0.42 g in 7 mL). Product was washed with water and dried in air. Yield: ca. 25%. Anal. Calcd for C 16 H 10 Mn 2 N 12 NbO 2 : C 31.8; H 1.7; N 27.9. Found: C, 31.8; H, 1.8; N 27.5. IR (in KBr, cm -1 ): 3477 vs, 3398 vs, 2162 s, 2127 vs, 1630 s, 1571 vs, 1411 vs, 1277 m, 1249 w, 1216 w, 1147 w, 1101 w, 1019 m, 829 m, 757 s, 690 m, 667 s, 585 m (br), 473 w(sh), 453 vs. 3 is stable in air. TGA/DTG/QMS measurements show no weight loss below 120 K; then collective decomposition starts. | [] | [] | ["C 16 H 10 Mn 2 N 12 NbO 2"] | ["MnCl 2 ‚4H 2 O--0.5 mmol, 99 mg, 0.75 mL"] | [] | ["bipyrimidine--0.5 mmol, 80 mg, 0.75 mL"] | [] | [] | ["potassium octacyanoniobate(IV)--0.1 mmol, 50 mg, 0.5 mL", "bipyrimidine--0.42 g, 7 mL"]
ejic.201501431 | Preparation of Compound 1: In a typical procedure, a mixture containing Zn(NO 3 ) 2 ·6H 2 O (0.119 g), H 6 thca (0.1 g), tib (0.11 g), H 2 SO 4 (0.3 mL), deionized water (6 mL), and DMF (3 mL) was sealed in a Teflon-lined stainless-steel container and heated at 130 °C for 3 d. After slowly cooling to room temperature at a rate of 5 °C h –1 , light yellow crystals were obtained in a yield of 71 %, and they were washed with deionized water and dried in air. IR (KBr): ν ˜ = 3442 (br. | [] | [] | ["Compound 1"] | ["Zn(NO 3 ) 2 \n6H 2 O--0.119 g"] | [] | ["H 6 thca--0.1 g", "tib--0.11 g"] | ["130 °C"] | ["3 d"] | ["H 2 SO 4--0.3 mL", "deionized water--6 mL", "DMF--3 mL"]
c3dt51905h | Synthesis of [Co 4 (tdc) 3 (bimb) 4 (H 2 O) 5 ·(tdc)·(DMF)·(H 2 O) 2 ] n (4). A mixture of Co(NO 3 ) 2 ·6H 2 O (29.1 mg, 0.10 mmol), H 2 tdc (17.2 mg, 0.10 mmol) and bimb (28.6 mg, 0.10 mmol), DMF (1 mL) and H 2 O (1 mL) was placed in a parr Teflon-lined stainless steel vessel (25 cm 3 ), and then the vessel was sealed and heated at 105 °C for 2 days. After the mixture was slowly cooled to room temperature, pink crystals of 4 were collected (yield: 35% based on Co). Anal. Calcd for C 99 H 81 Co 4 N 17 O 24 S 4 : C, 52.69; H, 3.62; N, 10.55%; found: C, 52.33; H, 3.75; N, 10.45%. IR spectrum (cm −1 ): 3406w, 3138w, 1678m, 1598s, 1554s, 1518s, 1366s, 1330s, 1309s, 1255m, 1203w, 1185w, 1097w, 1063s, 1005w, 963m, 937w, 821s, 773m, 788m, 768m, 747w, 678w, 655m, 622w, 568w, 531w, 497w, 457w. | [] | [] | ["[Co 4 (tdc) 3 (bimb) 4 (H 2 O) 5 ·(tdc)·(DMF)·(H 2 O) 2 ] n", "C 99 H 81 Co 4 N 17 O 24 S 4"] | ["Co(NO 3 ) 2 ·6H 2 O--29.1 mg, 0.10 mmol"] | [] | ["H 2 tdc--17.2 mg, 0.10 mmol", "bimb--28.6 mg, 0.10 mmol"] | ["105 °C"] | ["2 days"] | ["DMF--1 mL", "H 2 O--1 mL"]
jccs.200700129 | 2c), the layers in 3 are also stacked on top of each other along [0 2 2] with a similar separation of approx. 2.68 Å. | [] | [] | [] | [] | [] | [] | [] | [] | []
cg500632d | Synthesis. [Cu 6 (Hmna) 6 ]. The H 2 mna ligand (0.062 g, 0.4 mmol) was dissolved in 4 mL of DMF and placed at the bottom of a test tube and carefully layered by a 4 mL CH 3 CN solution of Cu(OAc) 2 ·2H 2 O (0.0798 g, 0.4 mmol) with a 4 mL buﬀer layer (DMF/CH 3 CN = 1:1).The solutions were allowed to stand at room temperature for about 3 days resulting in orange yellow block crystals of [Cu 6 (Hmna) 6 ]. | [] | [] | ["[Cu 6 (Hmna) 6 ]"] | ["Cu(OAc) 2 \n2H 2 O--0.0798 g, 0.4 mmol"] | [] | ["H 2 mna ligand--0.062 g, 0.4 mmol"] | [] | ["about 3 days"] | ["DMF--4 mL", "CH 3 CN--4 mL", "buﬀer layer (DMF/CH 3 CN = 1:1)--4 mL"]
ic901651d | Synthesis of Ga 4 (O 3 PC 5 H 10 PO 3 ) 3 (C 5 H 5 N) 2 (2). Compound 2 was prepared by mixing together gallium sulfate, 1,5-pentylenediphosphonic acid, HF (48.0 wt % in water, Aldrich), pyridine and deionized water to form a homogeneous reagent gel with a molar ratio of 1:3.59:7.24:67.0:180. The reagent gel was loaded into 23 mL Teflon-lined steel autoclaves and heated for between 6 and 16 days at 190 °C. The initial and final pH values of the synthesis gel were 5.2 and 5.8, respectively. The crystalline products were separated by suction filtration and had the form of polycrystalline powders or small colorless single crystals, the latter being formed after 16 days of reaction. Typical yields for the reactions were ∼40%. Microprobe EDX analysis on the crystals indicated a Ga/P ratio of 2:3. | [] | [] | ["Ga 4 (O 3 PC 5 H 10 PO 3 ) 3 (C 5 H 5 N) 2"] | ["gallium sulfate--not provided"] | [] | ["1,5-pentylenediphosphonic acid--not provided"] | ["190 \nC"] | ["between 6 and 16 days"] | ["HF (48.0 wt % in water, Aldrich)--not provided", "pyridine--not provided", "deionized water--not provided"]
cg0200208 | Synthesis of E-3-[2-(3-pyridyl)ethenyl]benzonitrile. A mixture of (3-cyanobenzyl)triphenylphosphonium bromide (7.90 g, 17.2 mmol) and 3-pyridinecarbaldehyde (1.71 g, 16.0 mmol) in 25 mL of methylene chloride was stirred vigorously in a 250 mL Erlenmeyer flask. To this suspension was added 8 mL of 50% aqueous NaOH dropwise over the course of 1 h. After the sample was stirred vigorously for one additional hour, the mixture was diluted with 50 mL of methylene chloride and washed with three portions of deionized water (100 mL). The organic layerwasdriedoverMgSO 4 and evaporatedtodryness.The residue was transferred to a 100 mL round-bottom flask containing iodine crystals (0.1 g, 0.788 mmol) and 50 mL of nitrobenzene, and the mixture was refluxed overnight. Upon cooling, the reaction mixture was extracted with dilute hydrochloric acid. The aqueous phase was removed, made alkaline with 3 M NaOH, and extracted with ethyl acetate. | [] | [] | ["E-3-[2-(3-pyridyl)ethenyl]benzonitrile"] | [] | [] | ["(3-cyanobenzyl)triphenylphosphonium bromide--7.90 g, 17.2 mmol", "3-pyridinecarbaldehyde--1.71 g, 16.0 mmol"] | ["reflux"] | ["overnight"] | ["methylene chloride--25 mL", "50% aqueous NaOH--8 mL", "nitrobenzene--50 mL", "ethyl acetate--not specified"]
ic800506g | mer,trans-[Ru III Cl 3 (Hind) 2 (K N3 -6-me 2 ade)] (11). N6,N6-Di methyladenine (0.020 g, 0.13 mmol) was added to a solution of 2 (0.050 g, 0.11 mmol) in ethanol (15 mL), and the reaction mixture stirred at 37 °C for 48 h. The color of the solution changed from orange to green, and after about 20 h a brownish green precipitate was ﬁltered off, washed with ethanol, and dried in vacuo. The crude product was extracted into chloroform/methanol (10:1) and precipitated with diethyl ether. The pure solid was ﬁltered off and dried in vacuo at room temperature. Yield: 0.04 g, 62%. Anal. Calcd for C 21 H 21 N 9 Cl 3 Ru (M r ) 606.88 g/mol): C, 41.56; H, 3.48; N, 20.77; Cl, 17.53. Found: C, 41.71; H, 3.72; N, 21.08; Cl, 17.13. | [] | [] | ["mer,trans-[Ru III Cl 3 (Hind) 2 (K N3 -6-me 2 ade)]", "C 21 H 21 N 9 Cl 3 Ru"] | [] | [] | ["N6,N6-Di methyladenine--0.020 g, 0.13 mmol", "2--0.050 g, 0.11 mmol"] | ["37 \nC"] | ["48 h"] | ["ethanol--15 mL", "chloroform/methanol--10:1", "diethyl ether--NA"]
j.ica.2018.09.080 | 2MeOH} n (2), {[SrCr 2 (pyim) 2 (C 2 O 4 ) 4 (H 2 O)] . 0.45MeOH . 4.55H 2 O} n (3) and {[CdCr 2 (pyim) 2 (C 2 O 4 ) 4 ] . | [] | [] | ["{[SrCr 2 (pyim) 2 (C 2 O 4 ) 4 (H 2 O)] . 0.45MeOH . 4.55H 2 O} n", "{[CdCr 2 (pyim) 2 (C 2 O 4 ) 4 ] ."] | [] | [] | [] | [] | [] | []
c2dt31670f | Synthesis of [Co(napgly)(bpy) 0.5 ] n . Complex 2 was synthesized following the same procedure as the preparation for complex 1, except that H 2 napgly (68.7 mg, 0.3 mmol) was used instead of H 2 napala, and the reaction temperature was set at 100 °C for 72 h. The following values were noted. Yield: 47% based on Co II . Anal. calcd for C 18 H 13 CoN 2 O 3 (%): C 59.35, H 3.60, N 7.69. Found (%): C 59.31, H 3.58, N 7.71. Main IR bands (KBr, cm −1 ): 3429 w, 2893 w, 1606 s, 1534 w, 1402 s, 1289 w, 1176 w, 976 w, 829 m, 739 m, 633 w, 567 w, 478 w. | [] | [] | ["[Co(napgly)(bpy) 0.5 ] n", "C 18 H 13 CoN 2 O 3"] | [] | [] | ["H 2 napgly--68.7 mg, 0.3 mmol"] | ["100 °C"] | ["72 h"] | []
s10870-010-9800-0 | Synthesis and Characterization of the Complexes To 2 mmol (0.536 g) of CuSO 4 6H 2 O in 10 mL distilled water, 2,2 0 -bipyridyl (2 mmol, 0.312 g) in 5 mL EtOH was added slowly with constant stirring till deep blue solution was obtained. To this solution, 2 mmol (0.292 g) of adipic acid dissolved in water was added and the pH of this solution was adjusted to 5. This solution was heated on a water bath at 80 °C for 5 h and the hot solution was ﬁltered. The resulting solution kept at room temperature gave two types of crystals with different morphology (Pale blue plates appeared ﬁrst and dark blue blocks appeared later) after three to ﬁve days interval. Both types of crystals were unstable upon exposure to air for longer time and the X-ray data collection was carried out under LN temperature. | ["room temperature"] | ["three to five days interval"] | ["CuSO 4 ?6H 2 O", "2,2 0 -bipyridyl", "adipic acid"] | ["CuSO 4 ?6H 2 O--2 mmol (0.536 g)"] | [] | ["2,2 0 -bipyridyl--2 mmol, 0.312 g", "adipic acid--2 mmol, 0.292 g"] | ["80 \nC"] | ["5 h"] | ["distilled water--10 mL", "EtOH--5 mL"]
s0277-5387(01)00983-4 | 2 .2 .2 .[ Cu ( H − 1 L )] n (1) A solution of LH (0.05 g, 0.26 mmol) in MeOH (3 ml) was added to a stirred green solution of CuCl 2 ·2H 2 O (0.02 g, 0.12 mmol) in the same solvent (8 ml). The color of the solution was immediately changed to pale blue.The pH of the solution was adjusted to  6 with aqueous 0.1 N NaOH. The resultant dark blue solution was left for slow evaporation at room temperature. The blue residue obtained dissolved in 2 ml of a mixture M. Tiliakos et al./ Polyhedron 21 (2002) 229 – 238 231 EtOH:Et 2 O (50:50 v/v) and was left to a closed test tube. After 4 days, blue crystals suitable for X-ray crystallography formed; these were collected by ﬁltration and dried in vacuo over P 4 O 10 . Yield: 34%. Anal. | [] | ["4 days"] | ["[ Cu ( H − 1 L )] n "] | ["CuCl 2 ·2H 2 O--0.02 g, 0.12 mmol"] | [] | ["LH--0.05 g, 0.26 mmol"] | [] | [] | ["MeOH--3 ml"]
j.dyepig.2019.107665 | 2.2.2. Synthesis of Tb-MOF [Tb 2 (H 2 L)(DMF) 2 (H 2 O) 2 ]·4H 2 O (1) H 8 L (27.0 mg, 0.1 mmol) and TbCl 3 ·6H 2 O (18.0 mg, 0.048 mmol) were mixed in DMF (2 mL) and water (6 mL). Then the mixture was heated in a Teflon-lined autoclave (15 mL) at 100 °C for 3 day. Colorless crystals of Tb-MOF (1) were achieved in a 35% yield based on Tb 3+ after cooling the reactor to room temperature. Anal. Calcd. for C 74 H 76 N 2 O 32 Tb 2 (M r = 1823.24): Calcd: C, 48.75; H, 4.20; N, 1.54. Found: C, 48.82; H, 4.15; N, 1.44. IR data (KBr, cm −1 ): 3902(s), 3852(s), 3838(s), 3819(s), 3800(s), 3750(s), 3734(s), 3710(s), 3689(s), 3674(s), 3648(m), 1750(w), 1716(w), 1615(w), 1496(w), 1436(w), 1365(m), 1327(m), 1286(w), 1231(m), 1212(m), 1187(w), 1155(m), 1107(w), 1063(w), 928(m), 845(m), 699(s), 581(m), 418(s). 2.2.2. Syntheses of Eu-MOF [Eu 2 (H 2 L)(DMF) 2 (H 2 O) 2 ]·4H 2 O (2) and Gd-MOF [Gd 2 (H 2 L)(DMF) 2 (H 2 O) 2 ]·4H 2 O (3). Eu-MOF (2) and Gd-MOF (3) were synthesized in a similar procedure as Tb-MOF (1), in which TbCl 3 ·6H 2 O was replaced by EuCl 3 ·6H 2 O (17.0 mg, 0.048 mmol) and GdCl 3 ·6H 2 O (18.0 mg, 0.048 mmol), respectively. | [] | [] | ["[Tb 2 (H 2 L)(DMF) 2 (H 2 O) 2 ]\b4H 2 O", "C 74 H 76 N 2 O 32 Tb 2"] | ["TbCl 3 \b6H 2 O--18.0 mg, 0.048 mmol"] | [] | ["H 8 L--27.0 mg, 0.1 mmol"] | ["100 \bC"] | ["3 day"] | ["DMF--2 mL", "water--6 mL"]
ejic.201101325 | Yield of crystalline product: 84 mg (0.09 mmol, 56%).C 32 H 52 CoF 12 N 12 P 2 (953.70): calcd. C 40.30, H 5.50, N 17.62; found C 41.15, H 5.66, N 16.47. (The carbon value is too high and the nitrogen value too low, presumably as a result of small traces of free guanidine ligands 3 or 4 in the product, which cannot be completely eliminated.) 1 H NMR (200 MHz, CD 2 Cl 2 , 303.2 K): δ Highly Oxidized Semiconducting Coordination Polymers = 60.3 (bs), 54.9 (s), 34.4 (s), 30.9 (s), 25.9 (s), 24.3 (s), 23.6 (s), 21.1 (s) 18.6 (s), 8.0 (s), 7.1, 5.5, (s) 4.4 (bs), –40.8 (bs) ppm. | [] | [] | ["C 32 H 52 CoF 12 N 12 P 2"] | [] | [] | [] | [] | [] | []
ic402892f | ZnCdMOF 8. Sequential Synthesis. In a vial (Ø × h=61× 16 mm), a DMF (2 mL) solution of 3 (22.1 mg, 0.044 mmol) was layered with a DMF/MeOH (1/1, 1 mL) buﬀer, and then a MeOH (2 mL) solution of CdCl 2 (4 mg, 0.022 mmol) was added. After a few days, 21.8 mg of orange crystals were obtained.One-Pot Synthesis. In a vial (Ø × h=61× 16 mm), a DMF (1 mL) solution of dpm 1 (9.7 mg, 0.044 mmol) was layered with a DMF/MeOH (1/1, 1 mL) buﬀer and topped with a mixture of CdCl 2 (2 mg, 0.011 mmol) and Zn(OAc) 2 (4.1 mg, 0.022 mmol) in MeOH (2 mL). After a few days, 4.1 mg of large single crystals were obtained. | [] | [] | ["ZnCdMOF 8"] | ["3--22.1 mg, 0.044 mmol", "CdCl 2--4 mg, 0.022 mmol", "Zn(OAc) 2--4.1 mg, 0.022 mmol"] | ["CdCl 2--2 mg, 0.011 mmol"] | ["dpm 1--9.7 mg, 0.044 mmol"] | [] | [] | ["DMF--2 mL", "DMF/MeOH--1/1, 1 mL", "MeOH--2 mL"]
00958970801995701 | [Cu 2 (CN) 2 (phen)] n (2): A mixture of CuCN (0.4 mmol), K 3 [Fe(CN) 6 ] (0.2 mmol), 1,10-phenanthroline (0.2 mmol) and 10 mL water was sealed in a 25-mL Teflon-lined reactor. The mixture was heated at 170  C for 24 h under autogenous pressure. Upon cooling to room temperature at a rate of 10  Ch 1 , orange prism-like crystals of 2 were collected in 55% yield based on Cu. These crystals were manually separated from a mixture of dark red needle crystals of [Cu 6 (CN) 6 (phen) 4 ] n [13]. The crystals were washed thoroughly with 10 mL deionized water three times and with 2 mL ethanol twice, and dried in air. Anal. Calcd for C 14 H 8 Cu 2 N 4 (%): C, 46.80; H, 2.24; N, 15.59. Found: C, 46.86; H, 2.23; N, 15.63. IR (KBr, cm 1 ): 3048 w, 2120 s, 1620 w, 1585 w, 1508 w, 1421 m, 1136 w, 842 s, 728 s. | [] | [] | ["[Cu 2 (CN) 2 (phen)] n", "C 14 H 8 Cu 2 N 4"] | ["CuCN--0.4 mmol", "K 3 [Fe(CN) 6 ]--0.2 mmol"] | [] | ["1,10-phenanthroline--0.2 mmol"] | ["170 \n C"] | ["24 h"] | ["water--10 mL"]
j.molstruc.2016.12.075 | 2.2.2. Synthesis of [Zn(sdi) 2 (H 2 O) 2 ]·2NO 3 (2) Zn(NO 3 ) 2 $6H 2 O (75 mg, 0.25 mmol), sdi (10 mg, 0.05 mmol) and malonic acid (52 mg, 0.05 mmol) were mixed in 5 mL of methanol. | [] | [] | ["[Zn(sdi) 2 (H 2 O) 2 ]·2NO 3", "NaN"] | ["Zn(NO 3 ) 2 $6H 2 O--75 mg, 0.25 mmol"] | [] | ["sdi--10 mg, 0.05 mmol", "malonic acid--52 mg, 0.05 mmol"] | [] | [] | ["methanol--5 mL"]
j.poly.2010.07.013 | 2.3.2. Synthesis of [Zn 2 (sdpa)(2,2 0 -bpy)2(H 2 O) 2 ]3H 2 O(2) Complex 2 can be obtained following the same synthetic procedures as that of 1 except using 0.1 mmol (29.7 mg) Zn(NO 3 ) 2 6H 2 O instead of 0.1 mmol Cu(NO 3 ) 2 3H 2 O as the starting material, and the colorless block single crystals were obtained (yield: 80% based on Zn). Anal. Calc. for C 36 H 32 N 4 O 15 SZn 2 (923.46): C, 46.82; H, 3.49; N, 6.06. Found: C, 46.79; H, 3.41; N, 6.02%. IR (KBr pellet, cm 1 ): 3404(m), 1656(s), 1597(s), 1578(s), 1445(m), 1376(s), 1314(s), 1160(m), 1147(m), 1095(m), 1061(w), 1027(w), 886(m), 767(s), 743(m), 696(m), 593(w), 463(w).2.3.3. Synthesis of [Zn 2 (sdpa)(4,4 0 -bpy)]3H 2 O(3) Similar to the preparation of 2 except using 4,4 0 -bipyridine (0.1 mmol, 15.6 mg) instead of 2,2 0 -bipyridine. The resulting colorless block single crystals were collected (yield: 71% based on Zn). | [] | [] | ["[Zn 2 (sdpa)(2,2 0 -bpy)2(H 2 O) 2 ]3H 2 O", "C 36 H 32 N 4 O 15 SZn 2"] | ["Zn(NO 3 ) 2 6H 2 O--0.1 mmol (29.7 mg)"] | [] | ["sdpa--not available", "2,2 0 -bpy--not available"] | [] | [] | []
cg7012182 | Found: C, 23.42; H, 2.01; N, 36.01%. IR (KBr pellets, λ,cm -1 ): 3176.2 (m), 3032.9 (w), 2947.8 (w), 1623.7(s), 1488.7 (w), 1435.5 (m), 1402.9 (s), 1318.4 (m), 1182.9 (m), 1104.1 (m), 1004.9 (m), 899.4 (m), 704.0 (m).Synthesis of [Zn(tza) 2 ](r-4, β-5). [Zn(tza) 2 ] was prepared similarly.Htza (0.08 g, 0.6 mmol) in MeOH (3 mL) was added to a stirring methanol (2 mL) solution of Zn(CH 3 COO) 2 · 2H 2 O (0.066 g, 0.3mmol) at room temperature. The white precipitate of 5 was formed and isolated immediately. The precipitate was dissolved in water (4 mL) and carefully layered with methanol (10 mL). After several days at room temperature, colorless single crystals of 4 were obtained (yield, 30%). | [] | ["several days"] | ["[Zn(tza) 2 ](r-4, β-5)", "[Zn(tza) 2 ]"] | ["Zn(CH 3 COO) 2 \b2H 2 O--0.066 g, 0.3 mmol"] | [] | ["Htza--0.08 g, 0.6 mmol"] | [] | [] | ["MeOH--3 mL", "methanol--2 mL", "water--4 mL", "methanol--10 mL"]
zaac.201200416 | Synthesis of [Zn 2 (ddca) 2 (dpe)] n ·nH 2 O (2): A mixture of Zn(CH 3 COO) 2 ·4H 2 O (0.0256 g, 0.1 mmol), H 2 ddca (0.0308g, 0.1 mmol) and dpe (0.0182 g, 0.1 mmol) in molar ratio 1:1:1 and water (10 mL) was stirred for 30 min in air, then sealed in a 25 mL Teflonlined stainless steel container, which was heated to 140 °C for 96 h.After cooling to room temperature at a rate of 5 K·h –1 , the colorless block crystals were obtained in ca. 58% yield (based on Zn). Anal.C 36 H 22 N 6 O 9 S 4 Zn 2 (941.58): C 45.92, H 2.35, N 8.92%. found: C 45.94, H 2.40, N 8.89%. IR (KBr): 3433 s, 3049 w, 1605 s, 1431 s, 1393 s, 1257 w, 1148 m, 1012 m, 855 m, 778 m, 552 w cm –1 . | [] | [] | ["[Zn 2 (ddca) 2 (dpe)] n ·nH 2 O", "C 36 H 22 N 6 O 9 S 4 Zn 2"] | ["Zn(CH 3 COO) 2 \n4H 2 O--0.0256 g, 0.1 mmol"] | [] | ["H 2 ddca--0.0308g, 0.1 mmol", "dpe--0.0182 g, 0.1 mmol"] | ["140 °C"] | ["96 h"] | ["water--10 mL"]
00958972.2013.855731 | 2.2. Syntheses of the complexes 2.2.1. [Zn 2 (tsgluO) 2 (phen) 2 ] n . Zn(CH 3 COO) 2 ·2H 2 O (0.0440 g, 0.2 mM), H 2 tsgluO (0.1206 g, 0.4 mM), phen (0.0396 g, 0.2 mM), and NaF (0.0042 g, 0.1 mM) were mixed in solution containing H 2 O (9.0 mL). The mixture was placed in a 23-mL Teﬂon reactor, which was then heated to 120 °C for ﬁve days. The resulting solution was left to cool slowly to room temperature. Colorless block-shaped crystals of 1 suitable for X-ray determination were obtained, collected by ﬁltration, and washed with water in 61% yield (based on Zn). Anal. Calcd for C 24 H 21 N 3 O 6 SZn (%): C, 52.9; H, 3.9; N, 7.7. Found: C, 52.8; H, 3.7; N, 7.9. IR data (KBr, cm −1 ): 3419 w, 3189 w, 3078 m, 3056 m, 2968b, 2935b, 1616 m, 1583 m, 1518 s, 1404 m, 1398 m, 1325 s, 1257 m, 1213 m, 1159 s, 1091 s, 1037 m, 983 m, 908 m, 847 s, 816 s, 773 m, 727 s, 659 b, 661 b, 568 s, 426 m, 424 m. | [] | [] | ["[Zn 2 (tsgluO) 2 (phen) 2 ] n", "C 24 H 21 N 3 O 6 SZn"] | ["Zn(CH 3 COO) 2 \n2H 2 O--0.0440 g, 0.2 mM"] | ["NaF--0.0042 g, 0.1 mM"] | ["H 2 tsgluO--0.1206 g, 0.4 mM", "phen--0.0396 g, 0.2 mM"] | ["120 \n°C"] | ["five days"] | ["H 2 O--9.0 mL"]
j.ica.2008.01.020 | 2.3. Synthes is 2.3.1. Synthesis of the pro-ligand [C 6 H 5 C(O)NHN@C(H )C 5 H 4 N] (HPBH) The pro-ligand was synthesised by condensing benzhydrazide with pyridine-2-carboxaldehyde follo wing a method reported elsewhere [27]. The resulting light yellow liquid solution was used wi thout further puriﬁcation.Caution! Perchlorate salts are potentially explosive and should be prepared in small quantities and handled with much care.2.3.2. Synthesis of [{Cu(PBH)(l 1,1 -NCO)} 2 ](1) To a methanolic solution (20 ml) of copper perchlorate hexahydrate (0.370 g, 1 mmol), the solution of the hydrazone pro-ligand (HPBH) (1 mmol) was added, followed by the addition, with constant stirring, of a solution of sodium cyanate (0.065 g, 1 mmol) in minimum volume of water–methanol mixture. The ﬁnal solution was kept at refrigerator temperature yielding dark green, square crystals suitable for X-ray diﬀraction after 1 day. Crystals were isolated by ﬁltration and were air-dried. Yield: 72%. | [] | [] | ["[{Cu(PBH)(l 1,1 -NCO)} 2 ]"] | ["copper perchlorate hexahydrate--0.370 g, 1 mmol"] | [] | ["hydrazone pro-ligand (HPBH)--1 mmol", "sodium cyanate--0.065 g, 1 mmol"] | [] | ["1 day"] | ["methanol--20 ml", "water–methanol mixture--minimum volume"]
a:1022953222576 | on the CuI. IR(cm −1 ): 3045 (w), 1630 (w), 1585 (m), 1517 (s), 1492 (m), 1426 (s), 1339 (m), 1224 (m), 1106 (m), 873 (m), 847 (s), 779 (m), 736 (m), 718 (s), 646 (m), 434 (m). Anal. Cu 4 Br 2 I 3 C 24 H 16 N 4 . Found: C, 25.31; H, 1.32; N, 5.66. Calcd: C, 24.95; H, 1.40; N, 4.85. Once the system was neutralized to pH=10.0 by addition of extra NaOH before sealing autoclave, compound 1 could also be prepared as a minor product of black rectangular crystals (ca 10% yield based on the CuI). The balance equations may be written as follows: 1. CuBr 2 +2 phen=[Cu(phen) 2 Br] + (A)+Br − 2. 6 CuI+2 Br − =Cu 4 I 4 Br 2− 2 (B)+2 Cu 2 I 2 (C) 3. n[Cu(phen) 2 Br] + +n/2 Cu 4 I 4 Br 2− 2 +n/2 Cu 2 I 2 =[Cu 4 Br 2 I 3 (phen) 2 ] n (1) The addition of OH − ion can only effect on the second and the third step reactions. In the second step, CuI would rather select the larger bridging ligand Br − ion to product B than do the smaller OH − ion. Cation A do not choice the smaller anion OH − ion but the larger one B to balance the charge in the third step. In addition, when the molar ratio of the starting materials is 2:1:1.5:400, another copper(II) bromide of stoichiometry [CuBr 2 (phen)] n is obtained, exhibiting a one-dimensional copper bromide framework connected via longer semi-coordinate Cu-Br bonds. | [] | [] | ["Cu 4 Br 2 I 3 C 24 H 16 N 4"] | ["CuI--NaN", "CuBr 2--NaN"] | ["NaOH--NaN"] | ["phen--NaN"] | [] | [] | []
j.poly.2009.05.075 | The crystals were collected by ﬁltration under vacuum washed with cold Me 2 CO (2  3 ml) and dried in air. Typical yields were in the 55–60% range. FT-IR (KBr pellets, cm 1 ) for 3: 3392mb, 2361w, 2341w, 1571s, 1554wsh, 1519m, 1492w, 1431m, 1364s, 1224w, 1204w, 1154w, 1106w, 991w, 984wb, 772m, 849m, 806m, 778m, 736wsh, 722s, 668m, 647w, 561w, 506w, 483m. Anal.Calc. for C 16 H 12 O 5 N 2 Cu (375.83): C, 51.13; H, 3.22; N, 7.45. Found: C, 50.98; H, 3.13; N, 7.55%. | [] | [] | ["C 16 H 12 O 5 N 2 Cu"] | [] | [] | [] | [] | [] | []
j.ica.2008.08.028 | Anal. Calc. for C 26 H 20 Cu 2 N 6 O 13 S: C, 39.85; H, 2.57; N, 10.72. Found: C, 39.84; H, 2.55; N, 10.75%. IR (KBr, cm 1 ) for 5: 3441 (m), 3084 (w), 1634 (s), 1477 (w), 1396 (s), 1352 (s), 1243 (w), 1221 (w), 1187 (m), 1064 (w), 1029 (w), 1000 (w), 917 (w), 853 (s), 772 (s), 713 (s), 614 (s), 476 (w). | [] | [] | ["C 26 H 20 Cu 2 N 6 O 13 S"] | [] | [] | [] | [] | [] | []
c7ra03884d | Synthesis of [Ag 2 (Hbhpe)(q-Mo 8 O 26 ) 0.5 ] (5). Compound 5 was prepared in a similar way to 2, except that Hbhpe (0.02 g, 0.098 mmol) was used instead of tea. The pH value of the solution was adjusted to about 1.6 with 1.0 mol L 1 HNO 3 and ammonium hydroxide. The suspension was sealed in a Teon-lined autoclave (25 mL) and kept at 170  C for 4 days. Pink rhombus crystals of 5 (yield 20% based on Mo) were obtained. Elemental analysis (%) calc. for 5 C 8 H 10 N 4 Ag 2 Mo 4 O 13 (969.68): C 9.91, H 1.04, N 5.78. Found: C 9.85, H 1.08, N, 5.72. IR (KBr pellet, cm 1 ): 3327 (w), 2931 (w), 2355 (w), 1647 (m), 1560 (m), 1442 (m), 1286 (w), 1186 (w), 1031 (w), 964 (s), 871 (s), 766 (s) and 534 (s). | [] | [] | ["[Ag 2 (Hbhpe)(q-Mo 8 O 26 ) 0.5 ]", "C 8 H 10 N 4 Ag 2 Mo 4 O 13"] | [] | [] | ["Hbhpe--0.02 g, 0.098 mmol"] | ["170 \nC"] | ["4 days"] | []
j.poly.2016.03.030 | 6 2102 (s), 2056 (vs), 1923 (w), 1628 (m), 1551 (w), 1513 (w), 1480 (s), 1436 (m), 1309 (w), 1220 (vs), 1173 (vs), 1102 (m), 1046 (w), 954 (w), 850 (s), ν CS : 723 (m), 666 (w), 598 (w), 551 (m), δ NCS : 454 (m). 2.2.5 Synthesis of [Zn(2-picoline-N-oxide) 2 (NCS) 2 (H 2 O)] (5) A mixture of ZnSO 4 ·7H 2 O (0.58 g, 2.00 mmol), 2-methylpyridine-N-oxide (0.43 g, 4.00 mmol) and KSCN (0.39 g, 4.0 mmol) dissolved in 10 mL distilled water at 50 °C and the solution was then allowed to stand at room temperature. The resulting colorless crystals which separated after two weeks were collected by filtration (yield: 0.65 g, 78%). Characterization: Anal. Calc. for C 14 H 16 N 4 O 3 S 2 Zn (417.82 g/mol): C, 40.2; H, 3.9; N, 13.4. Found: C, 39.8; H, 3.8; N, 13.3%. Selected IR bands (ATR-IR, cm -1 ): ν OH : 3402 (m,br), ν CN : 2078 (s), 1648 (w), 1617 (w), 1571 (w), 1492 (m), 1455 (m), 1376 (w), 1204 (m), 1152 (w), 1109 (m), 1048 (w), 992 (w), 953 (w), 843 (m), 765 (s), 697 (m), 594 (m), 557 (w), 541 (w), 462 (w). 2.2.6 Synthesis of [Zn(4-cyanopyridine-N-oxide) 2 (NCS) 2 (H 2 O)] (6) This complex was obtained as colorless crystalline compound using a procedure similar to that described for 5 except 2-methylpyridine-N-oxide was replaced by 4-cyanopyridine-N-oxide (yield: 0.50 g, 57%). Characterization: Anal. Calc. for C 14 H 10 N 6 O 3 S 2 Zn (439.79 g/mol): C, 38.2; H, 2.3; N, 19.1. Found: C, 37.8; H, 2.2; N, 19.0%. Selected IR bands (ATR-IR, cm -1 ): ν OH : 3334 (m,br), ν CN : 2238(m), 2079 (vs), 1643 (m), 1553 (w), 1480 (s), 1436 (m), 1219 (s), 1171 (s), 1100 (m), 970 (w), 851 (vs), 725(s), 668 (w), 586 (w), 553 (m), 475 (m), δ NCS : 455 (m). 2.3. X-ray crystal structure analysis The X-ray single-crystal data of compounds 1-6 were collected on a Bruker-AXS APEX CCD diffractometer at 100(2) K. The crystallographic data, conditions retained for the intensity data collection and some features of the structure refinements are listed in Table 1. The intensities were collected with Mo-K α radiation (λ= 0.71073 Å). Data processing, Lorentz-polarization and absorption corrections were performed using APEX, SAINT and the SADABS computer programs [34]. | [] | [] | ["[Zn(2-picoline-N-oxide) 2 (NCS) 2 (H 2 O)] (5)", "C 14 H 16 N 4 O 3 S 2 Zn"] | ["ZnSO 4 \n7H 2 O--0.58 g, 2.00 mmol"] | [] | ["2-methylpyridine-N-oxide--0.43 g, 4.00 mmol"] | ["50 °C"] | ["two weeks"] | ["distilled water--10 mL"]
c8nj00348c | [Dy(HL)(H 2 O) 3 ] n (1-Dy). Yield: (78%). Anal Calcd for C 14 H 13 N 2 O 11 Dy: C, 30.67; H, 2.37; N, 5.11. Found: C, 30.80; H, 2.23; N, 5.02 %. IR (KBr, cm −1 ): 3621 (w), 3417 (s), 3083 (w), 1639 (s), 1573 (s), 1448 (m), 1394 (m), 1294 (w), 1153 (m), 848 (m), 755 (m), 534 (m). 2.3. X-ray crystal structure determination single-crystal X-ray diffraction measurements of complexes 1-Eu, 1Tb and 1-Dy were experimented on a Bruker SMART APEX II CCD detector at room temperature with a Mo-Kα radiation (λ=0.71073 Å) and using ω rotation scans with widths of 0.3°. The structures were solved through direct methods and refined by fullmatrix least-squares refinements based on F 2 with the SHELXTL program. | [] | [] | ["Dy(HL)(H 2 O) 3"] | [] | [] | ["HL--NaN"] | [] | [] | []
cg1008208 | Synthesis of 4,4 0 -Bis(imidazol-1-yl)diphenyl Ether (BIDPE). A mixture of Cu 2 O (0.07 g, 0.5 mmol), 4,4 0 -dibromodiphenyl ether (3.24 g, 10 mmol), imidazole (2.72 g, 4.0 mmol), and K 2 CO 3 (5.52 g, 4.0 mmol) in anhydrous DMF (30 mL) in a 100-mL two-necked round-bottom flask under N 2 was stirred at 150 °C for 48 h. The reaction mixture was filtered, and then the filtrate was added into 200 mL of H 2 O. The deposit was filtered and washed with water and dried in vacuum to afford the product in 80%. | [] | [] | ["4,4 0 -Bis(imidazol-1-yl)diphenyl Ether (BIDPE)"] | ["Cu 2 O--0.07 g, 0.5 mmol"] | ["K 2 CO 3--5.52 g, 4.0 mmol"] | ["4,4 0 -dibromodiphenyl ether--3.24 g, 10 mmol", "imidazole--2.72 g, 4.0 mmol"] | ["150 \nC"] | ["48 h"] | ["anhydrous DMF--30 mL"]
s1600536806001127 | Experimental A mixture of Mn(CH 3 COO) 2 4H 2 O (0.124 g, 0.50 mmol) and 5sulfosalicylic acid dihydrate (0.127 g, 0.50 mmol) in water (15 ml) was stirred at room temperature for 24 h. 2,2 0 -Bipyridine (0.077 g, 0.50 mmol) was added with stirring. The resulting solution was set aside and the solvent allowed to evaporate. After two weeks, paleyellow block-shaped crystals of (I) were obtained by suction ﬁltration.Crystal data [Mn(C 7 H 4 O 6 S)(C 10 H 8 N 2 )(H 2 O) 2 ] M r = 463.32 Monoclinic, P2 1 =n a = 14.5715 (7) A ˚ b = 7.7080 (4) A ˚ c = 18.3799 (9) A ˚  = 112.291 (1)  V = 1910.11 (16) A ˚ 3 Z =4 D x = 1.611 Mg m 3 Mo K radiation Cell parameters from 5941 reﬂections  = 2.3–28.2   = 0.85 mm 1 T = 295 (2) K Block, pale yellow 0.49  0.28  0.19 mm Data collection Bruker SMART APEX areadetector diffractometer ’ and ! scans Absorption correction: multi-scan (SADABS; Bruker, 2002) T min = 0.681, T max = 0.855 9655 measured reﬂections 3395 independent reﬂections 3219 reﬂections with I >2(I) R int = 0.018  max = 25.1  h = 17 ! 17 k = 9 ! 9 l = 18 ! 21 Reﬁnement Reﬁnement on F 2 R[F 2 >2(F 2 )] = 0.034 wR(F 2 ) = 0.091 S = 1.07 3395 reﬂections 277 parameters H atoms treated by a mixture of independent and constrained reﬁnement w = 1/[ 2 (F o 2 ) + (0.0506P) 2 + 0.9958P] where P =(F o 2 +2F c 2 )/3 (/) max < 0.001  max = 0.28 e A ˚ 3  min = 0.41 e A ˚ 3 Table 1 Selected geometric parameters (A ˚ ,  ). | [] | ["two weeks"] | ["Mn(C 7 H 4 O 6 S)(C 10 H 8 N 2 )(H 2 O) 2"] | ["Mn(CH 3 COO) 2 4H 2 O--0.124 g, 0.50 mmol"] | [] | ["5sulfosalicylic acid dihydrate--0.127 g, 0.50 mmol", "2,2 0 -Bipyridine--0.077 g, 0.50 mmol"] | ["room temperature"] | ["24 h"] | ["water--15 ml"]
s12039-014-0711-z | Yield: 115.0 mg, 90%).Route 2: In a 25 mL pre-dried Schlenk ﬂask, compound 2 (320 mg, 0.68 mmol) was mixed with CaI 2 (100 mg, 0.34 mmol) in 10 mL THF solvent at ambient temperature and stirring continued for 12 hours. The white precipitate of KI was ﬁltered off and ﬁltrate was evaporated in vacuo. The resulting white residue was further puriﬁed by washing with pentane and crystals suitable for X-ray analysis were grown from THF/pentane (1: 2 ratio) mixture at −40 ◦ C.Yield: 270 mg, 92%.1 H NMR (400 MHz, C 6 D 6 ): δ 8.12–8.17 (m, 8H, ArH), 7.09–7.16 (m, 12H, ArH), 3.76 (m, THF), 1.49 (s, 18H, CH 3 ), 1.37 (m, THF) ppm. | ["-40 \t C"] | [] | ["Compound 2"] | [] | ["CaI 2--100 mg, 0.34 mmol"] | [] | ["ambient temperature"] | ["12 hours"] | ["THF--10 mL", "pentane--THF/pentane (1: 2 ratio)"]
j.jssc.2015.04.021 | 2.4. Synthesis of [Cu 6 I 6 (L 1 ) 2 ](4) Complex 4 was obtained by an analogous experimental procedure as that used for synthesis of 3 except that excessive CuI 0.4 mmol (76.0 mg) was used, namely the metal-to-ligand ratio of CuI:L 1 was changed from 2:1 to 4:1. Several days later, deep brown block crystals suitable for X-ray diffraction analysis were collected by slow diffusion of diethyl ether into the clear ﬁltrate. Yield: 50% based on the L 1 . Anal. calcd for C 22 H 22 I 6 N 6 O 4 Cu 6 (%): C, 16.75; H, 1.41; N, 5.33; Found: C, 16.46; H, 1.60; N, 5.52. IR (KBr pellet, cm  1 ): 3448 (m), 3065 (m), 1647 (s), 1577 (s), 1474 (w), 1446 (w), 1367 (s), 1328 (m), 1252 (s), 1185 (s), 1149 (m), 1133 (m), 1097 (m), 1003 (m), 963 (s), 927 (m), 830 (m), 747 (m), 656 (m). | [] | ["Several days"] | ["[Cu 6 I 6 (L 1 ) 2 ]"] | ["CuI--76.0 mg, 0.4 mmol"] | [] | ["L 1--excessive"] | [] | [] | []
c3ce00009e | Synthesis of [Cd( m-bdc)(L)] (6). A mixture of Cd(OAc) 2 ?3H 2 O (0.061 g, 0.2 mmol), m-H 2 bdc (0.033 g, 0.20 mmol), L (0.044 g, 0.1 mmol), and water–methanol (V 1:1 , 10 mL) was stirred for 5 min in air. The mixture was transferred and sealed in a Teflon reactor and heated at 160 uC for 3 days. Colorless crystals were obtained in a 18% yield based on Cd(OAc) 2 ?3H 2 O. Anal. Calcd for C 22 H 16 CdN 3 O 4 (M r = 498.78): C, 52.98; H, 3.23; N, 8.42%. | [] | [] | ["[Cd(m-bdc)(L)]", "C 22 H 16 CdN 3 O 4"] | ["Cd(OAc) 2 ?3H 2 O--0.061 g, 0.2 mmol"] | [] | ["m-H 2 bdc--0.033 g, 0.20 mmol", "L--0.044 g, 0.1 mmol"] | ["160 \tC"] | ["3 days"] | ["water–methanol--V 1:1 , 10 mL"]
ja049069n | Synthesis of Cu[Au(CN) 2 ] 2 (DMSO) 2 ,2.A 0.2 mL DMSO solution of Cu(ClO 4 ) 2 ‚6H 2 O (0.037 g, 0.1 mmol) was added to a 0.4 mL DMSO solution of KAu(CN) 2 (0.057 g, 0.2 mmol). Blue needles of Cu[Au(CN) 2 ] 2 (DMSO) 2 formed after 1 h and were filtered and dried under N 2 . Yield: 0.057 g, 80%. Anal. Calcd. for C 8 H 12 N 4 Au 2 CuO 2 S 2 :C, 13.39; H, 1.69; N, 7.81. Found: C, 13.50; H, 1.76; N, 7.62. IR (KBr): 3010(w), 2918(w), 2206(m), 2194(s), 2176(m), 2162(m), 1631(w), 1407(w), 1316(w), 1299(w), 1022(m), 991(s), 953(m), 716(w), 458(m) cm -1 . | [] | [] | ["Cu[Au(CN) 2 ] 2 (DMSO) 2"] | ["Cu(ClO 4 ) 2 ‚6H 2 O--0.037 g, 0.1 mmol", "KAu(CN) 2--0.057 g, 0.2 mmol"] | [] | [] | [] | ["1 h"] | ["DMSO--0.6 mL"]
b310456g | 1 was prepared by mixing Cs 3 [W(CN) 8 ], CuCl 2 , and 3-CNpy in an aqueous solution. 2 was prepared by the same method, but 4-CNpy was used instead of 3-CNpy.† The observed CN stretching frequencies of these compounds were consistent with those of other octacyanotungstate( V )-based assemblies in previous reports. | [] | [] | ["Cs 3 [W(CN) 8 ]", "CuCl 2"] | ["Cs 3 [W(CN) 8 ]--NaN", "CuCl 2--NaN"] | [] | ["3-CNpy--NaN"] | [] | [] | ["aqueous solution--NaN"]
c9dt02164g | {[Mn II (H 2 O) 2 ] 3 [Mn II (H 2 O) 4 ][Mo III (CN) 7 ] 2 ·6H 2 O·2urea} n (4).Anhydrous MnCl 2 (92 mg, 0.73 mmol) and urea (350 mg, 5.83 mmol) were dissolved in 7 mL of H 2 O and added dropwise to a solution of K 4 [Mo III (CN) 7 ]·2H 2 O (42 mg, 0.09 mmol) and urea (420 mg, 7.00 mmol) in 6.5 mL of H 2 O. Large green columnar crystals appeared after 12 h and were collected by decantation. Yield: 25 mg (47%). EA Found: C, 16.01; H: 3.31; N, 21.02; calculated for [Mn II (H 2 O) 2 ] 3 [Mn II (H 2 O) 4 ][Mo III (CN) 7 ] 2 · 6H 2 O·2urea: C, 16.23; H, 3.40; N, 21.29. IR (cm −1 ): 3485vs, 3374vs, 3340vs(br), 2139m, 2115m, 2084vs, 2060s, 1621s, 1558m, 1489m, 1136w (Fig. S3d‡). | [] | [] | ["{[Mn II (H 2 O) 2 ] 3 [Mn II (H 2 O) 4 ][Mo III (CN) 7 ] 2 ·6H 2 O·2urea} n"] | ["MnCl 2--92 mg, 0.73 mmol", "K 4 [Mo III (CN) 7 ]·2H 2 O--42 mg, 0.09 mmol"] | [] | ["urea--350 mg, 5.83 mmol", "urea--420 mg, 7.00 mmol"] | [] | ["12 h"] | ["H 2 O--7 mL", "H 2 O--6.5 mL"]
c6ra27509e | Synthesis of [Cd(dpb)(tib)] n (2) AmixtureofH 2 dpb (0.20 mmol, 0.064 g), tib (0.20 mmol, 0.056 g), Cd(NO 3 ) 2 $4H 2 O (0.20 mmol, 0.06 2 g), NaOH (0.40 mmol, 0.016 g) and 8 mL of water was placed in a Teon-lined stainless steel vessel, heated to 150  C for 3 days, and then cooled (a descent rate of 5  Ch 1 ) to room temperature. Colourless block crystals of 2 were obtained. Yield of 6 0% (based on Cd). Anal. (%) calcd. for C 35 H 24 CdN 6 O 4 : C, 59.63; H, 3.43; N, 11.92. Found: C, 5 9.51; H, 3.32 ; N, 1 1.64. IR (KBr pellet, cm 1 ): 3126 (s), 1653 (m), 1506 (s), 1401 (vs), 1244 (m), 775 (m), 669 (m). | [] | [] | ["[Cd(dpb)(tib)]n", "C 35 H 24 CdN 6 O 4"] | ["Cd(NO 3 ) 2 $4H 2 O--0.20 mmol, 0.062 g"] | [] | ["H 2 dpb--0.20 mmol, 0.064 g", "tib--0.20 mmol, 0.056 g"] | ["150 \nC"] | ["3 days"] | ["water--8 mL"]
c2ce06577k | Synthesis of [Ag 10 (ptz) 5 (HP 2 W 18 O 62 )(H 2 O) 4 ]$2H 2 O (1) A mixture of a-K 6 P 2 W 18 O 62 $14H 2 O (0.48 g, 0.1 mmol), AgNO 3 (0.166 g, 1 mmol), ptz (0.028 g, 0.2 mmol) and 10 mL water were combined together and stirred for 1 h. The pH value was adjusted to 2.35 with 1.0 mol L 1 NaOH. The resulting solution was transferred to a Teﬂon-lined autoclave and kept under autogenous pressure at 170  C for 4 days. After slow cooling to room temperature, yellow block crystals were ﬁltered and washed with distilled water (Yield, 36%, based on Ag). Anal. Calcd for C 30 H 33 Ag 10 N 25 O 69 P 2 W 18 (6297.46): C 5.72, H 0.53, N 5.56, P 0.98, W 52.55, Ag 17.13. Found: C 5.74, H 0.54, N 5.58, P 0.96, W 52.51, Ag 17.08. IR (solid KBr pellet, cm 1 ): 3444 (s), 3230 (w), 1609 (s), 1509 (s),1456 (s), 1089 (s), 960 (s), 916 (s), 776 (s). | [] | [] | ["[Ag 10 (ptz) 5 (HP 2 W 18 O 62 )(H 2 O) 4 ]$2H 2 O"] | ["a-K 6 P 2 W 18 O 62 $14H 2 O--0.48 g, 0.1 mmol", "AgNO 3--0.166 g, 1 mmol"] | ["NaOH--1.0 mol L \n1"] | ["ptz--0.028 g, 0.2 mmol"] | ["170 \n3 C"] | ["4 days"] | ["water--10 mL"]
s11243-016-0074-z | Synthesis of {[Mn(H 2 O) 2 (1,2-BIB) 2 ]Cl 2 }n 3 A mixture of MnCl 2 2H 2 O (0.04 g, 0.2 mmol ), 1,4-ND C (0.044 g, 0.2 mmol) and 1,2-BIB (0.10 g, 0.4 mmol) was dissolved in a mixture (10 mL) of distilled water and acetonitrile (V:V = 1:1). The pH was adjusted to 4.0 by the addition of 0.2 M NaOH. The resulting mixture was transferred to a Parr Teﬂon-lined stainless steel vessel, and heated to 393 K for 3 days. After allowing the reactor to cool to ambient temperature, yellow block-like crystals were collected by hand, washed with distilled water and dried in air at ambient temperature. Yield: 65 % based on Mn. Elemental anal. calc for 3 (%): C, 52.67; N, 17.55; H, 5.05. Found: C, 52.63; N, 17.54; H, 3.07. IR (KBr, cm -1 ): 3445(s), 3127(s), 2946(w), 1622(s ), 1568(m), 1439(m), 1362(s), 1258(m), 1121(m), 1068(m), 952(m), 870(w), 843(s), 755(m). | [] | [] | ["{[Mn(H 2 O) 2 (1,2-BIB) 2 ]Cl 2 }n", "3"] | ["MnCl 2 \n2H 2 O--0.04 g, 0.2 mmol"] | ["0.2 M NaOH--adjust pH to 4.0"] | ["1,4-ND C--0.044 g, 0.2 mmol", "1,2-BIB--0.10 g, 0.4 mmol"] | ["393 K"] | ["3 days"] | ["distilled water --10 mL", "acetonitrile--10 mL"]
j.ica.2004.10.034 | IR (KBr, cm 1 ): 3029(w), 3010 (w), 1620(s), 1570(s), 1550(s), 1490(s), 1430(s), 1340(w), 1282(m), 1230(w), 1120(vs), 1080(vs), 1005(s), 840(s), 720(s).2.3. Preparation of Cd(L2)(H 2 O)(NO 3 ) 2 (2) A solution of Cd(NO 3 ) 2 Æ 4H 2 O (30.8 mg, 0.10 mmol) in CH 3 CN (8 ml) was layered onto a solution of L2 (22.4 mg, 0.10 mmol) in CH 2 Cl 2 (8 ml). The solutions were left for around three days at room temperature and colorless crystals were obtained. Yield, 68%. Anal. Calc. for C 12 H 10 CdN 6 O 8 (478.66): C, 30.08; H, 2.09; N, 17.55. | [] | [] | ["Cd(L2)(H 2 O)(NO 3 ) 2", "C 12 H 10 CdN 6 O 8"] | ["Cd(NO 3 ) 2 Æ 4H 2 O--30.8 mg, 0.10 mmol"] | [] | ["L2--22.4 mg, 0.10 mmol"] | ["room temperature"] | ["around three days"] | ["CH 3 CN--8 ml", "CH 2 Cl 2--8 ml"]
ic9015838 | Found: C, 52.28; H, 3.56; N, 4.34.[K(DMA) 2 ][(L 4 )Fe(II)] (8). The ligand L 4 H 3 (0.398 g, 0.73 mmol) was dissolved in degassed DMA (10 mL), and KH (0.088 g, 2.19 mmol) was added to this solution. The mixture was allowed to stir overnight, followed by the addition of anhydrous FeCl 2 (0.093 g, 0.73 mmol). This mixture was stirred for an additional 12 h to afford a light green-brown solution. The solution was refrigerated (-30 C) overnight, and the insoluble salts were filtered off on an anaerobic frit in the drybox. Diethyl ether (20 mL) was carefully layered over the DMA solution, and the system is allowed to slowly mix at -30 C to afford light brown crystalline material of the title compound as sticky crystalline material suitable for X-ray diffraction (0.290 g, 48.9%).1 H NMR (CD 3 CN, 1.95 ppm): δ 56.77, 47.85, 34.92, 20.95, 19.70, 13.12, 12.49, 11.97, 11.69, 7.99, 7.65, 7.53, 6.92, 6.59, 2.97, 2.84, 1.98, 0.91, -3.00, -10.82, -14.80. IR (KBr, cm -1 ): 3266, 3048, 2943, 2916, 2859, 1634, 1591, 1557, 1534, 1473, 1442, 1389, 1338, 1311, 1265, 1240, 1212, 1169, 1106, 1037, 1014, 958, 931, 914, 752, 626, 589. UV-vis (THF): λ max (ε (M -1 cm -1 )) 294 (14 000). Elem anal. calcd for C 41 H 57 N 6 FeKO 5 :C, 60.88; H, 7.10; N, 10.39. Found: C, 60.48; H, 7.21; N, 10.52. | ["-30 C"] | ["overnight"] | ["[K(DMA) 2 ][(L 4 )Fe(II)]", "C 41 H 57 N 6 FeKO 5"] | ["KH--0.088 g, 2.19 mmol", "anhydrous FeCl 2--0.093 g, 0.73 mmol"] | [] | ["L 4 H 3--0.398 g, 0.73 mmol"] | ["room temperature", "-30 C"] | ["overnight", "additional 12 h"] | ["DMA--10 mL", "Diethyl ether--20 mL"]
ejic.201402370 | Reaction of [PPh 4 ] 2 [(NO) 2 Fe(μ-SC 6 H 4 -o-NH 2 )] 2 (5), [K][BPh 4 ], and 18-Crown-6-ether: A 20 mL Schlenk tube was charged with complex 5 (0.232 g, 0.2 mmol), [K][BPh 4 ] (0.148 g, 0.4 mmol), and 18crown-6-ether (0.107 g, 0.4 mmol), and the contents of the tube were dissolved in CH 3 CN/THF (1:1 v/v, 8 mL). The mixture was stirred for 18 h under a N 2 atmosphere at ambient temperature and then concentrated under vacuum to afford a brown solid. The brown solid was redissolved in THF (8 mL), and the resulting brown solution was filtered through Celite to remove the insoluble solid. The filtrate was concentrated under vacuum and redissolved in CH 3 CN (8 mL) to afford a brown solution. The brown solution was monitored by FTIR spectroscopy, which indicated the formation of complex 4. Diethyl ether was added slowly to the layer above the CH 3 CN filtrate, and the flask was tightly sealed and kept in the refrigerator at –20 °C for 3 d. Dark-brown crystals of complex 4 were isolated. Yield: 0.105 g (48.3%). IR (CH 3 CN): ν ˜ = 1657 (s), 1607 cm –1 (s). | ["-20 °C"] | ["3 d"] | ["[PPh 4 ] 2 [(NO) 2 Fe(μ-SC 6 H 4 -o-NH 2 )] 2", "[K][BPh 4 ]", "18-Crown-6-ether", "complex 4"] | ["complex 5--0.232 g, 0.2 mmol"] | ["[K][BPh 4 ]--0.148 g, 0.4 mmol", "18crown-6-ether--0.107 g, 0.4 mmol"] | [] | ["ambient temperature"] | ["18 h"] | ["CH 3 CN/THF--1:1 v/v, 8 mL", "THF--8 mL", "CH 3 CN--8 mL", "Diethyl ether--slowly added"]
c9ra07821e | Synthesis of {[Zn(TIPA)(seb) 0.5 ](NO 3 )$3.5H 2 O} n (1) A mixture of ZnNO 3 $6H 2 O (66.04 mg 0.2 mmol), TIPA (66.47 mg, 0.15 mmol), H 2 seb (30.33 mg, 0.15 mmol), DMF (2 mL) and H 2 O (6 mL) was sealed in a Teon-lined stainless steel container and heated at 105  C for 3 days. When cooled to room temperature colorless cubic crystals of 1 were obtained in 53% yield. Anal.calcd for C 32 H 36 N 8 O 8.5 Zn: C, 52.39; H, 4.91; N, 15.28%. Found: C, 51.26; H, 4.86; N, 15.37%. IR (KBr pellet, cm 1 ): 3458 (m), 3118 (m), 2923 (m), 1665 (s, n asym (CO 2 )), 1513 (s), 1407 (m, n sym (CO 2 )), 1279 (s), 1128 (m), 1053 (s), 962 (m), 751 (w), 646 (m), 548 (m). | [] | [] | ["{[Zn(TIPA)(seb) 0.5 ](NO 3 )$3.5H 2 O} n", "C 32 H 36 N 8 O 8.5 Zn"] | ["ZnNO 3 $6H 2 O--66.04 mg, 0.2 mmol"] | [] | ["TIPA--66.47 mg, 0.15 mmol", "H 2 seb--30.33 mg, 0.15 mmol"] | ["105  C"] | ["3 days"] | ["DMF--2 mL", "H 2 O--6 mL"]
b002451l | The colourless solution gradually turned yellow. Then the mixture was allowed to stand overnight at room temperature, the solution colour deepened, after which it was heated, reﬂuxed and stirred again until total dissolution of Cu was observed (1 h). After cooling and standing at room temperature for 24 h a light turquoise powder precipitated from the dark orange solution in a negligible quantity, which was found to be a copper() compound of a non-stoichiometric composition. It was ﬁltered out and subsequently crystals of 1 and 2 separated in several days. Those were ﬁltered oﬀ, washed with Pr i OH and dried at room temperature to give a mixture of yellow 1 and colourless 2 in ≈75% yield (per copper) which were separated manually under a microscope. In repeated syntheses the mixture was always obtained but the ratio of 1 and 2 varied (Found for 1: C, 18.0; H, 3.0; Cu, 14.6; I, 44.0; N, 0.9. C 26 H 51 Cu 4 I 6 NO 12 Rb 2 requires C, 17.78; H, 2.93; Cu, 14.47; I, 43.36; N, 0.80. Found for 2: C, 18.7; H, 2.9; Cu, 14.7; I, 43.5; N, 1.0. C 40 H 78 Cu 6 I 9 N 2 O 18 Rb 3 requires C, 18.10; H, 2.96; Cu, 14.36; I, 43.02; N, 1.06%). IR (cm ⫺1 ): (1) 3500br, 2890m, 2860sh, 2820w, 2790sh, 1640br, 1475w, 1455w, 1435w, 1355m, 1285w, 1250w, 1130sh, 1110s, 965m, 870w, 840w and 530w; (2) 3500br, 2890m, 2865sh, 2815w, 2790sh, 1630br, 1470w, 1450w, 1435w, 1350m, 1285w, 1250w, 1230w, 1130w, 1110s, 960m, 870w, 845w and 530w. | [] | [] | ["NaN"] | ["NaN--NaN"] | ["NaN--NaN"] | ["NaN--NaN"] | [] | ["1 h", "24 h", "several days"] | ["NaN--NaN"]
acs.cgd.5b00917 | 6 ambient conditions giving 4.0 g (80 %) of 1a. The PXRD of the bulk material was identical with that obtained for 1a above. [K 2 (LH 4 ) 2 (H 2 O) 2 ].2(H 2 O) 1b (phase I). DMSO (ca 5 mL) was added drop-wise to a solution of 1a (2.1 g, 6.7 mmol) in 40 mL of water. The mixture was heated, filtered and then allowed to cool to room temperature. After several days, colourless needle-like crystals formed which were collected by filtration and dried under ambient conditions giving 1.81 g (84 %) of [K 2 (LH 4 ) 2 (H 2 O) 2 ].2(H 2 O) 1b (phase I). IR (ν, cm -1 ): 1127(vs), 1015sh(m), 959(m), 910(vs), 860(m), 826(m),753(m). | [] | [] | ["[K 2 (LH 4 ) 2 (H 2 O) 2 ].2(H 2 O) 1b (phase I)"] | [] | [] | [] | [] | [] | ["DMSO--ca 5 mL", "water--40 mL"]
acs.inorgchem.7b00432 | Yield: 8.42 g (55.4 mmol, 55%).TGA (5 °C min −1 ): weight loss starting above 100 °C; IR (ATR, cm −1 ): ν  = 2993 (m), 2942 (m), 2922 (m), 2882 (m), 2787 (m), 2723 (m), 2443 (w), 1727 (w), 1558 (s), 1532 (s), 1505 (w), 1431 (w), 1386 (s), 1365 (m), 1317 (m), 1267 (s), 1227 (s), 1102 (w), 1090 (w), 1067 (s), 1033 (s), 1013 (m), 998 (s), 929 (m), 912 (m), 873 (vs), 763 (vs), 742 (m), 725 (w), 700 (w); 1 H NMR (DMSO-d 6 ,25 °C, ppm) δ: 4.74 (s, 2H, −CH 2 ); 13 C NMR (DMSO-d 6 ,25°C, ppm) δ: 152.7 (CN 4 ), 19.5 (−CH 2 ); EA (C 3 H 4 N 8 152.12) calc.: C 23.69, H 2.65, N 73.66%; found: C 24.28, H 2.78, N 72.69%; BAM drophammer: > 40 J; friction tester: > 360 N; ESD: 0.30 J (at grain size < 100 μm). | [] | [] | [] | [] | [] | [] | [] | [] | []
ic3022744 | [H 2 DABCO] 2 [(UO 2 ) 5 (SB) 4 O 2 (OH) 2 ]·4H 2 O (8). SBAn (19 mg, 0.10 mmol), UO 2 (NO 3 ) 2 ·6H 2 O (50 mg, 0.10 mmol), DABCO (22 mg, 0.20 mmol), and demineralized water (1 mL) were placed in a 10 mL tightly closed glass vessel. Light yellow crystals of complex 8 were deposited in low yield upon heating the solution at 180 °C under autogenous pressure for ten days. The yield was not improved upon prolonged heating. | [] | [] | ["[H 2 DABCO] 2 [(UO 2 ) 5 (SB) 4 O 2 (OH) 2 ]\n4H 2 O", "SBAn"] | ["UO 2 (NO 3 ) 2 \n6H 2 O--50 mg, 0.10 mmol"] | [] | ["SBAn--19 mg, 0.10 mmol", "DABCO--22 mg, 0.20 mmol"] | ["180 \nC"] | ["ten days"] | ["demineralized water--1 mL"]
j.ica.2016.09.014 | 2.8. Preparation of {[Cu(tdc)(bpfp)(H 2 O) 2 ]3H 2 O} n (7) Cu(NO 3 ) 2 2.5H 2 O (86 mg, 0.37 mmol), H 2 tdc (64 mg, 0.37 mmol), bpfp (110 mg, 0.37 mmol) and 0.75 mL of a 1.0 M NaOH solution were placed into 10 mL distilled H 2 O in a Teﬂonlined acid digestion bomb. The bomb was sealed and heated in an oven at 120 °C for 48 h, and then cooled slowly to 25 °C. Blue crystals of 7 (95 mg, 43% yield based on Cu) were isolated after washing with distilled water and acetone, and drying in air. Anal. | [] | [] | ["{[Cu(tdc)(bpfp)(H 2 O) 2 ]?3H 2 O} n"] | ["Cu(NO 3 ) 2 ?2.5H 2 O--86 mg, 0.37 mmol"] | [] | ["H 2 tdc--64 mg, 0.37 mmol", "bpfp--110 mg, 0.37 mmol"] | ["120 \nC"] | ["48 h"] | ["distilled H 2 O--10 mL"]
00958972.2020.1732944 | was stirred for 1 h at 60  C. The suspension was sealed in a 25 mL glass vial and heated at 120  C for 1 day, and then cooled to room temperature at 10  C/h.Colourless crystals of 2 in about 52% yield (based on Cd) were washed with water and methanol, then dried in air. Anal. calcd for C 28 H 33 N 6 O 5 Cd (646.00 gmol 1 ) (%): C, 52.06; H, 5.15; N, 13.01. Found (%): C, 52.25; H, 5.34; N, 13.21. FT-IR (m,cm 1 ): 3480w, 3130w, 2963w, 1652w, 1516s, 1472w, 1399 m, 1355w, 1285w, 1233s, 1112 m, 1083s, 939 m, 838 m, 737 m, 661 m, 618 m, 529 m, 482w.2.3.3. [Cd 2 (l-dmg) 2 (l-ptmbix) 2 ] n (3) A solution of Cd(NO 3 ) 2 4H 2 O (61 mg, 0.2 mmol) and H 2 dmg (32 mg, 0.2 mmol) in 10 mL distilled water was stirred for 30 minutes at 60  C. Then, ptmbix (59 mg, 0.2 mmol) was added dropwise to this solution. The solution immediately became a suspension and was stirred for 1 h at 60  C. The suspension was sealed in a 25 mL glass vial and heated at 120  C for 1 day, and then cooled to room temperature at 10  C/h. | ["room temperature"] | [] | ["[Cd 2 (l-dmg) 2 (l-ptmbix) 2 ] n"] | ["Cd(NO 3 ) 2 \n4H 2 O--61 mg, 0.2 mmol"] | [] | ["H 2 dmg--32 mg, 0.2 mmol", "ptmbix--59 mg, 0.2 mmol"] | ["120 \nC"] | ["1 day"] | ["distilled water--10 mL"]
s0020-1693(03)00277-9 | 3.2.2. [Zn(m-XBP2)Br 2 ](2) This colourless compound was obtained as for 1 but using zinc(II) bromide.3.2.3. [Zn(m-XBP2)I 2 ](3) Zinc(II) iodide (0.032 g, 0.1 mmol), as a 1 cm 3 aliquot of a 0.1 M solution prepared metathetically in ethanol from sodium iodide and zinc(II) nitrate and removal of the precipitated sodium nitrate, was added to a solution of m-XBP2 (0.029 g, 0.1 mmol) in a 2:3 mixture of ethanol (2 cm 3 ) and 2,2?-dimethoxypropane (3 cm 3 ). | [] | [] | ["[Zn(m-XBP2)Br 2 ]", "[Zn(m-XBP2)I 2 ]"] | ["zinc(II) bromide--NaN", "Zinc(II) iodide--0.032 g, 0.1 mmol"] | [] | ["m-XBP2--0.029 g, 0.1 mmol"] | [] | [] | ["ethanol--NaN", "2,2'-dimethoxypropane--NaN"]
zaac.201800002 | [In 3 (L 1 ) 3 Cl 9 (H 2 O) 2 (CH 3 CH 2 OH)] (2): H 2 L 1 Cl 2 (42 mg, 0.1 mmol) and InCl 3 ·4H 2 O (58 mg, 0.2 mmol), 5 mL methanol, and 1 mL deionized H 2 O were added into a 20 mL Teflon liner. Afterwards, the mixture was heated at 120 °C for 48 h and cooled to the room temperature after 12 h. Rod-like single crystals were generated. | [] | ["12 h"] | ["[In3(L1)3Cl9(H2O)2(CH3CH2OH)]"] | ["H2L1Cl2--42 mg, 0.1 mmol", "InCl3·4H2O--58 mg, 0.2 mmol"] | [] | [] | ["120 \nC"] | ["48 h"] | ["methanol--5 mL", "deionized H2O--1 mL"]
ic200409d | To a mixture of a 10 mL “solution of HL” containing 1 mmol HL, a methanol (10 mL) solution of triethylamine (0.101 g, 1 mmol), and a methanol (10 mL) solution of copper(II) perchlorate hexahydrate (0.744 g, 2 mmol), an aqueous solution (5 mL) of sodium azide (0.260 g, 4 mmol) was added under reflux. Immediately, a brown compound started to deposit. Reflux was continued for 2 h, and then the mixture was filtered to give rise a brown solid and a deep green filtrate. The brown solid was recrystallized on diffusing diethyl ether into a dmf solution in long tubes to produce brown crystalline compound 5 containing diffraction quality single crystals. On the other hand, the deep green filtrate was evaporated on a rotary evaporator to give rise a deep green solid, which was collected after washing with methanolwater (1:2) mixture. This deep green mass was recrystallized from an acetonitrile toluene (1:2) mixture to produce a deep green crystalline compound 4 containing diffraction quality crystals. Data of 4: Yield: 0.35 g (25%). | [] | [] | ["compound 5"] | ["copper(II) perchlorate hexahydrate--0.744 g, 2 mmol"] | [] | ["HL--1 mmol", "triethylamine--0.101 g, 1 mmol", "sodium azide--0.260 g, 4 mmol"] | ["reflux"] | ["2 h"] | ["methanol--10 mL", "water--5 mL"]
b901445d | Syntheses of [Zn 4 (trz) 4 (4-CBA) 4 ] (3). Compound 3 was synthesized from a reaction mixture of Zn(NO 3 ) 2 $6H 2 O (0.29 g, 1.0 mmol), 4-HCBA (0.31 g, 2.0 mmol), trz (0.14 g, 2.0 mmol), triethyleneamine (0.15 mL) and water (4 mL) in a 15 mL Teﬂon reactor, under autogenous pressure at 150  C for 3 d and then slowly cooled to room temperature in steps of 5  Ch 1 . Crystals of compound 3 were obtained (yield: 56% based on Zn). | [] | [] | ["[Zn 4 (trz) 4 (4-CBA) 4 ]", "Compound 3"] | ["Zn(NO 3 ) 2 $6H 2 O--0.29 g, 1.0 mmol"] | [] | ["4-HCBA--0.31 g, 2.0 mmol", "trz--0.14 g, 2.0 mmol"] | ["150  C"] | ["3 d"] | ["water--4 mL", "triethyleneamine--0.15 mL"]
j.inoche.2019.05.035 | Compound 1 was solvothermally synthesized by the reactions of Sn, Se, NiCl 2 ·6H 2 O, phen, H 2 O and diethylenetriamine at 180 °C for 5 days [23]. Single crystal X-ray diﬀraction analysis [24] reveals that compound 1 belongs to the trigonal space group R 3 (No. 148) and contains a lamellar anion of [Sn 3 Se 7 ] n 2n− separated by [Ni(phen) 3 ] 2+ cations and lattice water molecules. As shown in Fig. 1a, the asymmetric unit of compound 1 consists of 1/3 of the formula unit, that is, one Sn 4+ ion (Sn(1) in 18f site), two and 1/3 of one Se 2− ions (Se(1) in 6c site, Se(2) and Se(3) in 18f site), 1/3 of one [Ni(phen) 3 ] 2+ cation, 1/6 and 1/3 of one water molecule (O(1) in 3a site, O(2) in 18f site). In the anionic layer of [Sn 3 Se 7 ] n 2n− , the Sn atom adopts a trigonal bipyramidal coordination geometry with ﬁve Se atoms with Sn–Se bond distances ranging from 2.5214(7) to 2.7976(7) Å. Notably, the Se(2) and Se(3) act as bidentate metal linkers, while Se(1) is a μ 3 -Se atom linking three Sn 4+ ions. Each Ni 2+ ion is surrounded by six N atoms of three phen molecules and both Δ(λλλ) and Λ(δδδ) conformers of [Ni(phen) 3 ] 2+ are present. The Ni–N bond distances scatter from 2.07(6) to 2.09(3) Å, with cis-N–Ni–N angles varying in the range of 80.1(14)–95(3)° and trans-N–Ni–N angles varying in the range of 169.1(19)–170.2(11)°, respectively. These bond lengths and angles are normal and compare well with values in some related selenidostannates, such as [Fe(bipy) 3 ] Sn 4 Se 9 ·2H 2 O [20], [Fe(phen) 3 ]Sn 3 Se 7 ·1.25H 2 O [18], and [Fe(phen) 3 ] Hg 2 Sn 2 Se 7 ·1.5eta·0.25H 2 O [19]. | [] | [] | ["Compound 1"] | ["Sn, Se, NiCl 2 ·6H 2 O--NaN"] | [] | ["phen--NaN", "diethylenetriamine--NaN"] | ["180 °C"] | ["5 days"] | ["H 2 O--NaN"]
cg3000526 | 110 °C for 3 days. After the mixture had been cooled to room temperature at a rate of 10 °C·h −1 , colorless crystals of 5 were obtained with a yield of 66% based on Cd(II). Anal. Calcd for C 50 H 40 Cd 2 N 4 O 10.5 (M r = 1089.64): C, 55.11; H, 3.70; N, 5.14. Found: C, 55.15; H, 3.76; N, 5.12. IR data (KBr, cm −1 ): 3426 (m), 3127 (m), 2951 (s), 2877 (s), 1552 (w), 1483 (w), 1397 (w), 1279 (w), 1130 (s), 1024 (w), 940 (s), 877 (s), 760 (w), 656 (m). | [] | [] | ["Cd-MOF-5", "C 50 H 40 Cd 2 N 4 O 10.5"] | [] | [] | [] | ["110 \n°C"] | ["3 days"] | []
s0277-5387(02)01211-1 | The preparation of [Co(sac) 2 (mpy) 2 ](3) is analogous to that described for 1, but the starting tetraaquabis(saccharinato)cobalt(II) dihydrate (0.531 g, 1 mmol) was dissolved in MeOH and mixed with a solution of mpy ligand (0.218 g, 2.0 mmol) dissolved in MeOH (15 cm 3 ) with stirring. The resulting solution was left to stand at r.t. and allowed to evaporate slowly over a night for crystallization. Well-formed plate purple crystals of 3 were collected by suction filtration, washed with C 3 H 6 O and dried in air. Yield: 94%. Anal. Calc. for C 26 H 22 CoN 4 O 8 S 2 : C, 48.7; H, 3.5; N, 8.7. Found: C, 48.5; H, 3.4; N, 8.3%. Main IR features (cm 1 , KBr pellet): 3500/ 3200sbr for n(OH); 2963w, 2816w for n(CH); 1621vs for n(C /O); 1301vs for n asym (SO 2 ); 1162vs for n sym (SO 2 ).m eff /4.52 BM.The preparation method used for [Ni(sac) 2 (mpy) 2 ](4) was the same as that for 1, using 0531 g (1 mmol) of tetraaquabis(saccharinato)nickel(II) dihydrate and 0.218 g (2 mmol) of mpy. Pale blue-plate crystals of compound 4 were obtained after 2 days. Yield: 94%.Anal. Calc. for C 26 H 22 N 4 NiO 8 S 2 : C, 48.7; H, 3.5; N, 8.7.Found: C, 48.7; H, 3.5; N, 8.3%. Main IR features (cm 1 , KBr pellet): 3550 /3200sbr for n(OH); 2828w, 2963w for n(CH); 1621vs for n(C  /O); 1301vs for n asym (SO 2 ); 1162vs for n sym (SO 2 ). m eff /2.85 BM. | [] | [] | ["[Co(sac) 2 (mpy) 2 ]", "[Ni(sac) 2 (mpy) 2 ]"] | ["tetraaquabis(saccharinato)cobalt(II) dihydrate--0.531 g, 1 mmol", "tetraaquabis(saccharinato)nickel(II) dihydrate--0.531 g, 1 mmol"] | [] | ["mpy ligand--0.218 g, 2.0 mmol", "mpy--0.218 g, 2 mmol"] | ["room temperature"] | ["overnight", "2 days"] | ["MeOH--15 cm3"]
j.molstruc.2017.03.017 | Yield: (90%), Anal. Calc. for C 19 H 22 N 2 O 4 : C, 66.65; H, 6.48; N, 8.18 Found: C, 66.71; H, 6.42; N, 8.08%. IR (KBr, ν max /cm -1 ): ν (C=N) 1641, ν (C-O phenolic ) 1254, ν (O | [] | [] | [] | [] | [] | [] | [] | [] | []
ic301936k | Synthesis of 2. AmixtureofCo(NO 3 ) 2 ·6H 2 O (1 mmol), NaHCOO (1 mmol), and DMF (10 mL) was sealed in a Teﬂonlined autoclave and heated to 140 °C. After being maintained for 48 h, the reaction vessel was cooled to room temperature in 12 h, and pure primrose-black crystals were collected with ca. 20−25% yield based on Co(NO 3 ) 2 ·6H 2 O. Anal. Calcd for C 3 H 3 CoNaO 6 (2): C, 16.61; H, 1.39. Found: C, 16.38; H, 1.12. | [] | ["12 h"] | ["C 3 H 3 CoNaO 6", "2"] | ["Co(NO 3 ) 2 ·6H 2 O--1 mmol"] | [] | ["NaHCOO--1 mmol"] | ["140 °C"] | ["48 h"] | ["DMF--10 mL"]
c8dt04771e | [Cu(H 2 O) 6 ]·2H 2 L 3 ·2(CH 3 ) 2 NCHO (7): yield = 81% (0.23 g, based on Cu). Elemental analysis calcd (%) for C 46 H 58 CuN 8 O 18 S 2 (Mr = 1138.67 g mol −1 ): C 48.52, H 5.13, N 9.84, S 5.63. Found: C 48.11, H 4.88, N 8.62, S 6.30. FTIR (KBr): ν (cm −1 ) = 3241 m, 1652 m, 1638 m, 1615 w, 1594 m, 1560 m, 1485 s, 1442 m, 1427 m, 1413 m, 1361 m, 1295 m, 1254 m, 1179 s, 1156 s, 1139 s, 1061 m, 1044 s, 986 w, 957 m, 885 w, 850 w, 807 m, 770 w, 744 m, 703 m, 663 m. ESI-MS − in MeOH (m/z assignment, % intensity): 410 ([H 2 L 3 ] − , 100). ESI-MS + in MeOH (m/z assignment, % intensity): 473 ([Cu(H 2 L 3 )] + , 100). | [] | [] | ["[Cu(H 2 O) 6 ]·2H 2 L 3 ·2(CH 3 ) 2 NCHO", "C 46 H 58 CuN 8 O 18 S 2"] | ["Cu(H 2 O) 6--NaN"] | [] | ["H 2 L 3--NaN", "(CH 3 ) 2 NCHO--NaN"] | [] | [] | []
j.poly.2007.11.006 | 2.5. Preparation of [Ni(pim)(dpp)] n (3) NiCl 2  6H 2 O (0.088 g, 0.37 mmol), dpp (0.147 g, 0.74 mmol) and H 2 pim (0.059 g, 0.37 mmol) were added to 10 mL of distilled H 2 O in a 23 mL Teﬂon lined Parr acid digestion bomb. The bomb was sealed, heated to 150 °C for 44 h, and then gradually cooled to ambient temperature.Green blocks of 3 (0.050 g, 33% yield based on Ni) were obtained after ﬁltration, washing with distilled water and acetone, and drying in air. Crystals of 3 were stable indefinitely in air. Anal. Calc. for C 20 H 24 NiN 2 O 4 3: C, 57.87; H, 5.83; N, 6.75. Found: C, 57.65; H, 5.74; N, 6.87%. IR (cm 1 ): 2921 w, 1614 m, 1560 m, 1537 s, 1510 m, 1432 s, 1410 s, 1314 m, 1213 w, 1140 w, 1069 w, 1023 m, 920 w, 894 m, 862 m, 817 m, 808 m, 723 m, 660 m. | [] | [] | ["[Ni(pim)(dpp)] n", "C 20 H 24 NiN 2 O 4 3"] | ["NiCl 2 ? 6H 2 O--0.088 g, 0.37 mmol"] | [] | ["dpp--0.147 g, 0.74 mmol", "H 2 pim--0.059 g, 0.37 mmol"] | ["150 °C"] | ["44 h"] | ["distilled H 2 O--10 mL"]
1521-3749(200207)628:7<1697::aid-zaac1697>3.0.co;2-4 | Abb. 5 Co(C 2 (COO) 2 )(H 2 O) 2 : Blick auf die Kristallstruktur entlang [010] (große, dunkle Kugeln: Co; mittlere, helle Kugeln: C; mittlere, graue Kugeln: O; mittlere, dunkle Kugeln: H 2 O).rate: 10°C/min). Das Ergebnis dieser Untersuchung ist in Abbildung 6 gezeigt. Es fällt ein Massenverlust von ca.30 % oberhalb 200°C auf, der höchstwahrscheinlich auf den Verlust der beiden restlichen Wassermoleküle zurückzuführen ist (ber.: 17,4 %). | [] | [] | ["Co(C 2 (COO) 2 )(H 2 O) 2"] | ["NaN--NaN"] | [] | ["NaN--NaN"] | [] | [] | ["NaN--NaN"]
c4ce01201a | Ultrahigh pu rity CO 2 ,N 2 ,CH 4 ,H 2 and He gases were used as received in all the gas sorption experim ents. Ring-opening polymerization (ROP) of L-lac tide (L-LA) catalyzed by CYCU-5 was carried out by following our previous study.14 Synthesis of MOFs Microwave synthesis of [Zn 3 (OH) 2 (SBA) 2 ]·EtOH (1). Th e compound 1 was obtained from a reaction mixture of H 2 SBA (0.1224 g, 0.4 mmol), Zn(NO 3 ) 2 ·6H 2 O (0.2360 g, 0.8 mmol), EtOH (9.0 mL) and H 2 O (1.0 mL). The mixture was heated at 180 °C for 40 min. The colorless crystals of 1 were filtered off, washed with EtOH, dried at room temperature, and collected with the yield of 0.0782 g (88.41%, based on the H 2 SBA reagent). Anal. found/calcd.: C, 40.6/40.9; H, 2.5/2.7% for 1.IR(KBr,cm −1 ): 3508(m), 3045(w), 2969(w), 1957(w), 1609(s), 1564(m), 1395(s), 1297(m), 1 163(m), 1011(w), 838(w), 784(w), 731(s), 619(m), 432(w). | [] | [] | ["[Zn 3 (OH) 2 (SBA) 2 ]·EtOH", "Not Available"] | ["Zn(NO 3 ) 2 ·6H 2 O--0.2360 g, 0.8 mmol"] | [] | ["H 2 SBA--0.1224 g, 0.4 mmol"] | ["180 °C"] | ["40 min"] | ["EtOH--9.0 mL", "H 2 O--1.0 mL"]
c6dt02233b | Synthesis of [Ag I 4 L 1 5 (SiMo 12 O 40 )] (2). A mixture of AgNO 3 (0.088 g, 0.517 mmol), (NH 4 ) 6 Mo 7 O 24 ·4H 2 O (0.11 g, 0.089 mmol), Na 2 SiO 3 ·9H 2 O (0.056 g, 0.197 mmol) and L 1 (0.021 g, 0.091 mmol) was dissolved in 12 mL of distilled water at room temperature. The suspension was stirred for 1 h in air, and the pH of the solution was then adjusted from 5.58 to 1.6 with 1.0 mol L −1 HNO 3 . The suspension was sealed in a Teflon-lined autoclave (25 mL) and kept at 170 °C for 4 days.After cooling to room temperature (final pH = 2.7), yellow block crystals of 2 (yield 26% based on Mo) were formed. Anal. | [] | [] | ["[Ag I 4 L 1 5 (SiMo 12 O 40 )] (2)"] | ["AgNO 3--0.088 g, 0.517 mmol", "(NH 4 ) 6 Mo 7 O 24 \n4H 2 O--0.11 g, 0.089 mmol", "Na 2 SiO 3 \n9H 2 O--0.056 g, 0.197 mmol"] | ["HNO 3--1.0 mol L −1"] | ["L 1--0.021 g, 0.091 mmol"] | ["170 °C"] | ["4 days"] | ["distilled water--12 mL"]
acs.inorgchem.8b02926 | Yield: 65% (based on H 2 cpna). Calcd for C 25 H 17 CuN 3 O 5 : C, 59.70; H, 3.41; N, 8.35. Found: C, 59.88; H, 3.39; N, 8.41. FTIR (KBr, cm −1 ): 3492w, 3062w, 1642s, 1517w, 1492w, 1427m, 1381m, 1362s, 1284w, 1147w, 1108w, 1030w, 945w, 912w, 854 w, 769w, 723m, 671w, 645w, 534w. | [] | [] | ["C 25 H 17 CuN 3 O 5"] | [] | [] | [] | [] | [] | []
chem.201600209 | Synthesis of 2b A suspension of 2 (0.5 mmol) and NaI (5 mmol) in CHCl 3 /C 2 H 5 OH/ H 2 O (v/v/v 1:8:2; 11 mL) was stirred for 6 h. Well-shaped colorless block crystals suitable for XRD analysis were isolated. Yield: 32 %; elemental analysis calcd (%) for C 33 H 25 CdCl 3 I 2 N 12 O 2 : C 40.37, H 2.57, N 17.12; found: C 40.28, H 2.22, N 17.33. | [] | [] | ["2b"] | ["2--0.5 mmol", "NaI--5 mmol"] | [] | [] | [] | ["6 h"] | ["CHCl 3 --v/v/v 1:8:2; 11 mL", "C 2 H 5 OH--v/v/v 1:8:2; 11 mL", "H 2 O--v/v/v 1:8:2; 11 mL"]
ejic.201601330 | The green-black solution was stored at room temperature under an NO atmosphere, and over three weeks, acetone (4 mL) was diffused into the reaction solution. [Fe(edda)(H 2 O)(NO)]·0.5H 2 O (0.121 g, 42 %) was isolated in the form of black crystals. IR (crystal, ATR): ν ˜ = 2360 (vs), 2341 (vs), 1761 (m, νNO), 1589 (s), 1457 (w), 1417 (w), 1376 (m), 1339 (m), 1306 (w), 1282 (vw), 1248 (vw), 1213 (vw), 1141 (w), 1117 (vw), 1075 (vw), 1016 (w), 958 (m), 913 (w) cm –1 . IR (reaction solution, D 2 O, measuring cell with CaF 2 panels): ν ˜ = 1769 (s, ν NO ), 1599 (vs), 1462 (vs), 1389 (vs), 1320 (s), 1291 (w) cm –1 . | [] | [] | ["[Fe(edda)(H 2 O)(NO)]·0.5H 2 O"] | [] | [] | [] | [] | ["three weeks"] | ["acetone--4 mL"]
s0277-5387(03)00431-5 | 2.3. Preparation of [Cu 3 (phen) 4 (PPh 3 )](BF 4 ) 3  Et 2 O (1b) In a small 5-dram vial [Cu(MeCN) 2 (PPh 3 ) 2 ]BF 4 (32.2 mg, 0.043 mmol) was dissolved in nitrobenzene (3 ml) and 4,7-phenanthroline (11.9 mg, 0.066 mmol) was added to the solution. The small open vial was then placed in a larger 20-dram vial containing 3 ml of diethyl ether.The large vial was sealed, and the ether was allowed to diﬀuse into the solution at roo m temperature. Yellow column-like crystals were harvested after several days. | [] | ["several days"] | ["[Cu 3 (phen) 4 (PPh 3 )](BF 4 ) 3  Et 2 O"] | ["[Cu(MeCN) 2 (PPh 3 ) 2 ]BF 4--32.2 mg, 0.043 mmol"] | [] | ["4,7-phenanthroline--11.9 mg, 0.066 mmol"] | [] | [] | ["nitrobenzene--3 ml", "diethyl ether--3 ml"]
ic0348502 | Syntheses. The precursors CuL, 52 K 3 [Co(CN) 6 ], 53 and K 3 [Cr(CN) 6 ]‚H 2 O 54 were prepared by the literature methods. | [] | [] | [] | [] | [] | [] | [] | [] | []
j.ica.2006.08.034 | Green crystals were obtained, washed and rinsed with distilled water and absolute ethyl alcohol (yield: 0.80 g, 71% on the basis of [NiCl 2 Æ 6H 2 O]). Elemental Anal.Calc. for [Ni(C 5 H 6 O 5 )(H 2 O) 2 ]: C, 24.93; H, 4.18; Ni, 24.37. Found: C, 24.62; H, 4.19; Ni, 24.80%. IR (KBr pellet): 3533, 3375 cm 1 (m-H 2 O), 3280 cm 1 (m-OH), 1562 cm 1 (m-COO asym ), 1431 cm 1 (m-COO sym ) and 1166 cm 1 (m-CO alcoh ). UV/Vis (in reﬂectance and attribution for octahedral coordination of Ni II ): k 390 nm ( 3 A 2g ! 3 T 2g ), 650 nm ( 3 A 2g ! 3 T 1g ), 730 nm ( 3 A 2g ! 1 E g ), 1120 nm ( 3 A 2g ! 3 T 1g (P)).Acknowledgements We thank Alain Derory, Didier Burger and Jeannot Stoll from IPCMS, Strasbourg (France), for their contribution to magnetic measurements, thermogravimetric measurements and fabrication of Teﬂon lined bombs. We thank the CNRS, the Unive rsite ´ Louis Pasteur de Strasbourg and the European Community (European Network of Excellence MAGMANet, Sixth Framework programme – Priority [3-NMP], Proposal/Contract #: 515767-2) for ﬁnancial support.Appendix A. Supplementary data Crystallographic data (excluding structure factors) have been deposited in the Cambridge Crystallographic Data Centre as Supplementary Publication no. CCDC 614023 and 614024. Copies of the data can be obtained free of charge from the Cambridge Crystallographic Data Centre via www.ccdc.cam.ac.uk/data_request/cif. Supplementary data associated with this article can be found, in the online version, at doi:10.1016/j.ica.2006.08.034.References [1] S. Be ´ nard, P. Yu, T. Coradin, E. Rivie ` re, K. Nakatani, R. Cle ´ ment, Adv. Mater. 9 (1997) 981.[2] S. Be ´ nard, A. Le ´ austic, E. Rivie ` re, P. Yu, R. Cle ´ ment, Chem. Mater.13 (2001) 3709.[3] O. Sato, T. Iyoda, A. Fujishima, K. Hashimoto, Science 272 (1996) 704.[4] S. Karsawa, H. Kumada, N. Koga, H. Iwamura, J. Am. Chem. Soc.123 (2001) 9685.[5] M. Kurmoo, A.W. Graham, P. Day, S.J. Coles, M.B. Hursthouse, J.L. Caulﬁeld, J. Singleton, F.L. Pratt, W. Hayes, L. Ducasse, P.Guionneau, J. Am. Chem. Soc. 117 (1995) 12209.[6] E. Coronado, J.R. Gala ´ n-Mascaro ´ s, C.J. Go ´ mez-Garcı ´ a, V. Laukhin, Nature 408 (2000).[7] S. Triki, F. Be ´ re ´ zovsky, J. Sala Pala, C.J. Go ´ mez-Garcı ´ a, E.Coronado, K. Costuas, J.-F. Halet, Inorg. Chem. 40 (2001) 5127.[8] L. Ouahab, T. Enoki, Eur. J. Inorg. Chem. (2004) 933.[9] J.L.J.A. Rikken, E. Raupach, Nature 390 (1997) 493.[10] L.D. Barron, Nature 405 (2000) 895.[11] J.L.J.A. Rikken, E. Raupach, Nature 405 (2000) 932.[12] H. Kumagai, K. Inoue, Angew. Chem., Int. Ed. 38 (1999) 1601.[13] M. Minguet, D. Luneau, E. Lhotel, V. Villar, C. Paulsen, D.B.Amabilino, J. Veciana, Angew. Chem., Int. Ed. 41 (2002) 586.[14] H. Imai, K. Inoue, K. Kikuchi, Y. Yoshida, M. Ito, T. Sunahara, S.Onaka, Angew. Chem., Int. Ed. 43 (2004) 5618.[15] K. Inoue, H. Imai, P.S. Ghalsasi, K. Kikuchi, M. Ohba, H. Okawa, J.V. Yakhmi, Angew. Chem., Int. Ed. 40 (2001) 4242.[16] N.S. Ovanesyan, V.D. Makhaev, S.M. Aldoshin, P. Gredin, K.Boubekeur, C. Train, M. Gruselle, Dalton Trans. (2005) 3101.[17] E.-Q. Gao, S.-Q. Bai, Z.-M. Wang, C.-H. Yan, J. Am. Chem. Soc.125 (2003) 4984.[18] E.-Q. Gao, Y.-F. Yue, S.-Q. Bai, Z. He, C.-H. Yan, J. Am. Chem.Soc. 126 (2004) 1419.[19] B. Male ´ zieux, R. Andre ´ s, M. Brissard, M. Gruselle, C. Train, P.Herson, L.L. Troitskaya, V.I. Sokolov, S.T. Ovseenko, T.V. Demeschik, N.S. Ovanesyan, I.A. Mamed’yarova, J. Org. Chem. 637–639 (2001) 182.[20] R. Andre ´ s, M. Brissard, M. Gruselle, C. Train, J. Vaissermann, B.Male ´ zieux, J.-P. Jamet, M. Verdaguer, Inorg. Chem. 40 (2001) 4633.[21] E. Coronado, C. Gime ´ nez-Saiz, J.M. Martı ´ nez-Agudo, A. Nuez, F.M. Romero, H. Stoeckli-Evans, Polyhedron 22 (2003) 2435.[22] E. Coronado, C.J. Go ´ mez-Garcı ´ a, A. Nuez, F.M. Romero, E.Rusanov, H. Stoeckli-Evans, Inorg. Chem. 41 (2002) 4615.[23] E. Coronado, J.R. Gala ´ n-Mascaro ´ s, C.J. Go ´ mez-Garcı ´ a, A. MurciaMartı ´ nez, Chem. Eur. J. 12 (2006) 3484.[24] E. Coronado, C.J. Go ´ mez-Garcı ´ a, A. Nuez, F.M. Romero, J.C.Waerenborg, Chem. Mater. 18 (2006) 2670.[25] R.C. Mehrotra, R. Bohra, Metal Carboxylates, Academic Press, New York, 1983.[26] C.N.R. Rao, S. Natarajan, R. Vaidhyanathan, Angew. Chem., Int.Ed. 43 (2004) 1466.[27] R.A. Sheldon, J.K. Kochi, Metal Catalyzed Oxidation of Organic Compounds, Academic Press, New York, 1981.[28] P.-G. Lassahn, V. Lozan, G.A. Timco, P. Christian, C. Janiak, R.E.P. Winpenny, J. Catal. 222 (2004) 260.[29] E.D. Park, Y.-S. Hwang, J.S. Lee, Catal. Commun. 2 (2001) 187.[30] T. Szymanska-Buzar, J.J. Ziolkowski, J. Mol. Catal. 11 (1981).[31] O.M. Yaghi, M. O’Keeﬀe, N.W. Ockwing, H.K. Chae, M. Eddaoudi, J. Kim, Nature 423 (2003) 705.[32] G. Fe ´ rey, C. Mellot-Draznieks, C. Serre, F. Millange, J. Dutour, S.Surble ´ , I. Margiolaki, Science 309 (2005) 2040.[33] S.R. Halper, S.M. Cohen, Inorg. Chem. 44 (2005) 486.[34] C.-D. Wu, A. Hu, L. Zhang, W. Lin, J. Am. Chem. Soc. 127 (2005) 8940.[35] F.S. Delgado, N. Kerbellec, C. Ruiz-Pe ´ rez, J. Cano, F. Lloret, M.Julve, Inorg. Chem. 45 (2006) 1012.A. Beghidja et al. / Inorganica Chimica Acta 360 (2007) 1111–1120 1119 [36] Y. Rodriguez-Martı ´ n, C. Ruiz-Pe ´ rez, J. Sanchiz, F. Lloret, M. Julve, Inorg. Chim. Acta 318 (2001) 159.[37] S.O.H. Gutschke, D.J. Price, A.K. Powell, P.T. Wood, Angew.Chem., Int. Ed. 40 (2001) 1920.[38] M. Riou-Cavellec, C. Albinet, C. Livage, N. Guillou, M. Nogue ` se, J.-M. Grene ` che, G. Fe ´ rey, Solid State Sci. 4 (2002) 267.[39] M.J. Plater, M.R.S.J. Foremen, R.A. Howie, J.M.S. Skakle, A.M.Z.Slawin, Inorg. Chim. Acta 315 (2001) 126.[40] G. Blay, I. Fernandez, T. Gimenez, J.R. Pedro, R. Ruiz, E. Pardo, F. Lloret, M.C. Munoz, Chem. Commun. (2001) 2102.[41] R. Cle ´ ment, S. Decurtins, M. Gruselle, C. Train, in: W. Linert, M.Verdaguer (Eds.), Molecular Magnets Recent Highlights, Springer, New York, 2003.[42] R. Sessoli, D. Gatteschi, A. Caneschi, M.A. Novak, Nature 365 (1993) 141.[43] M. Kurmoo, H. Kumagai, M. Akita-Tanaka, K. Inoue, S. Takagi, Inorg. Chem. 45 (2006) 1627.[44] R. Carballo, A. Castin ˜ ieras, S. Balboa, B. Covelo, J. Niclo ´ s, Polyhedron 21 (2002) 2811.[45] D.A. House, J. Browning, J.R. Pipal, W.T. Robinson, Inorg. Chim.Acta 292 (1999) 73.[46] I.K. Smatanova, J. Marek, P. Svancarek, P. Schwendt, Acta Crystallogr. Sect. C 56 (2000) 154.[47] A. Beghidja, Ph.-D. Thesis, Universite ´ Louis Pasteur, Strasbourg, France, 2005.[48] A. Beghidja, S. Hallynck, R. Welter, P. Rabu, Eur. J. Inorg. Chem.(2005) 662.[49] A. Beghidja, P. Rabu, G. Rogez, R. Welter, Chem. Eur. J. (2006), doi:10.1002/chem.200600001.[50] A. Beghidja, G. Rogez, P. Rabu, R. Welter, M. Drillon, J. Mater.Chem. 16 (2006) 2715.[51] J. Rodriguez-Carvajal, Physica B192 (1993) 55.[52] K. Nakamoto, Infrared and Raman Spectra of Inorganic and Coordination Compounds, 4th ed., Wiley Interscience, New York, 1986.[53] C. Dendrinou-Samara, G. Tsotsou, L.V. Ekateriniadou, A.H. Kortsaris, C.P. Raptopoulou, A. Terzis, D.A. Kyriakidis, D.P. Kessissoglou, J. Inorg. Biochem. 71 (1998) 171.[54] G.B. Deacon, R.J. Phillips, Coord. Chem. Rev. 33 (1980) 227.[55] A.B.P. Lever, Inorganic Electronic Spectroscopy, 2nd ed., Elsevier, Amsterdam, 1984.[56] Y.S. Dou, J. Chem. Ed. 67 (1990) 134.[57] M. Minguet, D.B. Amabilino, K. Wurst, J. Veciana, J. Chem. Soc.Perkin Trans. 2 (2001) 670.[58] R.L. Carlin, Magnetochemistry, Springer-Verlag, Berlin, 1986.[59] O. Kahn, Molecular Magnetism, VCH Publishers, New York, 1993.[60] F.E. Mabbs, D.J. Machin, Magnetism and transition metal complexes, Chapman and Hall Ltd., London, 1973.[61] J.-M. Rueﬀ, N. Masciocchi, P. Rabu, A. Sironi, A. Skoulios, Chem.Eur. J. 8 (2002) 1813.[62] D. Ghoshal, G. Mostafa, T.K. Maji, E. Zangrando, T.-H. Lu, J.Ribas, N.R. Chaudhuri, New J. Chem. 28 (2004) 1204.[63] J.-M. Rueﬀ, N. Masciocchi, P. Rabu, A. Sironi, A. Skoulios, Eur. J.Inorg. Chem. (2001) 2843.[64] P. Rabu, J.-M. Rueﬀ, Z.L. Huang, S. Angelov, J. Souletie, M.Drillon, Polyhedron 20 (2001) 1677.[65] J. Souletie, P. Rabu, M. Drillon, in: J.S. Miller, M. Drillon (Eds.), Magnetism: Molecules to Materials, vol. 1, Wiley-VCH, Weinheim, 2005.[66] J. Souletie, P. Rabu, M. Drillon, Phys. Rev. B 72 (2005) 214427.[67] G.M. Sheldrick, SHELXL-97, Program for the Solution of Crystal Structure, University of Go ¨ ttingen, Germany, 1997.1120 A. Beghidja et al. / Inorganica Chimica Acta 360 (2007) 1111–1120 | [] | [] | ["[Ni(C 5 H 6 O 5 )(H 2 O) 2 ]", "C 24.93 H 4.18 Ni 24.37"] | ["NiCl 2 Æ 6H 2 O--0.80 g, 71%"] | [] | [] | [] | [] | ["distilled water--washed and rinsed", "absolute ethyl alcohol--washed and rinsed"]
nchem.254 | 3H 2 O (Alfa Aesar 98%, 2.42 g) and 5-sulfoisophthalic acid sodium salt (NaH 2 SIP, Aldrich, 95%, 2.68 g) were dissolved in a 12 ml EtOH–H 2 O (50:50) solution. The mixture was heated in a 50 ml Teﬂon-lined autoclave at 383 K for ﬁve days. The crystals were cleaned by sonication in a 100 ml solution (EtOH–H 2 O) for ﬁve minutes and then ﬁltered. The aqua blue crystals were collected and dried in air. Cu 2 (OH)(C 8 H 3 O 7 S)(H 2 O) . | [] | [] | ["Cu 2 (OH)(C 8 H 3 O 7 S)(H 2 O)"] | ["Alfa Aesar--2.42 g"] | [] | ["5-sulfoisophthalic acid sodium salt--2.68 g"] | ["383 K"] | ["five days"] | ["EtOH–H 2 O--12 ml (50:50)"]
acs.inorgchem.6b02332 | Synthesis of Compound 1. A mixture of Cd(NO 3 ) 2 ·4H 2 O (0.015 g, 0.049 mmol), spiro-4-py (0.015 g, 0.024 mmol), 1,4-PDA (pphenylenediacetic acid, 0.009 g, 0.046 mmol), HBF 4 (2 drops), H 2 O (2 mL), and DMF (8 mL) was added to a 20 mL scintillation vial and heated at 80 °C for 6 days. After being cooled to room temperature, slightly yellow block-shaped crystals were obtained by ﬁltration, washed with DMF, and dried in air. Elemental analyses calcd (%) for C 28.5 H 23 CdN 2 O 6 (601.92): C, 56.87; H, 3.85; N, 4.65. Found C, 56.85; H, 3.52; N, 4.80. IR (KBr pellet, cm −1 ): 3414 (m), 2937 (w), 1606 (s), 1553 (m), 1468 (w), 1395 (s), 1262 (w), 1226 (w), 1069 (w), 1021 (w), 820 (m), 720 (w), 626 (w). | [] | [] | ["Compound 1", "C 28.5 H 23 CdN 2 O 6"] | ["Cd(NO 3 ) 2 \n4H 2 O--0.015 g, 0.049 mmol"] | ["HBF 4--2 drops"] | ["spiro-4-py--0.015 g, 0.024 mmol", "1,4-PDA (pphenylenediacetic acid)--0.009 g, 0.046 mmol"] | ["80 \nC"] | ["6 days"] | ["H 2 O--2 mL", "DMF--8 mL"]
b904671b | Preparation of Cu 2 (L 8 ) 2 (dmf) 2 $2dmf$2H 2 O (4). CuCl 2 $2H 2 O (0.01 g, 0.059 mmol), H 2 L 8 (0.01 g, 0.0242 mmol) and pyridine (1 drop) were dissolved in 8 mL DMF in a 25 mL beaker. After stirring at room temperature for 10 min, the reaction mixture was ﬁltered. The ﬁltrate was left to stand at room temperature and the dark-blue crystals of 4 were obtained after one month (yield: 30%). Elemental anal. Calcd for 4: C, 48.76; H, 4.45; N, 7.42; S, 11.30%. Found: C, 48.50; H, 4.64; N, 7.31; S, 11.45%.Crystal structure determinations Crystallographic data for 1–4 were collected on a Bruker Smart APEXII CCD diffractometer with Mo Ka (l ¼ 0.71073 A ˚ )at room temperature. All structures were solved by the direct method using the SHELXS program of the SHELXTL package and reﬁned by the full-matrix least-squares method with SHELXL.18 The metal atoms in each complex were located from the E-maps, and other non-hydrogen atoms were located in successive difference Fourier syntheses and reﬁned with anisotropic thermal parameters on F 2 . The organic hydrogen atoms were generated geometrically (C–H 0.96 A ˚ ). | [] | ["one month"] | ["Cu 2 (L 8 ) 2 (dmf) 2 $2dmf$2H 2 O", "4"] | ["CuCl 2 $2H 2 O--0.01 g, 0.059 mmol"] | ["pyridine--1 drop"] | ["H 2 L 8--0.01 g, 0.0242 mmol"] | [] | ["10 min"] | ["DMF--8 mL"]
j.poly.2014.09.003 | 2.2.4. {[Mn III (4-CH 3 O-salcy)][Fe III (qcq)(CN) 3 ]}2CH 3 CN (4) A methanol solution (10 mL) of PPh 4 [Fe III (qcq)(CN) 3 ]H 2 O (0.05 mmol) was slowly added to a acetonitrile solution (10 mL) of [Mn III (4-CH 3 O-salcy)(H 2 O)]ClO 4 (0.05 mmol), then an aqueous solution (10 mL) of Pr(NO 3 ) 3 6H 2 O (0.033 mmol) was added into the mixture. The resulting solution was ﬁltered and the ﬁltrate was left to allow slow evaporation in dark at room temperature. | [] | [] | ["{[Mn III (4-CH 3 O-salcy)][Fe III (qcq)(CN) 3 ]}2CH 3 CN", "PPh 4 [Fe III (qcq)(CN) 3 ]H 2 O", "[Mn III (4-CH 3 O-salcy)(H 2 O)]ClO 4", "Pr(NO 3 ) 3 6H 2 O"] | ["PPh 4 [Fe III (qcq)(CN) 3 ]H 2 O--0.05 mmol", "[Mn III (4-CH 3 O-salcy)(H 2 O)]ClO 4--0.05 mmol", "Pr(NO 3 ) 3 6H 2 O--0.033 mmol"] | [] | [] | [] | [] | ["methanol--10 mL", "acetonitrile--10 mL", "aqueous solution--10 mL"]
ic9013448 | Recrystallization by standing in methanol at room temperature afforded over time ( ∼ 2 days) a small number of colorless crystals of 5 suitable for analysis by X-ray crystallography.[{CuCl(L3)} n ],6. The reaction was performed under an atomosphere of dry N 2 using Schlenk apparatus. CuCl (8.9 mg, 0.09 mmol) was suspended in dry, distilled and deoxygenated methanol (5 mL). To this was added dropwise a methanolic solution (5 mL) of 1-(N9-adenine)-3,6-dithiaheptane, (L3) (1 equiv, 24.1 mg, 0.09 mmol). The solution was stirred and a white precipitate formed which was filtered off. Elemental analysis corresponds to [C 10 H 15 N 5 S 2 CuCl 3 1.4H 2 O]: calcd C 30.51, H 4.55, N 17.79: found: C 30.52, H 4.25, N 17.37. ESMS: m/z (positive mode) 332.00 (calcd for [CuL3] þ , 332.00). | [] | [] | ["[CuCl(L3)] n ", "C 10 H 15 N 5 S 2 CuCl 3 1.4H 2 O"] | ["CuCl--8.9 mg, 0.09 mmol"] | [] | ["1-(N9-adenine)-3,6-dithiaheptane--1 equiv, 24.1 mg, 0.09 mmol"] | [] | ["∼ 2 days"] | ["methanol--5 mL"]
chem.200501072 | [Cs([18]crown-6)(N 3 )(H 2 O)(MeOH)]: This complex was prepared following a similar method to that used for the anhydrous complex, but was isolated by allowing the solvent from the concentrated methanolic solution to slowly evaporate in air. White crystals were obtained. Yield 46 %. Elemental analysis calcd (%) for C 13 H 30 CsN 3 O 8 (489.3): C 31.9, H 6.2, N 8.6; found: C 31.0, H 5.8, N 8.3; 1 H NMR (300 MHz, CDCl 3 ,258C): d = 3.55 (s, 24H; CH 2 ), 3.4 (s, 3H; CH 3 ), 2.3 ppm (s, 2H; H 2 O); IR (Nujol): n˜ = 3420 (vs, br), 2011 (vs), 1636 (m), 1350 (s), 1282 (m), 1251 (m), 1105 (s), 1021 (m), 957 (s), 834 (m), 639 (w), 523 cm 1 (w). | [] | [] | ["Cs([18]crown-6)(N 3 )(H 2 O)(MeOH)"] | [] | [] | [] | [] | [] | ["methanolic solution--concentrated"]
c4dt00104d | The yield was 76% (0.94 g). Anal. Found (calcd for C 22 H 58 K 2 La 2 N 4 O 31 ): C, 21.4 (21.5); H, 4.7 (4.7); N, 4.5 (4.6).IR (KBr disk, /cm −1 ): 3432 s , ν as (CO 2 ), 1616 vs ; ν s (CO 2 ), 1409 s , 1391 s , 1336 s , 1301 m ; 1262 m , 1157 w , 1124 w , 1075 w , 1024 w , 996 w , 931 m , 918 m , 876 m , 739 m , 607 m , 561 m , 424 w . Preparation of cerium complex 4 was similar to that of 3. The yield was 69% (0.85 g). Anal. Found (calcd for C 22 H 58 K 2 Ce 2 N 4 O 31 ): C, 21.7 (21.4); H, 4.6 (4.7); N, 4.6 (4.5). IR (KBr disk, /cm −1 ): 3388 s , ν as (CO 2 ), 1589 vs ; ν s (CO 2 ), 1416 s , 1341 s , 1310 s , 1264 m ; 1238 m , 1094 m , 1027 w , 991 w , 924 m , 879 w , 814 m , 723 s , 655 s , 532 m , 505 m , 447 w . | [] | [] | ["C 22 H 58 K 2 La 2 N 4 O 31"] | [] | [] | [] | [] | [] | []
s108842461950007x | Compound 6 [In(H 11 TGP)] n . xH 2 O. 5,10,15,20- tetrakis(3,4,5-trihydroxyphenyl)porphyrin (H 14 TGP) (40 mg, 0.05 mmol) was combined with InCl 3 (39.8 mg, 0.18 mmol) in a 5 mL mixture of H 2 O/DMF (v/v = 4.5:0.5) in a 20 mL Teﬂon reactor that was inserted into an autoclave. The mixture was heated at 120 °C for 48 h with 6 h heating and cooling time. The solid was recovered by ﬁltration under vacuum. Single crystal diffraction For compounds 1, 2, 3 and 6, suitable crystals were selected and mounted on a Geminini Oxford Diffractometer equipped with an Atlas CCD detector and using Mo radiation (λ = 0.71069 Å) for 1, 2 and 3 J. Porphyrins Phthalocyanines 2019.23:103-116. Downloaded from www.worldscientific.com by 91.200.82.188 on 03/28/19. Re-use and distribution is strictly not permitted, except for Open Access articles. 1st Reading Copyright © 2019 World Scientific Publishing Company J. Porphyrins Phthalocyanines 2019; 23: 106–116 106 G. CO QUAN ET AL. | [] | ["6 h"] | ["[In(H 11 TGP)] n . xH 2 O", "5,10,15,20-tetrakis(3,4,5-trihydroxyphenyl)porphyrin (H 14 TGP)"] | ["InCl 3--39.8 mg, 0.18 mmol"] | [] | ["5,10,15,20-tetrakis(3,4,5-trihydroxyphenyl)porphyrin (H 14 TGP)--40 mg, 0.05 mmol"] | ["120 \n°C"] | ["48 h"] | ["H 2 O/DMF--5 mL (v/v = 4.5:0.5)"]
ic961158g | From around the solution interface were recovered some orange-red square crystals of 3, while in the lower part of the tube, crystals of 2 (identity was checked by determining the unit cell by X-ray singlecrystal diffraction) were formed. The yield of crystals of 3 varied from 30% to 70% of the total weight of crystals formed. The use of dried ether (for 4,4′-bipy) and ethanol (for Co(NCS) 2 ) solvents resulted in the formation of a single phase of 3. 3 is not soluble in water or common organic solvents and loses ether immediately after the crystals are removed from the mother liquor. IR: 3460 w, 3040 w, 2868 w, 2064 vs, 1605 s, 1534 m, 1487 m, 1410 m, 1321 w, 1217 m, 1070 m, 1006 w, 804 m, 731 w, 629 m, 574 w, 536 w, 482 w cm -1 . | [] | [] | [] | [] | [] | [] | [] | [] | ["dried ether--for 4,4′-bipy", "ethanol--for Co(NCS) 2"]
ja042222t | [Ni(4-pytap) 2 ] (8‚Ni). The reaction was carried out in a method similar to that for 8, using Ni 2 (OH) 2 CO 3 (0.422 g, 2.0 mmol) instead of Cu(OH) 2 . However, the temperature can be varied from ca. 90 to 160 °C. The resulting mixture was washed with ethanol, and orange needlelike crystals were collected and dried in air (yield ca. 5% based on Ni). Anal. Calcd (%) for C 24 H 20 NiN 10 : C, 56.84; H, 3.97; N, 27.62. | [] | [] | ["[Ni(4-pytap) 2 ] (8‚Ni)", "C 24 H 20 NiN 10"] | ["Ni 2 (OH) 2 CO 3--0.422 g, 2.0 mmol"] | [] | [] | ["ca. 90 to 160 \nC"] | [] | []
zaac.201100373 | Complexes 1 and 2 were prepared when LiOH·H 2 O was used to adjust the pH value; single crystals were not obtained by using the other bases. However, we found that the above reactions were not sensitive to the reaction temperature. If the reaction temperature was set 10 °C above or below, the intended crystals still formed. | [] | [] | [] | [] | [] | [] | [] | [] | []
j.ica.2009.08.009 | Found: C, 51.48; H, 3.44; N, 17.63%. IR(KBr/pellet, cm 1 ): 3117w, 1688s, 1613w, 1573w, 1352m, 1288s, 1132s, 999w, 783m, 744s, 673w.2.4. Synthesis of {[Ag 8 (3,5-pydc) 4 (btx) 4 ]8H 2 O} n (3) A reaction mixture of AgNO 3 (0.1 mmol, 0.0169 g), btx (0.1 mmol, 0.012 g), 3,5-H 2 pydc (0.1 mmol, 0.0167 g), and water 10 mL was placed in a Teﬂon-lined stainless steel vessel, and then the pH was adjusted to 6.5 by addition of methanolic NaOCH 3 solution. The mixture was sealed and heated at 120 °C for two days, and then the reaction system was cooled to room temperature. | [] | [] | ["{[Ag 8 (3,5-pydc) 4 (btx) 4 ]8H 2 O} n", "3"] | ["AgNO 3--0.1 mmol, 0.0169 g"] | [] | ["btx--0.1 mmol, 0.012 g", "3,5-H 2 pydc--0.1 mmol, 0.0167 g"] | ["120 °C"] | ["two days"] | ["water--10 mL", "methanolic NaOCH 3 solution--adjust pH to 6.5"]
ic202085j | Found: C 31.88, H 4.42, N 1.02. IR (KBr pellet, cm −1 ): 3357−2917 (br, m), 1631 (vs), 1585 (vs), 1376 (vs), 1103 (w), 1020 (s), 952 (m), 906 (w), 777 (s), 727 (m), 673 (m), 620 (w), 511 (w).Synthesis of [Zn 2 (EBTC)(H 2 O) 2 ]·1.5H 2 O·2DMF (IZE-3 ). In a similar way, add 1,3-bi-4-pyridylpropane (BPP) (2.7 mg, 0.014 mmol) to the mixture composed of the same amount of the ligand, the zinc salt, the solvent, and the nitric acid as for the preparation of IZE-1, and after the same reaction time at 85 °C, colorless wedge-shaped isomer IZE-3 was formed (8.5 mg, 87.6% based on H 4 EBTC). Anal. (%) Calcd for IZE-3: C 41.76, H 3.94, N 4.06. Found: C 42.47, H 3.52, N 3.82. IR (KBr pellet, cm −1 ): 3411−3073 (br, m), 2929 (m), 1656 (vs), 1622 (vs),1569 (s), 1431 (vs), 1228 (w), 1099 (m), 916 (w), 777 (s), 723 (s), 685 (w), 534 (w). | [] | [] | ["[Zn 2 (EBTC)(H 2 O) 2 ]·1.5H 2 O·2DMF", "IZE-3"] | ["zinc salt--not specified"] | [] | ["EBTC--not specified", "1,3-bi-4-pyridylpropane (BPP)--2.7 mg, 0.014 mmol"] | [] | ["reaction time at 85 °C"] | ["solvent--not specified", "nitric acid--not specified"]
jsc091019097m | 1,2 i) Ethanolic solutions of Cu(deadtc) 2 (10 mmol, 423 mg, 25 cm 3 ethanol) and 2,2’-bipyridine (20 mmol, 312 mg, 25 cm 3 ethanol) were thoroughly mixed and then left undisturbed. The solutions turned bluish green overnight and light blue crystals separated from the solution after about seven days. The crystals analysed to the formula [Cu(2,2’-bipy) 2 S]CH 3 CH 2 OSO 3 H (1). Yield: 80 %; Anal. Calcd. for C 22 H 22 N 4 O 4 S 2 Cu: C, 49.4; H, 4.1; N, 10.5 %. Found: C, 49.3; H, 4.0; N, 10.3 %; UV-Vis (ethanol) (λ max / nm (ε / L mol -1 cm -1 )): 750 (100), 365 (14400). ii) A similar procedure as described above was followed with Zn(dnpdtc) 2 in ethanol. Pale yellow crystals separated from the solution. The crystals analysed to the formula [Zn(2,2’-bipy) 2 S]CH 3 CH 2 OSO 3 H⋅2H 2 O (2). Yield: 80 %; Anal. Calcd. for C 22 H 26 N 4 O 6 S 2 Zn: C. 46.1; H, 4.6; N, 9.8 %. Found: C, 46.0; H, 4.5; N, 9.6 %; UV–Vis (ethanol) (λ max / nm (ε / L mol -1 cm -1 )): 320 (15700). iii) Ethanolic solution 2,2’-bipyridine (20 mmol, 312 mg, 25cm 3 ethanol) and Zn(dnpdtc) 2 (10 mmol, 417 mg, 25 cm 3 ethanol) were thoroughly mixed with continuous stirring and the resulting solution was refluxed for one hour and then allowed to cool. Dirty colourless crystals 2010 Copyright (CC) SCS _______________________________________________________________________________________________________________________ Available online at www.shd.org.rs/JSCS/ | [] | [] | ["[Cu(2,2’-bipy) 2 S]CH 3 CH 2 OSO 3 H", "[Zn(2,2’-bipy) 2 S]CH 3 CH 2 OSO 3 H⋅2H 2 O"] | ["Cu(deadtc) 2--10 mmol, 423 mg, 25 cm3 ethanol", "Zn(dnpdtc) 2--10 mmol, 417 mg, 25 cm3 ethanol"] | [] | ["2,2’-bipyridine--20 mmol, 312 mg, 25 cm3 ethanol"] | ["refluxed"] | ["overnight", "about seven days", "one hour"] | ["ethanol--25 cm3"]
00958972.2018.1533959 | 2176 (N(CN) 2 ), 1606 (CH=N). UV–Vis data (methanol, λ/nm): 245, 293, 385. Anal. Calcd for C 17 H 16 CuN 6 O 3 : C, 49.1; H, 3.9; N, 20.2. Found: C, 49.1; H, 3.7; N, 20.3%. Λ M (10 –3 M in acetonitrile): 16 Ω –1 cm 2 mol –1 . 2.3.4.[N-(2-pyridylmethylene)-4-methoxybenzenecarbohydrazonato][4-methoxy-N'-(pyridi n-2-ylmethylene)benzohydrazido]nickel(II) perchlorate methanol, [NiL(HL)]·ClO 4 ·CH 3 OH (4). The Schiff base HL (1.0 mmol, 0.26 g) was dissolved in methanol (20 mL), to which was added dropwise Ni(ClO 4 ) 2 ·6H 2 O (1.0 mmol, 0.37 g) dissolved in methanol (10 mL). The mixture was stirred for 10 min at room temperature and filtered. The filtrate was kept in air for a few days to form crystals suitable for single crystal X-ray diffraction. The crystals were isolated by filtration. Yield: 0.21 g (60%). Characteristic IR data (KBr, cm -1 ): 3441 (OH), 3263 (NH), 1606 (CH=N), 1101 and 1080 (ClO 4 ). UV–Vis data (methanol, λ/nm): 310, 350, 375. Anal. Calcd for C 29 H 29 ClN 6 NiO 9 : C, 49.8; H, 4.2; N, 12.0. Found: C, 49.7; H, 4.3; N, 11.8%. Λ M (10 –3 M in acetonitrile): 130 Ω –1 cm 2 mol –1 . 2.3.5. Aqua-chlorido-[N-(2-pyridylmethylene)-4-methoxybenzenecarbohydrazonato]zinc(II) methanol, [ZnClL(OH 2 )]·CH 3 OH (5). The Schiff base HL (1.0 mmol, 0.26 g) was dissolved in methanol (20 mL), to which was added dropwise ZnCl 2 (1.0 mmol, 0.136 g) dissolved in methanol (10 mL). The mixture was stirred for 10 min at room temperature and filtered. The filtrate was kept in air for a few days to form crystals suitable for single crystal X-ray diffraction. The crystals were isolated by filtration. Yield: 0.27 g (67%). Characteristic IR data (KBr, cm -1 ): 3432 (OH), 1605 (CH=N). UV–Vis data (methanol, λ/nm): 278, 320, 373. Anal. Calcd for C 15 H 18 ClN 3 O 4 Zn: C, 44.5; H, 4.5; N, 10.4. Found: C, 44.4; H, 4.3; N, 10.3%. Λ M (10 –3 M in acetonitrile): 22 Ω –1 cm 2 mol –1 . 2.4. X-ray crystallography Diffraction intensities for the hydrazones and the complexes were collected at 298(2) K using a Bruker D8 Venture diffractometer with MoKα radiation (λ = 0.71073 Å). The collected data were reduced with SAINT [28], and multi-scan absorption correction was performed using SADABS [29]. Structures of the hydrazones and complexes were solved by direct methods and refined against F 2 by full-matrix least-squares method using SHELXTL [30]. All of the Accepted Manuscript | [] | [] | ["[NiL(HL)]·ClO 4 ·CH 3 OH", "[ZnClL(OH 2 )]·CH 3 OH"] | ["Ni(ClO 4 ) 2 ·6H 2 O--1.0 mmol, 0.37 g", "ZnCl 2--1.0 mmol, 0.136 g"] | [] | ["Schiff base HL--1.0 mmol, 0.26 g"] | ["room temperature"] | ["10 min"] | ["methanol--20 mL", "methanol--10 mL"]
ic048781i | Yield: 73%. Anal. Calcd for C 16 H 36 CoO 8 P 2 : C 40.3; H 7.6. Found: C 40.0; H 7.6. IR (KBr, cm -1 ): 2980 (s), 2934 (m), 1486 (m), 1385 (m), 1370 (m), 1252 (m), 1178 (s), 1090 (s), 1076 (vs), 1038 (s), 992 (vs), 916 (m), 841 (m), 709 (m). TGA, temp range °C (% weight loss): 114-152 (47.2); 152-328 (6.4). DSC (°C): 130 (endo); 679 (exo). | [] | [] | [] | [] | [] | [] | [] | [] | []
j.jorganchem.2018.07.028 | IR (cm -1 ): 1632 (vs) ν asym (OCO), 1600 (s), 1577 (s), 1483 (s), 1445 (w), 1405 (s), 1386 (s) ν sym (OCO), 1302 (s), 1270 (s), 1160 (s), 1072 (s), 1008 (s), 841 (s), 810 (s), 729 (s), 697 (s), 579 (w). Electronic absorption data (DMSO, λ max [nm]; ε[M ‒1 cm ‒1 ]): 402; 1,302. Emission data (DMSO, λ ex = 400 nm; λ em [nm]; ϕ f ): 418; 0.12. | [] | [] | [] | [] | [] | [] | [] | [] | []
cg801193r | Preparation of {[Cu(1R,2Rchxn) 2 ] 12 [Ru(CN) 6 ] 6 · 26H 2 O} ∞ (2). The violet crystals of compound 2 were obtained within one week by slow diffusion of an aqueous solution of [Cu(trans-(1R,2R-chxn) 2 (H 2 O)](NO 3 ) 2 (0.1 mmol, 10 mL) layered onto an aqueous solution of K 4 [Ru(CN) 6 ] · H 2 O (0.06 mmol, 24 mL) (yield 73.9%). Elemental analysis for C 180 H 388 N 84 Ru 6 Cu 12 O 26: found C, 39.38; H, 7.01; N, 21.29; calcd C, 39.20; H, 7.09 N, 21.34%. IR (KBr, cm -1 ): ν(N-H) 3221, 3111 cm -1 , ν(C-H) 2930, 2857 cm -1 , ν(CtN) 2037, 2104 cm -1 .Physical Measurements. Elemental analyses of carbon, hydrogen, and nitrogen were performed by the Microanalysis Service of the Laboratory of Pharmaceutical and Organical Propedeutical Chemistry at the University of Geneva (Geneva, Switzerland). Infrared spectra were measured using KBr pellets in the interval of 4000-400 cm -1 and were recorded on a Perkin-Elmer 1720X FT-IR spectrometer.Thermogravimetric (TG) analyses were carried out using a Mettler 4000 module. Samples were introduced in a closed aluminum oxide crucible and heated at a rate of 0.1 °C min -1 under nitrogen at atmospheric pressure. | [] | [] | ["{[Cu(1R,2Rchxn) 2 ] 12 [Ru(CN) 6 ] 6 · 26H 2 O} ∞", "C 180 H 388 N 84 Ru 6 Cu 12 O 26"] | ["[Cu(trans-(1R,2R-chxn) 2 (H 2 O)](NO 3 ) 2--0.1 mmol, 10 mL", "K 4 [Ru(CN) 6 ] · H 2 O--0.06 mmol, 24 mL"] | [] | [] | [] | ["one week"] | []
cg1007389 | Found: C, 47.34% H, 2.67%, N, 8.88%. IR data (ν max /cm -1 ): 3105 m,3058 m, 1631s, 1573 m, 1537s, 1483 m, 1453 m, 1164 m, 1122 m, 1055s, 974 m, 918 m, 834 m, 815s, 722s, 520w, 471s, 434 m. | [] | [] | [] | [] | [] | [] | [] | [] | []
b405128a | for C 20 H 8 F 4 N 2 : C 68.18, H 2.27, N 7.95. Found: C 68.21, H 2.33, N 7.86%.Synthesis of 1,4-bis(2’,3’,5’,6’-tetraﬂuoropyridylethynyl)benzene (1c) A solution of 4-bromo-2,3,5,6-tetraﬂuoropyridine (0.69 g, 3.00 mmol) in triethylamine (20 mL) was added to a suspension of 1,4-diethynylbenzene (0.19 g, 1.50 mmol), PdCl 2 (PPh 3 ) 2 (0.421 g, 0.060 mmol) and CuI (0.011 g, 0.060 mmol) in triethylamine (30 mL). The reaction mixture was heated to reﬂux for 3 h after which the solvent was removed in vacuo. The residue was dissolved in hot toluene and eluted through a column of alumina (4 cm). Cooling of the toluene solution gave the desired compound as a yellow solid. Yield 0.49 g (77%). | [] | [] | ["C 20 H 8 F 4 N 2", "1,4-bis(2’,3’,5’,6’-tetraﬂuoropyridylethynyl)benzene (1c)"] | ["PdCl 2 (PPh 3 ) 2--0.421 g, 0.060 mmol", "CuI--0.011 g, 0.060 mmol"] | [] | ["4-bromo-2,3,5,6-tetraﬂuoropyridine--0.69 g, 3.00 mmol", "1,4-diethynylbenzene--0.19 g, 1.50 mmol"] | ["reflux"] | ["3 h"] | ["triethylamine--20 mL", "toluene--hot"]
ic070274o | Synthesis of {[Ho(dpdo) 4 (H 2 O) 3 ](H 3 O)(SiMo 12 O 40 )(dpdo) 0.5 (CH 3 CN) 0.5 (H 2 O) 3 } n (5). Compound 5 was prepared in the same way as 4, using HoCl 3 ‚6H 2 O (0.02 mmol) to replace GdCl 3 ‚6H 2 O. | [] | [] | ["{[Ho(dpdo) 4 (H 2 O) 3 ](H 3 O)(SiMo 12 O 40 )(dpdo) 0.5 (CH 3 CN) 0.5 (H 2 O) 3 } n"] | ["HoCl 3 ‚6H 2 O--0.02 mmol"] | [] | [] | [] | [] | []
c000586j | Preparation of complexes 1–9 {[Co 3 (H 2 O) 4 (ptz) 2 (btec)]$5H 2 O} n (1). CoCl 2 $6H 2 O (47.6 mg, 0.2 mmol), H 4 btec (25.4 mg, 0.1 mmol), 2-cyanopyrazine (10.5 mg, 0.1 mmol), NaN 3 (13.0 mg, 0.2 mmol) and water (10 mL) were sealed in a parr Teﬂon-lined stainless steel vessel (23 mL) and heated to 160  C for 96 h under autogenous pressure. Orange block-shaped crystals suitable for X-ray analysis were obtained directly, washed with ethanol, and dried in air. Yield: 72% based on 2-cyanopyrazine. Anal. calcd for C 20 H 26 Co 3 N 12 O 17 : C 27.20, H 2.97, N 19.03%. Found: C 27.14, H 3.02, N 19.15%. IR (KBr, n/cm 1 ): 3406 (br), 3102 (w), 1600 (s), 1572 (vs), 1485 (m), 1415 (s), 1370 (vs), 1318 (w), 1280 (w), 1170 (w), 1149 (w), 1074 (w), 1045 (m), 938 (w), 870 (m), 810 (w), 770 (w), 580 (m), 541 (m), 433 (m).[Cu 2 (H 2 O) 4 (ptz) 2 (H 2 btec)] n (2). Hydrothermal reaction of CuCl 2 $2H 2 O (34.1 mg, 0.2 mmol), H 4 btec (25.4 mg, 0.1 mmol), 2-cyanopyrazine (10.5 mg, 0.1 mmol), NaN 3 (13.0 mg, 0.2 mmol) and water (10 mL) at 100  C for two days generated blue blockshaped crystals of 2. Yield: 62% based on 2-cyanopyrazine. Anal.calcd for C 10 H 9 N 6 CuO 6 : C 32.22, H 2.43, N 22.55%. Found: C 32.45, H 2.24, N 22.43%. IR (KBr, n/cm 1 ): 3425 (br), 3097 (w), 1712 (ms), 1631 (s), 1564 (s), 1502 (w), 1425 (s), 1382 (ms), 1346 (w), 1295 (w), 1222 (ms), 1171 (m), 1116 (ms), 1073 (m), 1046 (m), 945 (w), 862 (w), 829 (w), 592 (w), 530 (w), 445 (w). | [] | [] | ["{[Co 3 (H 2 O) 4 (ptz) 2 (btec)]?5H 2 O} n", "C 20 H 26 Co 3 N 12 O 17"] | ["CoCl 2 ?6H 2 O--47.6 mg, 0.2 mmol"] | [] | ["H 4 btec--25.4 mg, 0.1 mmol", "2-cyanopyrazine--10.5 mg, 0.1 mmol", "NaN 3--13.0 mg, 0.2 mmol"] | ["160 \nC"] | ["96 h"] | ["water--10 mL"]
ic3009656 | 12 1_lp@NH 4 has been prepared as follows: ZrOCl 2 ·8H 2 O (0.64 g, 2 mmol) was dissolved in 4 mL of HF 2.9 M and 6 mL of water. This solution was mixed to a 30 mL water solution containing H 8 L 2 (1.07 g, 2 mmol) and NH 3 (4 mmol). The reaction mixture was maintained at 80 °C for 3 days in a closed Teﬂon bottle. The white solid formed was separated by centrifugation, washed three times with water, and dried in air. The fully protonated phase 1_lp@H was obtained by washing for centrifugation about 300 mg of 1_lp@NH 4 with 20 mL of HCl 0.2 M in order to exchange all NH 4 + or Na + ions with H + . Each washing procedure was repeated 5 times. General formulas of 1 can be written as Zr(O 3 PCH 2 ) 2 N-C 6 H 10 -N(O 3 CH 2 P) 2 X 2−x H 2+x ·nH 2 O (X = H, NH 4 , Li, Na, K, 0 < x <1,n =4−7.5). For the fully protonated phase X = H, x = 0, and n = 5. Analysis: calcd. for ZrNa 2 P 4 O 17 N 2 C 10 H 30 (found) Zr, 12.82 (12.75); P, 17.44 (17.30): Na, 6.47 (6.33) Table 1 shows the formulas for all of the phases. | [] | [] | ["ZrNa 2 P 4 O 17 N 2 C 10 H 30"] | ["ZrOCl 2 \n8H 2 O--0.64 g, 2 mmol"] | ["NH 3--4 mmol", "HCl 0.2 M--20 mL"] | ["H 8 L 2--1.07 g, 2 mmol"] | ["80 °C"] | ["3 days"] | ["HF 2.9 M--4 mL", "water--6 mL"]
b810287b | Synthesis of [Cu I Cu II (Cu II fcz) 2 (H 2 O) 5 (PMo VI 10 Mo V 2 O 40 )]· 6H 2 O(1) A mixture of H 3 PMo 12 O 40 (0.24 g, 0.13 mmol), [(CufczCH 3 OH) 2 · (NO 3 ) 2 ] (0.09 g, 0.10 mmol), Cu(NO 3 ) 2 ·3H 2 O (0.05 g, 0.20 mmol), Et 3 N (0.10 mL) and H 2 O (10 mL) was adjusted to approximately pH ª 2 and stirred for 1 h, and then transferred and sealed in a 25 mL Teﬂon-lined stainless steel container, which was heated at 140 ◦ C for 48 h and then cooled to room temperature at a rate of 10 ◦ C·h -1 . Black crystals of 1 were collected in 53.4% yield based on Cu(NO 3 ) 2 ·3H 2 O. Elemental analyses, calc. for C 26 H 44 Cu 4 N 12 O 53 F 4 PMo 12 (M = 2885.14): C, 10.82; H, 1.54; N, 5.83; Cu, 8.81; Mo, 39.90. Found: C, 10.80; H, 1.50; N, 5.85; Cu, 8.90; Mo, 39.82%. IR (cm -1 ): 3408, 2169, 1607, 1535, 1492, 1417, 1148, 1108, 1078, 1046, 935, 858, 659. | [] | [] | ["[Cu I Cu II (Cu II fcz) 2 (H 2 O) 5 (PMo VI 10 Mo V 2 O 40 )]· 6H 2 O", "C 26 H 44 Cu 4 N 12 O 53 F 4 PMo 12"] | ["H 3 PMo 12 O 40--0.24 g, 0.13 mmol", "[(CufczCH 3 OH) 2 · (NO 3 ) 2 ]--0.09 g, 0.10 mmol", "Cu(NO 3 ) 2 ·3H 2 O--0.05 g, 0.20 mmol"] | ["Et 3 N--0.10 mL"] | [] | ["140 ◦ C"] | ["48 h"] | ["H 2 O--10 mL"]
ic1019235 | Complex 5. ACHCl 3 solution (30 mL) of 1 (100 mg, 0.45 mmol) was added to a MeOH solution (20 mL) of Co(acacCN) 2 (66 mg, 0.21 mmol). The solution immediately turned red and was stirred overnight. After evaporation to dryness, the red solid residue was purified by column chromatography (SiO 2 , 99/1 CHCl 3 /MeOH, R f =0.31) to afford 5 as a dichroic red-green solid (80 mg, 59%). | [] | ["overnight"] | ["Complex 5"] | ["Co(acacCN) 2--66 mg, 0.21 mmol"] | [] | ["1--100 mg, 0.45 mmol"] | [] | [] | ["ACHCl 3 solution--30 mL", "MeOH solution--20 mL"]
cg400877g | Synthesis of Eu(HL)(H 2 L)(H 2 O) (6). The procedure was the same as that for 1,exceptthatLa(NO 3 ) 3 ·6H 2 O was replaced by Eu(NO 3 ) 3 ·6H 2 O (0.045 g, 0.10 mmol), and the pH was adjusted to 2.38. Colorless rodlike crystals were ﬁltered and washed with distilled water (ﬁnal pH: 0.86, 43.5% yield based on Eu). Elemental Anal. Calcd for C 16 H 17 O 11 P 2 Eu: C, 32.07; H, 2.86. Found: C, 31.79; H, 2.91. IR (KBr, cm −1 ): 3505(w), 2918(m), 1685(s), 1611(m), 1578(w), 1427(m), 1292(m), 1192(m), 1082(vs), 1013(s), 986(s), 900(m), 865(w), 786(w), 698(m), 633(w), 564(m), 477(w). | [] | [] | ["Eu(HL)(H 2 L)(H 2 O) (6)", "C 16 H 17 O 11 P 2 Eu"] | ["Eu(NO 3 ) 3 ·6H 2 O--0.045 g, 0.10 mmol"] | [] | [] | [] | [] | []
1521-3749(200206)628:5<1116::aid-zaac1116>3.0.co;2-m | Anal. Found C, 42.06; H, 4.68; N, 8.22. Calc. for C 24 H 32 Cu 2 N 4 O 12 (695.62): C, 41.44; H, 4.64; N, 8.05 %.IR (KBr, ν/cm 1 ): 3380m,br ν(OH), 1659m,br ν(bipy, CC), 1602vs ν as (CO 2 ), 1498w, 1479w, 1448m, 1417m ν(bipy, C⫽N ⫹ C⫽C), 1391m ν s (CO 2 ), 640w, 422w (bipy ring), 340m ν(CuO), 263 ν(CuN). UV-vis (ν/cm 1 ): 22990, 16103, 15600, 14286. | [] | [] | ["C 24 H 32 Cu 2 N 4 O 12"] | [] | [] | [] | [] | [] | []
cg101587h | The crystals obtained were insoluble in common polar and nonpolar solvents. Elemental analysis for 2 (%), Calcd: C, 40.02; H, 3.67; N, 12.74. Found: C, 39.94; H, 3.97; N, 12.45. IR (KBr): 34013273br, 3114s, 1630m, 1521m, 654m, 612m. CCDC Number: CCDC 784578.Synthesis of {[Cu 2 (L-aspartate)(4,4 0 -Bpy) 0.5 ] 3 H 2 O} n (3). A similar 3-D Cu coordination framework was synthesized earlier by Rosseinsky et al. | [] | [] | ["{[Cu 2 (L-aspartate)(4,4 0 -Bpy) 0.5 ] 3 H 2 O} n"] | [] | [] | [] | [] | [] | []
acs.inorgchem.5b00962 | Synthesis of {[Cu 12 (pbtz) 2 (Hpbtz) 2 (OH) 4 (H 2 O) 16 ][Na(H 2 O)P 5 W 30 O 110 ]}·16H 2 O(1). K 12.5 Na 1.5 [NaP 5 W 30 O 110 ]·15H 2 O (82.4 mg, 0.01 mmol), H 2 pbtz (10.7 mg, 0.05 mmol), and CuCl 2 ·2H 2 O (25.5 mg, 0.15 mmol) were mixed with 6 mL of H 2 O in a cup-shaped vial.Then, the reactants were stirred for 10 min at room temperature (pH = 3.08), and the vial was capped and placed in an oven at 160 °C for 3000 min. After the reaction mixture cooled to room temperature, the resulting green block-like crystals were obtained in 40% yield (based on copper). Anal. Calcd (Found) for C 36 H 92 Cu 12 N 28 NaO 147 P 5 W 30 :C, 4.45 (4.53); H, 0.95 (0.85); N, 4.03 (4.26); P, 1.59 (1.71); Na, 0.24 (0.35); Cu, 7.84 (7.72), W, 56.71 (56.43) %. IR (KBr): ν(cm −1 )= 3479 (s), 1619(s), 1445(m), 1162(s), 1077 (m), 1021 (w), 916 (s), 791(s), 655(s). | [] | [] | ["{[Cu 12 (pbtz) 2 (Hpbtz) 2 (OH) 4 (H 2 O) 16 ][Na(H 2 O)P 5 W 30 O 110 ]}·16H 2 O", "C 36 H 92 Cu 12 N 28 NaO 147 P 5 W 30"] | ["CuCl 2 \n2H 2 O--25.5 mg, 0.15 mmol"] | [] | ["H 2 pbtz--10.7 mg, 0.05 mmol"] | ["160 °C"] | ["3000 min"] | ["H 2 O--6 mL"]
c9cp01043b | 2.2. Synthesis of the samples In order to obtain the MeANaCr single crystals 0.5 mmol (0.1332 g) of CrCl 3 6H 2 O and 0.5 mmol (0.0612 g) of NaClO 4 were dissolved in 20 ml of dimethylamine solution (2.0 M in methanol) mixed with 4.5 ml of concentrated formic acid. The solution was sealed and kept undisturbed. After 24 h small violet crystals of MeANaCr were separated from the mother liquid, washed few times with methanol and dried at 50 1Cin air. The violet crystals of MeAKCr and colourless crystals of MeANaAl and MeAKAl were prepared in the same way using mixtures of 0.5 mmol (0.1332 g) of CrCl 3 6H 2 O and 0.5 mmol (0.0693 g) of KClO 4 , 0.5 mmol (0.2437 g) of Al(ClO 4 ) 3 9H 2 O and 0.5 mmol (0.0612 g) of NaClO 4 , and 0.5 mmol (0.2437 g) of Al(ClO 4 ) 3 9H 2 O and 0.5 mmol (0.0693 g) of KClO 4 , respectively. | ["50 1C"] | [] | ["MeANaCr", "MeAKCr", "MeANaAl", "MeAKAl"] | ["CrCl 3 6H 2 O--0.1332 g, 0.5 mmol", "NaClO 4--0.0612 g, 0.5 mmol", "KClO 4--0.0693 g, 0.5 mmol", "Al(ClO 4 ) 3 9H 2 O--0.2437 g, 0.5 mmol"] | [] | [] | [] | ["24 h"] | ["dimethylamine solution (2.0 M in methanol)--20 ml", "concentrated formic acid--4.5 ml"]
j.poly.2006.05.009 | 2.2.3. Synthesis of [Co(p-CCA)(bpe) 1.5 (H 2 O)] n Æ nH 2 O (3) The synthesis of complex 3 followed the similar procedure as for complex 2 except using p-H 2 CCA instead of o-H 2 CCA. Yield: 0.025 g (44.5%). Anal. Calc. for C 28 H 28 N 3 O 6 Co: C, 59.84; H, 4.99; N, 7.48. Found: C, 59.58; H, 5.17; N, 7.50%. IR data (KBr pellet, cm 1 ): 3441s, 2930m, 1616s, 1559m, 1425m, 1376s, 1224m, 107 0w, 1020m, 982w, 816m, 791m, 605w, 551m. | [] | [] | ["[Co(p-CCA)(bpe) 1.5 (H 2 O)] n Æ nH 2 O", "C 28 H 28 N 3 O 6 Co"] | [] | [] | ["p-H 2 CCA--not specified", "bpe--not specified"] | [] | [] | []
c002030n | [Cu 3 I 3 (3-pbt)] N (3). Complex 3 was obtained by reaction of CuI (0.6 mmol, 0.115 g) with 3-pbt (0.2 mmol, 0.084 g) in water (15 mL) under hydrothermal conditions (170  C for 5 days and cooled to room temperature with a rate of 5  Ch 1 ). Yellow cubic crystals were collected, washed with water, ethanol, and ether in turn, and dried in air. Yield: 50% based on 3-pbt. Anal. Calcd for C 12 H 10 Cu 3 I 3 N 4 : C, 18.47; H, 1.29; N, 7.18. Found: C, 18.74; H, 1.47; N, 7.29%. IR (cm 1 ): 3511(w, br), 3045(w), 2957(w), 2925(w), 1592(w), 1479(w), 1432(s), 1347(w), 1307(m), 1249(s), 1225(s), 1194(w), 1163(w), 1135(w), 1107(w), 1050(w), 997(w), 953(w), 932(w), 845(w), 819(w), 781(m), 747(vs), 707(s), 645(w), 584(w), 561(w), 503(w), 450(w), 427(w). | [] | [] | ["Cu 3 I 3 (3-pbt)] N"] | ["CuI--0.6 mmol, 0.115 g"] | [] | ["3-pbt--0.2 mmol, 0.084 g"] | ["170 \n C"] | ["5 days"] | ["water--15 mL"]
s1600536810035282 | Experimental 2,2'-Bipyridine (0.015 g, 0.1 mmol) was dissolved in 5 ml of methanol. Added to this was silver trifluoroacetate (0.044 g, 0.2 mmol) dissolved in 7 ml of methanol. The resulting solution was gently heated and allowed to stand for slow evaporation affording colourless blocks of (I) after five days. | [] | [] | [] | ["silver trifluoroacetate--0.044 g, 0.2 mmol"] | [] | ["2,2'-Bipyridine--0.015 g, 0.1 mmol"] | [] | ["five days"] | ["methanol--5 ml", "methanol--7 ml"]
cg501879w | Synthesis of {[Zn 2 (mal) 2 (bix) 1.5 ]·3H 2 O} n (1). A mixture of H 2 mal (21 mg, 0.2 mmol), bix (48 mg, 0.2 mmol), Zn(NO 3 ) 2 ·6H 2 O (60 mg, 0.2 mmol), NaHCO 3 (33 mg, 0.4 mmol), and water (10 mL) was placed in a 23 mL Teﬂon liner. The resulting mixture was stirred for 30 min at room temperature, and then the mixture was sealed in a Parr autolave and kept at 100 °C for 3 days. After being slowly cooled to the room temperature, colorless prism crystals of 1 were isolated. | ["100 \n°C"] | ["3 days"] | ["{[Zn 2 (mal) 2 (bix) 1.5 ]·3H 2 O} n", "NaN"] | ["Zn(NO 3 ) 2 ·6H 2 O--60 mg, 0.2 mmol"] | ["NaHCO 3--33 mg, 0.4 mmol"] | ["H 2 mal--21 mg, 0.2 mmol", "bix--48 mg, 0.2 mmol"] | ["room temperature"] | ["30 min"] | ["water--10 mL"]
acs.cgd.7b01616 | 6 1,3-bis(imidazole-1-yl)benzene (bix) was synthesized as prescribed in a recipe presented elsewhere.36 A solution containing 46.4 mmol of imidazole (3.16 g) and 4.46 mmol of α, α’dichloro-p-xylene (0.78 g) in 50 mL of methanol was heated under reflux at 338 K. After 18 h, methanol was removed via evaporation; leaving a yellow remainder which was later dissolved in a solution containing 6.13 g of K 2 CO 3 in 100 mL of water. The resulting mixture was held overnight at ambient pressure and temperature. Upon filtration, the resulting product was a white dehydrated crystalline solid (i.e., bix). 2.3 Synthesis of Cu 2 (pzdc) 2 (bix) Cu 2 (pzdc) 2 (bix) was synthesized at ambient pressure and temperature adapting procedures previously reported for the preparation of CPL-n type materials. | [] | [] | ["1,3-bis(imidazole-1-yl)benzene", "Cu 2 (pzdc) 2 (bix)"] | [] | ["K 2 CO 3--6.13 g"] | ["imidazole--3.16 g, 46.4 mmol", "α, α’dichloro-p-xylene--0.78 g, 4.46 mmol"] | ["338 K", "ambient temperature"] | ["18 h", "overnight"] | ["methanol--50 mL", "water--100 mL"]
j.ica.2007.03.005 | 2.2. Synthes es Under aerobic conditions, an ethanolic solution (5 mL) of 2,2 0 -bipyridyl C 10 H 8 N 2 (0.050 g, 0.32 mmol) was added, with stirring at r.t., to an ethanolic solution (5mL) of CuCl 2 Æ 2H 2 O (54.56 mg, 0.32 mmol). A pale green precipitate appeared quickly in the green solution; an aqueous solution of sodium adipate Na 2 [O 2 C(CH 2 ) 4 CO 2 ] (0.2 mol L 1 ) was then slowly added with stirring until complete dissolution of the precipitate (ca. 25 mL). To the resulting blue solution was added an aqueous solution (25 mL) of Ktcnoet (144 mg, 0.64 mmol). Slow evaporation of this solution at r.t.aﬀorded blue crystals of compound 1 (yield: 55%). Anal.Calc. for C 76 H 70 N 16 O 16 Cu 4 : C, 53.1; H, 4.1; N, 13.0. | [] | [] | ["C 76 H 70 N 16 O 16 Cu 4"] | ["CuCl 2 Æ 2H 2 O--54.56 mg, 0.32 mmol", "Ktcnoet--144 mg, 0.64 mmol"] | [] | ["2,2 0 -bipyridyl C 10 H 8 N 2--0.050 g, 0.32 mmol", "sodium adipate Na 2 [O 2 C(CH 2 ) 4 CO 2 ]--0.2 mol L 1"] | [] | [] | ["ethanol--5 mL", "water--25 mL"]
s0020-1693(01)00383-8 | However, deep blue cubic single crystals of 1 were grown by slow diffusion in an H-tube of two solutions containing copper(II) malonate in water in one arm and 4,4%-bpy dissolved in a 50:50 ethanol+water mixture in the other one. They were collected and air dried and used for all the measurements. X-ray patterns of powder and crystals were identical. Anal. Calc. for C 16 H 16 N 2 O 10 Cu 2 (1): C, 36.70; H, 3.06; N, 5.35. Found: C, 36.46; H, 3.15; N, 5.48%. | [] | [] | ["Cu malonate(4,4'-bpy)"] | ["copper(II) malonate--NaN"] | [] | ["4,4'-bpy--NaN"] | [] | [] | ["water--NaN", "ethanol+water--NaN"]
10610278.2012.688128 | Elemental analysis calculated for C 15 H 19 ClN 2 O 4 .0.5 H 2 O: C, 53.7; H, 5.7; N, 8.3. Found: C, 53.4; H, 6.1; N, 8.4%. | [] | [] | ["C 15 H 19 ClN 2 O 4 .0.5 H 2 O"] | [] | [] | [] | [] | [] | []
c7dt01283g | mL CH 2 Cl 2 and 0.4 mL methanol was added, and a third layer of AgBF 4 (9 mg, 0.05 mmol) dissolved in 1 mL methanol was placed on top. Colorless crystals were obtained after one day; single crystal X-ray diffraction characterized them as the 2fold interpenetrated 3D network 2a. Yield: 11 mg (0.022 mmol, 66%). Microanalysis indicates that desolvation only occurs to a minor extend, but even this partial desolvation results in a signiﬁcant change in the powder diffractogram (Fig. S9). Anal. Calcd. for [Mg(acacCN) 3 Ag]·CH 2 Cl 2 : C 19 H 20 AgCl 2 MgN 3 O 6 : C: 38.71, H: 3.42, N: 7.13 Found: C: 38.88, H: 3.53, N: 7.03. IR: ν(C≡N, cm −1 ) = 2194, 2163. | [] | [] | ["[Mg(acacCN) 3 Ag]·CH 2 Cl 2"] | ["AgBF 4--9 mg, 0.05 mmol"] | ["methanol--1 mL"] | [] | [] | ["one day"] | ["CH 2 Cl 2--mL", "methanol--0.4 mL"]
j.molstruc.2013.10.073 | and heated at 70 °C in an oil bath for 24 h. The vial was then allowed to air cool to 25 °C. Green blocks of 4 (12 mg, 13% yield based on Cu) and blue blocks of 5 (8 mg, 6% yield based on Cu) and were isolated after manual separation, washing with distilled water and acetone, and drying in air. Anal. Calc. for C 32 H 56 Cu 2 N 4O 20 4: C, 40.71; H, 5.98; N, 10.18% Found: C, 40.44; H, 5.51; N, 10.01%. Calc. for C 56 H 72 Cu 2 N 8 O 20 5: C, 51.56; H, 5.56; N, 8.59% Found: C, 51.64; H, 5.83; N, 8.95%. IR 4 (cm 1 ): 3376 (m), 3040 (w), 2923 (w), 2857 (w), 1703 (w), 1608 (s), 1549 (m), 1505 (m), 1468 (s), 1436 (m), 1417 (s), 1367 (m), 1307 (m), 1284 (s), 1263 (s), 1233 (m), 1220 (m), 1184 (m), 1159 (m), 1079(w), 1027(w), 999 (s), 903 (m) 831 (s), 772 (m), 758 (s), 744 (s), 713 (s). IR 5 (cm 1 ): 3420 (w), 2933 (w), 2850 (w), 1699 (m), 1617 (s), 1555 (m), 1503 (m), 1468 (m), 1446 (s), 1402 (s), 1359 (m), 1315 (m), 1278 (s), 1260 (s), 1233 (m), 1183 (s), 1139 (m), 1102 (w), 1062 (w), 1033(w), 1009 (s), 905 (m), 885 (w), 847 (s), 764 (m), 744 (s), 704 (s), 660 (s). | [] | [] | ["C 32 H 56 Cu 2 N 4 O 20 4", "C 56 H 72 Cu 2 N 8 O 20 5"] | ["Cu--NaN"] | [] | [] | ["70 \nC"] | ["24 h"] | []
b808385a | About half of the ethylene glycol solvent was then slowly removed by distillation. The residue was dissolved in a mixture of water (40 cm 3 ) and concentrated HCl (11 M, 3 cm 3 ). The addition of 50% aqueous NaOH gave a yellow precipitate that was puriﬁed by recrystallization. The ligand Bib was obtained in ca. 80% yield based on 1,3-benzenedicarboxylic acid (ca. 2.38 g). M.p. > 250 ◦ C. | [] | [] | [] | [] | ["50% aqueous NaOH--NaN"] | [] | [] | [] | ["ethylene glycol--half of the solvent", "water--40 cm3", "concentrated HCl (11 M)--3 cm3"]
ic500443t | Synthesis of [Co 2 (cbut)(H 2 O) 3 ] n (1). Ammonia solution (25% v/v in water) was added dropwise to an aqueous solution (15 mL) of H 4 cbut (0.5 mmol, 0.116 g) until a pH value of 4.5 was attained. Then, an aqueous solution (10 mL) of Co(NO 3 ) 2 ·6H 2 O (0.291 g, 1 mmol) was slowly poured into that solution. The resulting mixture was sealed in a 45 mL stainless-steel reactor with a Teﬂon linear, and it was heated at 170 °C during 48 h. X-ray quality crystals of 1 as an aggregate of dark pink plates were obtained after cooling. It should be noted that an in situ reaction transformation from the commercial trans−cis−trans-1,2,3,4-cyclobutanetetracarboxylic acid toward the trans−trans−trans-1,2,3,4-cyclobutanetetracarboxylate ligand occurs during the hydrothermal process. | [] | [] | ["[Co 2 (cbut)(H 2 O) 3 ] n"] | ["Co(NO 3 ) 2 ·6H 2 O--0.291 g, 1 mmol"] | [] | ["H 4 cbut--0.5 mmol, 0.116 g"] | ["170 °C"] | ["48 h"] | ["water--15 mL"]
cg0700317 | Methanol:water (1:1) was then added carefully to one arm of the tube so that a minimum of mixing occurred and until the cross-arm of the H-tube connected both arms with solvent. Light yellow prisms grew over several days and were shown by X-ray analysis to be {[Zn(L 1 H) 2 ]‚2H 2 O} n . In a repeat synthesis under what appeared to be similar conditions, light yellow crystals (0.008 g) with a different crystal habit (multifaced blocks) formed. These were shown by a second X-ray structure determination to be of composition {[Zn(L 1 -H) 2 ]‚2MeOH} n and thus represent a pseudo-polymorph of the product from the initial synthesis. In view of this result, the synthesis was repeated using methanol (rather than 1:1 methanol/water) as the reaction solvent, but once again, crystals of {[Zn(L 1 -H) 2 ]‚2H 2 O} n (confirmed by a unit-cell determination) were obtained. Crystals used for the above X-ray determination were allowed to stand in air and were then dried over P 2 O 5 in a vacuum. Anal. Calcd (%) for C 20 H 20 N 2 O 4 S 2 Zn‚2H 2 O: C, 46.38; H, 4.67; N, 5.41. Found: C, 46.26; H, 4.50; N, 5.38. | [] | [] | ["{[Zn(L 1 H) 2 ]‚2H 2 O} n", "{[Zn(L 1 -H) 2 ]‚2MeOH} n", "{[Zn(L 1 -H) 2 ]‚2H 2 O} n"] | [] | [] | [] | [] | [] | ["methanol:water--1:1", "methanol--NaN"]
j.ica.2008.02.072 | 2.2.3. Synthesis of [Cu 2 (MPyPz)Cl 2 ][ClO 4 ] 2  CH 3 CN (3  CH 3 CN) This was prepared following the procedure as described for 2  CH 3 CN  THF, using MPyPz instead of MHL as ligand and instead of THF, ethylacetate was used as precipitant. Yield: 0.105 g (56%).Anal.Calc.forC 32 H 37 N 9 Cl 4 Cu 2 O 8 :C,40.67;H,3.92;N,13.34.Found: C, 40.87; H, 3.97; N, 13.24%. IR (KBr, cm 1 , selected peaks): 1094, 623 ðmðClO  4 ÞÞ. Conductivity (CH 3 CN, 1mM solution at 298K): K M =260X 1 cm 2 mol 1 . Absorption spectrum [k max /nm (e/M 1 cm 1 )]: 264 (18 500), 290 (sh) (10000), 665 (250) (in CH 3 CN). Single crystals suitable for X-ray diffraction studies were grown by layering of CH 3 CN solutions of 3  CH 3 CN over ethyl acetate (3  CH 3 CN). | [] | [] | ["[Cu 2 (MPyPz)Cl 2 ][ClO 4 ] 2 ? CH 3 CN"] | [] | ["MPyPz--NaN"] | [] | [] | [] | ["CH 3 CN--3 ? CH 3 CN", "ethylacetate--3 ? CH 3 CN"]
c0dt00352b | Synthesis of {Cu 3 (L) 2 (bipy)(l 2 -OH) 2 (DMF) 2 } n (3). A mixture of H 2 L (12 mg, 0.03 mmol), bipy (5 mg, 0.03 mmol), Cu(NO 3 ) 2 ·3H 2 O (24.16 mg, 0.1 mmol), and H 2 O–DMF (1 : 4, v/v, 8 mL) was sealed in a 15 mL PTFE-lined stainless-steel acid digestion bomb and heated at 90 ◦ C for 24 h and then was cooled to give large quantities of blue block crystals of 3 together with some unrecognized absinthe-green polycrystalline materials. The pure crystals of 3 were isolated by manual separation, washed with DMF and water and dried in air. Yield of the reaction was ca. 32% based on H 2 L. Anal. Calcd for C 50 H 40 F 12 O 12 N 4 Cu 3 : C, 45.93%, H, 3.08%, N, 4.29%; found C, 45.41%, H, 3.38%, N, 4.12%. IR(KBr, cm -1 ): 3415(m), 1671(s), 1610(s), 1558(m), 1549(m),1494(w), 1417(m),1387(s), 1324(w), 1291(m), 1252(s), 1240(m), 1224(m), 1207(m), 1172(s), 1143(m), 1133(m), 1096(m), 1078(m), 1047(w), 1019(w), 970(w), 942(w), 930(w), 859(w), 847(w), 827(w), 781(m), 748(m), 726(m), 687(w), 644(w), 542(w), 484(w), 458(m). | [] | [] | ["{Cu 3 (L) 2 (bipy)(l 2 -OH) 2 (DMF) 2 } n"] | ["Cu(NO 3 ) 2 ·3H 2 O--24.16 mg, 0.1 mmol"] | [] | ["H 2 L--12 mg, 0.03 mmol", "bipy--5 mg, 0.03 mmol"] | ["90 \nC"] | ["24 h"] | ["H 2 O–DMF (1 : 4, v/v)--8 mL"]
c4ta00963k | Experimental Synthesis of {[In(BTTB) 2/3 (OH)](NMF) 5 (H 2 O) 4 } n (437-MOF) A mixture of In(NO 3 ) 3 (3.61 g, 12 mmol), H 3 BTTB ligand (2.92 g, 6 mmol), and N-methylformamide (NMF) (30 mL) was stirred in a vial (50 mL) for 2 h at room temperature. The vial was then sealed into a Teon-lined stainless-steel vessel which was heated at 120  C for 5 days in an oven. Aer cooling to room temperature, colorless crystal products of 437-MOF were obtained at about 70% yield (2.3 g based on H 3 BTTB). Most of the products were collected as microcrystalline grains and only a few pieces of single crystal could be used for X-ray diﬀraction. | [] | [] | ["{[In(BTTB) 2/3 (OH)](NMF) 5 (H 2 O) 4 } n", "437-MOF"] | ["In(NO 3 ) 3--3.61 g, 12 mmol"] | [] | ["H 3 BTTB ligand--2.92 g, 6 mmol"] | ["120 \n C"] | ["5 days"] | ["N-methylformamide (NMF)--30 mL"]
00958972.2017.1381881 | Complex 3 was prepared from Eu(NO 3 ) 3 ·6H 2 O (0.100 mmol, 0.0446 g), H 2 oba (0.150 mmol, 0.0387 g), phen (0.100 mmol, 0.0198 g), succinic acid (0.100 mmol, 0.0118 g) or carboxymethoxy-acetic acid (0.100 mmol, 0.0134 g) as MR and KOH (0.250-0.300 mL, 1.00 mol/L) by hydrothermal reaction in 10.0 mL water at 170 °C for 3 days. The reaction system was cooled to room temperature at 3 °C/h to produce white crystals (0.0475 g, yield 75.83% by Eu). Anal. Calc. for C 54 H 32 N 2 O 15 Eu 2 (1252.74): C, 51.73; N, 2.24; H, 2.554 %. Found: C, 51.69; N, 2.19; H, 2.623 %. FT-IR (KBr pellet, ν/cm -1 ) selected bands: 3369(m), 1584(s), 1552(s), 1477(s), 1451(s), 1405(s), 1305(w), 1235(m), 1160(w), 1100(w), 862(w), 839(w), 754(m), 670(w), 589(w), 511(w). | [] | [] | [] | ["Eu(NO 3 ) 3 \n6H 2 O--0.100 mmol, 0.0446 g"] | ["KOH--0.250-0.300 mL, 1.00 mol/L"] | ["H 2 oba--0.150 mmol, 0.0387 g", "phen--0.100 mmol, 0.0198 g", "succinic acid--0.100 mmol, 0.0118 g", "carboxymethoxy-acetic acid--0.100 mmol, 0.0134 g"] | ["170 \nC"] | ["3 days"] | ["water--10.0 mL"]
acs.inorgchem.8b02768 | Preparation of [Cu(dpe) 2 (BF 4 )(1.5H 2 O)] ( 2). An aqueous solution (5 mL) of copper tetraﬂuoroborate hexahydrate (0.47 g, 0.20 mmol) and dpe (0.72 g, 0.40 mmol) was mixed in distilled water (30 mL). The mixture was placed in the Teﬂon liner of an autoclave, sealed, and heated to 170 °C for 3 days. The bomb was allowed to cool to room temperature. Orange crystals were obtained. The crystals were washed with water and acetone and dried in air (yield 50%). One of these crystals was used for X-ray crystallography. Calcd for 2 (C 24 H 22 BCuF 4 N 4 O): C, 53.20; H, 4.28; N, 10.34. Found: C, 53.54; H, 4.27; N, 10.56. Selected IR data (ν/cm −1 ): 3450(br), 2970(br), 1616(m), 1478(m), 1418(s), 1389(s), 1322(s), 1298(s), 1145(w), 1130(w), 1083(w), 1047(m), 1038(m), 804(s), 736(m).General Characterization. Thermogravimetric analysis (TGA; 30−500 °C) was performed on a Shimazu TGA-50 TGA−diﬀerential thermal analysis (DTA) system. IR spectra were recorded on a Thermo Nicolet Avatar 360 Fourier transform infrared spectrophotometer. The absorption spectra were measured using a JASCO V-560 spectrophotometer. The nitrogen adsorption isotherm was measured using a Nova 3000e (Quantachrome) at −196 °C after evacuation at 180 °C. The pore diameter was calculated by using the Barrett− Joyner−Halenda method. The speciﬁc surface area was calculated by using the Brunauer−Emmett−Teller plot for the adsorption branch.X-ray diﬀraction (XRD) measurement was carried out with a Rigaku Rint-TTR X-ray diﬀractometer using Cu Kα radiation. The electrochemical properties of the cells were examined using a Hokuto Denko HJ10/10 mSM8A charge−discharge unit. Cyclic voltammetry (CV) measurements were performed on a Hokuto Denko HZ-5000 polarization system. Electrochemical impedance spectroscopy was measured on a Solartron Analytical 1400 cell test system. | [] | [] | ["[Cu(dpe) 2 (BF 4 )(1.5H 2 O)]", "C 24 H 22 BCuF 4 N 4 O"] | ["copper tetrafluoroborate hexahydrate--0.47 g, 0.20 mmol"] | [] | ["dpe--0.72 g, 0.40 mmol"] | ["170 \nC"] | ["3 days"] | ["distilled water--30 mL"]
zaac.201500164 | Synthesis of [Cu 3 (cpida)(phen) 2 (H 2 O) 5 ]·3NO 3 ·2H 2 O (1): Cu(NO 3 ) 2 · 3H 2 O (1 mmol, 242 mg), H 3 cpida (0.2 mmol, 51 mg), and phen (0.2 mmol, 36 mg) were added to H 2 O (10 mL). The solid was soon dissolved after stirring for 10 min. Afterwards the solution was filtered, sealed in a Pyrex tube and allowed to slowly crystallize at 5 °C. X-ray quality, prism blue crystals were collected by filtration and dried in air after 48 h. Yield 71% based on H 3 cpida. C 35 H 38 Cu 3 N 8 O 22 (Mr = 1113.35): calcd. C 37.76; H 3.44; N 10.06%; found: C 37.90; H 3.49; N 10.16%. IR (KBr): ν ˜ = 3391 (s), 1639 (br., s), 1594 (br., s), 1567 (br., m), 1522 (br), 1494 (w), 1458 (w), 1431 (br., s), 1384 (s), 1307 (s), 1147 (br., w), 1108 (br., w), 936(w), 910 (w), 853 (br., m), 721 (br., m) cm –1 . | [] | [] | ["[Cu 3 (cpida)(phen) 2 (H 2 O) 5 ]·3NO 3 ·2H 2 O", "C 35 H 38 Cu 3 N 8 O 22"] | ["Cu(NO 3 ) 2 · 3H 2 O--1 mmol, 242 mg"] | [] | ["H 3 cpida--0.2 mmol, 51 mg", "phen--0.2 mmol, 36 mg"] | ["5 °C"] | ["48 h"] | ["H 2 O--10 mL"]
c0ce00098a | [Cd 3 (L 1 ) 2 (phen) 3 ] n $(H 2 O) 2n (1) The mixture of Cd(OAc) 2 $2H 2 O (0.0533 g, 0.2 mmol), phen (0.0360 g, 0.2 mmol), H 3 L 1 (0.0302 g, 0.1 mmol), KOH (0.0168 g, 0.3 mmol), and H 2 O (15 mL) was sealed in 25 mL Teﬂon-lined stainless steel reactor, which was heated to 130  C. Colourless block-shaped crystals suitable for X-ray diffraction analysis were separated by ﬁltration with the yield of 0.0325 g, 43% (based on L 1 ligand). Anal. calcd for C 66 H 42 Cd 3 N 6 O 16 : C 52.42, H 2.80, N 5.56. Found: C 52.45, H 2.82, N 5.49. IR/cm 1 (KBr): 3064 (m), 1589 (s), 1553 (s), 1406 (s), 1370 (s), 1224 (s), 860 (s), 726 (m).[Cd 3 (L 1 ) 2 (2,2 0 -bpy) 3 (H 2 O) 2 ] n $(H 2 O) 3n (2) The mixture of Cd(OAc) 2 $2H 2 O (0.0533 g, 0.2 mmol), 2,2 0 -bpy (0.0312 g, 0.2 mmol), H 3 L 1 (0.0302 g, 0.1 mmol), KOH (0.0168 g, 0.3 mmol), and H 2 O (15 mL) H 3 L 1 was sealed in 25 mL Teﬂonlined stainless steel reactor, which was heated to 150  C.Colourless block-shaped crystals suitable for X-ray diffraction analysis were separated by ﬁltration with the yield of 0.0366 g, 49% (based on L 1 ligand). Anal. calcd for C 60 H 48 Cd 3 N 6 O 19 :C 48.22, H 3.23, N 5.62. Found: C 48.01, H 3.32, N 5.48. IR/cm 1 (KBr): 3069 (m), 1586 (s), 1553 (s), 1400 (s), 1367 (s), 1223 (s), 870 (m), 733 (m).[Cd 3 (L 1 ) 2 (4,4 0 -bpy) 2 ] n $(H 2 O) 4n (3) By employing the above-described procedure for preparing 2 with 4,4 0 -bpy (0.0312 g, 0.2 mmol) instead of 2,2 0 -bpy (0.0312 g, 0.2 mmol) as starting material, colourless block-shaped crystals suitable for X-ray diffraction analysis were obtained after the reactor was cooled to room temperature from 150  C with the yield of 0.0369 g, 56% (based on L 1 ligand). Anal. calcd for C 50 H 38 Cd 3 N 4 O 18 : C 45.49, H 2.90, N 4.24. Found: C 45.41, H 2.92, N 4.19. IR/cm 1 (KBr): 3071 (m), 1606 (s), 1540 (m), 1390 (s), 1236 (s), 865 (m), 762 (m). | [] | [] | ["[Cd 3 (L 1 ) 2 (phen) 3 ] n $(H 2 O) 2n", "[Cd 3 (L 1 ) 2 (2,2 0 -bpy) 3 (H 2 O) 2 ] n $(H 2 O) 3n", "[Cd 3 (L 1 ) 2 (4,4 0 -bpy) 2 ] n $(H 2 O) 4n"] | ["Cd(OAc) 2 $2H 2 O--0.0533 g, 0.2 mmol"] | ["H 3 L 1--0.0302 g, 0.1 mmol", "KOH--0.0168 g, 0.3 mmol"] | ["phen--0.0360 g, 0.2 mmol", "2,2 0 -bpy--0.0312 g, 0.2 mmol", "4,4 0 -bpy--0.0312 g, 0.2 mmol"] | ["130 \nC", "150 \nC", "150 \nC"] | ["7 days", "7 days", "NaN"] | ["H 2 O--15 mL"]
molecules25235549 | Yield: 0.16 g, 54%, based on DFMP . Elemental analysis (air dried sample): Found (%): C, 31.73; H, 3.97; N, 13.46. Calcd (%) for [Cu 2 (C 15 H 19 N 2 O 5 )(H 2 O)(NO 3 )(N 3 )]·CH 3 OH·0.8H 2 O: C, 31.87; H, 4.45; N, 13.94. | [] | [] | ["[Cu 2 (C 15 H 19 N 2 O 5 )(H 2 O)(NO 3 )(N 3 )]·CH 3 OH·0.8H 2 O"] | [] | [] | [] | [] | [] | []
c5dt00704f | 1Cl: I (2.63 g, 5.0 mmol) and LiCp (0.36 g, 5.0 mmol), yield: 1.75 g, 66%. Anal. calc’d for C 31 H 29 FeClP 2 : C, 67.11; H, 5.27%.Found: C, 66.85; H, 5.16%.1 H NMR (C 6 D 6 , 298 K): δ H 2.29 (m, 4H, CH 2 ), 4.28 (s, 5H, C 5 H 5 ), 7.01–8.23 (m, 20H, Ar–H). | [] | [] | ["C 31 H 29 FeClP 2"] | ["I--2.63 g, 5.0 mmol", "LiCp--0.36 g, 5.0 mmol"] | [] | [] | [] | [] | []
j.molstruc.2010.03.071 | 2.3. Synthesis of complex [Ag 4 (dmapym) 6 (butca)2H 2 O] n (2) The synthesis of 2 was similar to that of 1, but with dmapym (123 mg, 1 mmol) in place of mapym. Colorless crystals of 2 were obtained in 64% yield (based on silver). They were washed with a small volume of cold ethanol and diethyl ether. Anal. Calc. (found) for Ag 4 C 44 H 64 N 18 O 10 : C, 36.79 (36.75); H, 4.49 (4.52); N, 17.55 (17.59)%. IR (KBr): v (cm 1 ) = 3420 (s), 3314 (s), 2969 (w), 2923 (w), 1674 (m), 1630 (w), 1600 (s), 1567 (s), 1265 (w), 1278 (w), 1024 (w), 793 (w), 628 (w), 576 (w).3. X-ray crystallography Single crystals of the complexes 1–2 with appropriate dimensions were mounted on a glass ﬁber and used for data collection. | [] | [] | ["[Ag 4 (dmapym) 6 (butca)2H 2 O] n", "Ag 4 C 44 H 64 N 18 O 10"] | [] | [] | ["dmapym--123 mg, 1 mmol"] | [] | [] | []
c4dt03093a | Preparation of Dy-o and Ho-o Solutions of DTE (53.6 mg, 0.12 mmol) in ethanol (10 ml), DyCl 3 ·nH 2 O (31.6 mg, 0.08 mmol) or HoCl 3 ·nH 2 O (33.6 mg, 0.08 mmol) in ethanol (10 ml), and 2,2′-bipyridine (14.5 mg, 0.08 mmol) in ethanol (10 ml) were mixed, and the resulting solution was stirred for 15 min. The pale blue turbid mixture was allowed to slowly evaporate in the dark in the presence of HCl vapour to give colourless crystals after several days. Evaporation was stopped by capping the vessel before all of the solvent evaporated. Yield: 33 mg (25%) for Dy-o and 20 mg (15%) for Ho-o. Anal. calc. (%) for {[Ho III 2 (DTE) 3 (bipyridine) 2 (H 2 O) 2 ]·2EtOH·4H 2 O} n C 75 H 64 Ho 2 F 18 N 4 O 20 S 6 : C, 40.84; H, 2.92; N, 2.54. Found: C, 41.98; H, 3.30; N, 2.48; {[Dy III 2 (DTE) 3 (bipyridine) 2 (H 2 O) 2 ]·2EtOH·4H 2 O} n C 75 H 64 Dy 2 F 18 N 4 O 20 S 6 : C, 40.84; H, 2.92; N, 2.54. Found: C, 41.86; H, 2.61; N, 2.79. | [] | [] | ["{[Ho III 2 (DTE) 3 (bipyridine) 2 (H 2 O) 2 ]·2EtOH·4H 2 O} n", "{[Dy III 2 (DTE) 3 (bipyridine) 2 (H 2 O) 2 ]·2EtOH·4H 2 O} n"] | ["DyCl 3 ·nH 2 O--31.6 mg, 0.08 mmol", "HoCl 3 ·nH 2 O--33.6 mg, 0.08 mmol"] | [] | ["DTE--53.6 mg, 0.12 mmol", "2,2′-bipyridine--14.5 mg, 0.08 mmol"] | [] | ["15 min"] | ["ethanol--10 ml"]
magnetochemistry5030041 | Catena-[Co( µ 1,5 -dca) 2 (4-MOP-NO) 2 ] ( 1 ): pink needles were obtained (yield: 0.26 g, 59%).Characterization: Anal. calcd for C 16 H 16 CoN 8 O 4 (441.28 g/mol): C, 43.6; H, 3.2; N, 25.4% Found: C, 43.7; H, 3.1; N, 25.3%. IR (ATR, cm −1 ): 3118 (w), 3085 (w), 3043 (w), 2287 (m), 2238 (m), 2175 (s), 1624 (m), 1566 (w), 1494 (s), 1441 (m), 1337 (m), 1287 (m), 1242 (w), 1209 (s), 1182 (m), 1114 (w), 1036 (w), 1009 (m), 935 (w), 856 (m), 756(s), 662 (m), 527 (m), 502 (m), 421 (w).Catena-[Mn( µ 1,5 -dca) 2 (4-MOP-NO) 2 ] ( 2 ): tint yellow needles (yield: 0.29 g, 66%). Characterization: Anal. calcd for C 16 H 14 MnN 8 O 4 (437.29 g/mol): C, 43.9; H, 3.2; N, 25.6%. Found: C, 43.7; H, 3.1; N, 25.8%. 3115 (w), 3041 (w), 2290 (m), 2232 (m), 2172 (s), 1624 (m), 1564 (w), 1495 (s), 1440 (m), 1342 (m), 1288 (m), 1214 (s), 1209 (s), 1112 (w), 1034 (w), 1010 (m), 934 (w), 853 (m), 759(s), 660 (w), 522 (m), 489 (m), 412 (w). | [] | [] | ["Catena-[Co( µ 1,5 -dca) 2 (4-MOP-NO) 2 ]", "Catena-[Mn( µ 1,5 -dca) 2 (4-MOP-NO) 2 ]"] | ["Co--NaN", "Mn--NaN"] | [] | ["4-MOP-NO--NaN"] | [] | [] | []
j.ica.2013.07.021 | 2.2. Synthesis of (H 2 -4,4 0 -bpy) 2 [Mo 6 O 18 (O 3 AsC 6 H 5 ) 2 ]4H 2 O(14H 2 O) A solution of MoO 3 (0.191 g, 1.33 mmol), cobalt(II) acetate tetrahydrate (0.040 g, 0.16 mmol), 4,4 0 bipyridine (0.038 g, 0.24 mmol), phenylarsonic acid (0.112 g, 0.55 mmol), ammonium ﬂuoride (0.050 g, 1.35 mmol), and H 2 O (10 mL, 556 mmol) in the mole ratio of 1:0.12:0.18:0.41:418 was stirred brieﬂy before heating to 135 °C for 48 h. The initial and ﬁnal pH values were 4 and 4, respectively. Orange-yellow plates suitable for X-ray diffraction were isolated in 40% yield. IR (KBr pellet, cm 1 ): 3365(s), 3100(m), 1610(m), 1489(w), 1439(w), 1417(w), 1219(w), 1090(m), 1074(w), 946(s), 890(s), 782(s), 649(s), 523(s). Anal. Calc.for C 32 H 38 As 2 Mo 6 N 4 O 28 : C, 23.2; H, 2.30; N, 3.39. Found: C, 23.7; H, 2.25; N, 3.42%.2.3. Synthesis of [Co(phen) 3 ][Mo 6 O 17 (H 2 O)(OH)(O 3 AsC 6 H 5 ) 2 ]4H 2 O (24H 2 O) A solution of MoO 3 (0.191 g, 1.33 mmol), cobalt(II) acetate tetrahydrate (0.040 g, 0.16 mmol), 1,10-phenanthroline (0.044 g, 0.24 mmol), phenylarsonic acid (0.112 g, 0.55 mmol), ammonium ﬂuoride (0.050 g, 1.35 mmol), and H 2 O (10 mL, 556 mmol) with the mole ratio of 1:0.12:0.18:0.41:1:418 was stirred brieﬂy before heating to 135 °C for 48 h. The initial and ﬁnal pH values were 4 and 4, respectively. Orange rods suitable for X-ray diffraction were isolated in 10% yield. IR (KBr pellet, cm 1 ): 3414(m), 3053(m), 1624(w), 1604(w), 1581(w), 1516(m), 1493(w), 1426(s), 1344(w), 1315(w), 1224(w), 1143(w), 1092(w), 909(s), 868(s), 839(s), 662(s), 588(s). Anal. Calc. for C 48 H 45 As 2 CoMo 6 N 6 O 29 : C, 29.5; H, 2.30: N, 4.30. Found: C, 29.2; H, 2.35; N, 4.22%. | [] | [] | ["(H 2-4,4 0-bpy) 2 [Mo 6 O 18 (O 3 AsC 6 H 5 ) 2 ]\n4H 2 O", "[Co(phen) 3 ][Mo 6 O 17 (H 2 O)(OH)(O 3 AsC 6 H 5 ) 2 ]\n4H 2 O"] | ["MoO 3--0.191 g, 1.33 mmol", "cobalt(II) acetate tetrahydrate--0.040 g, 0.16 mmol"] | [] | ["4,4 0 bipyridine--0.038 g, 0.24 mmol", "phenylarsonic acid--0.112 g, 0.55 mmol", "ammonium ﬂuoride--0.050 g, 1.35 mmol", "1,10-phenanthroline--0.044 g, 0.24 mmol"] | ["135 \nC"] | ["48 h"] | ["H 2 O--10 mL, 556 mmol"]
j.ica.2013.02.011 | Cu(terpy)(ClO 4 )[AuCl 2 (CN) 2 ] (4).A 5 mL MeOH solution of 2, 2 0 ; 6 0 , 2 00 -terpyridine (terpy; 22 mg; 0.094 mmol) was added to a 5 mL faint blue MeOH solution of Cu(ClO 4 ) 2 · 6 H 2 O (38 mg; 0.10 mmol), resulting in a light blue solution. To this, a 10 mL colourless MeOH solution of [ n Bu 4 N][AuCl 2 (CN) 2 ] (110 mg; 0.20 mmol) was added, which resulted in no discernable colour change. This solution was partially covered and set aside. After four days, blue plate-shaped crystals of Cu(terpy)(ClO 4 )[AuCl 2 (CN) 2 ] (4) formed and were collected by vacuum ﬁltration (48 mg; 71% yield). IR (cm −1 ): 2239 (w; ν CN ); 3093 (w), 1600 (mw), 1580 (mw), 1479 (m), 1446 (m), 1327 (mw), 1252 (w), 1092 (s), 1053 (s, br), 1025 (s), 779 (s). Anal. Calcd. for C 18 H 11 N 5 AuCl 3 CuO 4 : C 28.51%, H 1.55%, N 9.78%; Found: C 28.83%, H 1.46%, N 9.89%. | [] | [] | ["Cu(terpy)(ClO 4 )[AuCl 2 (CN) 2 ]"] | ["Cu(ClO 4 ) 2 · 6 H 2 O--38 mg; 0.10 mmol", "[ n Bu 4 N][AuCl 2 (CN) 2 ]--110 mg; 0.20 mmol"] | [] | ["2, 2 0 ; 6 0 , 2 00 -terpyridine (terpy)--22 mg; 0.094 mmol"] | [] | ["four days"] | ["MeOH--5 mL"]
j.ica.2013.05.013 | 2.2. Synthesis of complexes 1–4 {[Cd 2 (L 223 ) 2 (dca) 4 (H 2 O)](H 2 O) 4 } n (1). A mixture of Cd(NO 3 ) 24H 2 O (30.8 mg, 0.1 mmol) and Na(dca) (8.9 mg, 0.1 mmol) was dissolved in H 2 O (10 mL) with stirring. Then, a CH 3 OH solution (5 mL) containing L 223 (15.0 mg, 0.05 mmol) was added into the mixture at room temperature. After ca. 30 min of vigorous mixing, the resulting colorless solution was ﬁltered and left to stand under ambient conditions. Upon slow evaporation of the solvents, colorless block crystals were obtained after ca. two weeks in 57% yield (16.8 mg, based on L 223 ). Anal. Calc for C 42 H 34 Cd 2 N 24 O 5 (1): C, 42.76; H, 2.90; N, 28.50. Found: C, 43.02; H, 2.59; N, 28.77%. IR (cm 1 ): 3456b, 2308m, 2259m, 2176vs, 1593m, 1452s, 1362m, 1339m, 1291w, 1198w, 1154w, 1107w, 1033w, 999m, 923w, 809m, 759w, 701m, 670w, 622w, 511w. | [] | ["ca. two weeks"] | ["{[Cd 2 (L 223 ) 2 (dca) 4 (H 2 O)](H 2 O) 4 } n", "C 42 H 34 Cd 2 N 24 O 5"] | ["Cd(NO 3 ) 24H 2 O--30.8 mg, 0.1 mmol"] | [] | ["Na(dca)--8.9 mg, 0.1 mmol", "L 223--15.0 mg, 0.05 mmol"] | ["room temperature"] | ["ca. 30 min"] | ["H 2 O--10 mL", "CH 3 OH--5 mL"]
b412334d | Such a targeted complex was synthesized under hydrothermal conditions, from the reaction of Cu(NO 3 ) 2  2.5H 2 O with 4,4 0 -bipy in the presence of iodine, resulting in complex 1. | [] | [] | ["Cu(NO 3 ) 2 ? 2.5H 2 O with 4,4 0 -bipy"] | ["Cu(NO 3 ) 2 ? 2.5H 2 O--NaN"] | ["iodine--NaN"] | ["4,4 0 -bipy--NaN"] | [] | [] | []
s0277-5387(02)01380-3 | processes at high negative potential, which resulted in an intense stripping peak on the return scan, indicativeof desorption of metallic copper following reduction to Cu(0). | [] | [] | [] | [] | [] | [] | [] | [] | []
c6ce00681g | 8 [Gd 2 (L) 2 (1,2-bdc) 2 (H 2 O) 2 ] n (15). Colorless block-shaped crystals of 16 were obtained, yield: 26.8 mg, 38.7% based on Gd. Anal. Calcd. (%) C 60 H 40 Gd 2 N 6 O 14 (1383.49): C 52.09; H 2.91; N 6.07%. Found: C 52.08; H 2.92; N 6.09%. IR (KBr, cm −1 ): 3443(m), 1561(s), 1406(s), 1161(w), 1062(w), 834(w), 755(w), 646(w). [Er 2 (L) 2 (1,2-bdc) 2 (H 2 O) 2 ] n (16). Pink block-shaped crystals of 16 were obtained, yield: 27.6 mg, 39.3% based on Er. Anal. Calcd. (%) C 60 H 40 Er 2 N 6 O 14 (1403.51): C 51.35; H 2.87; N 5.99%. Found: C 51.36; H 2.88; N 5.97%. IR (KBr, cm −1 ): 3386(s), 1574(s), 1406(s), 1071(w), 1006(w), 832(m), 765(w), 634(w). Synthesis of Eu(III)-doped Tb(III) compounds A similar process as that of 5 was employed to prepare a series of Eu(III)-doped 5-Tb compounds (A-I). In a typical doping experiment, the total molar amounts of Eu(III) and Tb(III) were kept the same as that for 5, and the doped Eu(III) molar amounts equal to 10%-90% with respect to the total molar amounts. All these compounds were obtained as crystal products. And their PXRD patterns was found to be similar to that of compounds 3 and 5, thus implying that they are isostructural to the original ones (Figure S14). X-ray crystallography. Intensity data were collected on a Bruker Smart APEX II CCD diffractometer with graphite-monochromated Mo-K α radiation (λ = 0.71073 Å) at room temperature. Empirical absorption corrections were applied using the SADABS program. The structures were solved by direct methods and refined by the full-matrix least-squares based on F 2 using SHELXTL-97 program package. | [] | [] | ["[Gd 2 (L) 2 (1,2-bdc) 2 (H 2 O) 2 ] n", "C 60 H 40 Gd 2 N 6 O 14", "[Er 2 (L) 2 (1,2-bdc) 2 (H 2 O) 2 ] n", "C 60 H 40 Er 2 N 6 O 14"] | ["Gd--NA", "Er--NA"] | [] | ["L--NA", "1,2-bdc--NA"] | [] | [] | ["NA--NA"]
j.poly.2015.05.031 | 3.3. Preparation of compounds 3.3.1. [Zn(SMeaaiNEt)(SCN)( l -SCN) 2 ] n (3b) 1-Ethyl-2-{(o-thiomethyl)phenylazo}imidazole (33.75 mg, 0.14 mmol) in CH 3 OH was added in drops to MeOH solution of Zn(OAc) 2 (30 mg, 0.14 mmol) and H 2 O–MeOH solution of NH 4 SCN (20.80 mg, 0.27 mmol) was added in drops to it and was stirred for 2 h. The resultant reddish solution was collected by ﬁltration; slow evaporation of the solution gives the red crystal. | [] | [] | ["[Zn(SMeaaiNEt)(SCN)( l -SCN) 2 ] n", "NaN"] | ["Zn(OAc) 2--30 mg, 0.14 mmol"] | [] | ["1-Ethyl-2-{(o-thiomethyl)phenylazo}imidazole--33.75 mg, 0.14 mmol"] | [] | ["2 h"] | ["CH 3 OH--NaN", "H 2 O-MeOH--NaN"]
acs.cgd.6b01369 | Complex 1b: Yield: 51%. Anal. Calc. for C 45 H 45 F 18 TbN 4 O 12 (%): C 40.50; H 3.40; N 4.20. Found: C 40.71, H 3.33, N 4.21. IR (KBr, cm −1 ): 2927 (m), 1657 (s), 1554 (m), 1456 (s), 1355 (s), 1291 (s), 1250 (s), 1207 (s), 1190 (m), 794 (m), 756 (s), 660 (s), 585 (s). | [] | [] | ["C 45 H 45 F 18 TbN 4 O 12"] | [] | [] | [] | [] | [] | []
d0ce00294a | Preparation of {[Cu 4 Br 2 (Dpyf) 2 ]･DMF} n , 1.A mixture of CuBr (0.14 g, 1.0 mmol), 2-aminopyridine (0.38 g, 4.0 mmol), triethyl orthoformate (3.0 mL, 18 mmol), NaOH (0.08 g, 2.0 mmol) and 5 mL of DMF were placed in a Teflon stainless container, which was heated up to 120 ℃ for 2 days and then cooled down slowly to room temperature at a rate of 2 ℃ per hour. Red block crystals were collected and washed by excess of DMF and then dried under vacuum. Yield: 0.13 g (59 %). Anal Calcd. for C 25 H 25 Br 2 Cu 4 N 9 O (MW = 881.52): C, 34.06; H, 2.86; N, 14.30. Found: C, 33.73; H, 2.79; N, 14.33. IR (cm -1, KBr disk): 3029(w), 1665(m), 1578(m), 1535(s), 1476(m), 1430(m), 1350(s), 1306(m), 1258(m), 1172(m), 1160(m), 1096(m), 1001(m), 956(w), 775(m), 755(w), 531(w), 479(w), 465(w), 452(w), 425(w), 422(w), 412(w). EDS analysis reveals the existence of Cu, Br, O, N and C atoms. See EDS data for complex 1 in supplementary materials. Preparation of [Cu 4 I 2 (Dpyf) 2 ] n , 2. | [] | [] | ["[Cu 4 Br 2 (Dpyf) 2 ]･DMF", "[Cu 4 I 2 (Dpyf) 2 ] n"] | ["CuBr--0.14 g, 1.0 mmol"] | ["triethyl orthoformate--3.0 mL, 18 mmol", "NaOH--0.08 g, 2.0 mmol"] | ["2-aminopyridine--0.38 g, 4.0 mmol"] | ["120 ℃"] | ["2 days"] | ["DMF--5 mL"]
cg500978s | Synthesis of Metal−Organic Frameworks. General Procedure for the Synthesis of 1. To a solution of H 4 L (1.0 mL, 0.1 M in DMF) was added M(NO 3 ) 2 ·6H 2 O (1.0 mL, 0.1 M) followed by DABCO (1.0 mL, 0.055 M DMF solution). The resulting mixture was sealed in a 20 mL scintillation vial and heated at 150 °C for 18 h. | [] | [] | [] | ["M(NO 3 ) 2 ?6H 2 O--1.0 mL, 0.1 M"] | [] | ["H 4 L--1.0 mL, 0.1 M in DMF", "DABCO--1.0 mL, 0.055 M DMF solution"] | ["150 \nC"] | ["18 h"] | ["DMF--1.0 mL"]
j.inoche.2003.09.008 | In this paper, to a dimethylformide (2 ml) solution of Dy(NO 3 ) 3 6H 2 O (0.2281 g, 0.5 mmol), pyridine-4-carboxylic acid (picotinic acid, abbreviated as HPIC) (0.1846 g, 1.5 mmol) in a minimum amount of DMF was slowly added under stirring. The pH value of the mixed solution was adjusted to be about 6.5 and further stirred for 4 h until a little white precipitate appeared. The resulting solution was ﬁltered and the ﬁltrate allowed to stand at room temperature. After two weeks , well-shaped light colorless single crystals suitable for analysis were obtained. Anal. Calcd. for C 18 H 16 DyN 3 O 8 : C, 38.28; H, 2.86; N, 7.44; Dy, 28.77%. Found: C, 38.69; H, 2.61; N, 7.75; Dy, 28.46%.IR spectru m exhibits a complicated pattern of bands in the range 4000–400 cm 1 : 1544.1 cm 1 (v sCOO ), 1414.9 cm 1 (v asCOO ). | ["room temperature"] | ["two weeks"] | ["C 18 H 16 DyN 3 O 8"] | ["Dy(NO 3 ) 3 6H 2 O--0.2281 g, 0.5 mmol"] | [] | ["pyridine-4-carboxylic acid (picotinic acid)--0.1846 g, 1.5 mmol"] | [] | ["4 h"] | ["dimethylformide--2 ml"]
c3ce41801d | Synthesis of [Mn 2.5 (cpbda)(Hcpbda)(MeOH)(H 2 O)] n (4) Mn(NO 3 ) 2 50% aqueous solution (0.2 mmol/71.6 mg), H 3 cpbda (0.05 mmol/19.7 mg), MeOH (4 mL), H 2 O (5 mL) and triethylamine (25%, 0.1 mL) were mixed in a 25 mL Teflon-lined stainless steel vessel. With the same synthetic method as for 1, colorless block-like crystals of 4 were obtained in 81% yield (based on H 3 cpbda). The resulting colorless block-like crystals of 4 were isolated by washing with MeOH/H 2 O, and dried in air. Anal. calcd for Mn 2.5 C 43 H 28 O 18 (970.0): C, 53.24; H, 2.91. Found: C, 53.29; H, 3.01. IR (KBr, cm −1 ): 3749 m, 3430 vs, 3078 m, 2925 m, 2856 m, 2088 w, 1947 w, 1598 s, 1547 s, 1388 s, 1354 s, 1288 m, 1218 s, 1161 m, 1119 m, 1003 m, 957 w, 897 w, 857 m, 788 m, 737 m, 705 m, 674 w, 630 m, 578 w, 553 w, 496 w, 445 w. | [] | [] | ["[Mn 2.5 (cpbda)(Hcpbda)(MeOH)(H 2 O)] n (4)"] | ["Mn(NO 3 ) 2 50% aqueous solution--0.2 mmol/71.6 mg"] | ["triethylamine--25%, 0.1 mL"] | ["H 3 cpbda--0.05 mmol/19.7 mg"] | [] | [] | ["MeOH--4 mL", "H 2 O--5 mL"]
aoc.5941 | 2.2.2 ¦ Synthesis of [Cu 2 (BPT) (ClO 4 ) 3 (H 2 O) 4 ] n 2nH 2 O(2) A 10 mL methanolic solution of MBPT (approximately 0.299 g, 1 mmol) was mixed with Cu(ClO 4 ) 2 6H 2 O (0.371 g, 1 mmol) in 10 mL methanol. After 10 days of slow evaporation, blue crystals of 2 were obtained.C 13 H 26 Cl 3 Cu 2 N 7 O 19 (2) (78% yield). Anal. Calc.: C, 19.09; H, 3.20; N, 11.99%. Found: C, 18.97; H, 3.17; N, 11.88%. IR (KBr, cm −1 ): 3417, 1603, 1587, 1146, 1112, 1088. | [] | [] | ["[Cu 2 (BPT) (ClO 4 ) 3 (H 2 O) 4 ] n 2nH 2 O", "C 13 H 26 Cl 3 Cu 2 N 7 O 19"] | ["Cu(ClO 4 ) 2 6H 2 O--0.371 g, 1 mmol"] | [] | ["MBPT--approximately 0.299 g, 1 mmol"] | [] | ["10 days"] | ["methanol--10 mL"]
s1600536804011389 | Ce(tca)2H 2 O was thermally stable to 400 K, forming crystalline anhydrous Ce(tca) by 430 K.Experimental Two samples of hydrated Ce(tca) salts were prepared by mixing aqueous CeCl 3 and H 3 tca solutions (0.01 mol) at room temperature and adjusting the pH to 5.5 with NaOH. The resulting ®ne precipitates were collected after stirring for 1 h. Analysis showed that one sample was Ce(tca)4H 2 O and the other Ce(tca)2H 2 O, in spite of no intentional differences in preparation.Analytical data for Ce(tca)4H 2 O: Ce found by edta titration: 37.92%; required: 38.14%. Thermogravimetry: weight loss to 423 K = 14.53%, required for Ce(tca)H 2 O = 14.72%; weight loss to 1200 K = 51.68%, required for CeO 2 = 52.05% Analytical data for Ce(tca)2H 2 O: Ce found by edta titration 39.83%, required = 40.11%. Thermogravimetry: weight loss to 430 K = 10.42%, required for Ce(tca) = 10.31%, weight loss to 1200 K = 49.83%, required for CeO 2 = 49.58%.Using a Parr model 4745 bomb with a PTFE liner, 0.5 g of Ce(tca)4H 2 O and 15 ml of water were heated to 423 K for 16 h, cooled at 7.5 K h ÿ1 to 363 K and then allowed to cool naturally to room temperature. Colourless poorly shaped crystals were obtained. | ["423 K"] | ["16 h"] | ["Ce(tca) 4H 2 O", "Ce(tca) 2H 2 O"] | ["CeCl 3 --0.01 mol"] | ["NaOH--pH adjusted to 5.5"] | ["H 3 tca--0.01 mol"] | ["room temperature"] | ["1 h"] | ["H 2 O--15 ml"]
chem.201304772 | {[Gd III (RSRS-Ind-Pybox)(dmf) 4 ][W V (CN) 8 ]} n ·5MeCN·4MeOH (3-RSRS) The synthesis was conducted as described for 3-(SRSR), but using (RSRS)-Ind-Pybox instead of (SRSR)-Ind-Pybox. Light-yellow needleshaped crystals of 3-(RSRS) appeared after 1 day, which were collected by suction filtration, washed with diethyl ether, and dried in air to give a yellow solid. Yield: 37.0 mg (69 %). IR (KBr pellet): n ˜ = 2173 (m), 2163 (w), 2158 (m), 2142 (m), 2136 cm 1 (w) (CN  ). Elemental analysis (ICP-MS, CHN) and TGA indicated that upon exposure to air, the MeCN and MeOH solvent molecules were quickly exchanged by four water molecules. Elemental analysis calcd (%) for {[Gd III (RSRS-Ind-Pybox)(dmf) 4 ][W V (CN) 8 ]} n ·4H 2 O (Gd 1 W 1 C 45 H 55 N 15 O 10 , M r = 1307.1 g mol 1 ): Gd 12.03, W 14.06, C 41.35, H 4.24, N 16.07; found: Gd 11.90, W 13.93, C 41.13, H 4.34, N 15.80. TGA (Figure S1 c): 20–70 8C: weight loss of 5.5% (4H 2 O), 100–200 8C: 11.2 % (4dmf), above 200 8C: 50% (CN  , dmf). | [] | [] | ["{[Gd III (RSRS-Ind-Pybox)(dmf) 4 ][W V (CN) 8 ]} n ·5MeCN·4MeOH", "Gd 1 W 1 C 45 H 55 N 15 O 10"] | [] | [] | ["(RSRS)-Ind-Pybox--not specified"] | [] | ["1 day"] | ["MeCN--5", "MeOH--4", "water--4"]
c4ce02215g | HDDI (1). H 2 DDII was dissolved in DMSO and layered with MeOH. Yellow crystals were obtained after one week.Yield: 63% (based on H 2 DDII). Anal. calcd. for C 7 H 8 N 2 O 4 (184.15 g): C, 45.66; H, 4.38; N, 15.21. Found: C, 45.65; H, 4.30; N, 15.14. IR (KBr, cm −1 ): 3419 (w), 3139 (w), 3060 (m), 1728 (m), 1573 (vs), 1470 (vs), 1432 (s), 1397 (s), 1371 (s), 1303 (s), 1178 (m), 1024 (m), 907 (w), 869 (w), 833 (w), 770 (m), 657 (br), 629 (m), 600 (w), 498 (w).1 H NMR (500 MHz, DMSO-d 6 ): δ 9.23 (s, 1H, NCHN) and 3.97 (s, 6H, 2 NCH 3 ).13 C-NMR (500 MHz, δ-DMSO-d 6 ) 159.1 (2C, CO), 141.1 (NCHN), 129.1 (2C, CC), 37.6 (2C, NCH 3 ). ESI-MS (+ve) 185 [(M + H) + , 100%]. | [] | [] | ["HDDI"] | [] | [] | ["H 2 DDII--NaN"] | [] | ["one week"] | ["DMSO--NaN", "MeOH--NaN"]
acs.inorgchem.7b01735 | [Cu 4 (OH) 4 (tr 2 pr) 2 {β-Mo 8 O 26 }]·H 2 O(4)and[Cu 3 (OH) 2 (tr 2 pr) 3 {βMo 8 O 26 }] (5). A mixture of Cu(OAc) 2 ·H 2 O (60.0 mg, 0.300 mmol), tr 2 pr (17.8 mg, 0.100 mmol), and (NH 4 ) 6 Mo 7 O 24 ·4H 2 O (105.6 mg, 0.0855 mmol) in 5 mL of H 2 O (molar ratio Cu II /tr 2 pr/Mo VI = 3:1:6) was placed in a Teﬂon reactor. After the reaction, the mixture was inspected under a microscope. The polycrystalline sample consisting of compounds 4 (a major phase), 5 (∼5 mg), 3 (∼5 mg), and (an) unknown amorphous phase(s) was ﬁltered oﬀ and placed in a test tube containing water. The mixture was treated in an ultrasonic bath, and the supernatant containing a light amorphous admixture was thoroughly decanted. The crystalline phases were ﬁltered oﬀ, washed with methanol, and dried. The following separation of the phases was carried out based on their diﬀerence in densities, as shown in Figure 1. | [] | [] | ["Cu 4 (OH) 4 (tr 2 pr) 2 {β-Mo 8 O 26 }]·H 2 O", "Cu 3 (OH) 2 (tr 2 pr) 3 {βMo 8 O 26 }"] | ["Cu(OAc) 2 ·H 2 O--60.0 mg, 0.300 mmol", "(NH 4 ) 6 Mo 7 O 24 ·4H 2 O--105.6 mg, 0.0855 mmol"] | [] | ["tr 2 pr--17.8 mg, 0.100 mmol"] | [] | [] | ["H 2 O--5 mL"]
c3ce42477d | Synthesis of compound {[Cd 2 (TPOM)(1,4-chdc) 2 (H 2 O) 4 ]·(H 2 O) 4 } n (3). A mixture of Cd(NO 3 ) 2 ·6H 2 O (34.4 mg, 0.1 mmol), 1,4-H 2 chdc (17.2 mg, 0.1 mmol), and TPOM (22.2 mg, 0.05 mmol) was dissolved in a mixed solution consisting of H 2 O (6 ml) and DMF (3 ml). The reaction mixture was sealed in a PTFE-lined stainless-steel vessel under autogenous pressure and heated at 120 °C for 3 days. Large quantities of colorless block crystals were obtained after cooling, and the crystals were filtered off, washed with quantities of distilled water, and dried under ambient conditions. The yield of the reaction was ca. 43% (based on the TPOM ligand). Calcd for C 41 H 60 Cd 2 N 4 O 20 :C,42.67%;H, 5.20%; N, 4.86%. Found: C, 42.71%; H, 5.24%; N, 4.80%. Main infrared spectra data (KBr, cm −1 ): 3063 (w), 2932 (w), 2857 (w), 1605 (s), 1569 (m), 1538 (m), 1507 (m), 1433 (m), 1401 (m), 1293 (s), 1211 (s), 1023 (m), 823 (w), 778 (w), 536 (w), 472 (w). | [] | [] | ["{[Cd 2 (TPOM)(1,4-chdc) 2 (H 2 O) 4 ]·(H 2 O) 4 } n", "C 41 H 60 Cd 2 N 4 O 20"] | ["Cd(NO 3 ) 2 ·6H 2 O--34.4 mg, 0.1 mmol"] | [] | ["1,4-H 2 chdc--17.2 mg, 0.1 mmol", "TPOM--22.2 mg, 0.05 mmol"] | ["120 °C"] | ["3 days"] | ["H 2 O--6 ml", "DMF--3 ml"]
a806714g | 1,2-Bis(2-ethoxyphenyloxy)ethane (2). A mixture of 1 (7.71 g, 50 mmol), K 2 CO 3 (69.12 g, 500 mmol), 1,2-dibromoethane (5.64 g, 30 mmol) and acetonitrile (750 ml) was reﬂuxed for 4 days. After cooling to room temp., solvents were removed by evaporation under reduced pressure. The residue was mixed with CH 2 Cl 2 and water and neutralized with 1 M HCl. The organic layer was dried over Na 2 SO 4 , ﬁltered and evaporated on a rotary evaporator. The crude product was chromatographed using 85: 15 CH 2 Cl 2 –acetone as eluent to give 2 (4.20 g, 50%) as a white solid, mp 76–77 8C. 1 H-NMR δ 6.97 (s, 8H), 4.40–4.34 (m, 6H), 4.14–4.10 (m, 4H), 3.89–3.86 (m, 4H). Anal. Calc. for C 18 H 22 O 6 : C, 64.66; H, 6.63. Found: C, 64.48; H, 6.52%. | [] | [] | ["C 18 H 22 O 6"] | [] | ["K 2 CO 3--69.12 g, 500 mmol"] | ["1,2-dibromoethane--5.64 g, 30 mmol"] | ["reflux"] | ["4 days"] | ["acetonitrile--750 ml"]
b814393e | (0.097 g, 140 mmol) were combined in a molar ratio of 1 : 1 in CH 2 Cl 2 . Hexanes and THF were then layered on top. After several days, transparent light yellow crystals of 3 were isolated in 43% yield. Mp >250 ◦ C (decomposition).1 HNMR(CD 2 Cl 2 , 400 MHz, 298K, d, ppm): 8.14 (d, J = 4.0 Hz, 6H, py), 7.53 (dd, J = 8.7 Hz, J = 8.0 Hz, 6H, py), 7.37 (m, 15H, ph), 7.01 (dd, J = 8.7 Hz, J = 4.0 Hz, py), 6.81 (d, J = 8.0 Hz, 6H, py), 6.31 (s, 3H, central phenyl). Anal. calcd. for C 54 H 45 CuN 9 PBF 4 ·THF: C, 64.97; H, 4.24; N, 12.63. Found: C, 63.81; H, 4.46; N, 11.63%.Synthesis of [(Cu(PPh 3 ) 2 ) 2 (tdat)][BF 4 ] 2 ,(4). Under nitrogen, a solution of tdat (0.025 g, 0.043 mmol) in CH 2 Cl 2 was layered with [Cu(CH 3 CN) 2 (PPh 3 ) 2 ][BF 4 ] (0.097 g, 0.14 mmol) dissolved in the same solvent. The molar ratio of the two compounds is 1 : 3. A subsequent layer of hexanes was then added. The solutions were allowed to slowly diffuse over several days. Colorless crystals of 4 were isolated in 41% yield. | [] | [] | ["[(Cu(PPh 3 ) 2 ) 2 (tdat)][BF 4 ] 2"] | ["[Cu(CH 3 CN) 2 (PPh 3 ) 2 ][BF 4 ]--0.097 g, 0.14 mmol"] | [] | ["tdat--0.025 g, 0.043 mmol"] | [] | ["several days"] | ["CH 2 Cl 2--NaN", "THF--NaN", "hexanes--NaN"]
cg3003756 | Synthesis of [Ca(PBDC)(H 2 O) 3 ] n (1). A mixture of Zn(NO 3 ) 2 ·6H 2 O (0.060 g, 0.20 mmol), Ca(NO 3 ) 2 ·4H 2 O (0.048 g, 0.20 mmol), and terephthalic acid (0.034 g, 0.2 mmol) was placed in a 23 mL Teﬂon linear; 2 mL of DMF and 8 mL of H 2 O were then added. The resulting mixture was stirred for 30 min at room temperature, and then the mixture was sealed in a Parr autolave and kept at 110 °C for four days.After being slowly cooled to the room temperature, colorless prism crystals of 1 were isolated. Yield: 57% based on Ca. Anal. Calcd for C 8 H 10 CaO 7 (258.24): C, 37.17; H, 3.87%. Found: C, 37.15; H, 3.89%. | [] | [] | ["[Ca(PBDC)(H 2 O) 3 ] n"] | ["Zn(NO 3 ) 2 \n6H 2 O--0.060 g, 0.20 mmol", "Ca(NO 3 ) 2 \n4H 2 O--0.048 g, 0.20 mmol"] | [] | ["terephthalic acid--0.034 g, 0.2 mmol"] | ["110 \n°C"] | ["four days"] | ["DMF--2 mL", "H 2 O--8 mL"]
d0ce00238k | [Ln(dppc)(H 2 O) 4 ] n ·n(H 2 O) 2 (Eu 0.501 Tb 0.499 ): It was synthesized with the similar procedure except that half of Eu(NO 3 ) 3 ·6H 2 O was replaced by Tb(NO 3 ) 3 ·6H 2 O (0.15 mmol, 0.068 g). Colourless block crystals were isolated in 62% yield. ICP analysis showed that the molar ration of Eu 3+ -Tb 3+ was 0.501: 0.499, which is very close to the feed ratio of each lanthanide salt.31 For C 14 H 18 NO 12 Eu 0.501 Tb 0.499 anal. calcd., %: C, 30.70; H, 3.31; N, 2.56. Found, %: C, 30.95; H, 3.32; N, 2.59. IR (KBr, cm -1 ): 3246(w), 1605 (m), 1582 (m), 1507 (m), 1392 (s), 1337 (w), 1250 (w), 1187 (w), 1119 (w), 1011 (w), 929 (w), 857 (m), 786 (m).Crystallography The crystal structure of complexes 1-Eu and 2-Tb were determined by using a Bruker SMART APEX II CCD area detector diffractometer (MoKa, λ= 0.71073 Å ). Using Olex2, the structure was solved using Olex2 with the ShelXT structure solution program using Intrinsic Phasing and refined with the ShelXL refinement package using Least Squares minimization. | [] | [] | ["[Ln(dppc)(H 2 O) 4 ] n ·n(H 2 O) 2", "C 14 H 18 NO 12 Eu 0.501 Tb 0.499"] | ["Eu(NO 3 ) 3 \n6H 2 O--0.075 mmol, 0.034 g", "Tb(NO 3 ) 3 \n6H 2 O--0.15 mmol, 0.068 g"] | [] | ["dppc--NaN"] | [] | [] | ["H 2 O--NaN"]
c2ce26675j | Preparation of the complexes {[Cu(m-pydc)(dmpen) 2 ]} n (1). 10 mL dimethylformamide solution of pydcH 2 (1.00 g, 5.98 mmol) was treated with metallic copper (0.38 g, 5.98 mmol) under stirring at 80 uC.The solution immediately precipitated and was stirred for 1 h at 80 uC. Then the dmpen ligand (1.22 g, 11.96 mmol) in water (10 mL) was added dropwise to this solution. The clear solution was stirred for 2 h at 50 uC and then cooled to room temperature. Dark blue crystals were formed and washed with 10 mL of water and then dried in air. Yield: 33% (based on Cu) for 1. Anal. found: C, 47.22; H, 7.27; N, 16.14%. Calcd. for: C 17 H 31 CuN 5 O 4 , C: 47.15; H: 7.22; N: 16.17%. IR (cm 21 , KBr): n(CH), 3273 w, 3215 w, 3130 w; n(NH), 2954 m; 2904 w; 2868 m n as (COO), 1645 sh, 1587 vs; n(CLN), 1458 w; n s (COO), 1380 vs; Dn, 207. | [] | [] | ["[Cu(m-pydc)(dmpen) 2 ] n ", "C 17 H 31 CuN 5 O 4"] | ["metallic copper--0.38 g, 5.98 mmol"] | [] | ["pydcH 2--1.00 g, 5.98 mmol", "dmpen--1.22 g, 11.96 mmol"] | ["80 uC", "50 uC", "room temperature"] | ["1 h", "2 h"] | ["dimethylformamide solution--10 mL", "water--10 mL"]
ic062098+ | {[Cd 2 (bpt)(ip) 2 (H 2 O) 4 ]‚6H 2 O} n (6). The same synthetic procedure as that for 1 was used except that Co(OAc) 2 ‚4H 2 O and H 2 pa were replaced by Cd(OAc) 2 ‚2H 2 O and H 2 ip, respectively. Colorless block crystals of 6 were collected in a 75% yield (36.5 mg, based on H 2 ip). Anal. Calcd for C 28 H 38 Cd 2 N 6 O 18 : C, 34.62; H, 3.94; N, 8.65. Found: C, 34.95; H, 3.66; N, 8.98. IR (cm -1 ): 3443 bs, 3303 s, 1608 vs, 1558 s, 1443 s, 1389 vs, 1221 m, 1070 w, 980 w, 935 w, 831 s, 727 s, 662 m, 606 m, 510 m.{[Cu(bpt)(tp)(H 2 O)] 2 [Cu(bpt) 2 (tp)](H 2 O) 2 } n (7) and {[Cd(bpt)(tp)(H 2 O)] 2 (DMF) 1.5 (H 2 O)} n (8). A synthetic procedure similar to that for 4 was used. See ref 13a for details of preparation and characterization of both complexes. | [] | [] | ["{[Cd 2 (bpt)(ip) 2 (H 2 O) 4 ]‚6H 2 O} n", "C 28 H 38 Cd 2 N 6 O 18", "{[Cu(bpt)(tp)(H 2 O)] 2 [Cu(bpt) 2 (tp)](H 2 O) 2 } n", "{[Cd(bpt)(tp)(H 2 O)] 2 (DMF) 1.5 (H 2 O)} n"] | ["Co(OAc) 2 ‚4H 2 O--NaN", "Cd(OAc) 2 ‚2H 2 O--NaN"] | [] | ["H 2 pa--NaN", "H 2 ip--NaN", "H 2 pa--NaN", "H 2 ip--NaN"] | [] | [] | ["NaN--NaN", "NaN--NaN"]
j.poly.2017.01.027 | 4 2.2. Synthetic procedures 2.2.1. Preparation of 3-(carboxymethylamino)-4-chlorobenzoic acid (H 3 CCB) An aqueous solution (10 mL) of 3-amino-4-chlorobenzoic acid (1.720 g, 10 mmol) was added dropwise to a solution of chloroacetic acid (1.880 g, 20.0 mmol) and KOH (1.120 g, 20.0 mmol) in water (15 mL) over half an hour and heated under reflux for 12 h. After cooling to room temperature, this gave a white precipitate which was filtered, washed with water (20 mL) and air dried. Yield: 1.605 g, 69.8%. Anal. Calc. for C 9 H 8 NO 4 Cl: C, 47.08; H, 3.51; N, 6.10%. Found: C, 46.91; H, 3.49; N, 6.00%. 1 H NMR (D 2 O, δ ppm): 7.40 (d, 1H), 7.21 (d, 1H), 6.99 (s, 1H), 3.66 (s, 1H), 3.67 (s, 2H). IR data (KBr pellet, cm -1 ): 3404 s, 1689 s, 1597 s, 1511 m, 1452 m, 1352 m, 1302 s, 1269 s, 1038 m, 758 s. UV/vis. (solid state, λ max nm): 360, 303. 2.2.2. Preparation of [{ µ 2 -3-1κO-((carboxylatomethyl)amino)-4-chlorobenzoato}(N,N,Nκ 3 2,3,5,6-tetrakis(2-pyridyl)pyrazine)zinc(II)] n (dimethylformamide)(water) [Zn(TPPZ)(HCCB)] n . | [] | [] | ["3-(carboxymethylamino)-4-chlorobenzoic acid", "C 9 H 8 NO 4 Cl"] | [] | [] | ["3-amino-4-chlorobenzoic acid--1.720 g, 10 mmol", "chloroacetic acid--1.880 g, 20.0 mmol"] | ["reflux"] | ["12 h"] | ["water--15 mL"]
j.ica.2012.12.033 | C 13 H 11 N 3 O 10 requires: C, 42.3; H, 3.0; N, 11.4%.m max /cm 1 : 3538 w, br, 3089 w, 1954 w, br, 1742 m, 1717 m, 1603 m, 1571 w, 1518 w, 1480 w, 1422 br, m, 1393 br, m, 1269 s, 1216 s, 1150 m, 1036 m, 999 w, 929 w, 920 w, 844 m, 818 w, 801 w, 763 s, 690 m, 665 m, 654 m. | [] | [] | ["C 13 H 11 N 3 O 10"] | [] | [] | [] | [] | [] | []
j.molstruc.2013.11.004 | For 3: (Yield: 0.602 g, 67%). Anal. Calc. for C 27 H 30 CdN 8 O 3 :C, 51.72; H, 4.82; N, 17.87; O, 7.66%. Found: C, 51.49; H, 3.63; N, 15.99; O, 6.66%. IR (KBr, cm 1 ): 1608 (s) ( m c@Npym ). UV–Vis (MeOH): k max /nm = 360 and 470; e (DMF, M 1 cm 1 ): 89,000. | [] | [] | ["C 27 H 30 CdN 8 O 3"] | [] | [] | [] | [] | [] | []
zkri.1996.211.11.804 | Bringt man CoCl2 als 0,5 M Lösung ins Grundgel ein und überschichtet mit 0,5 M Pyrazinlösung, so wird die Kristallisation nur an der Phasengrenze Gel-Toplösung beobachtet.Auf dem anfangs ausgefallenen, feinkristallinen Niederschlag bilden sich millimetergroße, stark verwachsene Kristallaggregate.Auch hierbei wird das Kristallisationsergebnis durch Verwendung eines Zwischengels entscheidend verbessert.Neben Sphärolithen im Zwischengel und stark verzwillingten Kristallen an der Zwischengeloberfläche entstehen wenige Einkristalle, auf denen, werden sie nicht entfernt, weitere Kristalle aufwachsen. | [] | [] | [] | ["CoCl2--0.5 M solution"] | [] | ["Pyrazin--0.5 M solution"] | [] | [] | []
acs.organomet.7b00834 | Synthesis of Compound 3. A solution of 2 (1.5 g, 5 mmol), trimethylorthoformate (2.05 g, 20 mmol), and TsOH (75 mg, 0.4 mmol, 8%) in methanol (50 mL) was reﬂuxed at 60 °C for 4 h until total consumption of the starting aldehyde as monitored by TLC (CH 2 Cl 2 /hexane = 1:3). After removal of methanol, the reaction mixture was extracted with diethyl ether, and the organic layer was dried with MgSO 4 . After evaporation of the solvent, the crude product was chromatographed on silica gel (CH 2 Cl 2 /hexane = 1:3) to aﬀord a pure faint yellow oil, 3 (1.5 g, yield: 88%). | [] | [] | ["Compound 3"] | [] | [] | ["2--1.5 g, 5 mmol", "trimethylorthoformate--2.05 g, 20 mmol", "TsOH--75 mg, 0.4 mmol, 8%"] | ["60 \b0C"] | ["4 h"] | ["methanol--50 mL"]
cg9006839 | Synthesis of a Mixture of Ag 2 (bpy) 0.5 (dpa)(1) and Ag 2 (bpy) 1.5 (dpa)(H 2 O)(2). Five drops of aqueous ammonia solution (25%, about 0.25 mL) was added to an aqueous solution (15.0 mL) containing AgNO 3 (0.090 g, 0.530 mmol), H 2 dpa(0.088 g, 0.363 mmol), bpy (0.039 g 0.250 mmol) while stirring, then 15 drops of aqueous nitric acid (v/v =1, about 0.75 mL) was added to the above mixtures. The pH value of the solution is about 6.0 after stirring for about half an hour in the air at roomtemperature, which was then placed in a 23 mL capacity Teflon lined autoclave and heated at 160 °C for 3 days, cooled to room temperature to give compound 2 as the main product (yield, 56% based on Ag) and compound 1 as byproduct (yield, 13% based on Ag). IR data (KBr pellet) for (1): 3199 (m, br), 3048 (m), 1599 (s), 1581 (s), 1485 (w), 1435 (w), 1410 (w), 1387 (s), 1218 (m), 1151 (w), 1108(w), 1070 (w), 1041 (w), 1003 (w), 847 (w), 805 (m), 781 (w), 759 (m), 716 (w), 626 (m), 532 (w). Anal. calcd for C 29 H 22 Ag 2N 3 O 5 (708.24) (2): C, 49.18; H, 3.13; N, 5.93%. Found: C, 49.12; H, 3.18; N, 5.96%. IR data (KBr pellet) for (2): 3199 (s, br), 3048 (s), 1600 (vs), 1582 (vs), 1485 (w), 1435 (w), 1411(m),1387 (vs), 1219 (m), 1151 (w), 1108 (w), 1070 (w), 1041 (w), 1004 (w), 847 (w), 806 (s), 781 (w), 759 (m), 716 (w), 636 (m), 532 (w). | [] | [] | ["Ag 2 (bpy) 0.5 (dpa)", "Ag 2 (bpy) 1.5 (dpa)(H 2 O)"] | ["AgNO 3--0.090 g, 0.530 mmol"] | [] | ["H 2 dpa--0.088 g, 0.363 mmol", "bpy--0.039 g, 0.250 mmol"] | ["room temperature", "160 °C"] | ["half an hour", "3 days"] | ["aqueous ammonia solution--25%, about 0.25 mL", "aqueous nitric acid--15 drops, about 0.75 mL", "water--15.0 mL"]
c4ce01456a | Synthesis of ĳCd(bpmi)ĲSCN) 2 ] n Ĳ5). The synthesis process of 5 was similar to the synthesis of complex 3,withKSCN (0.0019 g, 0.02 mmol) used instead of NaN 3 , which gave colourless block crystals of 5. The crystals were collected by mechanical isolation and wash ed with w ate r (3 × 10 ml) and MeOH (3 × 10 ml), then dried at 40 °C (yield: 72%). Calcd.For C 15 H 15 CdN 7 S 2 : C, 38.34; H, 3 .22; N, 20.87. Found: C, 38.33; H, 3.21; N, 20.8 9. IR (cm −1 , KBr): 3122 m, 2956 m, 2090 s, 1372 w, 850 w, 460 w. | ["40 °C"] | [] | ["[Cd(bpmi)(SCN) 2 ] n", "C 15 H 15 CdN 7 S 2"] | ["Cd--NaN"] | ["KSCN--0.0019 g, 0.02 mmol"] | ["bpmi--NaN"] | [] | [] | ["water--3 × 10 ml", "MeOH--3 × 10 ml"]
c2dt31436c | [Cd(SCN) 2 (bta)] (3). A mixture of the bta ligand, acetic acid (HOAc, 99.8%) and water was heated and stirred to 120 °C for 1 h to form a uniform solution. Cd(OAc) 2 (0.290 g, 1.25 mmol) and KSCN (0.243 g, 2.5 mmol) were then slowly added into the above HOAc solution. The mixture was further stirred for another 5 h at 120 °C. Finally, the colourless solution was ﬁltered off. Slow evaporation of the ﬁltrate afforded colourless crystals of 3 after 1 week. The mother liquid was decanted and the crystals were rinsed three times with H 2 O (3 × 8 mL) and dried in air for several hours (yield: 0.221 g, ca. 45% based on Cd). Anal. calcd (%) for C 6 H 4 CdN 10 S 2 : C, 18.35; H, 1.03; N, 35.67. Found: C, 18.27; H, 1.05; N, 35.60. IR (cm −1 , KBr): 3240(w), 1644(m), 1607(s), 1515(m), 1382(w), 1306(s), 1214(s), 1086(w), 1010(s), 817(m), 788(s), 667(w), 538(w).Crystallography The single-crystal diffraction data of 1 and 3 were collected on a Bruker Apex CCD area-detector diffractometer with Mo–Kα radiation. The structures were solved by direct methods and reﬁned by the full-matrix least-squares method on F 2 using SHELXTL. All hydrogen atoms were placed geometrically and anisotropic thermal parameters were used to reﬁne all non-hydrogen atoms. The crystal data and structure reﬁnement results for these compounds are listed in Table 1.The structure of 2 was determined by X-ray powder diffraction. The PXRD data of 2 was collected on a Bruker D8 Advance diffractometer with Cu–Kα X-ray (40 kV, 40 mA) at 293(2) K. Indexing, a Pawley reﬁnement and Rietveld reﬁnements of the PXRD pattern of 2 were carried out using a Reﬂex module of Material Studio.30–32 The structure of 3 was used as the initial model for the Rietveld reﬁnements. The crystallographic data and reﬁnement results for 2 are listed in the ESI.† Results and discussion Synthesis and crystal structures The bta ligand has poor solubility in water and it has not been used for the synthesis of coordination polymers. We found that the addition of a small amount acetic acid into the mixture of CoBr 2 , KSCN and bta (bta = 1,2-di(4H-1,2,4-triazol-4-yl)diazene) can signiﬁcantly increase the solubility, leading to the formation of reddish-brown crystals of [Co(SCN) 2 (bta)(H 2 O) 2 ] (1). | [] | ["1 week", "several hours"] | ["[Cd(SCN) 2 (bta)]", "C 6 H 4 CdN 10 S 2"] | ["Cd(OAc) 2--0.290 g, 1.25 mmol"] | ["KSCN--0.243 g, 2.5 mmol"] | ["bta--NA"] | ["120 \b0C"] | ["1 h", "5 h"] | ["HOAc--NA", "water--NA", "H 2 O--3 × 8 mL"]
s11243-020-00394-9 | {[Mn(PYSA)(H 2 O) 2 ]·H 2 O} n (4) In addition to changing M(NO 3 ) 2 ·6H 2 O (M = Cd 2+ , Co 2+ , Zn 2+ ) to Mn(CH 3 COO) 2 ·4H 2 O, the synthesis method for complex 4 was similar to those for complexes 1, 2 and 3. A colorless crystal of complex 4 was obtained (yield: 70% based on Mn (II)). Elemental analysis (%) calcd for 4: C 36.25, N 8.50, H 4.80. Found: C 36.19, N 8.71, H 4.75. IR (KBr, cm −1 ): 3373, 3271, 3020, 2916, 2893, 1612, 1573, 1423, 1403, 1361, 1327, 1225, 1116, 1028. | [] | [] | ["[Mn(PYSA)(H 2 O) 2 ]·H 2 O", "complex 4"] | ["Mn(CH 3 COO) 2 \b4H 2 O--NaN"] | [] | ["PYSA--NaN"] | [] | [] | []
bcsj.74.2101 | Experimental [TiO(salen)]•0.33CH 3 OH (1). [{TiO(acac) 2 } 2 ] (1.31 g, 2.5 mmol) and the ligand H 2 salen (1.35 g, 5 mmol) were added to 50 cm 3 of methanol. The reaction mixture was stirred for one day at room temperature to yield a light-yellow precipitate. It was collected by ﬁltration, and washed with methanol and ether. Yield: 0.44 g (26%). Found: C, 57.29; H, 4.24; N, 8.24%. Calcd for C 16.33 H 15.33 N 2 O 3.33 Ti 1 : C, 57.56; H, 4.53; N, 8.22%. 1 H NMR (CDCl 3 ) δ 8.21 (s, 1H, NwCH), 7.38 (dd, J = 8.8, 7.3 Hz, 1H, Ph), Table 2. Selected Bond Lengths (l/Å) and Angles ( φ /deg) of 2 a) Ti1–O2 1.804(2) Ti1–O2 1.907(2) Ti1–O3 1.887(2) Ti1–O4 1.972(2) Ti1–N5 2.251(2) Ti1–N6 2.152(2) O2–Ti1–O2 81.80(9) O2–Ti1–O3 105.72(9) O2–Ti1–O4 92.54(9) O2–Ti1–N5 163.2(1) O2–Ti1–N6 102.5(1) O2–Ti1–O3 102.46(8) O2–Ti1–O4 165.43(9) O2–Ti1–N5 82.26(9) O2–Ti1–N6 87.75(9) O3–Ti1–O4 91.98(9) O3–Ti1–N5 82.77(9) O3–Ti1–N6 151.1(1) O4–Ti1–N5 101.71(9) O4–Ti1–N6 80.34(9) N5–Ti1–N6 71.73(9) Ti1–O2–Ti1 98.20(9) a) Primed atoms are generated by 1 − x, −y, 2 − z.Fig. 3. IR spectra of (a) 1, (b) 18 O-labelled 1, (c) 2, (d) 18 Olabelled 2 in KBr disks. The titanium-oxo vibration bands are shown in the ﬁgures with asterisks. | [] | [] | ["[TiO(salen)]•0.33CH 3 OH"] | ["{TiO(acac) 2 } 2--1.31 g, 2.5 mmol"] | [] | ["H 2 salen--1.35 g, 5 mmol"] | ["room temperature"] | ["one day"] | ["methanol--50 cm 3"]
c1dt10429b | produce (Ttz tBu,Me )Zn(OCH(CF 3 ) 2 )(3) in 67% yield (0.017 g). IR (cm -1 ): 2543.42 (nB–H); HRCI–MS: m/z = 658.257970 [M + H] + (experimental), 658.2487 [M + H] + (calculated), all peaks showed the expected isotopic pattern. | [] | [] | ["(Ttz tBu,Me )Zn(OCH(CF 3 ) 2 )"] | [] | [] | [] | [] | [] | []
j.molstruc.2014.01.039 | yield based on the silver(I) salt. m.p. 176 °C. Anal. Calcd. for zC 56 H 70 N 8 OP 2 F 12 Si 4 Ag 2 : C, 45.16; H, 4.74; N, 7.52%. Found: C, 45.20; H, 4.66; N, 7.41%. IR (KBr pellet, cm 1 ): 1589(m), 1405(m), 1124(s), 844(s, PF  6 ), 792(m), 730(w), 559(m), 503(m), 485(w). | [] | [] | ["zC 56 H 70 N 8 OP 2 F 12 Si 4 Ag 2"] | [] | [] | [] | [] | [] | []
j.poly.2007.03.059 | 3. Yield: 0.25 g (68%). M.p. >152 °C (decomposes). Anal.Calc. for C 34 H 30 HgI 2 OP 2 : C, 42.06; H, 3.11. Found: C, 41.85; H, 3.08%. IR (cm 1 ): 3053, 1629, 1585, 1504, 1482, 1435, 139 8, 1181, 1110, 1026, 998, 891, 727, 706, 690, 506, 493.1 H NMR (400 MHz, CDCl 3 ): 3.16 (br, 2 H), 3.37 (br, 2H), 4.34 (d, 1H, 2 J P–H = 21.7), 7.39– 8.01 (m, 25H).31 P NMR (162 MHz, CDCl 3 ): 6.46 (br), 19.33 (d, 3 J P–P = 57.1). Mass spectrum: ESI [m/z, ion, %]: 845 [M I] + (16). | [] | [] | ["C 34 H 30 HgI 2 OP 2"] | [] | [] | [] | [] | [] | []
00958970902736780 | 2.2. Hydrothermal synthesis 2.2.1. K[Gd(SO 4 )(ox)(H 2 O)] (1). One millimole of Gd(NO 3 ) 3  6H 2 O, 0.5 mmol MnSO 4  2H 2 O, 0.5 mmol K 2 (C 2 O 4 ) and 10 mL deionized water were mixed in a 25 mL Teflon-lined autoclave. After heating for 72 h at 140  C and cooling to room temperature at a rate of 5  C per hour, colorless block crystals could be isolated in 75% yield and washed with deionized water. Anal. Calcd for C 2 H 2 GdKO 9 S (%): C, 6.03; H, 0.51; S, 8.05. Found: C, 6.02; H, 0.53; S, 8.07. IR(KBr):  s (H 2 O) 3453s,  as (ox) 1641s,  s (ox) 1410s,  s (SO 4 ) 1049vs,  s ((SO 4 ) 600 cm 1 . | [] | [] | ["K[Gd(SO 4 )(ox)(H 2 O)]", "C 2 H 2 GdKO 9 S"] | ["Gd(NO 3 ) 3 \n6H 2 O--1 mmol", "MnSO 4 \n2H 2 O--0.5 mmol", "K 2 (C 2 O 4 )--0.5 mmol"] | [] | [] | ["140 \nC"] | ["72 h"] | ["deionized water--10 mL"]
c8dt01694a | 2.2. Synthesis of {[Cd 3 (HL) 2 (H 2 O) 3 ]·3H 2 O·2CH 3 CN} n (1) A mixture of CdCl 2 ·2H 2 O (0.1 mmol, 21.9 mg), H 4 L (0.05 mmol, 16.2 mg), CH 3 CN (2 mL) and H 2 O (4 mL) was placed in a 15 mL Teflon-lined stainless steel vessel, which was heated at 120 °C for 72 h and then cooled to room temperature at a rate of 10 °C h −1 to form colorless block crystals. | [] | [] | ["{[Cd 3 (HL) 2 (H 2 O) 3 ]\n3H 2 O\n2CH 3 CN} n", "Cd 3 (HL) 2 (H 2 O) 3 "] | ["CdCl 2 \n2H 2 O--0.1 mmol, 21.9 mg"] | [] | ["H 4 L--0.05 mmol, 16.2 mg"] | ["120 °C"] | ["72 h"] | ["CH 3 CN--2 mL", "H 2 O--4 mL"]
c0ce00527d | Preparation of [Cd 2 (L) 2 (PBDA)(H 2 O) 2 ]$3H 2 O (2). Complex 2 was obtained by the same procedure used for preparation of 1 except that Cd(OAc) 2 $2H 2 O (26.6 mg, 0.1 mmol) was used instead of Cd(NO 3 ) 2 $6H 2 O as starting materials. Colourless platelet crystals were isolated by ﬁltration and washed by water and ethanol in 67% yield. Anal. calcd for C 34 H 32 Cd 2 N 8 O 13 (%): C 41.44, H 3.27, N 11.37. Found: C 41.49, H 3.24, N 11.25. IR (KBr, cm 1 ): 3439 (br), 1581 (s), 1547 (s), 1501 (s), 1411 (s), 1387 (s), 1372 (s), 1237 (w), 1111 (w), 1064 (m), 1013 (w), 928 (w), 825 (m), 741 (m), 650 (w). | [] | [] | ["[Cd 2 (L) 2 (PBDA)(H 2 O) 2 ]$3H 2 O", "C 34 H 32 Cd 2 N 8 O 13"] | ["Cd(OAc) 2 $2H 2 O--26.6 mg, 0.1 mmol"] | [] | ["L--not available", "PBDA--not available"] | [] | [] | []
chem.201405825 | Synthesis [Co(BBPTZ) 3 ][HPMo 12 O 40 ]·24H 2 O(1): H 3 PMo 12 O 40 ·24H 2 O (0.6 g, ca. 0.3 mmol), Co(OAc) 2 ·4H 2 O (0.087 g, 0.35 mmol), and BBPTZ (0.16 g, 0.5 mmol) were mixed in distilled water (10 mL) and stirred at room temperature for 0.5 h. During this period, the reaction mixture was adjusted to pH 2.0 with 1.0m NaOH. Then, the suspension was sealed into a Teflon-lined autoclave, kept under autogenous pressure at 130 8C for 3 days, and then slowly cooled to room temperature. Orange block crystals of 1 were isolated, collected by filtration, washed with distilled water, and kept in a vacuum desiccator (50% yield based on Mo). Selected IR (KBr pellet): n ˜ = 3446(w), 3113(m), 3030(w), 1612(m), 1522(s), 1438(m), 1403(w), 1346 (w), 1281 (s), 1210 (m), 1132 (s), 1057 (s), 1010 (w), 956 (s), 879 (w), 802 cm 1 (s); elemental analysis calcd (%) for C 54 H 97 N 18 O 64 PMo 12 Co: C 19.85, H 2.97, N 7.72; found: C 19.88, H 2.95, N 7.70. TG curve suggests that compound 1 contains approximately 24 lattice water molecules (see the Supporting Information, Figure S6). | [] | [] | ["[Co(BBPTZ) 3 ][HPMo 12 O 40 ]·24H 2 O(1)"] | ["Co(OAc) 2 ·4H 2 O--0.087 g, 0.35 mmol"] | ["1.0m NaOH--pH 2.0"] | ["BBPTZ--0.16 g, 0.5 mmol"] | ["130 8C"] | ["3 days"] | ["distilled water--10 mL"]
om5012402 | Synthesis of Cu(I) Complex 3. In a Schlenk tube, 1 equiv of complex 2 (50.0 mg, 0.055 mmol) and 2.1 equiv of CuI (22.2 mg, 0.117 mmol) were dissolved in dry acetonitrile (0.625 mL) under argon. The reaction mixture was stirred for 3 h at room temperature. | [] | [] | ["Cu(I) Complex 3"] | ["CuI--2.1 equiv, 22.2 mg, 0.117 mmol"] | [] | ["complex 2--1 equiv, 50.0 mg, 0.055 mmol"] | ["room temperature"] | ["3 h"] | ["dry acetonitrile--0.625 mL"]
s10870-011-9998-5 | Then the mea ligand (0.305 g, 5 mmol) in water (10 mL) was added dropwise to this suspension. The clear solution was stirred for 2 h at 50 °C and then cooled to room temperature. The blue crystals of 1 appeared after 2 weeks.Yield was *42%. The blue crystals formed were ﬁltered and washed with 10 mL of water and were dried in air.Elemental analysis for C 8 H 9 N 3 O 5 Cu (%) Calcd: C 31.33, H 2.96, N 13.70. Found: C, 31.88; H, 2.98; N, 14.07. | [] | ["2 weeks"] | ["MEA-Cu"] | ["Cu--NaN"] | [] | ["mea ligand--0.305 g, 5 mmol"] | ["50 \nC"] | ["2 h"] | ["water--10 mL"]
j.molstruc.2012.06.043 | 2.2.2. Synthesis of [Cu(L 2 )(H 2 btc) 2 ](2) An isopropanol solution (10 ml) of H 3 btc (0.042 g, 0.2 mmol) was added to a DMF solution (10 ml) of [Cu(L 2 )](ClO 4 ) 2 (0.112 g, 0.2 mmol). The mixture was stirred for 30 min and then ﬁltrated.The ﬁltrate was allowed to evaporate slowly at room temperature, where upon (after 1 week) purple lump crystals of 2 were obtained. Yield: 50 mg (32% based on Cu). Anal. Calcd. for C 30 H 40 N 6 O 14 Cu: C, 46.59; H, 5.28; N, 10.84%. Found: C, 46.66; H, 5.22; N, 10.88%. IR (KBr, cm 1 ): 3360 s, 3263 m, 3233 m, 3191 m, 2934 m, 1719 s, 1617 s, 1573 s, 1475 m, 1431 s, 1348 s, 1270 w, 1243 m, 1201 s, 1093 m, 1051 m, 1014 s, 938 s, 894 m, 744 s, 664 s, 590 s, 513 s. | [] | [] | ["[Cu(L 2 )(H 2 btc) 2 ]"] | ["[Cu(L 2 )](ClO 4 ) 2--0.112 g, 0.2 mmol"] | [] | ["H 3 btc--0.042 g, 0.2 mmol"] | [] | ["1 week"] | ["isopropanol--10 ml", "DMF--10 ml"]
ejic.200500069 | Preparation of {[Cd(η 2 -OOCCH=CHFc)(bbbm) 1.5 Cl]·1.5H 2 O} n (4): A methanol solution (5 mL) of bbbm (29 mg, 0.1 mmol) was added dropwise to an aqueous solution (2 mL) of CdCl 2 ·2.5H 2 O (22.8 mg, 0.1 mmol) to give a clear solution. FcCH=CHCOONa (27.8 mg, 0.1 mmol) in 6 mL of methanol was then added dropwise to this mixture. Two weeks later good quality red crystals were obtained from the resultant red solution at room temperature in the dark (yield: 28 mg, 48%). C 40 H 41 CdClFeN 6 O 3.5 (865.49): calcd.N 9.72, C 55.54, H 4.72; found C 55.49, H 4.72, N 9.70. IR (KBr): Table 1. Crystallographic data for 1–4. | [] | [] | ["[Cd(η 2 -OOCCH=CHFc)(bbbm) 1.5 Cl]·1.5H 2 O} n", "C 40 H 41 CdClFeN 6 O 3.5"] | ["CdCl 2 ·2.5H 2 O--22.8 mg, 0.1 mmol"] | [] | ["bbbm--29 mg, 0.1 mmol", "FcCH=CHCOONa--27.8 mg, 0.1 mmol"] | [] | ["two weeks"] | ["methanol--5 mL", "water--2 mL"]
cg1015324 | Synthesis of [Cu(N 3 ) 2 (bpa)] n (2). Synthesis of 2 was carried out in a U-shaped tube. At the bottom of the tube is placed a silica gel (pH = 6.0). The right compartment is filled with an aqueous solution of NaN 3 (0.5 mmol/20 mL H 2 O) and into the other branch is placed the other solution [0.25 mmol of Cu(NO 3 ) 2 3 2.5H 2 O/20 mL of H 2 O mixed with 0.25 mmol of bpa/20 mL of CH 3 OH)]. Blue-green prismatic crystals appeared after several weeks. The crystals were collected, washed with ether, and dried in air. Yield was 62.2%. Anal. Calcd for CuC 12 H 12 N 8 :C 43.44, H 3.65; N 33.77; found C 42.02, H 3.51; N 32.33. | [] | [] | ["[Cu(N 3 ) 2 (bpa)] n", "CuC 12 H 12 N 8"] | ["Cu(NO 3 ) 2 3 2.5H 2 O--0.25 mmol/20 mL H 2 O"] | [] | ["bpa--0.25 mmol/20 mL CH 3 OH"] | [] | ["several weeks"] | ["H 2 O--20 mL", "CH 3 OH--20 mL"]
j.ica.2020.119873 | 2.3.3. [Ag 2 (CF 3 COO) 2 (1,4-dcb)(C 8 H 10 )]·2ofbp·H 2 O(3) Complex 3 was obtained by the same procedure of 1 with only benzene replaced by m-xylene. Yield: 55.73% (0.0755 g, based on 1,4dcb). Anal. Calcd. for C 44 H 20 N 2 O 9 F 22 Ag 2 C, 39.02;N, 2.07;H, 1.49%; Found: C, 39.06;N, 2.35;H, 1.26%. IR (KBr, ν/cm −1 ): 2249 (m), 1651 (m), 1512 (s), 1481 (s), 1400 (m), 1319 (w), 1234 (w), 1092 (s), 960 (s), 849 (s), 721 (s), 567 (s). | [] | [] | ["[Ag 2 (CF 3 COO) 2 (1,4-dcb)(C 8 H 10 )]·2ofbp·H 2 O(3)", "C 44 H 20 N 2 O 9 F 22 Ag 2"] | [] | [] | [] | [] | [] | []
s11243-017-0121-4 | After standing for three weeks, greenish-blue diffraction quality crystals were formed.Complex 2 could also be synthesized by the solvothermal reaction of H 2 L (0.010 g, 0.03 mmol) and CuSO 4 5H 2 O (0.015 g, 0.06 mmol) in CH 3 CN (2 mL) and H 2 O (1 mL) at 70 °C for 3 days. Greenish-blue crystals suitable for X-ray diffraction were collected. Yield: 0.045 g (*60% based on ligand). Anal. Calc. for C 8 H 11 CuN 4 O 6 S: C, 27.08; H, 3.12; N, 15.79. Found: C, 27.21; H, 3.22; N, 15.56%. IR (KBr, cm -1 ): 3394 w, 2972 w, 11,618 s, 1582 m, 1567 w, 1545 m, 1487 w, 1459 w, 1294 w, 1174 m, 1157 w, 1112 w, 1058 m, 1034 m, 982 m, 796 w, 761 w, 618 w.Synthesis of complex 3 H 2 L (0.064 g, 0.20 mmol) was suspended in a mixture of H 2 O (5 mL) and MeOH (10 mL), and a solution of CuCl 22H 2 O (0.035 g, 0.20 mmol) and KSCN (0.019 g, 0.20 mmol) in H 2 O (2 mL) was added. The reaction mixture was stirred at room temperature for 2 h. The mixture was ﬁltered off and washed with H 2 O and MeOH. The ﬁltrate was allowed to stand at room temperature for about two weeks, giving blue single crystals suitable for X-ray diffraction. | [] | ["three weeks", "about two weeks"] | ["H 2 L", "CuSO 4 5H 2 O", "CuCl 22H 2 O", "KSCN"] | ["CuSO 4 5H 2 O--0.015 g, 0.06 mmol", "CuCl 22H 2 O--0.035 g, 0.20 mmol"] | ["KSCN--0.019 g, 0.20 mmol"] | ["H 2 L--0.010 g, 0.03 mmol", "H 2 L--0.064 g, 0.20 mmol"] | ["70 \nC", "room temperature"] | ["3 days", "2 h"] | ["CH 3 CN--2 mL", "H 2 O--1 mL", "H 2 O--5 mL", "MeOH--10 mL", "H 2 O--2 mL"]
s10904-015-0301-7 | 2.2 Synthesis of [Cu(CN) 2 (Me 3 Pb)phen]; 1 The synthesis of the SCP 1 was performed in H 2 O/acetonitrile system. A solution of 44 mg (0.155 mmol) of K 3 [Cu(CN) 4 ] in 5 mL H 2 O was added, with gentle stirring to a mixture of solutions containing 136 mg (0.47 mmol) of Me 3 PbCl in 5 mL H 2 O and 30 mg (0.155 mM) of phen in 5 mL of acetonitrile. After about 3 weeks, yellow prismatic crystals of 1 started growing from ini tially clear solution. After ﬁltration, washing with small, quantities of cold H 2 O and MeCN and overnight drying, 70 mg (82.45 % referred to K 3 [Cu(CN) 4 ]) of 1 were obtained. | [] | ["overnight"] | ["[Cu(CN) 2 (Me 3 Pb)phen]"] | ["K 3 [Cu(CN) 4 ]--44 mg, 0.155 mmol"] | [] | ["Me 3 PbCl--136 mg, 0.47 mmol", "phen--30 mg, 0.155 mM"] | [] | ["3 weeks"] | ["H 2 O--5 mL", "acetonitrile--5 mL"]
j.molstruc.2009.03.022 | 2.2. Preparation of the ligand and complexes 2.2.1. XIL The ligand was prepared by the reaction of 2,6-pyridinedicarbonyl dichloride and 3-aminopyridine in the presence of triethylamine [21]. The pure product was obtained via re-crystallization in a solution of 67% ethanol and 33% water. Yield: 91%. m.p.: 227–228 °C. Anal. Calc. for C 17 H 13 N 5 O 2 (%): C, 63.94; H, 4.10; N, 21.93; Found: C, 63.89; H, 4.19; N, 21.85. | [] | [] | [] | [] | [] | [] | [] | [] | []
j.micromeso.2014.01.012 | 2.2.2. [(Y 1.9, Eu 0.1 )(phen) 2 (fdc) 3 2(H 2 O)] n (FPYEu) Single crystals of FPYEu were synthesized by mixing 0.0604 g (0.39 mmol) of H 2 fdc, 0.1140 g of YCl 3 6H 2 O(0.38 mmol), 0.0129 g of EuCl 3 6H 2 O(0.035 mmol) and 0.0755 g (0.38 mmol) of phen with ca. 10.6 g of distilled water. The mixture was sealed in a Teﬂon lined autoclave and heated at 130 °C for 3 days. After cooling to room temperature, large amount of white (colorless) needlelike crystals were harvested as a pure phase by ﬁltration, washed with distilled water (3  50 mL) and air dried under ambient condition. The phase was further conﬁrmed to be FPYEu by single crystal X-ray diffraction. Yield 0.10 g, about 74% based on H 2 fdc. | [] | [] | ["[(Y 1.9, Eu 0.1 )(phen) 2 (fdc) 3 2(H 2 O)] n (FPYEu)"] | ["YCl 3 6H 2 O--0.1140 g (0.38 mmol)", "EuCl 3 6H 2 O--0.0129 g (0.035 mmol)"] | [] | ["H 2 fdc--0.0604 g (0.39 mmol)", "phen--0.0755 g (0.38 mmol)"] | ["130 \nC"] | ["3 days"] | ["distilled water--ca. 10.6 g"]
zaac.201900156 | C 40 H 32 N 4 O 11 P 2 Zn 2 : calcd. C, 51.25; H, 3.44; N, 5.98 wt%; found: C, 51.18; H, 3.43; N, 5.76 wt%.[Zn(HPCP)(4,4⬘-bipy)] n (2): A mixture of Zn(OOCCH 3 ) 2 ·2H 2 O (0.11 g, 0.5 mmol), H 3 PCP (0.054 g, 0.25 mmol), and 4,4⬘-bipy (0.08 g,0.5 mmol) was dissolved in H 2 O (10.0 mL). The pH value was adjusted to 3.2 with HNO 3 (1.0 mol·L –1 ) and KOH (1.0 mol·L –1 ). The mixture was sealed in a 30 mL Teflon-lined stainless autoclave and heated to 170 °C for 3 d. Colorless block crystals were obtained with 40% yield (based on Zn). C 18 H 15 N 2 O 5 PZn: calcd. C, 49.62; H, 3.47; N, 6.43 wt%; found: C, 49.73; H, 3.42; N, 6.44 wt%. | [] | [] | ["[Zn(HPCP)(4,4⬘-bipy)] n", "C 18 H 15 N 2 O 5 PZn"] | ["Zn(OOCCH 3 ) 2 \n2H 2 O--0.11 g, 0.5 mmol"] | [] | ["H 3 PCP--0.054 g, 0.25 mmol", "4,4⬘-bipy--0.08 g,0.5 mmol"] | ["170 °C"] | ["3 d"] | ["H 2 O--10.0 mL"]
j.jssc.2013.12.029 | 2.1.2. Synthesis of compound 2 A mixture of WO 3 (290 mg, 1.25 mmol), Cu(Ac) 2  H 2 O(160 mg, 0.80 mmol), mbpy(50 mg, 0.27 mmol) and 10 mL H 2 O was stirred for 30 min under room temperature. The pH value was adjusted to 3.7 with 85% H 3 PO 4 . Then the mixture solution was transferred to aTeﬂon-lined stainless steel autoclave and kept at 170 1C for 5 days. After the reactor was cooled to room temperature, greenish black piece-like crystals were ﬁltered off, washed with distilled water, and air-dried to give a yield of 41% based on W. Anal. Calc. | [] | [] | ["compound 2"] | ["WO 3--290 mg, 1.25 mmol", "Cu(Ac) 2 ? H 2 O--160 mg, 0.80 mmol"] | ["85% H 3 PO 4--adjusted to pH 3.7"] | ["mbpy--50 mg, 0.27 mmol"] | ["170 \nC"] | ["5 days"] | ["H 2 O--10 mL"]
ic070194k | The resultant pale yellow solution was reduced in volume to 10 mL, and n-butanol (10 mL) was added as an aid to precipitation.The solution was then further reduced in volume to 10 mL causing the formation of a tan precipitate which was filtered and dried.Yield 21.6 mg (14%). White X-ray quality crystals were grown from the slow diffusion of a CHCl 3 solution of L1 (21.6 mg, 0.10 mmol) layered with CH 2 Cl 2 into a MeCN solution of Cd(NO 3 ) 2 ‚ 4H 2 O (61.0 mg, 0.20 mmol). Found: C, 18.57; H, 2.16; N, 15.83; S, 4.20. Calcd for C 10 H 10 N 8 SCd 2 O 12 ‚MeCN‚2H 2 O: C, 18.76; H, 2.23; N, 16.41; S, 4.17%; Selected IR (crystals) (KBr): 2299 (w) (MeCN), 1490-1270 (s, b) (NO 3 ), 1139 (m), 1075 (m), 1037 (s) (L1), 816 (m) cm -1 . | [] | [] | ["Cd(L1) 2 (NO 3 ) 2 ‚MeCN‚2H 2 O"] | ["Cd(NO 3 ) 2 ‚4H 2 O--61.0 mg, 0.20 mmol"] | [] | ["L1--21.6 mg, 0.10 mmol"] | [] | [] | ["MeCN--10 mL", "CHCl 3--slow diffusion", "CH 2 Cl 2--slow diffusion"]
s10870-011-0156-x | Synthesis of Complex [Mn(dpe) 2 (Hpcmb) 2 (H 2 O) 2 ] 2 Ligands H 2 pcmb were prepared as reported previously [30]. Complex 2 was prepared by the diffusion method. A mixture of MnCO 3 (4.5 mg, 0.03 mmol) and H 2 pcmb (11.8 mg, 0.06 mmol) in 3 mL water was stirred for 24 h.The ﬁlter was added into a tube. A 3 mL CH 3 OH/H 2 O (v/v: 1:1) solution was laid above carefully the ﬁlter as buffer level. Finally, 3 mL CH 3 OH solution of dpe (5.6 mg, 0.03 mmol) was added above the buffer level.After 4 weeks rod yellow crystals were isolated (1.9 mg).Anal. Calcd. for C 42 H 38 MnN 4 O 12 (%): C, 59.65; H, 4.53; N, 6.62; Found (%): C, 59.58; H, 4.60; N, 6.65. IR (KBr, cm -1 ): 3404(bs), 3051(m), 1738(m), 1626(s), 1606(s), 1539(s), 1480(m), 1451(m), 1391(s), 1376(m), 1253(m), 1143(m), 1045(m), 916(m), 855(m), 821(m), 775(m), 698(m).Structure Determinations The crystal collection for complex 1 and 2 were carried out on a Bruker Smart Apex II CCD at room temperature, using graphite-monochromated Mo-Ka radiation (k = 0. | [] | ["4 weeks"] | ["[Mn(dpe) 2 (Hpcmb) 2 (H 2 O) 2 ] 2", "C 42 H 38 MnN 4 O 12"] | ["MnCO 3--4.5 mg, 0.03 mmol"] | [] | ["H 2 pcmb--11.8 mg, 0.06 mmol", "dpe--5.6 mg, 0.03 mmol"] | [] | ["24 h"] | ["water--3 mL", "CH 3 OH/H 2 O--3 mL (v/v: 1:1)", "CH 3 OH--3 mL"]
00958970801995701 | [Cu 3 (CN) 3 (btp)] n (3): A mixture of CuCN (0.3 mmol), K 3 [Fe(CN) 6 ] (0.2 mmol), btp (0.3 mmol) and 10 mL water was sealed in a 15-mL Teflon-lined stainless-steel reactor.The mixture was heated at 140  C for 72 h under autogenous pressure. Upon cooling to room temperature at a rate of 10  Ch 1 , colorless block crystals of 3 were harvested in 35% yield based on Cu. Anal. Calcd for C 12 H 7 Cu 3 N 10 (%): C, 29.91; H, 1.46; N, 29.07.Found: C, 30.14; H, 1.48; N, 28.96. IR (KBr, cm 1 ): 3138 w, 3098 m, 2113 s, 1606 s, 1588 w, 1513 s, 1455 s, 1241 s, 1048 s, 801 m, 764 w, 629 m. | [] | [] | ["[Cu 3 (CN) 3 (btp)] n"] | ["CuCN--0.3 mmol", "K 3 [Fe(CN) 6 ]--0.2 mmol"] | [] | ["btp--0.3 mmol"] | ["140 \n C"] | ["72 h"] | ["water--10 mL"]
acssuschemeng.8b03765 | 7 548 mg (1mmol) of cerium ammonium nitrate [(NH 4 ) 2 Ce(NO 3 ) 6 ), CAN] and 238 mg (1 mmol) of tetrafluoroterephthalic acid (H 2 TFBDC) were dissolved in 50 ml of deionized (DI) water in a round bottom flask. The solution was heated to 110 °C under stirring and refluxed for 24 h. The obtained yellow solid was collected and washed three times with DI water and once with acetone. The solid was then dried in oven at 80 °C for 24 h. Yield: 73% (calculated on the basis of Ce). | ["80 \nC"] | ["24 h"] | ["[Ce(TFBDC)(H 2 O)] n"] | ["cerium ammonium nitrate [(NH 4 ) 2 Ce(NO 3 ) 6 ), CAN]--548 mg (1mmol)"] | [] | ["tetrafluoroterephthalic acid (H 2 TFBDC)--238 mg (1 mmol)"] | ["110 \nC"] | ["24 h"] | ["DI water--50 ml"]
c2dt31731a | 2.3 Preparation of the crystalline polymer [Sr(μ 2 -HDMPhIDC)(H 2 O)] n (2) A mixture of Sr(NO 3 ) 2 (21.2 mg, 0.1 mmol), H 3 DMPhIDC (26.0 mg, 0.1 mmol), CH 3 OH–H 2 O (3 : 4, 7 mL) and Et 3 N (Et 3 N = triethylamine) (0.028 mL, 0.2 mmol) was sealed in a 25 mL Teflon-lined stainless steel autoclave, heated at 160 °C for 96 h and then cooled to room temperature. Colorless long strips of crystals of 2 were isolated, washed with distilled water and dried in air (69% yield based on Sr). Anal. calcd for C 13 H 12 N 2 O 5 Sr: C, 42.87; H, 3.30; N, 7.70%. Found: C, 42.62; H, 3.09; N, 7.46%. IR (cm −1 , KBr): 3621 (m), 3244 (m), 1678 (w), 1560 (s), 1460 (m), 1347 (m), 1266 (w), 1108 (w), 883 (m), 808 (s), 729 (m), 620 (w), 535 (w), 471 (w). | [] | [] | ["[Sr(HDMPhIDC)(H 2 O)] n", "C 13 H 12 N 2 O 5 Sr"] | ["Sr(NO 3 ) 2--21.2 mg, 0.1 mmol"] | ["Et 3 N (triethylamine)--0.028 mL, 0.2 mmol"] | ["H 3 DMPhIDC--26.0 mg, 0.1 mmol"] | ["160 °C"] | ["96 h"] | ["CH 3 OH–H 2 O--7 mL"]
c9ra07031a | Synthesis of 1,5-bi(imidazolyl)anthracene (L1). To a dry DMF (20 mL) solution of imidazole (5.0 g, 73.5 mmol) in a 100 mL two-necked  ask were wadded NaH (3.0 g, 125.0 mmol), which were stirred at room temperature for 0.5 h, followed by addition of 1,5-dichloroanthracene (1 g, 4.1 mmol) and CuI (0.57 g, 3.0 mmol) under N 2 atmosphere. The resulting mixture was heated to 140  C for 48 hours and cooled to room temperature. Aer that, the reaction mixture was poured into 100 mL water and extracted with CH 2 Cl 2 (50 mL  3). The combined organic layers were dried over anhydrous Na 2 SO 4 and evaporated to remove the solvent. The residue was puried by column chromatography to obtain the target product in 40% yield (0.5 g). | [] | [] | ["1,5-bi(imidazolyl)anthracene", "L1"] | [] | ["CuI--0.57 g, 3.0 mmol"] | [] | ["140 \nC"] | ["48 hours"] | ["DMF--20 mL", "water--100 mL", "CH2Cl2--50 mL"]
cphc.200600586 | Yield: 305 mg (35 %). IR (KBr): 2091 (sh), 2059 (vs) [nACHTUNGTRENNUNG(N 3  )], 1454 (w), 1418 (w), 1093 cm 1 (vs) [nACHTUNGTRENNUNG(ClO 4  )]. MS (FAB, nibeol): m/z (relative intensity): 954 (8) [LNi 2 (N 3 )ACHTUNGTRENNUNG(BPh 4 )] + , 637 (100) [LNi 2 (N 3 )] + . Elemental analysis (%) calcd for C 44 H 90 Cl 4 N 14 Ni 4 O 18 S 8 (1736.4): C 30.44, H 5.22, N 11.29; found: C 29.13, H 5.05, N 11.27. | [] | [] | ["LNi 2 (N 3 )ACHTUNGTRENNUNG(BPh 4 )"] | [] | [] | [] | [] | [] | []
c2ra00968d | [(CH 3 ) 2 N(CH 2 Cl)NH 2 ]ClO 4 (3). 1 (0.135 g, 0.93 mmol) and anhydrous silver perchlorate (previously weighed in a glove box, 0.193 g, 0.93 mmol) were loaded in a Schlenk flask, the air was pumped out and the flask was filled with nitrogen. The two solids were taken up in ethanol (10 mL) and the resulting suspension was stirred at room temperature in darkness for 1 h 15 min. At this point, the insoluble materials were filtered and washed with fresh ethanol. Stripping of the solvent under reduced pressure left a colourless crystalline pure solid behind (0.183 g, 94%). Single crystals of the compound suitable for X-ray analysis formed during slow evaporation of a methanolic solution. r (X-ray) = 1.694 g cm 23 ;C 3 H 10 C l2 N 2 O 4 (MW = 209.03 g mol 21 , calc./found): C 17.24/17.09, H 4.82/4.62, N 13.40/13.11; DSC (5 uC min 21 ): 52.0 uC (m.p.), .180 uC (dec.); m/z (+c ESI): 60.0 (6), 109.0 (80, [Cat] + ), 111.1 (23), 253.0 (15, [Cat 2 Cl] + ), 255.0 (5), 316.9 (100), 318.9 (95, [Cat 2 A] + ), 320.9(26), 526.6 (6, [Cat 3 A 2 ] + ), 528.6 (2); m/z (–c ESI): 83.0 (22), 99.0 (100, [A] 2 ), 101.0 (44), 221.0 (12, [A 2 Na] 2 ), 222.9 (7), 280.1 (20), 306.9 (55, [A 2 Cat] 2 ), 308.8 (46), 516.6 (34, [A 3 Cat 2 ] 2 ), 518.6 (22); 1 H NMR (DMSO-d 6 , 400.18 MHz, TMS) d (ppm): 3.30 (6 H, s, – CH 3 ), 5.33 (2 H, s, –CH 2 Cl), 6.21 (2 H, s(br), –NH 2 ); 13 C 1 H NMR (DMSO-d 6 , 100.52 MHz, TMS) d (ppm): 71.60 (1 C, –CH 2 Cl), 53.18 (2 C, N–CH 3 ); 35 Cl NMR (DMSO-d 6 , 49.03 MHz, NaCl) d (ppm): 1008.0 (ClO 4 2 ); Raman v˜/cm 21 (rel. int.): 3337(5), 3281(7), 3209(5), 3048(12), 2983(61), 2882(46), 2849(2), 1457(6), 1293(3), 1200(2), 1136(2), 933(100), 893(6), 805(2), 745(16), 625(11), 528(4), 460(11), 388(1), 351(4), 240(2); IR v˜/ cm 21 (golden gate, rel. int.): 3328(m) 3281(w) 3200(w) 3060(w) 3039(w) 2981(w) 2923(w) 2512(w) 2167(w) 2027(w) 1618(w) 1471(m) 1458(m) 1428(w) 1411(w) 1383(w) 1329(w) 1294(w) 1248(w) 1189(w) 1054(s) 996(m) 947(m) 933(m) 890(m) 801(m) 744(m) 619(s) 560(w). | [] | [] | ["[(CH 3 ) 2 N(CH 2 Cl)NH 2 ]ClO 4 ", "C 3 H 10 Cl2 N 2 O 4"] | [] | [] | ["anhydrous silver perchlorate--0.193 g, 0.93 mmol"] | ["room temperature"] | ["1 h 15 min"] | ["ethanol--10 mL"]
s2056989017003930 | Spectroscopic data: IR (KBr disc, cm 1 ): 3330 (s), 3063 (m), 1670 (vs), 1656 (vs), 1598 (s), 1571 (s), 1538 (vs), 1520 (vs), 1473 (s), 1463 (s), 1386 (b and vs), 1327 (vs), 1289 (vs), 1158 (s), 1101 (m), 1064 (m), 1023 (s), 877 (w), 825 (m), 776 (m), 706 (m), 667 (s), 611 (m), 533 (m), 456 (m). The broad and very strong absorption band at 1386 cm 1 indicates the presence of a coordinating nitrate anion. Elemental Analysis for AgC 11 H 10 N 5 O 4 (M r = 384.10 g mol 1 ): Calculated: C 34.40; H 2.62; N, 18.23%; found: C 34.58; H 2.55; N 18.05%. | [] | [] | ["AgC 11 H 10 N 5 O 4"] | [] | [] | [] | [] | [] | []
acs.inorgchem.9b03323 | Synthesis of {[K 2 (UO 2 )(μ 3 -O)(BPDSDC) 0.5 (H 2 O) 2 ]} n (2)and {(Me 2 NH 2 ) 2.5 [K 1.5 (UO 2 )(BPDSDC) 1.5 (H 2 O) 3 ]} n (3). Amixtureof UO 2 (NO 3 ) 2 ·6H 2 O (5.0 mg, 0.01 mmol), K 2 H 2 BPDSDC (8.0 mg, 0.015 mmol), 1 mL DMF, 1.5 mL of ethanol, and 1.5 mL of H 2 O was placed into a 8 mL glass vial, which was screw-capped and reacted at 85 °C for 4 days. The reaction mixture was cooled to form bulk yellow crystals of 2 and very few colorless polyhedral crystals of 3. | [] | [] | ["{[K 2 (UO 2 )(μ 3 -O)(BPDSDC) 0.5 (H 2 O) 2 ]} n", "{(Me 2 NH 2 ) 2.5 [K 1.5 (UO 2 )(BPDSDC) 1.5 (H 2 O) 3 ]} n"] | ["UO 2 (NO 3 ) 2 ·6H 2 O--5.0 mg, 0.01 mmol", "K 2 H 2 BPDSDC--8.0 mg, 0.015 mmol"] | [] | [] | ["85 \nC"] | ["4 days"] | ["DMF--1 mL", "ethanol--1.5 mL", "H 2 O--1.5 mL"]
hlca.200590187 | MeOH was carefully added to fill both arms. The tube was sealed and the ligand-containing arm was immersed in a bath at 608 while the other was at r.t. After 15 d, colorless crystals were collected in the cooler arm. They were filtered off, washed with acetone and Et 2 O, and air-dried: 1 (45%). M.p. 2058 (dec.).1 H-NMR (DMSO): 7.53 (s,2H),7.60(d, 4 H): 8.60 (d,4H).13 C-{ 1 H}-NMR (DMSO): 121.2; 130.6; 143.3; 150.20. Anal. calc. for C 20 H 15 N 5 PbS 2 : C 40.22, H 2.51, N 11.73; found: C 40.35, H 2.25, N 11.60. | [] | [] | ["Pb(L) 2 "] | [] | [] | ["L--not specified"] | ["60 \n"] | ["15 days"] | ["MeOH--not specified"]
b810121c | {[Mn(pypz) 2 (dca) 2 ]$0.5H 2 O} n (1$Mn). The same synthetic procedure as that for 1 was used (both methods described above are applicable and the yield is calculated by diffusion experiment, similarly hereinafter) except that the metal salt was replaced with MnCl 2 $4H 2 O (19.8 mg, 0.1 mmol). Colorless block crystals were obtained in 34% yield (15.5 mg, based on pypz). Anal. Calcd. for C 46 H 45 MnN 18 O 0.5 (1$Mn): C, 60.52; H, 4.97; N, 27.62%. Found: C, 60.34; H, 5.07; N, 26.97%. IR (cm 1 ): 3430w, 3051w, 2915w, 2262m, 2146s, 1615s, 1565m, 1471w, 1422s, 1355m, 1309s, 1224w, 1219m, 1068w, 1040w, 1009m, 857m, 827m, 747w, 714m, 674m, 663w, 573m, 510w.{[Ni(pypz) 2 (dca) 2 ]$2H 2 O} n (1$Ni). The same synthetic procedure as that for 1 was used except that the metal salt was replaced with Ni(OAc) 2 $4H 2 O (24.9 mg, 0.1 mmol). Green block crystals were obtained in 42% yield (19.8 mg, based on pypz). Anal. | [] | [] | ["[Mn(pypz) 2 (dca) 2 ]$0.5H 2 O", "C 46 H 45 MnN 18 O 0.5 (1$Mn)", "[Ni(pypz) 2 (dca) 2 ]$2H 2 O", "C 46 H 45 NiN 18 O 2 (1$Ni)"] | ["MnCl 2 $4H 2 O--19.8 mg, 0.1 mmol", "Ni(OAc) 2 $4H 2 O--24.9 mg, 0.1 mmol"] | [] | ["pypz--NaN", "dca--NaN"] | [] | [] | []
v05-229 | Macrocyclic complex 4b (R = 4-pyridyl,Z=C ⬅ C) Pale orange solid. Yield: 85%. IR (KBr disc, cm –1 ): 2132 ν (C ⬅ C).1 H NMR (CD 2 Cl 2 ) δ : 4.80 (s, 4H, OCH 2 ), 5.40 (s, 1H, CHpy), 6.92–7.04 (m, 10H, C 6 H 4 + py-H3 + py-H5), 7.46–7.60 (m, 12H, PPh), 7.68–7.78 (m, 8H, PPh), 8.44 (d, 2H, 3 J HH = 5 Hz, py-H2 + py-H6). | [] | [] | ["4b"] | [] | [] | [] | [] | [] | []
j.poly.2013.12.039 | 2.3.4. Synthesis of [Cd 9 (L) 4 ( l 3 -OH) 4 (CH 3 O) 2 (H 2 O) 2 ](H 2 O)2(CH 3 OH) (4) The preparation of 4 was similar to that of 3 except that the pH value of the reaction mixture was adjusted to 7.0 using aqueous NaOH solution (0.1 M). Colorless crystals of 4 were obtained in a yield of 48% based on Cd(II). Anal. Calc. for C 90 H 76 O 39 Cd 9 (M r = 2817.13): C, 39.22; H, 2.72. Found: C, 39.14; H, 2.67%. IR data (KBr, cm 1 ): 3412(m), 3227(m), 2935(m), 1682(m), 1563(s), 1462(s), 1406(s), 1381(s), 1322(m), 1267(m), 1143(m), 1021(m), 971(w), 832(w), 767(m), 718(m), 587(w), 521(w), 468(m). | [] | [] | ["[Cd 9 (L) 4 ( l 3 -OH) 4 (CH 3 O) 2 (H 2 O) 2 ]\n(H 2 O)\n2(CH 3 OH)", "C 90 H 76 O 39 Cd 9"] | [] | [] | [] | [] | [] | []
cm500700z | Synthesis of InEu(BTB) 7/3 (H 2 O) 2 ·(DEF) 6 , 1 (SMOF-2). The reaction mixture containing In(NO 3 ) 3 ·5H 2 O (0.043 mmol, 17 mg), EuCl 3 ·6H 2 O (0.043 mmol, 16 mg), 1,3,5-Tris(4carboxyphenyl)benzene (BTB) (0.043 mmol, 19 mg), oxalic acid (OA) (0.065 mmol, 5.85 mg), N,N′-diethylformamide (DEF) (2.5 mL), and MeOH (2.5 mL) was placed in a 20 mL scintillation vial and was heated to 105 °C for 3 days at a rate of 1.5 °C/min and cooled to room temperature at a cooling rate of 1 °C/min. Crystalline material with rhombic dodecahedron morphology was obtained. | [] | [] | ["InEu(BTB) 7/3 (H 2 O) 2 ·(DEF) 6", "SMOF-2"] | ["In(NO 3 ) 3 \n5H 2 O--0.043 mmol, 17 mg", "EuCl 3 \n6H 2 O--0.043 mmol, 16 mg"] | [] | ["1,3,5-Tris(4carboxyphenyl)benzene (BTB)--0.043 mmol, 19 mg", "oxalic acid (OA)--0.065 mmol, 5.85 mg"] | ["105 \n°C"] | ["3 days"] | ["N,N′-diethylformamide (DEF)--2.5 mL", "MeOH--2.5 mL"]
acs.inorgchem.5b02188 | Complex 2 was also prepared without adding the molybdenum component to the synthesis. Starting from CuSO 4 ·5H 2 O (0.30 mmol, taken in excess) and Hpz-tr (0.20 mmol) in 3 mL of H 2 O at 190 °C, compound 2 crystallized in ∼50% yield.[Cu(Hpz-tr)Mo 3 O 10 ](3). A mixture of CuSO 4 ·5H 2 O (100 mg, 0.400 mmol), Hpz-tr (32.6 mg, 0.200 mmol), and MoO 3 (57.6 mg, 0.400 mmol) in 5 mL of H 2 O (molar ratio Cu II /Hpz-tr/Mo VI = 4:2:4) was placed in a Teﬂon reactor and intensively stirred for 1 min before being sealed. The autoclave was heated using the same temperature regime as described for 2. Green prisms were ﬁltered oﬀ, washed with water, and dried. Yield: 88% (79.0 mg). Anal. Calcd for C 7 H 9 CuMo 3 N 5 O 10 : C, 12.46; H, 1.34; N, 10.38. Found: C, 12.36; H, 1.38; N, 10.19. IR (KBr discs, cm −1 ): 419 m, 528 vs, 655 vs, 837 vs, 878 s, 909 m, 950 s, 1023 w, 1050 w, 1086 m, 1123w, 1246 m, 1290 w, 1318 m, 1404 w, 1440 w, 1550 m, 1608 w, 1640 w, 1777 w, 3019 w, 3071 m, 3441 s, 3473 m. | [] | [] | ["Cu(Hpz-tr)Mo 3 O 10", "C 7 H 9 CuMo 3 N 5 O 10"] | ["CuSO 4 \n5H 2 O--100 mg, 0.400 mmol", "MoO 3--57.6 mg, 0.400 mmol"] | [] | ["Hpz-tr--32.6 mg, 0.200 mmol"] | ["190 \nC"] | [] | ["H 2 O--5 mL"]
acs.inorgchem.7b02450 | [{Cu 5 Dy 2 (L) 2 (μ 3 -OH) 4 (ClO 4 )(NO 3 ) 3 (OH 2 ) 5 }(ClO 4 ) 2 (H 2 O) 5.5 ] ∞ (2).Yield: 0.082 g, 49% (based on Cu). Mp: >220 °C. IR (KBr) cm −1 : 3418 (b), 2940 (w), 2739 (w), 2679 (m), 2492 (w), 1649 (s), 1609 (m), 1562 (w), 1472 (s), 1398 (w), 1296 (m), 1243 (w), 1225 (s), 1092 (s), 948 (w), 856 (w), 741 (w). Anal. Calcd for C 38 H 63 Cl 3 Cu 5 Dy 2 N 7 O 45 [corresponds to {Cu 5 Dy 2 (L) 2 (μ 3 OH) 4 (ClO 4 )(NO 3 ) 3 (OH 2 ) 5 }(ClO 4 ) 2 (H 2 O) 5 ]: C, 21.79; H, 3.03; N, 4.68. Found: C, 21.66; H, 2.88; N, 4.77. | [] | [] | ["{Cu 5 Dy 2 (L) 2 (μ 3 -OH) 4 (ClO 4 )(NO 3 ) 3 (OH 2 ) 5 }(ClO 4 ) 2 (H 2 O) 5.5 "] | ["Cu--NaN"] | [] | ["L--NaN"] | [] | [] | ["H 2 O--NaN"]
cg800294c | Synthesis of [Tb(suc)(ox) 0.5 (H 2 O)] (2). Complex 2 was synthesized by a method similar to that of complex 1 except that Sm(NO 3 ) 3 · 6H 2 O was replaced by Tb(NO 3 ) 3 · 6H 2 O, and the pH value was adjusted with solution of 1 M KOH to 4-6 and the reaction was heated at 160 °C for 4 days. White crystals were obtained in a 50.37% yield based on Tb(III). Elemental analysis results for C 5 H 6 O 7 Tb (M r ) 337.02), calcd: C, 17.84; H, 1.82; Tb, 47.13. Found: C, 17.80; H: 1.78; Tb, 47.16. IR data (KBr pellet, ν [cm -1 ]): 3460, 2973, 2930, 1714, 1622, 1548, 1435, 1316, 1294, 1220, 1183, 1069, 994, 974, 959, 913, 890, 796, 761, 722, 685, 599, 548, 489, 394, 329.Synthesis of [Pr(suc)(ox) 0.5 (H 2 O) 2 ] · 2H 2 O (3). Complex 3 was synthesized by a method similar to that of complex 1, using Pr(NO 3 ) 3 · 6H 2 O instead of Sm(NO 3 ) 3 · 6H 2 O as the starting material. | [] | [] | ["[Tb(suc)(ox) 0.5 (H 2 O)]", "C 5 H 6 O 7 Tb"] | ["Tb(NO 3 ) 3 \n6H 2 O--NaN"] | [] | ["suc--NaN", "ox--NaN"] | ["160 \nC"] | ["4 days"] | ["H 2 O--NaN"]
j.inoche.2010.05.017 | The synthesis of complexes 8 and 9 was carried out under THF using a ratio of 2:1 of the ligand to the zinc acetate or copper acetate.Both reactions were reﬂuxed for 24 h. Complex 9 was obtained after slow evaporation in the ethanol. | [] | [] | [] | ["zinc acetate--NaN", "copper acetate--NaN"] | [] | ["ligand--2:1 ratio"] | ["reflux"] | ["24 h"] | ["THF--NaN", "ethanol--NaN"]
c5ra04381f | Elemental analysis calcd (%) for C 18 H 26 CdCl 2 N 8 O 11 : C 30.29, H 3.67, N 15.70; found: C 30.51, H 3.81, N 15.79. FT-IR data (cm 1 ): 3492 (bs), 3154 (m), 1615 (m), 1515 (m), 1452 (m), 1282 (m), 1097 (bs), 844 (m), 770 (m), 678 (m), 642 (m), 516 (m).{[Cd(abtz) 2 (H 2 O) 2 ]$(SiF 6 )} n (2). A mixture of CdSiF 6 (12.72 mg, 0.05 mmol) and abtz (17.4 mg, 0.1 mmol) was stirred for 0.5 hinH 2 O (5 mL) and CH 3 OH (5 mL). Upon slow evaporation of the ltrate at room temperature for two weeks, well-shaped colorless crystals suitable for X-ray diﬀraction were obtained.Yield: 51% based on abtz. Elemental analysis calcd (%) for C 18 H 24 CdF 6 N 8 O 2 Si: C 33.84, H 3.79, N 17.54; found: C 33.89, H 3.91, N 17.71. FT-IR data (cm 1 ): 3469 (bs), 3166 (m), 1612 (m), 1514 (m), 1440(m), 1285 (m), 1130 (m), 1032 (m), 1007 (m), 839 (m), 766 (m), 697 (m), 631 (m), 521 (m). | [] | ["two weeks"] | ["[Cd(abtz) 2 (H 2 O) 2 ]$(SiF 6) n", "C 18 H 26 CdCl 2 N 8 O 11", "C 18 H 24 CdF 6 N 8 O 2 Si"] | ["CdSiF 6--12.72 mg, 0.05 mmol"] | [] | ["abtz--17.4 mg, 0.1 mmol"] | [] | [] | ["H 2 O--5 mL", "CH 3 OH--5 mL"]
b709972j | {[Sr 2 (MDIP)(H 2 O) 7 ]?2H 2 O} n (3). 3 was prepared according to a similar method to that for 1 using SrCl 2 ?6H 2 O (0. 2 mmol, 0.054 g) instead of MgCl 2 ?6H 2 O. One week later, light yellow block crystals suitable for X-ray diffraction were obtained by slow evaporation for two months with 47% yield (0.065 g) based on strontium. Anal. calcd for C 17 H 26 Sr 2 O 17 : C, 30.13; H, 3.87. Found: C, 30.08; H, 3.96. IR (KBr, cm 21 ): 3420(s), 1611(s), 1555(s), 1447(s), 1416(m), 1382(s), 1240(w), 1118(w), 919(m), 811(w), 783(w), 731(w), 714(w), 680(w), 610(w), 576(w), 530 (w), 476(w), 410 (w). | [] | ["two months"] | ["[Sr 2 (MDIP)(H 2 O) 7 ]?2H 2 O", "C 17 H 26 Sr 2 O 17"] | ["SrCl 2 ?6H 2 O--0. 2 mmol, 0.054 g"] | [] | [] | [] | ["one week"] | []
acs.inorgchem.6b02092 | Synthesis of {[Co{HC(MeCO) 2 (MeCNH )} 2 ][Bi 4 O 2 (CF 3 CO 2 ) 10 ]· 2[CF 3 CO 2 ]·2[CF 3 CO 2 H]·2[H 2 O]} n , 2b. T riphenylbismuth (0.1470 g, 0.34 mmol) and 0.0886 g of cobalt(III) acetylacetonate (0.25 mmol) were combined in a 20 mL scintillation vial. To this was added 6 mL of acetonitrile and 0.225 mL of triﬂuoroacetic acid (3 mmol). The vial was sonicated until the solids dissolved and then left to evaporate slowly with the cap loosened. About a month later, it was observed that colorless, rectangular prismatic crystals had formed from the thick, brown liquid that remained at the bottom of the vial. These crystals were identiﬁed by single crystal X-ray diﬀraction. The crystals were washed with diethyl ether. Yield: 30%. Anal. Found for 2b:C, 17.17; H, 1.22; N, 1.23. Calculated for CoBi 4 C 42 H 28 N 2 O 36 F 42 (%): C, 17.83; H, 1.00; N, 0.99. The analyses suggest that the compound has picked up additional water. Calculated for three additional water molecules, CoBi 4 C 42 H 34 N 2 O 39 F 42 (%): C, 17.49; H, 1.19; N, 0.97. FTIR (cm −1 ): 1660(s,b), 1437(w), 1263(w), 1187(s), 1139(s), 1059(m,b), 1029(m,b), 850(w), 794(s), 724(s). | [] | [] | ["[Co{HC(MeCO) 2 (MeCNH )} 2 ][Bi 4 O 2 (CF 3 CO 2 ) 10 ]· 2[CF 3 CO 2 ]·2[CF 3 CO 2 H]·2[H 2 O]"] | ["triphenylbismuth--0.1470 g, 0.34 mmol", "cobalt(III) acetylacetonate--0.0886 g, 0.25 mmol"] | [] | [] | [] | [] | ["acetonitrile--6 mL", "triﬂuoroacetic acid--0.225 mL, 3 mmol"]
j.jorganchem.2010.04.024 | The colourless solution of the ﬁltrate was kept at room temperature, where after two days, colourless platelet crystals started growing from that ﬁltrate. After ﬁltration, washing with water and acetonitrile and overnight drying, 55 mg (21% referred to K 3 [Cu(CN) 4 ]) of I was obtained. Decomposition temperature is 180  C. TGA thermogram of I exhibits three steps corresponding to the release of one Ph 3 Sn unit and three cyanide groups in the temperature range of 180e270  C, and three Phenyl groups in the temperature range 270e400  C, with the formation of mixed metals Cu þ Sn in the temperature range of 410e470  C. The residue obtained after complete thermolysis (over 600  C) of I is coincident with 0.5Sn þ0.5(SnO 2 ) þ Cu [observed mass ¼ 23.99% (201.74 g mol 1 ), calculated mass ¼ 23.57% (198.25 g mol 1 )]. | [] | [] | ["I"] | ["K 3 [Cu(CN) 4 ]--55 mg (21%)"] | [] | [] | [] | ["two days"] | ["acetonitrile--washing"]
acs.inorgchem.9b01041 | 11 B{ 1 H} NMR (96.3 MHz, C 6 D 6 , rt): 22.7 (Δw 1/2 = 91 Hz).[((SIDipp)Cu) 2 Bcat][Ph 3 B−Bcat] (3a(Ph 3 B−Bcat)). In a nitrogenﬁlled glovebox, 2m (30.0 mg, 52.4 μmol, 1.0 equiv) and BPh 3 (5.7 mg, 23.6 μmol, 0.45 equiv) were combined in a screw-cap vial in PhMe (2 mL). The turbid solution was cooled to −40 °C. After 20 h at −40 °C, the product had separated as a colorless solid (in this, a few solid crystals suitable for single crystal X-ray diﬀraction were found, though of low quality). | [] | [] | ["[(SIDipp)Cu) 2 Bcat][Ph 3 B−Bcat]"] | ["2m--30.0 mg, 52.4 μmol, 1.0 equiv"] | [] | ["BPh 3--5.7 mg, 23.6 μmol, 0.45 equiv"] | ["-40 \nC"] | ["20 h"] | ["PhMe--2 mL"]
chem.201501420 | Synthesis [Zn 2 (en) 5 ][Al 2 B 10 O 20 ](1): Amixture of H 3 BO 3 (0.5 g, 8.1 mmol), Al(iPrO 3 )(0.2 g, 1.0 mmol), and Zn(OH) 2 (0.1 g, 1.0 mmol), was added to amixture of ethylenediamine (4 mL) and H 2 O(1mL), and then stirred for 2h.The final solution was sealed in a30mLTeflonlined stainless steel autoclave, heated at 1708Cfor 9days, and then cooled to room temperature. Colorless crystals of 1 were obtained in 57 %yield (based on Al). IR (KBr): n ˜ = 3580 (s), 3520 (s), 3335 (s), 3243 (s), 2942 (m), 2885 (m), 1596 (m), 1424 (s), 1343 (s), 1221 (m), 1142w,1013 (s), 930 (m), 878w,723 (m), 637 (w), 507 cm ¢1 (m);elemental analysis calcd (%) for 1:C13.15, H4.41, N 15.34;found:C13.21, H4.42, N15.30. | [] | ["9days"] | ["[Zn 2 (en) 5 ][Al 2 B 10 O 20 ]", "C13.15 H4.41 N 15.34 Zn 2"] | ["Al(iPrO 3 )--0.2 g, 1.0 mmol", "Zn(OH) 2--0.1 g, 1.0 mmol"] | [] | ["H 3 BO 3--0.5 g, 8.1 mmol"] | ["1708C"] | ["2h"] | ["ethylenediamine--4 mL", "H 2 O--1 mL"]
ic502194d | Synthesis of [Yb 2 L(OAc) 4 (CH 3 OH) 2 ]·2CH 3 OH (3). Triethylamine (10 mL of 0.1 M CH 2 Cl 2 solution) was added to a solution of H 2 L (0.2 mmol) and Yb(OAc) 3 ·6H 2 O (0.4 mmol) in CH 3 OH (10 mL). | [] | [] | ["[Yb 2 L(OAc) 4 (CH 3 OH) 2 ]\n2CH 3 OH"] | ["Yb(OAc) 3 \n6H 2 O--0.4 mmol"] | ["Triethylamine--10 mL of 0.1 M CH 2 Cl 2 solution"] | ["H 2 L--0.2 mmol"] | [] | [] | ["CH 3 OH--10 mL"]
j.micromeso.2016.06.013 | 2.2. Synthesis of the compounds 1 and 2 The two MOFs, 1 and 2 were both synthesized by solvothermal reaction with same mole ratio of Cu(NO 3 ) 2 :H 4 ppdc (0.05 mmol Cu(NO 3 ) 2 vs. 0.025 mmol H 4 ppdc), same heated temperature (70  C) and time (8 h). However, the mixtures of the synthetic solvents are different. For 1, the solvent was 0.5 mL DMF, 1.5 mL ethanol and 0.5 mL H 2 O, then the pH value was adjusted to 5.0 by 3 M HNO 3 solution. For 2, the solvent was 2.0 mL DMF and 0.5 mL H 2 O, and the pH value was adjusted to 5.0 by 3 M HNO 3 solution. By such ﬁne control of the synthetic solvents, green needle and block crystals suitable for single crystal X-ray diffraction were obtained for 1 and 2, respectively. The products (in about 70% yield based on Cu source) were washed with distilled water and further dried at 60  C for 4 h. | ["60 \nC"] | ["4 h"] | ["1", "2"] | ["Cu(NO 3 ) 2--0.05 mmol"] | [] | ["H 4 ppdc--0.025 mmol"] | ["70 \nC"] | ["8 h"] | ["DMF--0.5 mL", "ethanol--1.5 mL", "H 2 O--0.5 mL", "DMF--2.0 mL", "H 2 O--0.5 mL"]
b808496c | [inaH] + (NO 3  )(6): A mixture of Fe(NO 3 ) 2 $6H 2 O (0.2161 g, 0.75 mmol), 4-cyanopyridine (0.1042 g, 1.0 mmol)), NaN 3 (0.0667 g, 1.0 mmol), and H 3 PO 4 (0.4238 g, 85% wt) in H 2 O (10 ml) was stirred for 5 min sealed in a 23 cm 3 Parr bomb and heated at 180  C for 4 d to yield a pale green gel-like solid. Colourless crystals of 6 were obtained in ca. 45% yield (based on 4-cyanopyridine) after removal of the gel-like solid and upon evaporation of the solvent. Anal. Calc. For C 6 H 6 N 2 O 5 : C, 38.72; H, 3.25; N, 15.05%. Found: C, 38.75; H, 3.26; N, 15.11%. Selected IR (KBr, cm 1 ): 3470(s, br), 1700(s), 1595(s), 1548(s), 1225(w), 1047(w), 1016(w), 866(w), 848(m), 766(s), 700(m), 690(s), 556(w), 508(w). | [] | [] | ["[inaH] + (NO 3 ?)(6)", "C 6 H 6 N 2 O 5"] | ["Fe(NO 3 ) 2 $6H 2 O--0.2161 g, 0.75 mmol"] | [] | ["4-cyanopyridine--0.1042 g, 1.0 mmol", "NaN 3--0.0667 g, 1.0 mmol", "H 3 PO 4--0.4238 g, 85% wt"] | ["180 \nC"] | ["4 d"] | ["H 2 O--10 ml"]
c3ce00034f | Synthesis of [Cd 2 (sal) 2 (L7) 3 ] (10) The preparation of 10 was similar to that of 7 except that Cd(CH 3 COO) 2 ?2H 2 O (26.6 mg, 0.1 mmol) was used instead of Cu(CH 3 COO) 2 ?H 2 O. Yellow block crystals of 10 were obtained in a 67% yield based on Cd( II). Anal. calcd for C 56 H 76 Cd 2 N 22 O 14 (M r = 1506.16): C, 44.66; H, 5.09; N, 20.46.Found: C, 44.58; H, 4.99; N, 20.37. IR data (KBr, cm 21 ): 3133(m), 2928(m), 2855(m), 1607(s), 1577(m), 1522(s), 1465(m), 1434(m), 1301(m), 1276(s), 1168(w), 1137(m), 1078(w), 984(m), 913(w), 840(m), 815(w), 732(m), 674(w).Synthesis of [Cd 4 (sal) 4 (L9) 4 ] (11) A mixture of H 2 sal (22.8 mg, 0.1 mmol), L9 (20.8 mg, 0.1 mmol), Cd(CH 3 COO) 2 ?2H 2 O (26.6 mg, 0.1 mmol), NaOH (8.0 mg, 0.2 mmol) and water (7 mL) was placed in a Teflon-lined stainless steel autoclave reactor (15 mL) and heated at 140 uC for 3 days. After the mixture had been cooled to room temperature at a rate of 10 uCh 21 , yellow rhombic crystals of 11 were obtained in a 44% yield based on Cd( II). Anal. calcd for C 60 H 56 Cd 4 N 32 O 32 (M r = 2186.93): C, 32.95; H, 2.58; N, 20.50. | [] | [] | ["[Cd2(sal)2(L7)3]", "C56H76Cd2N22O14", "[Cd4(sal)4(L9)4]", "C60H56Cd4N32O32"] | ["Cd(CH3COO)2 ?2H2O--26.6 mg, 0.1 mmol", "Cd(CH3COO)2 ?2H2O--26.6 mg, 0.1 mmol"] | ["NaOH--8.0 mg, 0.2 mmol"] | ["H2sal--22.8 mg, 0.1 mmol", "L9--20.8 mg, 0.1 mmol"] | ["140 uC"] | ["3 days"] | ["water--7 mL"]
s41467-019-09682-0 | Methods Preparation of {[Cu 2 (6-Hmna)(6-mn)]·NH 4 } n (1). The copper-based metal–organic framework {[Cu 2 (6-Hmna)(6-mn)]·NH 4 } n (1) was produced by the in situ cleavage of S–S bonds by reacting Cu(NO 3 ) 2 ·6H 2 O (46.1 mg, 0.20 mmol), 6,6′-dithiodinicotinic acid (H 2 dtdn, 30.8 mg, 0.10 mmol) and pyrazine (13.3 mg, 0.20 mmol) in a DMF/H 2 O (5:1 v/v) solution at 140 °C for 72 h, under hydrothermal conditions followed by allowing the solution to slowly cool over a period of 72 h. The resulting brown rod-shaped crystals were isolated on a ﬁlter, washed with water, then DMF and, ﬁnally, allowed to dry at room temperature. Yield: 51.0% (15.9 mg, 0.035 mmol, based on the copper salt). IR data (KBr, cm −1 ): 3163(w), 2980(m), 2847(m), 1685(m), 1582(s), 1435(s), 1385(w), 1366(w), 1334(m), 1254 (w), 1191(m), 1142(m), 1095(s), 1025(w), 847(m), 821(m), 772(s), 724(w), 529(m), 492(w). Anal. Calcd. for C 12 H 11 Cu 2 N 3 O 4 S 2 : C, 31.85; H, 2.45; N, 9.29; S, 14.17.Found: C, 31.34; H, 2.31; N, 9.10; S, 14.22.Electrical measurement and fabrication of single crystal. The column-shaped micrometer-sized crystals of 1 were spread over insulating SiO 2 (300 nm)/n-Si templates that had been pre-patterned with a Ti/Au electrode before preparing the electrical contact. A Ti/Au electrode was used as an interconnection between the micrometer-sized crystals. The microelectrode was fabricated by a focused-ion beam (FIB) technique. Using the FIB technique, four platinum (Pt) electrodes were subsequently deposited on a column composed of crystals of 1. The applied voltage was 30 kV and current was 100 pA for the ion beam decomposition of the Pt precursor in FIB-fabricated MOF devices, and post-annealing was not required to obtain an ohmic contact. | [] | [] | ["{[Cu2(6-Hmna)(6-mn)]·NH4}n", "C12H11Cu2N3O4S2"] | ["Cu(NO3)2·6H2O--46.1 mg, 0.20 mmol"] | [] | ["6,6'-dithiodinicotinic acid--30.8 mg, 0.10 mmol", "pyrazine--13.3 mg, 0.20 mmol"] | ["140 °C"] | ["72 h", "72 h"] | ["DMF/H2O--5:1 v/v"]
j.jssc.2014.01.020 | Found: C 17 .88, H 2.02, N 6.95%. IR (cm  1 ):3403(m),1671(m),1575 (s), 15 15 (m), 1 471 (m), 1 436 (m), 1098 (m), 585 (m), 528 (m), 507 (m).Method 2: A mixture of H 3 pdc (7.81 mg, 0.05 mmol), Sm(NO 3 ) 3  6H 2 O (22.2 mg, 0.05 mmol), Na 2 C 2 O 4 (3.35 mg, 0.025 mmol) in distilled w ater (1 0 mL) was placed in a Teﬂon-lined stainless steel vessel. The mixture was stirred at room temperatur e for 30 min and then the reaction system was heated at 16 0 1Cfor72h,followedby slowly cooling down to room temperature at a rate of 2 1Ch  1 .The crystals w ere ﬁltered and washed with w ater. Colorless block crystals were obtained, 34.9 7 mg in 87% yield. Anal. Calcd. for C 12 H 16 N 4 O 18 Sm 2 (804.99): C 17.88, H 2.02, N 6.95%. Found: C 17.90, H2.00,N6.96%.FT-IR(KBr,cm  1 ): 3403 (m), 1671 (m), 1575 (s), 1515 (m), 1 471 (m), 1436 (m), 1 098 (m), 585 (m), 528 (m), 507 (m). | [] | [] | ["H 3 pdc", "Sm(NO 3 ) 3 \n6H 2 O", "Na 2 C 2 O 4"] | ["Sm(NO 3 ) 3 \n6H 2 O--22.2 mg, 0.05 mmol"] | [] | ["H 3 pdc--7.81 mg, 0.05 mmol", "Na 2 C 2 O 4--3.35 mg, 0.025 mmol"] | ["160 \n1C"] | ["72h"] | ["distilled water--10 mL"]
c0ce00682c | The resulting mixture was washed with water and DMF.Colorless block crystals were collected and picked out by hand and dried in air. Yield for 1: 39% (based on Mn). For 1: C 47.50, H 2.71, N 11.67; Found: C 47.58, H 2.66, N 11.59. IR (KBr, cm 1 ): 3430(m), 3133(w), 1595(s), 1545(s), 1400(s), 1345(s), 1086(w), 787(w).Synthesis of [Co 2 (nbpdc) 2 (bib) 1.5 (H 2 O) 2 ] n (2) A similar synthetic procedure as for 1 was used except that Mn(NO 3 ) 2 was replaced by Co(NO 3 ) 2 $6H 2 O (0.023 g, 0.08 mmol), giving pink block crystals. Yield for 2: 46% (based on Co). For 2: C 46.92, H 3.36, N 12.73; Found: C 47.63, H 3.30, N 12.66. IR (KBr, cm 1 ): 3414(m), 3121(w), 1612(s), 1526(s), 1398(s), 1347(s), 1092(w), 787(w). | [] | [] | ["[Co 2 (nbpdc) 2 (bib) 1.5 (H 2 O) 2 ] n", "C 47.50, H 2.71, N 11.67"] | ["Co(NO 3 ) 2 $6H 2 O--0.023 g, 0.08 mmol"] | [] | ["nbpdc--NaN", "bib--NaN"] | [] | [] | []
cg9007476 | Synthesis of (Me 2 NH 2 )[CdLi(m-BDC) 2 ](3). Colorless flaky crystals of 3 were obtained in a way similar to 1 except that m-H 2 BDC was used instead of p -H 2 BDC (yield: 210 mg, 85% based on Cd(NO 3 ) 2 3 4H 2 O). Elemental analysis (%): calcd. for C 18 H 16 CdLiNO 8 (493.67): C 43.79, H 3.27, N 2.84; found: C 43.91, H 3.54, N 2.76. IR (KBr, cm -1 ): 3447s, 1611s, 1560s, 1483w, 1440w, 1385vs, 1157vw, 1099vw, 1079vw, 948w, 845w, 751 m, 723 m, 663vw, 562vw, 420vw. | [] | [] | ["(Me 2 NH 2 )[CdLi(m-BDC) 2 ](3)", "C 18 H 16 CdLiNO 8"] | ["Cd(NO 3 ) 2 3 4H 2 O--not available"] | [] | ["m-H 2 BDC--not available"] | [] | [] | []
acs.inorgchem.5b00592 | The resulting reaction mixture was loaded on the top of a silica gel column and eluted with ethyl acetate and petroleum ether to aﬀord the crude product (3.2 g), yield 49%. The obtained solid was dissolved in a mixture solvents of H 2 O and ethanol (v/v = 1/1, 200 mL), and a solution of potassium hydroxide (2.5 g, 45 mmol) in water (20 mL) was added. The solution was reﬂuxed overnight and neutralized with HCl (1 M). The resulting precipitate was washed thoroughly with deionized water. The solid was collected and dried to give the product of H 4 CDTA (2.2 g, 61%). Electrospray ionization mass spectrometry (ESI-MS) for C 38 H 38 N 2 O 8 (Calcd 650.3): m/z = 651.3 ([M+1] + , 100%); Elemental analysis: calcd for C 38 H 44 N 2 O 11 (H 4 CDTA·3H 2 O): C 64.76, H 6.29, N 3.97%; found: C 65.13, H 6.17, N 4.35%. IR (KBr): ν = 3491 (s), 3066 (m), 2943 (m), 2871 (w), 2643 (w), 2526 (w), 1943 (w), 1702 (vs), 1611 (m), 1556 (w), 1456 (m), 1419 (m), 1377(m), 1284 (vs), 1179 (m), 1120 (m), 1090 (m),1059 (m), 1016 (m), 976 (m), 870 (m), 784 (s), 757 (s), 703 (m), 641 (w), 513 (w) cm −1 . | [] | [] | ["H 4 CDTA", "C 38 H 38 N 2 O 8"] | [] | ["potassium hydroxide--2.5 g, 45 mmol", "HCl--1 M"] | [] | [] | ["overnight"] | ["H 2 O--200 mL", "ethanol--200 mL"]
s10870-017-0699-6 | Preparation of3‑Chloro‑6‑(1,2,4‑triazol‑1‑yl)pyridazine (L 2 ) The synthetic method of L 2 is the same as that for L 1 , except for using 1,2,4-triazole instead of benzoimidazole. The crude product was puriﬁed by silica gel column chromatography (petroleum ether/ethyl acetate = 1:2), a white solid was obtained, yield 68%, m.p. 167–168°C. 1 H NMR (CDCl 3 ): δ: 9.367 (s, 1H, triazole-5), 8.160 (s, 2H, pyridazine), 7.746 (s, 1H, triazole-3). Anal. Calcd for C 6 H 4 N 5 Cl: C, 39.69; H, 2.22; N, 38.57; Found: C, 39.47; H, 2.04; N, 38.36. IR (cm −1 , KBr pellets): 3087w, 3056w, 2830w, 2738w, 1696s, 1602s, 1516m, 1496m, 1452s, 1372m, 1303m, 1204m, 1170m, 1110w, 1009w, 970w, 933w, 885w, 830s, 764m, 739s, 696w, 627w, 579m, 501w, 482w, 424m. | [] | [] | ["3‑Chloro‑6‑(1,2,4‑triazol‑1‑yl)pyridazine", "C 6 H 4 N 5 Cl"] | [] | [] | [] | [] | [] | []
ejic.200600721 | [Na 2 Ni(btec)(H 2 O) 8 ] n (2): A solution of NiSO 4 ·6H 2 O (0.26 g, 1 mmol) in water (10 mL) was added to a solution of H 4 btec (0.13 g, 0.5 mmol) and NaOH (0.08 g, 2 mmol) in water (10 mL), and NaSCN (0.08 g, 1 mmol) and 5 mL of dmf were added to the above solution. The mixture was then transferred into a Parr Teflon ® -lined stainless steel vessel, which was sealed and heated to 100 °C for 5 d. After cooling to room temperature, green crystals of complex 2 were collected. C 10 H 18 Na 2 NiO 16 (498.93): calcd. C 24.07, H 3.64, Na 9.22, Ni 11.77; found C 24.23, H 3.73, Na 9.03, Ni 11.59. IR (KBr): ν ˜ = 3595 cm –1 , 3415 (ν OH ); 3029 (ν ArC–H ); 1592 (ν asCOO ); 1392 (ν sCOO ); 1633, 1500, 1439 (ν ArC···C ); 1332 (δ O–H ); 1145, 974, 912 (ν C–C,C–O ); 854, 811, 765, 705 (δ C–H ); 537 (ν Na–O ), 475 (ν Ni–O ). | [] | [] | ["[Na 2 Ni(btec)(H 2 O) 8 ] n"] | ["NiSO 4 ·6H 2 O--0.26 g, 1 mmol", "NaSCN--0.08 g, 1 mmol"] | ["NaOH--0.08 g, 2 mmol"] | ["H 4 btec--0.13 g, 0.5 mmol"] | ["100 \n°C"] | ["5 d"] | ["water--10 mL", "dmf--5 mL"]
c0dt01271h | (BH); 13 C{ 1 H} NMR (100.6 MHz, CDCl 3 ): d = 143.9 (ArC-2,5), 140.1 (ArC-3,6), 56.2 (NCH 2 CH 3 ), 47.5 (NCH 3 ), 35.6 (a-CH 2 ), 33.1 (CH 2 ), 32.0 (CH 2 ), 29.9 (CH 2 ), 22.7 (e-CH 2 ), 14.1 (CH 3 ), 8.3 (NCH 2 CH 3 ), n.o. (ArC-1,4); 11 B{ 1 H} NMR (96.3 MHz, CDCl 3 ): d =-3.2 (h 1/2 = 370 Hz).11 B NMR (96.3 MHz, CDCl 3 ): d =-3.2 (h 1/2 = 460 Hz).Synthesis of 8 A glass tube equipped with a Teﬂon Young’s tap and a magnetic stirrer bar was charged with 7 (0.44 g, 1.06 mmol) and 1,5cyclooctadiene (0.24 g, 2.22 mmol). Benzene (10 mL) was added, the mixture was frozen at -196 ◦ C, the vessel was evacuated, the tap was closed, and the mixture was heated with stirring in an oil bath at 60 ◦ C for 18 h. After cooling to rt, the vessel was ﬂushed with N 2 and stored for 2 d. The benzene was removed by freeze-drying under dynamic vacuum. The solid residue was recrystallised twice from hexane (5 mL/4 mL) at -30 ◦ C/0 ◦ C in order to obtain an analytically pure sample. Yield: 0.23 g, 45% (Found: C, 83.89; H, 11.63. Calc. for C 34 H 56 B 2 [486.41]: C, 83.96; H, 11.60).1 H NMR (300.0 MHz, C 6 D 6 ): d = 7.62 (s, 2 H, ArH), 2.89 (m, 4H,a-CH 2 ), 2.22 (n.r., 4 H, BBNH-a), 2.07 (n.r., 20 H, BBNHb,c),1.66(m,4H,b-CH 2 ), 1.49 (n.r., 4 H, BBNH-c), 1.37 (m, 4 H, g-CH 2 ), 1.24 (m, 8 H, d-, e-CH 2 ), 0.85 (m, 6 H, CH 3 ); 13 C{ 1 H} NMR (75.5 MHz, C 6 D 6 ): d = 143.5 (ArC-2,5), 132.4 (ArC-3,6), 36.6 (a-CH 2 ), 35.0 (b-CH 2 ), 34.7 (BBNC-b), 33.0 (br, BBNC-a), 32.1 (CH 2 ), 30.0 (g-CH 2 ), 23.7 (BBNC-c), 23.0 (CH 2 ), 14.2 (CH 3 ), n.o. (ArC-1,4); 11 B{ 1 H} NMR (96.3 MHz, C 6 D 6 ): d = 86 (h 1/2 = 1000 Hz).Synthesis of 9 A glass tube equipped with a Teﬂon Young’s tap and a magnetic stirrer bar was charged with 7 (0.41 g, 0.98 mmol) and tert-butyl acetylene (0.81 mL, 0.54 g, 6.57 mmol). Benzene (15 mL) was added, the mixture was frozen at -196 ◦ C, the vessel was evacuated, the tap was closed, and the mixture was heated with stirring in an oil bath at 60 ◦ C for 18 h. After cooling to rt, the vessel was ﬂushed with N 2 . Subsequently, all volatiles were removed in vacuo to obtain 9 as a colourless turbid oil. Puriﬁcation of the crude product by recrystallisation failed due to its high solubility in all common non-coordinating solvents (including hexane at low temperature). Attempts at a puriﬁcation by vacuum sublimation led to thermolysis with formation of tris(tert-butylvinyl)borane (NMR spectroscopic control). Chromatographic workup is precluded by the pronounced air and moisture sensitivity of the compound.1 H NMR (300.0 MHz, C 6 D 6 ): d = 7.42 (s, 2 H, ArH), 6.96 (d, 4H,J = 17.7, C 2 H 2 ), 6.76 (d, 4 H, J = 17.7, C 2 H 2 ), 2.87 (m, 4 H, a-CH 2 ), 1.71 (m, 4 H, b-CH 2 ), 1.37–1.20 (m, 12 H, g-, d-, eCH 2 ), 0.99 (s, 36 H, C(CH 3 ) 3 ), 0.86 (m, 6 H, CH 3 ); 13 C{ 1 H} NMR (75.5 MHz, C 6 D 6 ): d = 169.4 (C 2 H 2 ), 141.3 (ArC-2,5), 132.6 (ArC3,6), 130.6 (br, C 2 H 2 ), 37.0 (a-CH 2 ), 35.5 (C(CH 3 ) 3 ), 33.3 (CH 2 ), 32.2 (CH 2 ), 29.7 (CH 2 ), 28.9 (C(CH 3 ) 3 ), 23.0 (e-CH 2 ), 14.3 (CH 3 ), n.o. (ArC-1,4); 11 B{ 1 H} NMR (96.3 MHz, C 6 D 6 ): d = 65 (h 1/2 = 1500 Hz).Crystal structure determinations of ((Li(THF) 2 ) 2 [m-2]), ((Li(THF) 2 ) 2 [p-2]),7,and8 Data were collected on a STOE IPDS II two-circle diffractometer with graphite-monochromated Mo-Ka radiation (l = 0.71073 A ˚ ).The structures were solved by direct methods using the program SHELXS 39 and reﬁned against F 2 with full-matrix least-squares techniques using the program SHELXL-97.40 In (Li(THF) 2 ) 2 [m-2], two atoms of a THF ligand are disordered over two positions with a site occupation factor of 0.64(1) for the major occupied site. In (Li(THF) 2 ) 2 [p-2], one atom of a THF ligand is disordered over two positions with a site occupation factor of 0.51(2) for the major occupied site. In 7, three atoms of an n-hexyl chain are disordered over two equally occupied positions.This journal is © The Royal Society of Chemistry 2011 Dalton Trans., 2011, 40, 2433–2440 ¦ 2439 Published on 15 December 2010. Downloaded by University of Chicago on 31/10/2014 02:29:57. View Article Online In 8, three atoms of an n-hexyl chain are disordered over two positions with a site occupation factor of 0.508(7) for the major occupied site. The disordered atoms in 8 were reﬁned isotropically.CCDC reference numbers: 793257 ((Li(THF) 2 ) 2 [m-2]), 793258 ((Li(THF) 2 ) 2 [p-2]), 793259 (7), and 793260 (8).Acknowledgements M.W. acknowledges ﬁnancial support by the Beilstein Institute, Frankfurt/Main, Germany, within the research collaboration NanoBiC. The authors are also grateful to Merck KGaA, Darmstadt for further ﬁnancial funding.References 1 A. Pelter, K. Smith and H. C. Brown, Borane Reagents, Academic Press, 1988.2 K. Ishihara and H. Yamamoto, Eur. J. Org. Chem., 1999, 527–538.3 E. Y.-X. Chen and T. J. Marks, Chem. Rev., 2000, 100, 1391–1434.4 E. J. Corey, Angew. Chem., Int. Ed., 2002, 41, 1650–1667.5 D. W. Stephan and G. Erker, Angew. Chem., Int. Ed., 2010, 49, 46–76.6 T. W. Hudnall, C.-W. Chiu and F. P. Gabba ¨ ı, Acc. Chem. Res., 2009, 42, 388–397.7 C. R. Wade, A. E. J. Broomsgrove, S. Aldridge and F. P. Gabba ¨ ı, Chem.Rev., 2010, 110, 3958–3984.8F.J ¨ akle, Coord. Chem. Rev., 2006, 250, 1107–1121.9F.J ¨ akle, Chem. Rev., 2010, 110, 3985–4022.10 N. Matsumi, K. Naka and Y. Chujo, J. Am. Chem. Soc., 1998, 120, 5112–5113.11 N. Matsumi, M. Miyata and Y. Chujo, Macromolecules, 1999, 32, 4467– 4469.12 M. Scheibitz, J. W. Bats, M. Bolte, H.-W. Lerner and M. Wagner, Organometallics, 2004, 23, 940–942.13 J. B. Heilmann, M. Scheibitz, Y. Qin, A. Sundararaman, F. J ¨ akle, T.Kretz, M. Bolte, H.-W. Lerner, M. C. Holthausen and M. Wagner, Angew. Chem., Int. Ed., 2006, 45, 920–925.14 A. Doshi and F. J ¨ akle, Main Group Chemistry, 2006, 5, 309–318.15 M. Scheibitz, H. Li, J. Schnorr, A. S ´ anchez Perucha, M. Bolte, H.-W. Lerner, F. J ¨ akle and M. Wagner, J. Am. Chem. Soc., 2009, 131, 16319–16329.16 A. Lorbach, M. Bolte, H. Li, H.-W. Lerner, M. C. Holthausen, F. J ¨ akle and M. Wagner, Angew. Chem., Int. Ed., 2009, 48 , 4584–4588.17 A. Lorbach, M. Bolte, H.-W. Lerner and M. Wagner, Chem. Commun., 2010, 46, 3592–3594.18 J. A. Soderquist and H. C. Brown, J. Org. Chem., 1981, 46, 4599–4600.19 H. C. Brown and B. Singaram, J. Org. Chem., 1984, 49, 945–947.20 H. Li and T. J. Marks, Proc. Natl. Acad. Sci. U. S. A., 2006, 103, 15295–15302.21 V. Stepanenko, M. Ortiz-Marciales, W. Correa, M. De Jes ´ us, S.Espinosa and L. Ortiz, Tetrahedron: Asymmetry, 2006, 17, 112–115.22 X. Huang, M. Ortiz-Marciales, K. Huang, V. Stepanenko, F. G.Merced, A. M. Ayala, W. Correa and M. De Jes ´ us, Org. Lett., 2007, 9, 1793–1795.23 R. C. Neu, E. Y. Ouyang, S. J. Geier, X. Zhao, A. Ramos and D. W.Stephan, Dalton Trans., 2010, 39, 4285–4294.24 S. N. Kessler and H. A. Wegner, Org. Lett., 2010, 12, 4062–4065.25 M. Miyata and Y. Chujo, Polym. Bull., 2003, 51, 9–16.26 M. C. Haberecht, J. B. Heilmann, A. Haghiri, M. Bolte, J. W. Bats, H.W. Lerner, M. C. Holthausen and M. Wagner, Z. Anorg. Allg. Chem., 2004, 630, 904–913.27 A. B. Morgan, J. L. Jurs and J. M. Tour, J. Appl. Polym. Sci., 2000, 76, 1257–1268.28 N. Edelstein, Inorg. Chem., 1981, 20, 297–299.29 R. D. Shannon, Acta Cryst., 1976, A32, 751–767.30 M. Smet, B. Metten and W. Dehaen, Tetrahedron Lett., 2001, 42, 6527– 6530.31 M. Rehahn, A.-D. Schl ¨ uter and W. J. Feast, Synthesis, 1988, 386–388.32 F. Durola, D. Hanss, P. Roesel, J.-P. Sauvage and O. S. Wenger, Eur. J. Org. Chem., 2007, 125–135.33 M. Rehahn, A.-D. Schl ¨ uter and G. Wegner, Makromol. Chem., 1990, 191, 1991–2003.34 See the following references for selected publications on the transition metal-catalysed borylation of arenes with HBpin. C–Br activation: (a) M. Murata, S. Watanabe and Y. Masuda, J. Org. Chem., 1997, 62, 6458–6459; (b) M. Murata, T. Sambommatsu, S. Watanabe and Y.Masuda, Synlett, 2006, 12, 1867–1870. C–H activation:(c)J.-Y.Cho, M. K. Tse, D. Holmes, R. E. Maleczka Jr. and M. R. Smith III, Science, 2002, 295, 305–308; (d)I.A.I.Mkhalid,J.H.Barnard,T.B.Marder, J. M. Murphy and J. F. Hartwig, Chem. Rev., 2010, 110, 890–931.35 B. Singaram, T. E. Cole and H. C. Brown, Organometallics, 1984, 3, 774–777.36 M. L. H. Green and M. Wagner, J. Chem. Soc., Dalton Trans., 1996, 2467–2473.37 L. W. Hall, J. D. Odom and P. D. Ellis, J. Am. Chem. Soc., 1975, 97, 4527–4531.38 C. D. Good and D. M. Ritter, J. Am. Chem. Soc., 1962, 84, 1162–1166.39 G. M. Sheldrick, Acta Cryst., 1990, A46, 467–473.40 G. M. Sheldrick, SHELXL-97. A Program for the Reﬁnement of Crystal Structures, Universit ¨ at G ¨ ottingen, G ¨ ottingen, Germany, 1997.2440 ¦ Dalton Trans., 2011, 40, 2433–2440 This journal is © The Royal Society of Chemistry 2011 Published on 15 December 2010. Downloaded by University of Chicago on 31/10/2014 02:29:57. View Article Online | [] | [] | ["{[Zn(Hdpe)(C 4 O 4 ) 0.5 (H 2 O) 3 ][Zn(C 4 O 4 ) 2 (H 2 O) 2 ]} n", "C 34 H 56 B 2"] | ["zinc( II) chloride--13.6 mg, 0.1 mmol"] | [] | ["squaric acid--11.5 mg, 0.1 mmol", "dpe--18.4 mg, 0.1 mmol"] | ["room temperature"] | ["several days"] | ["aqueous solution--4 mL"]
ejic.201700157 | Synthesis of [Him] 2 Tb 2 (ox) 4 (H 2 O) 2 ·2H 2 O(2):Tb(NO 3 ) 3 ·6H 2 O (227 mg), H 2 C 2 O 4 ·2H 2 O (126 mg), and imidazole (34 mg) were mixed and sealed in a 25 mL Teflon-lined stainless-steel autoclave and heated at 150 °C for 7 d. The autoclave was subsequently cooled to room temperature. Colorless crystals were recovered by filtration, washed with water and ethanol, and finally dried at ambient temperature (70.5 % yield based on Tb). IR (KBr): ν ˜ = 3522 (s), 3386 (s), 3156 (s), 2968 (m), 2841 (m), 1632 (m), 1470 (w), 1428 (w), 1317 (s), 815 (m), 798 (m), 627 (m), 491 (m) cm –1 .C 14 H 18 N 4 O 20 Tb 2 (880.16): calcd. C 19.10, H 2.06, N 6.37; found C 18.95, H 2.01, N 6.28. | [] | [] | ["[Him] 2 Tb 2 (ox) 4 (H 2 O) 2 ·2H 2 O", "C 14 H 18 N 4 O 20 Tb 2"] | ["Tb(NO 3 ) 3 \n6H 2 O--227 mg"] | [] | ["H 2 C 2 O 4 \n2H 2 O--126 mg", "imidazole--34 mg"] | ["150 \nC"] | ["7 d"] | []
ic0341035 | 18b C3TQ. NaOH (0.50 g, 12.5 mmol) was added with stirring to a solution of NaTQ salt (1.83 g, 10 mmol) in EtOH (40 mL) at ambient temperature under N 2 and refluxed for 30 min. A solution of 1,3-dibromopropane (1.01 g, 5 mmol) in EtOH (10 mL) was added slowly over 1 h, and the resulting mixture was further refluxed for 5 h under N 2 .The solid isolated from the reaction mixture after being refrigerated at 5 °C for 3 days was dissolved in CHCl 3 (40 mL) and washed with water. The organic layer was dried over anhydrous sodium sulfate and evaporated to dryness. The pale red powder of C3TQ was obtained in a yield of 63.7%. Calcd for C 21 H 18 N 2 S 2 : C, 69.58; H, 5.00; N, 7.73. Found: C, 69.46; H, 4.98; N, 7.71. IR (cm -1 , KBr): 3044 m, 3019 m, 2942 w, 2916 m, 1595 m, 1555 w, 1489 s, 1456 m, 1373 m, 1299 m, 1217 m, 1131 w, 1072 w, 983 s, 815 s, 781 s, 754 m, 658 m. | [] | ["3 days"] | ["C3TQ"] | [] | ["NaOH--0.50 g, 12.5 mmol"] | ["NaTQ salt--1.83 g, 10 mmol", "1,3-dibromopropane--1.01 g, 5 mmol"] | [] | ["30 min", "5 h"] | ["EtOH--40 mL", "CHCl 3--40 mL"]
ejic.201000876 | C 28 H 20 N 10 O (512.53): calcd. C 65.62, H 3.93, N 27.33; found C 64.95, H 3.89, N 27.07.6-Phenoxy-N 2 ,N 2 ,N 4 ,N 4 -tetra-2-pyridinyl-1,3,5-triazine-2,4-diamine (DPT): The compounds cddt (1.75 g, 3.85 mmol) and phenol (3.5 g, 37.2 mmol) were dissolved in dimethyl sulfoxide (6 mL). To this, diisopropylamine (5 mL, 28.7 mmol) was added, and the biphasic mixture was heated to 90 °C with vigorous stirring for 5 h. | [] | [] | ["C 28 H 20 N 10 O", "6-Phenoxy-N 2 ,N 2 ,N 4 ,N 4 -tetra-2-pyridinyl-1,3,5-triazine-2,4-diamine (DPT)"] | [] | [] | ["cddt--1.75 g, 3.85 mmol", "phenol--3.5 g, 37.2 mmol"] | ["90 °C"] | ["5 h"] | ["dimethyl sulfoxide--6 mL", "diisopropylamine--5 mL"]
ejic.201101292 | [Cu 10 (bzox) 10 ] (2). Method A: Solid 1·3DMF·2H 2 O (1.72 g, 0.5 mmol) was dissolved in CH 2 Cl 2 (30 mL) to give a green solution. The solution was filtered, and Et 2 O (60 mL) was allowed to slowly diffuse into the filtrate over a period of 2 d, during which time green crystals of 2·8CH 2 Cl 2 ·2Et 2 O grew. The crystals were maintained in the mother liquor for X-ray crystallography and Job/Unit: A11292 /KAP1 Date: 09-01-12 16:43:29 Pages: 12 Coordination Polymers with Copper(II) other single-crystal studies, or collected by filtration, washed with CH 2 Cl 2 (2⫻ 3 mL) and Et 2 O(2⫻ 2 mL), and dried in air to give solvent-free 2 (0.51 g, 35%). C 140 H 110 Cu 10 N 10 O 20 (2887.99): calcd.C 58.23, H 3.84, N 4.85; found C 58.02, H 3.76, N 4.97. IR (KBr ): ν ˜ = 2920 (m), 1497 (s), 1440 (m), 1401 (m), 1390 (m), 1251 (m), 1184 (w), 1111 (m), 1093 (vs), 1045 (m), 1020 (s), 924 (w), 850 (s), 790 (w), 747 (s), 714 (vs), 667 (s), 617 (w), 600 (m), 557 (w), 500 (m), 461 (w) cm –1 . | [] | [] | ["[Cu 10 (bzox) 10 ]"] | [] | [] | [] | [] | ["2 d"] | ["1·3DMF·2H 2 O--1.72 g, 0.5 mmol", "CH 2 Cl 2--30 mL", "Et 2 O--60 mL"]
zaac.201600120 | Synthesis of [Cu(tyty)] (1): A mixture of Cu(Ac) 2 ·H 2 O (0.4 mmol), Htyty (0.2 mmol), STBA (3,3⬘,4,4⬘-diphenylsulfonetetracarboxylic dianhydride) (0.2 mmol), HCl (five drops, 0.2 m), and H 2 O (10 mL) was stirred for about 15 min in air, afterwards transferred and sealed in a 18 mL Teflon-lined autoclave, which was heated at 160 °C for 72 h.After slow cooling to room temperature, pale yellow needle crystals of 1 were filtered off, washed with distilled water, and dried at ambient temperature (yield:43% based on Cu). C 9 H 6 CuN 7 : calcd. C 39.20, H 2.19, N 35.56, Cu 23.05 %; found: C 39.01, H 2.43, N 35.76, Cu 22.87%. IR (KBr): ν ˜ = 3140 (m), 3059 (m), 3011 (m), 2930 (w), 2246 (w), 1767 (w), 1610 (m), 1538 (s), 1518 (s), 1461 (s), 1437 (s), 1402 (s), 1366 (m), 1313 (m), 1280 (s), 1229 (m), 1179 (w), 1152 (m), 1048 (w), 1020 (w), 1008 (w), 969 (s), 885 (w), 847 (s), 826 (w), 751 (s), 707 (w), 668 (s), 650 (w), 528 (m), 508 (w), 492 (m), 445 (w) cm –1 . | [] | [] | ["[Cu(tyty)]", "C 9 H 6 CuN 7"] | ["Cu(Ac) 2 ·H 2 O--0.4 mmol"] | [] | ["Htyty--0.2 mmol", "STBA (3,3⬘,4,4⬘-diphenylsulfonetetracarboxylic dianhydride)--0.2 mmol"] | ["160 °C"] | ["72 h"] | ["H 2 O--10 mL"]
j.ica.2011.08.069 | Found: C, 39.86; H, 3.89; N, 9.18%. IR (cm 1 ): 3434b, 1618w, 1562vs, 1386vs, 1275m, 1219s, 1110w, 1002s, 785s, 729s, 585m.2.2.3. {[Zn(4-bpo)(tp)](CH 3 OH)} n (3) A mixture of 4-bpo (11.2 mg, 0.05 mmol) and H 2 tp (8.3 mg, 0.05 mmol) in CH 3 OH (5 mL) was layered onto a water solution (5 mL) of Zn(NO 3 ) 2 6H 2 O (29.7 mg, 0.1 mmol). Yellow block single crystals of 3 were observed on the wall of test tube after ca. one week and collected in a yield of 71% (17.2 mg, based on 4-bpo).Anal. Calc. for C 21 H 16 ZnN 4 O 6 (3): C, 51.92; H, 3.32; N, 11.53. Found: C, 52.04; H, 3.29; N, 11.65%. IR (cm 1 ): 3242b, 1692w, 1617m, 1588s, 1541vs, 1493s, 1422s, 1385vs, 1286s, 1058w, 1011s, 840s, 787s, 736s, 536w, 497w. | [] | [] | ["{[Zn(4-bpo)(tp)](CH 3 OH)} n", "C 21 H 16 ZnN 4 O 6"] | ["Zn(NO 3 ) 2 \n6H 2 O--29.7 mg, 0.1 mmol"] | [] | ["4-bpo--11.2 mg, 0.05 mmol", "H 2 tp--8.3 mg, 0.05 mmol"] | [] | ["one week"] | ["CH 3 OH--5 mL", "water--5 mL"]
j.poly.2010.12.027 | 2.3. Syntheses of the metal complexes 2.3.1. Synthesis of [Ni(H 2 O) 6 ](L3) (1) A mixture of H 2 L3 (0.076 g, 0.20 mmol) and NaOH (0.016 g, 0.40 mmol) in ethanol/H 2 O (14:1, v/v) (15 mL) was stirred for 10 min at room temperature, then the NiCl 2 6H 2 O (0.048 g, 0.20 mmol) was added to the solution with constant stirring for 30 min and low blue precipitate was obtained. The precipitate was dissolved by dropwise addition of an aqueous solution of NH 3 (14 M). Green crystals of 1 were obtained by slow evaporation of the solution for several days at room temperature. Yield: 38%.Anal. Calc. for C 22 H 30 N 2 NiO 10 (M r = 541.17): C, 48.83; H, 5.59; N, 5.18. Found: C, 48.75; H, 5.49; N, 5.24%. IR data (KBr, cm 1 ): 3434 (s), 1628 (w), 1518 (w), 1464 (w), 1396 (s), 1116 (w), 838 (w), 763 (w), 671 (w), 423 (w). | [] | [] | ["[Ni(H 2 O) 6 ]?L3", "C 22 H 30 N 2 NiO 10"] | ["NiCl 2 ?6H 2 O--0.048 g, 0.20 mmol"] | [] | ["H 2 L3--0.076 g, 0.20 mmol"] | [] | [] | ["ethanol/H 2 O--15 mL"]
s160053680703320x | Experimental A solution of isonicotinic acid (0.3693 g, 3 mmol) in 30 ml hot water was added under stirring to a solution of Gd(NO 3 ) 3 ·5H 2 O (0.4333 g, 1 mmol) in 10 ml water and the pH of the mixture was adjusted to about 5.4 using aqueous ammonia. Gd(NO 3 ) 3 ·5H 2 O was prepared by dissolving Gd 2 O 3 (99.95%) in diluted HNO 3 , and then crystallizing the products. | [] | [] | [] | ["Gd(NO 3 ) 3 \n5H 2 O--0.4333 g, 1 mmol"] | [] | ["isonicotinic acid--0.3693 g, 3 mmol"] | [] | [] | ["water--30 ml"]
acs.inorgchem.8b03628 | {[Cd(μ 2 -BA) 2 (ClO 4 ) 2 ]·n(DCM)} n (4). Compound 4 was synthesized at similar conditions to compound 2. Instead of using Zn(CF 3 CO 2 ) 2 , Cd(ClO 4 ) 2 ·6H 2 O was used. Attention: Perchlorates are potentially explosives and should be handled with care! After stirring for 30 min white precipitate was collected, with yield of 78%.FT-IR (cm −1 ): 3485 m, 3067 w, 1605s, 1551 w, 1448 w, 1414 m, 1225 m, 1056 b-d, s, 950 w, 920 w, 817 m, 769 m, 741 m, 680 m, 647 s, 605 s. (See the SI, Figure S63.) Anal. Calcd. for {[Cd(μ 2 -BA) 2 (ClO 4 ) 2 ]} n : C, 52.96; H, 2.96; Cd, 20.65; Cl, 6.51; N, 5.15; O, 11.76. Found: C, 52.24; H, 2.82; N, 5.22.For PXRD, calculated powder diﬀraction ﬁts well with that obtained for bulk material of 4 (see the SI, Figure S54). | [] | [] | ["{[Cd(μ 2 -BA) 2 (ClO 4 ) 2 ]·n(DCM)} n", "[Cd(μ 2 -BA) 2 (ClO 4 ) 2 ]"] | ["Cd(ClO 4 ) 2 ·6H 2 O--NaN"] | [] | ["BA--NaN"] | [] | ["30 min"] | ["DCM--NaN"]
ja9539756 | General Synthetic Procedure. In a typical reaction, the dithiol was added dropwise to a stirred slurry prepared by mixing bismuth chloride or bismuth nitrate pentahydrate at appropriate stoichiometry (1:1 or 3:2) in ethanol (150 mL). Yellow precipitate formed immediately, and the reaction mixture was allowed to stir at room temperature overnight. | [] | [] | [] | ["bismuth chloride--appropriate stoichiometry (1:1 or 3:2)", "bismuth nitrate pentahydrate--appropriate stoichiometry (1:1 or 3:2)"] | [] | ["dithiol--dropwise"] | ["room temperature"] | ["overnight"] | ["ethanol--150 mL"]
b809453e | [Co(biap)(malon)], (7). A solution of biap (80 mg, 0.25 mmol) in methanol (0.5 mL) was added to a solution of Co(NO 3 ) 2 ·6H 2 O (73 mg, 0.25 mmol) in methanol (0.5 mL). After 5 min of stirring a solution of sodium malonate dibasic·H 2 O (42 mg, 0.25 mmol) in H 2 O (0.5 mL) was added. The formation of a purple precipitate was observed which was ﬁltered off and washed with diethyl ether.Purple crystals suitable for X-ray crystallographic analysis were grown by slow evaporation of an ethanolic solution. (Found: C, 48.96; H, 6.61; N, 14.48. C 20 H 31 CoN 5 O 4 ·1.5H 2 O requires C, 48.88; H, 6.97; N, 14.25%); n max (KBr)/cm -1 : (C–H) 2978, 2964, 2926 2880, 2876; (C = O) 1604, 1568; (C = C), (C = N), (C–H) 1476, 1428, 1384, 1350; (C = C), (C = N), (C–H), (C–O) 1264, 1086, 1050, 1052, 962, 900, 720; ESI-MS m/z (positive mode) 465 (M, <1%), 421 (M-CO 2 +H + , 100%), 362 (M-malonate, 95%). | [] | [] | ["Co(biap)(malon)"] | ["Co(NO 3 ) 2 ?6H 2 O--73 mg, 0.25 mmol"] | [] | ["biap--80 mg, 0.25 mmol", "sodium malonate dibasic?H 2 O--42 mg, 0.25 mmol"] | [] | [] | ["methanol--0.5 mL", "H 2 O--0.5 mL", "ethanol--not specified"]
c002874f | [Cu 2 (L) 2 Cl]ClO 4 $(9/4)H 2 O$(3/4)CH 3 CN (3). A methanol solution (4 mL) of L (11.4 mg, 0.04 mmol) was added slowly with constant stirring to a degassed solution of [Cu(CH 3 CN) 4 ]ClO 4 (6.6 mg, 0.02 mmol) and CuCl (2.0 mg, 0.02 mmol) in acetonitrile (4 mL) to give a yellowish solution. After several days, yellow plate crystals suitable for X-ray diffraction analysis were obtained by slow diffusion of diethyl ether into the clear ﬁltrate.Yield: 28%. Anal. calcd for C 31.5 H 36.75 Cl 2 Cu 2 N 6.75 O 12.25 (%): C 41.86, H 4.10, N 10.46. Found: C 41.77, H 4.02, N 10.39. IR (KBr pellet): 3443 (s), 1653 (s), 1630 (s), 1587 (m), 1366 (m), 1245 (s), 1091 (vs), 960 (m), 697 (m), 623 (w) cm 1 . | [] | [] | ["[Cu 2 (L) 2 Cl]ClO 4 $(9/4)H 2 O$(3/4)CH 3 CN", "C 31.5 H 36.75 Cl 2 Cu 2 N 6.75 O 12.25"] | ["[Cu(CH 3 CN) 4 ]ClO 4--6.6 mg, 0.02 mmol", "CuCl--2.0 mg, 0.02 mmol"] | [] | ["L--11.4 mg, 0.04 mmol"] | [] | ["several days"] | ["methanol--4 mL", "acetonitrile--4 mL"]
c3dt50534k | Synthesis of complexes 1–9 Complexes 1–9 were prepared by similar procedures (Scheme S1†). In a typical synthesis of 1, a solution of La(NO 3 ) 3 ·6H 2 O (0.086 g, 0.20 mmol) in MeOH (10 mL) was dropwise added to a solution of H 2 L (0.118 g, 0.41 mmol) in CH 2 Cl 2 (10 mL). A yellow precipitate immediately appeared upon addition. The mixture was allowed to further stir for 6 h after addition. The yellow precipitate was collected by filtration and washed with CH 2 Cl 2 . Single crystals of 1 were obtained by diﬀusing the solution of La(NO 3 ) 3 ·6H 2 O in MeOH into the solution of H 2 LinCH 2 Cl 2 in about two weeks.Complex 1, yield: 0.150 g (83%). Anal. Calcd for C 69 H 76 N 14 O 27 La 2 (1811.23): C, 45.76; H, 4.23; N, 10.83%; Found: C, 45.83; H, 4.18; N, 10.99%. IR (KBr pellet, cm −1 ): 3455 (w), 3060 (w), 1648 (vs), 1482 (s), 1344 (s), 1283 (s), 1021 (s), 819 (m). UV-Vis [MeOH, λ max ]: 227, 264, 335 nm.Complex 2, yield: 0.136 g (75%). Anal. Calcd for C 69 H 76 N 14 O 27 Ce 2 (1813.65): C, 45.69; H, 4.22; N, 10.81%; Found: C, 45.71; H, 3.99; N, 11.16%. IR (KBr pellet, cm −1 ): 3422 (w), 3068 (w), 1649 (vs), 1482 (s), 1343 (s), 1276 (s), 1023 (s), 819 (m). UV-Vis [MeOH, λ max ]: 226, 261, 332 nm. | [] | [] | ["La complex 1", "Ce complex 2"] | ["La(NO 3 ) 3 ·6H 2 O--0.086 g, 0.20 mmol", "Ce(NO 3 ) 3 ·6H 2 O--Not Available"] | [] | ["H 2 L--0.118 g, 0.41 mmol"] | [] | ["6 h"] | ["MeOH--10 mL", "CH 2 Cl 2--10 mL"]
j.jssc.2017.10.035 | 2.3. Synthesis of {K 2 [Zn 4 (μ 3 -OH) 2 (α-bptc) 2 (H 2 O) 3 ]} n (3) A mixture of Zn(NO 3 ) 2 ·4H 2 O (0.3 mmol, 0.0891 g), L1 (0.1 mmol, 0.0448 g), distilled water (6 mL) and KOH (1.0 mL, 0.5 mol/L) was placed in a Teﬂon lined vessel (17 mL) with constant stirring (pH = 7.5 after stirring for 30 min). The mixture was then sealed in a stainless steel container and heated under autogenous pressure at 433 K for 3 days. After cooling to room temperature, colorless rod-like crystals were obtained. Yield: 48% based on L1. EA (%): calcd for C 32 H 20 K 2 Zn 4 O 21 (3): C 35.58; H 1.87. Found: C 35.89; H 1.97. IR (KBr, υ/cm −1 ): 3503(s), 3336(m), 3034(m), 1633(s), 1575(vs), 1495(w), 1460(m), 1438(m), 1380(s), 1336(m), 1164(v), 935(v), 836(w), 778(m), 692(m), 507(vs), 453(vs).2.4. Synthesis of [Zn 4 (α-bptc) 2 (H 2 O) 3 ] n (4) Complex 4 was prepared by the same procedure as that for 3 except for the consumption of KOH (0.5 mL, 0.5 mol/L, pH = 6.5 after stirring for 30 min). After cooling to room temperature, colorless bulk crystals were obtained. Yield: 42% based on L1. EA (%): calcd for C 32 H 18 Zn 4 O 19 (4): C 39.70; H 1.46. Found: C 39.97; H 1.52. IR (KBr, υ /cm −1 ): 3495(m), 3362(s), 1599(s), 1564(s), 1503(m), 1427(s), 1386(s), 1323(s), 1168(m), 1144(m), 937(w), 863(m), 839(m), 772(s), 705(m), 682(m), 505(m). | [] | [] | ["{K 2 [Zn 4 (? 3 -OH) 2 (α-bptc) 2 (H 2 O) 3 ]} n", "C 32 H 20 K 2 Zn 4 O 21"] | ["Zn(NO 3 ) 2 \n4H 2 O--0.3 mmol, 0.0891 g"] | [] | ["L1--0.1 mmol, 0.0448 g"] | ["433 K"] | ["3 days"] | ["distilled water--6 mL", "KOH--1.0 mL, 0.5 mol/L"]
ejic.201501255 | Full Paper a few days light-green crystals separated (product 1) along with a few colorless crystals of benzoic acid, which were removed by washing the product in a Buchner funnel with ethanol. The light-green crystalline product was dried in air. Yield of 1 based on the metal: 72 %. IR (UATR): ν ˜ = 3054 (vw), 2965 (br), 1593 (m), 1547 (s), 1494 (s), 1424 (s), 1384 (s), 1301 (m), 1070 (m), 1020 (m), 935 (m), 710 (s), 683 (s), 668 (s), 618 (s), 504 (s), 424 (m), 386 (m), 291 (s); 270 (s) cm –1 .C 14 H 16 NiO 7 (354.98): calcd. C 47.36, H 4.55; found C 46.85, H 4.68. | [] | [] | ["Ni(BDC)(4,4'-bipy) 0.5 (H 2 O) 2 ", "C 14 H 16 NiO 7"] | [] | [] | [] | [] | [] | []
1521-3773(20020603)41:11<1907::aid-anie1907>3.0.co;2-3 | 3: A solution of AgSO 3 CF 3 (21.1 mg, 0.0820 mmol) in n-CH 3 (CH 2 ) 3 OH (14 mL) was added dropwise to a brown-red solution of 1 (21.0 mg, 0.0410 mmol) in TCE (18.6 mL). The brown-red microcrystalline product was filtered off after 1 h, washed with n-butanol, and dried in vacuo for 3 h.Yield: 44.7 mg, 90%. Elemental analysis calcd (%) for C 22 H 23 Ag 2 Cl 6 F 6 N 8 O 6.5 RuS 2 : C 21.8, H 1.91, N 9.25, Ru 8.34, Ag 17.8; found: C 21.1, H 1.90, N 9.50, Ru 7.70, Ag 18.9; IR (KBr): nÄ  1261, 1034 n(SO 3 ), 1585 n(ring), 810, 638cm 1 d(CH). UV/Vis spectroscopy of a solid sample: l max  380 nm, shoulders at 500 and 600 nm. TGA measurements confirm the presence of the solvents in the lattice; two weight losses between 120 and 2358C (calcd (found) [%]: 23.4 (21.0)) due to the losses of 1 ³2 n-butanol, 1 tetrachloroethane, and 1 pyrazine per formula unit, and a successive strong weight loss in the broad range 235 ± 6008C leading to the complete decomposition of the polymer to give a metallic residue (ca. 27 %) of ruthenium and silver. | [] | ["3 h"] | ["AgSO 3 CF 3", "C 22 H 23 Ag 2 Cl 6 F 6 N 8 O 6.5 RuS 2"] | ["AgSO 3 CF 3--21.1 mg, 0.0820 mmol", "1--21.0 mg, 0.0410 mmol"] | [] | [] | [] | ["1 h"] | ["n-CH 3 (CH 2 ) 3 OH--14 mL", "TCE--18.6 mL"]
c8cp03788d | 2.2. Synthesis of the samples In order to obtain AmNaCr crystals 1 mmol (0.2664 g) of CrCl 3 6H 2 O was dissolved in 15 ml of CH 3 OH (solution A) and a mixture of 6 mmol (0.4081 g) of HCOONa, 6 mmol (0.3784 g) of HCOONH 4 and 5 ml of 98 wt% of HCOOH was dissolved in 15 ml of CH 3 OH (solution B). The solution B was transferred to a glass tube and the less dense solution A was slowly dropped to obtain a liquid–liquid interface between two solutions. The glass tube was sealed and left undisturbed. | [] | [] | ["AmNaCr"] | ["CrCl 3 6H 2 O--1 mmol (0.2664 g)"] | [] | ["HCOONa--6 mmol (0.4081 g)", "HCOONH 4--6 mmol (0.3784 g)", "HCOOH--5 ml of 98 wt%"] | [] | [] | ["CH 3 OH--15 ml"]
b000192i | [Fe(can)(H 2 O) 2 ]ⴢH 2 O from Fe III A solution of Fe(ClO 4 ) 3 ⴢ9H 2 O (207 mg) in water (25 ml) was added to a solution of chloranilic acid (136 mg) in water. The resulting solution was divided into two parts: a 25 ml sample which was left to stand at room temperature and a 100 ml sample which was placed on a steam-bath for two days in an enclosed vessel to prevent evaporative loss. The solution at room temperature did not yield any precipitate. The heated solution yielded 16 mg (25%) of well formed dark crystals of [Fe(can)(H 2 O) 2 ]ⴢH 2 O. The preparation of [Fe 2 (can) 3 (H 2 O) 4 ]ⴢ 4H 2 O has been described previously. | [] | [] | ["[Fe(can)(H 2 O) 2 ]ⴢH 2 O"] | ["Fe(ClO 4 ) 3 ⴢ9H 2 O--207 mg"] | [] | ["chloranilic acid--136 mg"] | ["room temperature", "steam-bath"] | ["two days"] | ["water--25 ml"]
c4ce00696h | Preparation of [Zn(5-NO 2 -1,3-BDC)(1,4-bpetmb) 0.5 ] n (3).Compound 3 (yellow blocks) was prepared as above starting from Zn(NO 3 ) 2 ·6H 2 O (30 mg, 0.1 mmol), 1,4-bpetmb (34 mg, 0.1 mmol), 5-NO 2 -1,3-H 2 BDC (21 mg, 0.1 mmol), 2 mL of H 2 O and 1 mL of MeCN. Yield: 34 mg (76% y ield based on Zn). | [] | [] | ["[Zn(5-NO 2 -1,3-BDC)(1,4-bpetmb) 0.5 ] n", "Compound 3"] | ["Zn(NO 3 ) 2 \n6H 2 O--30 mg, 0.1 mmol"] | [] | ["1,4-bpetmb--34 mg, 0.1 mmol", "5-NO 2 -1,3-H 2 BDC--21 mg, 0.1 mmol"] | [] | [] | ["H 2 O--2 mL", "MeCN--1 mL"]
b816356c | Synthesis of [Cd(oba)(bbi)]$0.5H 2 O (1). Cd(NO 3 ) 2 $4H 2 O (145 mg, 0.5 mmol), H 2 oba (134 mg, 0.5 mmol), and bbi (119 mg, 0.5 mmol) were dissolved in distilled water (10 mL), and triethylamine was added until the pH value of the system was adjusted to about 5.5. The resulting solution was stirred for about 1 h at room temperature, sealed in a 23-mL Teﬂon-lined stainless steel autoclave and heated at 140  C for 6 d under autogenous pressure. Then the mixture was cooled to room temperature, and colourless crystals of 1 were obtained in a 49% yield based on Cd(II). Elemental analysis results for C 48 H 46 Cd 2 N 8 O 11 : Calcd (%): C 50.76, H 4.08, N, 9.87; Found (%): C 50.42, H 4.40, N 9.93. FT-IR (KBr pellet, cm 1 ): 3123 (w), 2937 (w), 2870 (w), 1683 (w), 1589 (w), 1509 (s), 1467 (m), 1402 (s), 1229 (s), 1086 (m), 930 (m), 740 (m), 657 (m). | [] | [] | ["[Cd(oba)(bbi)]$0.5H 2 O", "C 48 H 46 Cd 2 N 8 O 11"] | ["Cd(NO 3 ) 2 $4H 2 O--145 mg, 0.5 mmol"] | ["triethylamine--adjusted until pH value was about 5.5"] | ["H 2 oba--134 mg, 0.5 mmol", "bbi--119 mg, 0.5 mmol"] | ["140 \nC"] | ["6 d"] | ["distilled water--10 mL"]
j.ica.2006.06.029 | 2.2.8. Synthesis of [NbCl 2 (MeCalix)] (10) A mixture of [H 2 Me 2 calix] (18.0 g, 26.6 mmol) and NbCl 5 (7.17 g, 26.6 mmol) was dissolved in toluene (300 ml) and stirred at 80 °C overnight. After cooling the reaction mixture to room temperature all of the volatile components were removed in vacuo. The remaining red residue was suspended in hexane (20 °C, 20 ml), ﬁltered oﬀ and dried in vacuo to aﬀord the toluene adduct of [NbCl 2 (MeCalix)]. Yield: 22.1 g (91%) red powder. Single crystals were obtained from cooling hot saturated toluene solutions of the product to room temperature. C 45 H 45 O 4 Cl 2 Nb Æ C 7 H 8 [915.88]: Calc.: C, 68.19; H, 6.99. Found: C, 68.13; H, 6.99%. EI/MS m/z (%): 822.2 (100) [M] + , 807.3 (39) [M  CH 3 ] + , 787.2 (10) [M  Cl] + , 772.2 (11) [M  CH 3  Cl] + . IR (Nujol [cm 1 ]): 1580 w, 1320 m br, 1206 s, 1166 m, 1122 m, 988 w, 940 m, 875 m, 829 w, 795 m, 755 w, 681 w, 585 w, 584 m, 464 w, 422 w, 353 w, 307 w. | [] | [] | ["[NbCl 2 (MeCalix)]"] | ["NbCl 5--7.17 g, 26.6 mmol"] | [] | ["[H 2 Me 2 calix]--18.0 g, 26.6 mmol"] | ["80 \nC"] | ["overnight"] | ["toluene--300 ml"]
c3ce40431e | Experimental Synthesis of [{La(H 2 O) 7 3+ } 2 {p-sulfonatothiacalix[6]arene 62 }]? 13H 2 O, I p-Sulfonatothiacalix[6]arene (3) was prepared as described in the literature.13a 3 (300.7 mg, 246 mmol) and lanthanum chloride heptahydrate (183.0 mg, 493 mmol) were dissolved in water (20 mL). Upon standing for several days, large palebrown block crystals suitable for single-crystal X-ray diffraction studies formed. Yield: 320 mg, 67%. IR (KBr, n/cm 21 ): 3396.1 (s), 1638.5 (m), 1446.0 (m), 1225.1 (s), 1152.8 (s), 1039.8 (s). | [] | [] | ["{La(H 2 O) 7 3+ } 2 {p-sulfonatothiacalix[6]arene 62 }? 13H 2 O"] | ["lanthanum chloride heptahydrate--183.0 mg, 493 mmol"] | [] | ["p-sulfonatothiacalix[6]arene--300.7 mg, 246 mmol"] | [] | ["several days"] | ["water--20 mL"]
s1600536807008823 | Experimental A mixture of Mn(NO 3 ) 2 6H 2 O (0.3157 g, 1.1 mmol), 2,2 0 -bipyridine (0.1874 g, 1.2 mmol), 3,5-dinitrobenzoic acid (0.3818 g, 1.8 mmol) and water (15 ml) was stirred for 30 min in air, then transferred and sealed in a 23 ml Teﬂon reactor, which was heated in an oven to 443 K for 3 d. The oven was cooled to room temperature at a rate of 5Kh 1 . The resulting yellow prismatic crystals were ﬁltered, washed and dried in air (yield 62% based on Mn). | [] | [] | [] | ["Mn(NO 3 ) 2 \n6H 2 O--0.3157 g, 1.1 mmol"] | [] | ["2,2 0 -bipyridine--0.1874 g, 1.2 mmol", "3,5-dinitrobenzoic acid--0.3818 g, 1.8 mmol"] | ["443 K"] | ["3 d"] | ["water--15 ml"]
s2053229619015663 | Elemental analysis (%) calculated for C 17 H 13 N 5 O: C 67.32, H 4.32, N 23.09; found C 67.55, H 4.28, N 23.20.2.2.4. Synthesis of 1. L (5.0 mg, 0.016 mmol) was dissolved in dichloromethane (5 ml) and a solution of AgPF 6 (13.0 mg, 0.051 mmol) in methanol (7 ml) was layered slowly on top and and the vessel sealed. After standing for 3 d, about 4.1 mg of colourless crystals of 1 were collected (yield 47%). IR (KBr, pellet, /cm 1 ): 3159 (w), 3127 (w), 1615 (m), 1545 (w), 1490 (m), 1427 (m), 1244 (m), 1089 (m), 837 (vs), 719 (s). Elemental analysis (%) calculated for C 17 H 13 AgF 6 N 5 OP: C 36.71, H 2.36, N 12.59; found C 36.55, H 2.60, N 12.82. | [] | [] | ["1"] | ["AgPF 6--13.0 mg, 0.051 mmol"] | [] | ["L--5.0 mg, 0.016 mmol"] | [] | ["3 d"] | ["dichloromethane--5 ml", "methanol--7 ml"]
ic961341+ | Preparation of the Lead Complexes. Aqueous solutions of the ligands were mixed with equimolar solutions of AR grade Pb(NO 3 ) 2 .Any initial formation of precipitate was removed by filtration and the filtrate left to evaporate slowly until crystal formation was complete.The methoxy derivatives of the 1-(dialkylamino)squarate ligands were used in these syntheses in order to achieve conditions similar to those used in the preparation of lead(II) aminosquarate 2 since a comparative study was intended.Pb[(CH 3 ) 2 NC 4 O 3 ] 2 (OH 2 ) 2 ‚H 2 O: Clear, colorless platy needles (40% yield). Anal. Calc for C 12 H 18 N 2 O 9 Pb: C, 26.62; H, 3.33; N, 4.37; Pb, 38.26. Found: C, 26.88; H, 3.80; N, 5.13; Pb, 38.70. | [] | [] | [] | ["Pb(NO 3 ) 2--equimolar"] | [] | ["methoxy derivatives of the 1-(dialkylamino)squarate ligands--not specified"] | [] | [] | ["Aqueous solutions--not specified"]
b002837l | [Ag 2 (bmimen) 2 ][NO 3 ] 2 ] 2 ⴢ0.5H 2 O 3. This was prepared by the procedure described for complex 1 using AgNO 3 instead of AgCF 3 SO 3 . The resulting colourless precipitate was recrystallised from a mixture of MeOH, MeCN and CH 2 Cl 2 (10 cm 3 , 3:1:1 v/v) by vapour diﬀusion of diethyl ether, aﬀording crystals of 3 (ca. 45% yield based on en). Calc. for C 24 H 33 Ag 2 N 14 O 6.5 : C, 34.43; H, 3.97; N, 23.42. Found: C, 34.87; H, 3.98; N, 23.35%. IR (cm ⫺1 ): 3458m, 3107m, 2924w, 2860w, 1637s, 1482s, 1440s, 1384s, 1285s, 1166w, 1089w, 1046m, 955w, 913w, 828w, 772m, 709w and 575w. MS: m/z 351 (100%, [Ag 2 (bmimen) 2 ] 2⫹ ). 1 H NMR (500 MHz, CD 3 CN): δ 8.44 (2 H, imine), 7.20 (2 H, imidazole ring), 6.96 (2 H, imidazole ring), 3.95 (4 H, NCH 2 ) and 3.76 (6 H, CH 3 ). | [] | [] | ["[Ag 2 (bmimen) 2 ][NO 3 ] 2 ] 2 ⴢ0.5H 2 O", "C 24 H 33 Ag 2 N 14 O 6.5"] | ["AgNO 3--NaN"] | [] | [] | [] | [] | ["MeOH--NaN", "MeCN--NaN", "CH 2 Cl 2--NaN"]
j.ica.2011.03.065 | 2.2.3. [Cu(crot) 2 (nia) 2 (H 2 O)H 2 O] (3) Cu II –trans-2-butenoate (0.233 g, 1 mmol) was added to a methanol–water solution (1:1, 100 ml) of nicotinamide (0.245 g, 2 mmol) in a molar ratio 1:2 at 350 K under stirring for a few hours. The resulting mixture was ﬁltered and the ﬁltrate left to stand at room temperature for a few weeks giving well-formed blue crystals. Anal. Calc. for C 20 H 26 N 4 O 8 Cu: C, 46.74; H, 5.10; N, 10.90; Cu, 12.37. Found: C, 46.70; H, 5.10; N, 10.80, Cu, 12.45%. | [] | ["a few weeks"] | ["[Cu(crot) 2 (nia) 2 (H 2 O)H 2 O]", "C 20 H 26 N 4 O 8 Cu"] | ["Cu II –trans-2-butenoate--0.233 g, 1 mmol"] | [] | ["nicotinamide--0.245 g, 2 mmol"] | ["350 K"] | ["a few hours"] | ["methanol–water solution--1:1, 100 ml"]
cg100127w | Synthesis of [Mn 8 (atz) 4 (μ 3 -OH) 4 (μ 4 -SO 4 ) 4 (H 2 O) 4 ] n 3 nH 2 O (2).The hydrothermal procedure of the preparation of compound 2 is similar to that for 1 except that NaN 3 was replaced by Hatz.Colorless needle-shaped crystals were obtained in ca. 45% yield based on Mn(II). Anal. Calcd for C 4 H 22 Mn 8 N 20 O 25 S 4 : C, 3.64; H, 1.68; N, 21.25. Found: C, 3.59; H, 1.72; N, 21.73. | [] | [] | ["[Mn 8 (atz) 4 (? 3 -OH) 4 (? 4 -SO 4 ) 4 (H 2 O) 4 ] n 3 nH 2 O", "C 4 H 22 Mn 8 N 20 O 25 S 4"] | [] | [] | ["Hatz--NaN"] | [] | [] | []
acs.inorgchem.0c00627 | Synthesis. Powders of [Au] and [Ag] were obtained by mixing solutions of Fe(ClO 4 ) 2 ·6H 2 O (0.1 mmol, 1 equiv) and Mepz (0.5 mmol, 5 equiv) in water (1 mL) with a solution of K[Au(CN) 2 ]or K[Ag(CN) 2 ] (0.2 mmol, 2 equiv) in water (1 mL). This yielded precipitates of [Au] (orange) or [Ag] (yellow), which were separated by centrifugation, washed with water, centrifuged, and dried in air. | [] | [] | ["[Au]", "[Ag]"] | ["Fe(ClO 4 ) 2 ·6H 2 O--0.1 mmol, 1 equiv", "K[Au(CN) 2 ]or K[Ag(CN) 2 ]--0.2 mmol, 2 equiv"] | [] | ["Mepz--0.5 mmol, 5 equiv"] | [] | [] | ["water--1 mL"]
c2dt30907f | [Cu(3-bpcd)(1,2-BDC)] (6). A mixture of CuCl 2 ·2H 2 O (0.034 g, 0.2 mmol), 1,2-H 2 BDC (0.0332 g, 0.20 mmol), 3-bpcd (0.0324 g, 0.10 mmol), H 2 O (12 mL) and NaOH (0.0092 g, 0.23 mmol) was stirred for 30 min in air, then transferred and sealed in a 23 mL Teﬂ on reactor, which was heated at 150 °C for 3 days leading to the formation of blue block crystals of 6. Yield 29% based on Cu. Anal. Calc. for C 26 H 24 CuN 4 O 6 (552.04): C, 56.57; H, 4.38; N, 10.15%. Found: C, 56.61; H, 4.36; N, 10.18%. IR (KBr, cm −1 ): 3474w, 3284m, 3141w, 2892w, 2362s, 2337s, 1695m,1664s, 1610s, 1542s, 1508w, 1483w, 1458m, 1388s, 1357w, 1317m, 1280m, 1193m, 1182w, 1013w, 878w, 740s, 698m, 650w, 584w. | [] | [] | ["Cu(3-bpcd)(1,2-BDC)"] | ["CuCl 2 ·2H 2 O--0.034 g, 0.2 mmol"] | ["NaOH--0.0092 g, 0.23 mmol"] | ["1,2-H 2 BDC--0.0332 g, 0.20 mmol", "3-bpcd--0.0324 g, 0.10 mmol"] | ["150 °C"] | ["3 days"] | ["H 2 O--12 mL"]
j.poly.2007.11.029 | 2.3. Synthesis of the complexes 2.3.1. Synthesis of [Cd(HL)(H 2 O)] (1) A mixture containing Cd(NO 3 ) 2  4H 2 O (30.8 mg, 0.1 mmol), H 3 L (25.3 mg, 0.1 mmol), KOH (2.8 mg, 0.05 mmol), 6 ml H 2 Oand3mlCH 3 OH was sealed in a 16 ml Teﬂon lined stainless steel container and heated at 140 °C for 3 days. After cooling to room temperature for 12 h, colorless block crystals of 1 suitable for X-ray diﬀraction analysis were obtained in 68% yield. Anal. Calc. for C 11 H 11 CdNO 7 : C, 34.62; H, 2.90; N, 3.67. Found: C, 34.65; H, 2.90; N, 3.70%. IR (KBr pellet, cm 1 ): 3493 (m), 2917 (w), 1699 (m), 1583 (s), 1439 (m), 1416 (m), 1341 (w), 1313 (m), 1294 (m), 1197 (w), 1135 (w ), 992 (w), 971 (w), 931 (w), 878 (w), 809 (w), 774 (w), 756 (w), 720 (w), 690 (w), 664 (w), 620 (w). | [] | ["12 h"] | ["[Cd(HL)(H 2 O)]", "C 11 H 11 CdNO 7"] | ["Cd(NO 3 ) 2 \n4H 2 O--30.8 mg, 0.1 mmol"] | ["KOH--2.8 mg, 0.05 mmol"] | ["H 3 L--25.3 mg, 0.1 mmol"] | ["140 \nC"] | ["3 days"] | ["H 2 O--6 ml", "CH 3 OH--3 ml"]
ic9007922 | Synthesis of [Co(Im) 4 (1,5nds)] (trans-, 4 and cis-, 5) and cis[Ni(Im) 4 (1,5nds)] (6). A solution of Co(Im) 6 (H 2 O) 4 or Ni(Im) 6 (H 2 O) 4 (0.10 mmol) in 2 mL of methanol was mixed with 1,5nds complex (0.10 mmol in 2 mL of methanol). The solution was allowed to evaporate for 24 h and resulted in the formation of several crystal morphologies. Compounds 4 and 5 were found in the same synthesis with approximate yields of 40% and 60%, respectively. The Ni complex 6 was found intermixed with traces of compound 2. | [] | [] | ["[Co(Im) 4 (1,5nds)]", "[Ni(Im) 4 (1,5nds)]"] | ["Co(Im) 6 (H 2 O) 4 or Ni(Im) 6 (H 2 O) 4--0.10 mmol"] | [] | ["1,5nds complex--0.10 mmol"] | [] | ["24 h"] | ["methanol--2 mL"]
s1600536814014779 | 5. Synthesis and crystallization 1,5-Bis(pyridin-4-yl)pentane (0.1 g, 0. 450 mmol; Plater et al., 2000) was dissolved in ethanol (5 ml) and carefully layered onto a solution of Cd(ClO 4 ) 2 xH 2 O (0.137 g, 0.44 mmol) in water (5 ml). The solution was left to stand for two weeks during which time colourless blocks of (I) grew at the layer interface. The crystals were harvested and air dried (0.107 g, 45%). IR (KBr disc)/cm 1  = 3469 s, 3422 s, 2932 s, 2858 s, 1513 s, 1427 s, 1226 s, 1094 s, 1012 w,842w,800w, 624 s and 512 w. | [] | [] | ["1,5-Bis(pyridin-4-yl)pentane"] | ["Cd(ClO 4 ) 2 \nH 2 O--0.137 g, 0.44 mmol"] | [] | [] | [] | ["two weeks"] | ["ethanol--5 ml", "water--5 ml"]
cg300442b | Preparation of [Cd(cpna)(H 2 O)] n (2). The preparation of 2 was similar to that of 1 except that the pH value was adjusted to 6.0 by addition of 0.5 M NaOH solution. After being cooled to room temperature , colorless block-shaped crystals of 2 were isolated manually and washed with distilled water. Yield: 45% (based on Cd). Calcd for C 13 H 9 NCdO 5 : C 42.02, H 2.44, N 3.77%. Found: C 42.29, H 2.76, N 4.06%. IR (KBr, cm −1 ): 3395 w, 3062 w, 1603 s, 1534 s, 1437 w, 1397 s, 1239 w, 1131 w, 1026 w, 903 w, 859 m, 782 m, 704 m, 680 w.Preparation of [M(cpna)(2,2′-bipy)(H 2 O)] n (M = Cd (3), Co (4), and Mn (5)). A mixture of MCl 2 ·xH 2 O(x = 1 for 3, x = 6 for 4, and x = 4 for 5; 0.3 mmol), H 2 cpna (72.9 mg, 0.3 mmol), 2,2′-bipy (46.9 mg, 0.3 mmol), and H 2 O (10 mL) was adjusted to pH = 6.0 with 0.5 M NaOH solution. The mixture was stirred at room temperature for 15 min, then sealed in a 25 mL Teﬂon-lined stainless steel vessel and heated at 160 °C for 3 days, followed by cooling to room temperature at a rate of 10 °C/h. Crystals of 3−5 were isolated manually and washed with distilled water. Yield: 70% for 3, 50% for 4, and 45% for 5 (based on M). Calcd for C 23 H 17 N 3 CdO 5 (3): C 52.34, H 3.25, N 7.96%. Found: C 52.61, H 3.47, N 7.67%. IR (KBr, cm −1 ): 3430 w, 3068 w, 1612 s, 1595 s, 1440 m, 1378 s, 1271 w, 1160 w, 1126 w, 1032 w, 1016 w, 900 w, 820 m, 789 m, 771 s, 738 m, 722 m, 670 w, 649 w, 628 w. Calcd for C 23 H 17 N 3 CoO 5 (4): C 58.24, H 3.61, N 8.86%. Found: C 58.63, H 3.41, N 8.65%. IR (KBr, cm −1 ): 3430 w, 3068 w, 1612 s, 1595 s, 1440 m, 1378 s, 1271 w, 1160 w, 1126 w, 1032 w, 1016 w, 900 w, 820 m, 789 m, 771 s, 738 m, 722 m, 670 w, 649 w, 628 w. Calcd for C 23 H 17 N 3 MnO 5 (5): C 58.73, H 3.64, N 8.93%. | [] | [] | ["[Cd(cpna)(H 2 O)] n", "C 13 H 9 NCdO 5"] | [] | [] | ["cpna--72.9 mg, 0.3 mmol"] | [] | [] | ["H 2 O--10 mL"]
c5ce00724k | {[FeĲμ-atrz)Ĳμ-Cl)ĲH 2 O) 2 ]·Cl·H 2 O} n (3) 3 was synthesized by a similar method to that of 1 and 2.It is noted that the reaction temperature does not affect the crystallization results of 3. Bright yellow crystals were obtained by slow evaporation after a couple of days at 5 °C.Elemental analysis: calcd (%) for C 4 H 10 Cl 2 FeN 8 O 3 : C 13.93%, H 2.92%, N 32.49%; found: C 14.12%, H 3.01%, N 32.65%.FT-IR (cm −1 , KBr): 3424(br), 3110(w), 1613(m), 1507(m), 1386(m), 1336(w), 1160(m), 1055(m), 773(m), 617(m), 517(w).{[FeĲμ-atrz)Ĳatrz) 2 ĲH 2 O) 2 ]·2Br·4H 2 O} n (4) 4 was synthesized by a similar method to that of 3. Bright yellow crystals were obtained by slow evaporation after a couple of days at 5 °C. Elemental analysis: calcd (%) for C 12 H 24 Br 2 FeN 24 O 6 : C 17.66%, H 2.96%, N 41.19%; found: C 17.81%, H 3.15%, N 41.36%. FT-IR (cm −1 , KBr): 3384(br), 3107(w), 1653(m), 1507(m), 1371(m), 1311(w), 1171(m), 859(w), 702(m), 622(m), 542(w).{[FeĲμ-atrz)Ĳatrz) 2 ĲH 2 O) 2 ]·ĲBF 4 ) 2 ·2H 2 O} n (5) 5 was synthesized by a similar method to that of 3. Red block crystals were obtained by slow evaporation after a couple of days at 5 °C. Elemental analysis: calcd (%) for C 12 H 20 B 2 F 8 FeN 24 O 4 : C 18.15%, H 2.54%, N 42.34%; found: C 18.35%, H 2.71%, N 42.51%. FT-IR (cm −1 , KBr): 3430(br), Scheme 3 Syntheses of complexes 1–10. | [] | [] | ["{[Fe(μ-atrz)(μ-Cl)(H 2 O) 2]·Cl·H 2 O} n", "C 4 H 10 Cl 2 FeN 8 O 3"] | [] | [] | [] | ["5 °C"] | ["a couple of days"] | []
00958972.2011.601460 | 3.2. Synthesis 3.2.1. Synthesis of 1. The synthesis is performed in 25 mL Teflon-lined stainless steel vessels. Na 2 MoO 4  H 2 O (0.1 mmol, 0.024 g), NiCl 2  6H 2 O (0.1 mmol, 0.024 g), 2,2 0 -biimidazole (0.1 mmol, 0.013 g), and H 2 O (10 mL) were mixed in a molar ratio 1 : 1 : 1 : 556, and the pH of the mixture was adjusted to 3–4 with 1 mol L 1 HCl, heated to 170  C and kept at this temperature for 3 days. Green crystals were obtained after cooling to room temperature in 18% yield. Anal. Calcd for C 12 H 14 Mo 3 N 8 NiO 11 : C, 18.16; H, 2.14; N, Figure 6. The crystal packing of 2 viewed along the a-axis, interweaved by hydrogen contacts. | [] | [] | ["1"] | ["Na 2 MoO 4 ? H 2 O--0.1 mmol, 0.024 g", "NiCl 2 ? 6H 2 O--0.1 mmol, 0.024 g"] | [] | ["2,2 0 -biimidazole--0.1 mmol, 0.013 g"] | ["170 \nC"] | ["3 days"] | ["H 2 O--10 mL"]
acs.inorgchem.7b01497 | Synthesis of H 2 DBCbpe·Br. DBCAbpe·Br was synthesized as previously reported .12 A mixture of DBCAbpe·Br (4.69 g, 10 mmol), HBr aqueous solution (1 mL, 33% w/w), and distilled water (1 mL) was stirred for 10 min, then sealed in a 20 mL vial, kept at 100 °C for 24 h, and then air-cooled to room temperature. The precipitate was collected by ﬁltration, washed with distilled water, and then dried in a vacuum, giving the product as a yellow powder, and the purity was veriﬁed by 1 H NMR (Figure S1 in the Supporting Information). Yield: 4.95 g, 95% based on DBCAbpe·Br. | [] | [] | ["H 2 DBCbpe·Br"] | [] | ["HBr aqueous solution--1 mL, 33% w/w"] | ["DBCAbpe·Br--4.69 g, 10 mmol"] | ["100 \nC "] | ["24 h"] | ["distilled water--1 mL"]
j.poly.2016.06.051 | 2.3.2. Synthesis of [Zn(hptz)(bpym)] n ,(2) A mixture of H 2 hptz (0.3 mmol, 0.0486 g), zinc(II) perchlorate hexahydrate (0.3 mmol, 0.112 g), and 2,2 0 -bipyrimidine (0.3 mmol, 0.0475 g) was dissolved in a solvent mixture of aqueous KOH (0.357 M, 2 mL) and DMF (2 mL) in a 10 mL vial. The solution color changed to bright yellow, and the solution was then syringe ﬁltered. The solution was then left to stand at room temperature for approximately 3 days, yielding yellow crystals (70% based on Zn 2+ ). | [] | [] | ["[Zn(hptz)(bpym)] n", "NaN"] | ["zinc(II) perchlorate hexahydrate--0.3 mmol, 0.112 g"] | [] | ["H 2 hptz--0.3 mmol, 0.0486 g", "2,2 0 -bipyrimidine--0.3 mmol, 0.0475 g"] | ["room temperature"] | ["approximately 3 days"] | ["aqueous KOH--0.357 M, 2 mL", "DMF--2 mL"]
j.poly.2012.07.036 | Then, NBu 4 MnO 4 (0.11 g, 0.32 mmol) dissolved in CH 3 CN was added to the above-mentioned solution, which immediately turned dark brown. Finally, a CH 3 CN solution of 1,10-phenanthroline (phenH 2 O) (0.35 g, 1.60 mmol) was added. The resulting solution (total volume 35 mL) was stirred for 15 min and the solution was left undisturbed in a refrigerator. Slow evaporation of the mother liquor led to the precipitation of a dark solid. Yield 19% (0.17 g). Dark crystals suitable for X-ray diffraction were obtained by slow evaporation of the mother liquor. Anal. Calc. for C 40 H 30 Cl 2 Mn 2 N 4 O 19 0.6CH 3 CN2H 2 O (1112.12): C, 44.49; H, 3.24; N, 5.79; Cl, 6.38. Found: C, 44.1; H, 3.1; N, 5.6; Cl, 6.6%. Selected IR data (KBr pellet, cm 1 ): 3412(vs), 1709(vs), 1606(s), 1587(s), 1568(s), 1519(m), 1428(m), 1382(vs), 1109(vs), 1081(vs), 875(w), 850(m), 739(m), 720(s), 637(m), 625(m). | [] | [] | ["NBu 4 MnO 4 ", "C 40 H 30 Cl 2 Mn 2 N 4 O 19 0.6CH 3 CN2H 2 O"] | ["NBu 4 MnO 4 --0.11 g, 0.32 mmol"] | [] | ["1,10-phenanthroline (phenH 2 O) --0.35 g, 1.60 mmol"] | [] | ["15 min"] | ["CH 3 CN--35 mL"]
cg400335y | 8 precipitated. The mother liquor was decanted after one week, the crystals dried overnight over CaCl 2 in a desiccator. Yield: 120 mg (0.10 mmol, 40% based on theobromine). Elemental analysis calcd. (%) for C 28 H 33 Ag 2 Cr 2 N 16 O 15.5 : C 28.75, H 2.74, N 19.17; found: C 27.70, H 3.14, N 19.53; IR: ν (cm -1 ) = 3601 (w), 3526 (w), 3119 (m), 3028 (s), 2826 (w), 2791 (m), 1707 (s), 1672 (s), 1601 (m), 1549 (s), 1468 (w), 1414 (w), 1363 (m), 1313 (m), 1288 (m), 1231 (m), 1198 (m), 1141 (m), 1082 (w), 1043 (w), 935 (s), 878 (w), 845 (w), 677 (m), 744 (m), 609 (m), 515 (m), 449 (m). UV/Vis: λ (nm) = 205, 276, 380. [Ag(thb) 2 (H 2 O)] 2 (H 3 O)[Ag(β-Mo 8 O 26 )]·4H 2 O (6): 45 ml of the stock solution of theobromine (108 mg, 0.60 mmol) of pH 3.1 was added to the solution of Na 2 MoO 4 (443 mg, 1.8 mmol) in 60 ml of water at pH 4.5. AgClO 4 (124 mg, 0.6 mmol) dissolved in 6 ml water was added over the course of 15 min to the reaction mixture. The final pH was adjusted to 4.0. The yellow solution was filtered after 5 hours. The yellow residue was discarded. The reaction mixture was left in the fume hood closed by perforated PARAFILM ® for three weeks, during which the product crystallized in yellow blocks. Yield: 42 mg (0.02 mmol, 13% based on theobromine). Elemental analysis calcd. (%) for C 28 H 47 Ag 3 Mo 8 N 16 O 41 : C 14.28, H 2.01, N 9.52; found: C 13.32, H 2.11, N 8.95; IR: ν (cm -1 ) = 3458 (br, s), 3121 (w), 3036 (w), 2837 (m), 1693 (br, s), 1597 (w), 1553 (m), 1497 (m), 1456 (w), 1425 (w), 1367 (m), 1292 (w), 1227 (m), 1199 (w), 1144 (s), 1117 (s), 1089 (s), 943 (m), 912 (m), 837 (m), 715 (br, m), 685 (w), 627(m), 555 (w), 515 (m), 455 (w), 411 (w). UV/Vis: λ (nm) = 208, 222, 288. [Ag(thb)] 2 [Ag(Cr(OH) 6 Mo 6 O 18 )]·2H 2 O (7): The pH value of the stock solution of theobromine (180 mg, 1.00 mmol, 69 ml) was brought to 4.5, while heating the solution to 80°C. Na 2 MoO 4 ·2H 2 O (730 mg, 2.97 mmol) was added to the solution and the pH was readjusted to 4.5 with HClO 4 (2%). Cr(NO 3 ) 3 (120 mg, 0.50 mmol) in 10 mL of water was added to the solution, after which AgClO 4 (338 mg, 1.50 mmol) was added in 15 mL of water. A yellow solid precipitated, which was filtered off twice through 2µm porosity filter. The yellow solid (160 mg) could not be identified by powder XRD and was discarded. A rose-colored crystalline product precipitated within a week; the mother liquor was filtered off through a Büchner funnel with suction. Yield: 430 mg (0.25 mmol, 50%). Elemental analysis calcd. (%) for C 14 H 26 Ag 3 CrN 8 Mo 6 O 30 : C 9.68, H 1.51, N 6.45; found: C 8.87, H 1.81, N 5.35; IR: ν (cm -1 ) = 3470 (br, s), 3167 (br, w), 3115 (w), 3036 (w), 2827 (w), 1693 (s), 1670 (s), 1595 (m), 1551 (s), Page 8 of 30 ACS Paragon Plus Environment Crystal Growth & Design 1 2 3 4 5 6 7 8 9 10 11 12 13 14 15 16 17 18 19 20 21 22 23 24 25 26 27 28 29 30 31 32 33 34 35 36 37 38 39 40 41 42 43 44 45 46 47 48 49 50 51 52 53 54 55 56 57 58 59 60 | [] | [] | ["CP1", "[Ag(thb) 2 (H 2 O)] 2 (H 3 O)[Ag(β-Mo 8 O 26 )]·4H 2 O", "[Ag(thb)] 2 [Ag(Cr(OH) 6 Mo 6 O 18 )]·2H 2 O"] | ["samarium(III) nitrate hexahydrate--22.2 mg, 0.050 mmol", "Na 2 MoO 4--443 mg, 1.8 mmol", "Cr(NO 3 ) 3--120 mg, 0.50 mmol", "AgClO 4--124 mg, 0.6 mmol", "AgClO 4--338 mg, 1.50 mmol"] | [] | ["H 2 L--10.1 mg, 0.025 mmol", "theobromine--108 mg, 0.60 mmol", "theobromine--180 mg, 1.00 mmol, 69 ml"] | ["708C", "80°C"] | ["48 h", "5 hours", "three weeks"] | ["DMF--2 mL", "water--0.5 mL", "water--60 ml", "water--10 mL", "water--15 mL"]
b411688g | Ti 2 (O i Pr) 6 (OEt) 2 [NH 2 (CH 2 ) 3 Si(O i Pr) 3 ] 2 (2). Ti(O i Pr) 4 (1.003 g, 3.53 mmol) was mixed with 706 mg (3.19 mmol) of 3-aminopropyltriethoxysilane (Wacker, used as received) in a Schlenk tube under Ar. Storing of the closed vessel at ambient temperature for 2 days aﬀorded a colorless solid quantitatively.This solid was liquiﬁed by gentle heating and addition of 0.01 ml of toluene. The vessel was then stored at 4 1 C and colorless elongated crystals were obtained after 3 days. Yield 1.257 g (74%). The product could not be dried because of the low thermal stability of the obtained crystals. | ["4 1 C"] | ["3 days"] | ["Ti 2 (O i Pr) 6 (OEt) 2 [NH 2 (CH 2 ) 3 Si(O i Pr) 3 ] 2"] | ["Ti(O i Pr) 4--1.003 g, 3.53 mmol"] | [] | ["3-aminopropyltriethoxysilane--706 mg, 3.19 mmol"] | [] | ["2 days"] | ["toluene--0.01 ml"]
00958970802179875 | After cooling to room temperature at a rate of 2  C per hour, yellow crystals were 3944 L. Gou et al.Downloaded by [Emory University] at 02:50 30 July 2015 obtained in ca 73% yield based on Cd. Anal. Calcd for C 25 H 16 CdN 6 O 4 (%): C, 52.05; H, 2.80; N, 14.57. Found: C, 52.08; H, 2.77; N, 14.61. FT-IR (KBr, cm 1 ): 3421(br), 1697(w), 1609(s), 1544(s), 1476(s), 1435(m), 1394(s), 1243(m), 1102(w), 1013(w), 788(m), 657(w), 633(w). | [] | [] | ["C 25 H 16 CdN 6 O 4"] | [] | [] | [] | [] | [] | []
c5dt00011d | Synthesis of [Co(HL) 2 ], 5 H 2 L (50 mg, 0.23 mmol) and CoSO 4 ·7H 2 O (100 mg, 36 mmol) were added to water (5 mL) in a Teflon lined Parr vessel and heated to 180 °C for 54 h and then cooled slowly to room temperature. The contents were a mixture of purple and colourless crystals. The majority of the colourless crystals of H 2 L could be removed by swirling and decanting with portions of water. The remaining purple crystals were cleaned by short bursts of sonication with fresh portions of water. The crystals could also be cleaned by filtration and washing with DMF.Yield 44 mg (78%). Found C, 58.5; H, 4.55; N, 11.3; Co(HL) 2 (C 24 H 22 N 4 O 4 Co) requires C, 58.9; H, 4.53; N, 11.5.Synthesis of {[Cd(HL) 2 (MeOH) 2 ]·1.8MeOH}, 6 A dilute solution of 2,6-dimethylpyridine in MeOH was diﬀused into a solution of H 2 L (21.6 mg, 0.10 mmol) and Cd(NO 3 ) 2 ·4H 2 O (31 mg, 0.1 mmol) in MeOH (2 mL). This solution was filtered after 2 weeks and again after 4 weeks to remove small amounts of precipitated solid. After this time large polyhedral crystals grew over the course of the next 8 weeks. Yield 13 mg (47%) (after drying under dynamic vacuum at 100 °C). | [] | [] | ["[Co(HL) 2]", "Co(HL) 2 (C 24 H 22 N 4 O 4 Co)"] | ["CoSO 4 ·7H 2 O--100 mg, 36 mmol"] | [] | ["H 2 L--50 mg, 0.23 mmol"] | ["180 °C"] | ["54 h"] | ["water--5 mL"]
j.poly.2004.01.005 | 2.2. Preparation of [Mn(male)(bpy)] n (2) The preparation of 2 was similar to the hydrate product 1 except the reaction was proceeded at ambient temperature. Plate single crystals suitable for X-ray diﬀraction were obtained after a few weeks. Yield: 90%.Anal. Calcd. for C 14 H 10 N 2 O 4 Mn: C, 51.7; H, 3.1; N, 8.6.Found: C, 52.2; H, 3.2; N, 8.9%. IR (KBr, cm 1 ): m as (C@O) 1593 s , 1547 vs , m s (C@O) 1429 m , 1398 m , m(Mn– O) 774 m . | [] | [] | ["[Mn(male)(bpy)] n", "C 14 H 10 N 2 O 4 Mn"] | [] | [] | ["male--NaN", "bpy--NaN"] | ["ambient temperature"] | ["a few weeks"] | []
cg049701o | [Cu 3 (btrc) 2 (1,10-phen) 3 ] n (2): A mixture of Cu(CH 3 COO) 2 ‚ H 2 O (0.13 g, 0.50 mmol), H 3 btrc (0.1 g,0.50 mmol), 1,10-phen (0.05 g, 0.50 mmol) and NH 3 ‚H 2 O (0.05 mL, 0.6 mmol) in H 2 O (18 mL) was heated at 110 °C for 6 days under autogenous pressure in a sealed 25 mL Teflon-lined stainless steel vessel. | [] | [] | ["[Cu 3 (btrc) 2 (1,10-phen) 3 ] n"] | ["Cu(CH 3 COO) 2 ‚ H 2 O--0.13 g, 0.50 mmol"] | [] | ["H 3 btrc--0.1 g, 0.50 mmol", "1,10-phen--0.05 g, 0.50 mmol"] | ["110 °C"] | ["6 days"] | ["H 2 O--18 mL", "NH 3 ‚H 2 O--0.05 mL, 0.6 mmol"]
d0dt02450c | Synthesis of [Zn-TMPP] (2) Zn(NO 3 ) 2 ·6H 2 O (3.0 mg, 0.010 mmol) and H 2 TMPP (6.7 mg, 0.010 mmol) was added into a mixture of DMF/H 2 O/EtOH (2.5 mL, v : v : v = 1 : 3 : 1) in a Pyrex glass tube. This mixture was heated to 120 °C over 4 h and maintained at that temperature for 48 h, before cooling to room temperature over 24 h to give purple plate single crystals, which were collected by filtration, washed thoroughly with EtOH and n-hexane, and dried in vacuo. Yield: 3.32 mg, 45% based on Zn. Anal. calcd (%) for C 44 H 32 ZnN 8 : C 71.45, H 4.33, N 15.15; found: C 71.53, H 4.33, N 15.17. IR (KBr disc, cm −1 ): 3442 (br), 3128 (w), 3103 (w), 3007 (w), 2969 (w), 2846 (w), 1803 (w), 1633 (m), 1596 (s), 1569 (m), 1523 (w), 1482 (s), 1444 (m), 1365 (s), 1329 (m), 1295 (m), 1246 (w), 1203 (m), 1131 (m), 1070 (m), 1036 (m), 993 (vs), 848 (w), 807 (s), 794 (s), 720 (s), 644 (w). | [] | [] | ["[Zn-TMPP]", "C 44 H 32 ZnN 8"] | ["Zn(NO 3 ) 2 \n6H 2 O--3.0 mg, 0.010 mmol"] | [] | ["H 2 TMPP--6.7 mg, 0.010 mmol"] | ["120 °C"] | ["48 h"] | ["DMF/H 2 O/EtOH--2.5 mL, v : v : v = 1 : 3 : 1"]
c6ce01275b | calc. for C 24 H 36 Ag 2 B 2 F 8 N 18 (%): C, 29.84; H, 3.76; N, 26.10.Found (%): C, 30.11; H, 3.86; N, 26.59. FT-IR data (cm −1 ): 3100 (m), 1605 (s), 1420 (m), 1208 (m), 1100 (s), 825 (m), 745 (s), 645 (m), 536 (m).{[Ag 2 (L 1 ) 2 (bbtr)]·(BF 4 ) 2 } n (3). 3 was synthesized using a similar method to that of 2, except a different reaction hydrothermal temperature (160 °C) was used. The resulting colorless block-shaped crystals of 3 were washed several times with water and diethyl ether. The yield is 41% based on Ag. | [] | [] | ["{[Ag 2 (L 1 ) 2 (bbtr)]·(BF 4 ) 2 } n", "3", "C 24 H 36 Ag 2 B 2 F 8 N 18"] | [] | [] | [] | ["160 °C"] | [] | []
zaac.202000286 | Synthesis in Acetonitrile (1b): A suspension of [FeL1(MeOH) 2 ] (0.21 g, 0.47 mmol) and TTF(py) 2 (0.18 g, 0.50 mmol) in acetonitrile (20 mL) was heated to reflux for 3 h. After cooling and leaving to stand at room temperature for 2 d, the red powder was filtered off. | ["room temperature"] | ["2 d"] | [] | ["[FeL1(MeOH) 2 ]--0.21 g, 0.47 mmol"] | [] | ["TTF(py) 2--0.18 g, 0.50 mmol"] | ["reflux"] | ["3 h"] | ["acetonitrile--20 mL"]
c0cc03270k | The solution of H 4 L was divided into ﬁve glass vials and 0.4 mL of Cu(NO 3 ) 2 and 0.1 mL pyridine were added to each vial. The vials were capped, heated at 85 1C for 72 h and cooled to room temperature at a rate of 0.1 1C min 1 . The resulting dark green crystals were washed with DMA (yield E 60% based on H 4 L). Synthesis of 2: H 4 L (0.5 mmol) and Cu(NO 3 ) 2 2.5H 2 O (2.0 mmol) were each dissolved in 8 mL dimethylformamide (DMF). The solution of H 4 L was divided into ten glass vials and 0.4 mL of Cu(NO 3 ) 2 , 0.1 mL pyridine and 0.03 mL nitric acid (70 wt%) were added to each vial. The vials were capped, heated at 105 1C for 72 h and cooled to room temperature at a rate of 0.1 1C min 1 aﬀording dark green block crystals (yield E 50% based on H 4 L). | [] | [] | ["H 4 L"] | ["Cu(NO 3 ) 2 --0.4 mL", "Cu(NO 3 ) 2 ?2.5H 2 O--2.0 mmol"] | [] | ["pyridine--0.1 mL", "nitric acid (70 wt%)--0.03 mL"] | ["85 \n1C"] | ["72 h"] | ["dimethylformamide (DMF)--8 mL"]
j.poly.2015.04.015 | 5 methanol. Slow diffusion of the solutions gave green crystals of 3. Air stable, green crystalline substance. Yield: 87%. Melting point: 188-189ºC. Elemental analysis: Calc. for C 10 H 8 Cl 2 CuN 2 Se 2 (448.55) C: 26.78, H 1.80; N 6.25%. Found: C: 26.89; H: 1.78; N: 6.13%. IR (KBr, cm –1 ): 3054 (w), 1578 (s), 1552 (m), 1449 (m), 1416 (s), 1272 (w), 1235 (w), 1159 (w),1105 (w), 1082 (m), 1048 (m), 1024 (m), 774 (s), 693 (w). 2.3.4 [Cu(pySeO 2 ) 2 ] n (4) CuBr (0.057 g, 0.4 mmol) was added to a solution of py 2 Se 2 (0.126 g, 0.4 mmol) in 10 mL ethanol and stirred for 6 hours. The yellow solution was covered with DMF and blue crystals of 4 formed upon standing. Air stable, blue crystalline substance. Yield: 15%. Melting point: >300ºC. Elemental analysis: Calc. for C 10 H 8 O 2 N 2 Se 2 Cu (441.64) C: 27.20, H 1.83; N 6.34%. Found: C: 27.34; H: 1.94; N: 6.17%. IR (KBr, cm –1 ): 3098 (m), 3047 (m), 2988 (w), 2967 (W) 1586 (s), 1088 (w), 1045 (w); 747 (s). High resolution ESI + MS (m/z) for [C 10 H 8 N 2 Se 2 O 4 Cu+Na] + : 465.8002 (calc.: 465.8008). 3. Results and Discussion The complexes [Au(pyHSe) 2 ]Cl (1), [Cu 4 (pySe) 4 ] (2) and [Cu(pySe) 2 Cl 2 ] (3) were synthesized by the reactions of bis(2-pyridyl)diselenide with [Au(PPh 3 )Cl], [Cu(PPh 3 )Cl] and CuCl 2 ·2H 2 O, respectively. The two-dimensional coordination polymer [Cu(pySeO 2 ) 2 ] n (4) was prepared from CuBr and py 2 Se 2 under aerobic conditions in a methanol/DMF mixture, but are also formed as a product of subsequent oxidation reactions of the copper compounds 2 and 3 in the presence of the air. Scheme 1 summarizes the performed reactions. | [] | [] | ["[Cu(pySeO 2 ) 2 ] n", "[Cu(pySeO 2 ) 2 ] n"] | ["CuBr--0.057 g, 0.4 mmol"] | [] | ["py 2 Se 2--0.126 g, 0.4 mmol"] | [] | ["6 hours"] | ["ethanol--10 mL", "DMF--NaN"]
j.molstruc.2014.06.029 | Synthesis of [Zn 3 (HL) 2 (bpp) 2 (Hbpp) 2 ]10H 2 O2ClO 4 (2) A solution of H 4 L (12.3 mg, 0.05 mmol), and bpp (19.8 mg, 0.1 mmol) in CH 3 OH (10 mL) in the presence of KOH (5.6 mg, 0.1 mmol) were carefully layered on top of a H 2 O solution (15 mL) of Zn(ClO 4 ) 2 6H 2 O (37.2 mg, 0.1 mmol) in a test tube. Colorless block crystals of 2 were obtained (yield: 55%, based on Zn). | [] | [] | ["[Zn 3 (HL) 2 (bpp) 2 (Hbpp) 2 ]10H 2 O2ClO 4", "NaN"] | ["Zn(ClO 4 ) 2 6H 2 O--37.2 mg, 0.1 mmol"] | ["KOH--5.6 mg, 0.1 mmol"] | ["H 4 L--12.3 mg, 0.05 mmol", "bpp--19.8 mg, 0.1 mmol"] | [] | [] | ["CH 3 OH--10 mL", "H 2 O--15 mL"]
d0dt03048a | Syntheses of [Eu 3 (OH)(1,3-db) 2 (H 2 O) 4 ]·1.5 (C 4 H 8 O 2 )·H 2 O(1) A mixture of Eu(NO 3 ) 3 ·6H 2 O (0.15 mmol, 0.067 g) and 1,3di(3',5'-dicarboxylpheny) benzene (1,3-db) (0.08 mmol , 0.032 g) in 6 mL mixed solvent of acetonitrile (3 mL), H 2 O (2 mL) and 1,4-dioxane (C 4 H 8 O 2 ) (1 mL) were stirred for 30 min at room temperature, and then the mixture was sealed in a 15 mL Teflon-lined stainless autoclave and maintained at 110°C for 6 days. After the mixture was slowly cooled to room temperature and filtered, yellow rod-like crystals were obtained in the yield of 70.2%. IR data (KBr pellet, cm -1 ): 3383 (s), 1680 (s), 1555 (s), 1456 (vs), 1373 (w), 1273 (s), 1107 (w), 892 (w), 642 (w) Preparation of N,S-CDs The N,S-CDs were synthesized according to a method described in a previous report 40 . Specifically, 2 g of citric acid and 1 g of L-cysteine were dissolved in 2 mL of DI water. Then, the solution was heated at 70 °C for 24 h to form thick syrup, which was subsequently heated hydrothermally in a Teflonequipped stainless-steel autoclave at 200°C for 2 h with a heating rate of 10°C min − 1 . The obtained solution was dialyzed in a dialysis bag (retained molecular weight: 500 Da) for 72 h to remove the residual organics. The special synthesis is shown in Scheme S1. | [] | [] | ["[Eu 3 (OH)(1,3-db) 2 (H 2 O) 4 ]·1.5 (C 4 H 8 O 2 )·H 2 O"] | ["Eu(NO 3 ) 3 ·6H 2 O--0.15 mmol, 0.067 g"] | [] | ["1,3di(3',5'-dicarboxylpheny) benzene (1,3-db)--0.08 mmol, 0.032 g"] | ["110°C"] | ["6 days"] | ["acetonitrile--3 mL", "H 2 O--2 mL", "1,4-dioxane (C 4 H 8 O 2)--1 mL"]
ejic.201501328 | For 3: ν ˜ = 3393 (s), 3078 (w), 2916 (w), 1630 (s), 1585 (s), 1533 (s), 1439 (s), 1410 (s), 1369 (s), 1275 (m), 1234 (m), 1159 (m), 1121 (m), 945 (w), 881 (m), 837 (m), 785 (w), 733 (m), 702 (m), 689 (m), 610 (w), 555 (w), 478 cm –1 (m). For 4: ν ˜ = 3393 (s), 3076 (w), 2916 (w), 1634 (s), 1587 (s), 1541 (s), 1439 (s), 1412 (s), 1369 (s), 1275 (m), 1234 (m), 1159 (m), 1121 (m), 945 (w), 881 (m), 839 (m), 785 (w), 733 (m), 702 (m), 691 (m), 611 (w), 555 (w), 478 cm –1 (m). For 5: ν ˜ = 3393 (s), 3076 (w), 2916 (w), 1630 (s), 1585 (s), 1541 (s), 1439 (s), 1412 (s), 1369 (s), 1275 (m), 1234 (m), 1159 (m), 1121 (m), 945 (w), 881 (m), 837 (m), 785 (w), 733 (m), 702 (m), 689 (m), 611 (w), 555 (w), 478 cm –1 (m). For 6: ν ˜ = 3393 (s), 3076 (w), 2916 (w), 1634 (s), 1587 (s), 1541 (s), 1439 (s), 1414 (s), 1369 (s), 1275 (m), 1234 (m), 1159 (m), 1121 (m), 945 (w), 881 (m), 839 (m), 785 (w), 733 (m), 702 (m), 691 (m), 611 (w), 555 (w), 478 cm –1 (m). For 7: ν ˜ = 3393 (s), 1636 (s), 1589 (s), 1441 (w), 1408 (s), 1373 (s), 1271 (m), 1236 (w), 1155 (w), 1117 (m), 885 (w), 835 (w), 791 (w), 698 (m), 610 (w), 561 (w), 482 cm –1 (m). For 8: ν ˜ = 3420 (s), 1636 (s), 1589 (s), 1437 (w), 1410 (s), 1373 (s), 1271 (m), 1236 (w), 1155 (w), 1117 (m), 885 (w), 835 (w), 791 (w), 698 (m), 611(w), 561 (w), 482 cm –1 (m). For 9: ν ˜ = 3422 (s), 1636 (s), 1589 (s), 1437 (w), 1410 (s), 1364 (s), 1271 (m), 1236 (w), 1155 (w), 1117 (m), 885 (w), 835 (w), 791 (w), 698 (m), 611 (w), 561 (w), 484 cm –1 (m). For 10: ν ˜ = 3420 (s), 1636 (s), 1589 (s), 1437 (w), 1410 (s), 1369 (s), 1269 (m), 1236 (w), 1155 (w), 1117 (m), 885 (w), 835 (w), 789 (w), 698 (m), 611(w), 561 (w), 480 cm –1 (m). | [] | [] | [] | [] | [] | [] | [] | [] | []
00958972.2013.788155 | 2.5. Preparation of {[Mn(η 1 -OOCCH=C(CH 3 )Fc) 2 (bbbm)(H 2 O) 2 ]·(CH 3 OH) 3 } n (4) A methanol solution (5 mL) of NaOOCCH=C(CH 3 )Fc (29.2 mg, 0.10 mM) was added to a methanol solution (5 mL) of Mn(OAc) 2 ·2H 2 O (12.9 mg, 0.05 mM), and then, a methanol solution (6 mL) of bbbm (30.4 mg, 0.10 mM) was added to the above mixture. The resulting mixture was kept at room temperature in the dark. Two weeks later, red crystals suitable for X-ray diffraction were obtained from the resultant orange solution. Yield: 48%. | [] | [] | ["{[Mn(η 1 -OOCCH=C(CH 3 )Fc) 2 (bbbm)(H 2 O) 2 ]·(CH 3 OH) 3 } n", "NaN"] | ["Mn(OAc) 2 ·2H 2 O--12.9 mg, 0.05 mM"] | [] | ["NaOOCCH=C(CH 3 )Fc--29.2 mg, 0.10 mM", "bbbm--30.4 mg, 0.10 mM"] | ["room temperature"] | ["Two weeks"] | ["methanol--5 mL"]
c4ce00098f | Preparation of [Cd 8 (μ 3 -OH) 4 (L) 4 (4,4′-bipy)(H 2 O) 4 ]·H 2 O (3) Complex 3 was synthesized by following the procedure depicted for 1, but using Cd(OAc) 2 ·2H 2 O (39.95 mg, 0.15 mmol) and 4,4′-bipy (15.6 mg, 0.10 mmol) instead of Zn(OAc) 2 ·2H 2 O and btbp, respectively. Colorless crystals of 3 were acquired at a yield of 51% based on Cd( II). Anal. calcd for C 98 H 74 N 2 O 37 Cd 8 (M r = 2270.79): C, 42.48; H, 2.69; N, 1.01. Found: C, 42.41; H, 2.74; N, 0.98. IR data (KBr, cm −1 ): 3845(w), 3742(w), 3422(m), 1607(m), 1541(s), 1450(s), 1377(s), 1254(m), 1123(w), 1041(w), 858(w), 811(m), 776(m), 729(m), 673(w), 629(w), 568(w). | [] | [] | ["[Cd 8 (μ 3 -OH) 4 (L) 4 (4,4′-bipy)(H 2 O) 4 ]·H 2 O", "C 98 H 74 N 2 O 37 Cd 8"] | ["Cd(OAc) 2 \n2H 2 O--39.95 mg, 0.15 mmol"] | [] | ["L--not provided", "4,4′-bipy--15.6 mg, 0.10 mmol"] | [] | [] | []
s10904-012-9675-y | 2.2 Preparation of [Pb(phen)(l-N 3 )(l-NO 3 )] n To prepare the nano-structure of [Pb(phen)(l-N 3 ) (l-NO 3 )] n (1), 15 mL of 0.1 M solution of Pb(NO 3 ) 2 in H 2 O was placed in a high-density ultrasonic probe, operating at 20 kHz with a maximum power output of 600 W. Into this solution, 15 mL of 0.1 M solution of the ligands 1,10-phenanthroline and 22 mL of 0.1 M solution of sodium azide were added dropwise. The obtained precipitates were ﬁltered off, washed with water and then dried in air.Product 1: m.p. = 180 °C. Analysis: calculated for C 12 H 8 N 6 O 3 Pb: C: 29.33, H: 1.64, N: 17.10, found: C: 29.40, H: 1.70, N: 17.0 %. IR (selected bands; in cm -1 ): IR (cm -1 ) selected bonds: 701m, 1,018m, 1,149s, 1,280vs, 1,350vs, 1,473s, 1,573s, 2,063vs, 2,074s and 3,070w. | [] | [] | ["[Pb(phen)(l-N 3 )(l-NO 3 )] n", "C 12 H 8 N 6 O 3 Pb"] | ["Pb(NO 3 ) 2 --0.1 M, 15 mL"] | [] | ["1,10-phenanthroline--0.1 M, 15 mL", "sodium azide--0.1 M, 22 mL"] | [] | [] | ["H 2 O--15 mL"]
cg300351t | Synthesis of {[Eu(H 2 L)(C 2 O 4 )(H 2 O)]·2H 2 O} ∞ (5). Compound 5 was synthesized by a method similar to that of compound 1, using EuCl 3 ·6H 2 O (0.18 g, 0.50 mmol) instead of CeCl 3 ·7H 2 O as the starting material. After the mixture was cooled slowly to room temperature, the colorless block crystals were obtained. Yield: 63.3% based on Eu. Anal. calcd for C 6 H 16 NO 13 P 2 Eu: C, 13.75; H, 3.08; N, 2.67; P, 11.82; Eu, 29.00. Found: C, 13.70; H, 3.13; N, 2.63; P, 11.87; Eu, 28.95%. IR (KBr, cm −1 ): 3586 (w), 3476 (br), 2936 (w), 2586 (w), 2474 (w), 1639 (s), 1560 (w), 1474 (w), 1449 (m), 1418 (w), 1320 (s), 1247 (s), 1203 (s), 1173 (s), 1111 (s), 1086 (s), 1056 (s), 1018 (s), 952 (m), 927 (s), 859 (w), 805 (s), 596 (m), 552 (m), 508 (m), 478 (m), 416 (w).Synthesis of {[Tb(H 2 L)(C 2 O 4 )(H 2 O)]·2H 2 O} ∞ (6). A mixture of TbCl 3 ·6H 2 O (0.09 g, 0. 25 mmol), H 3 L (0.13 g, 0.5 mmol), H 2 C 2 O 4 ·2H 2 O (0.25 g, 2.0 mmol) and NaOH (0.08 g, 2.0 mmol) Scheme 1. H 3 L (a) and the Coordination Mode of the Oxalate Ligand in Compounds 1−6 (b) and the Coordination Fashions of Phophonate Ligands in Compounds 1−6 (c) and Its Gd(III) Compound (d) Crystal Growth & Design Article dx.doi.org/10.1021/cg300351t ¦ Cryst. Growth Des. 2012, 12, 3191−31993192 | [] | [] | ["{[Eu(H 2 L)(C 2 O 4 )(H 2 O)]\b2H 2 O} ∞", "C 6 H 16 NO 13 P 2 Eu", "{[Tb(H 2 L)(C 2 O 4 )(H 2 O)]\b2H 2 O} ∞"] | ["EuCl 3 \b6H 2 O--0.18 g, 0.50 mmol", "TbCl 3 \b6H 2 O--0.09 g, 0.25 mmol"] | ["NaOH--0.08 g, 2.0 mmol"] | ["H 2 L--not specified", "H 3 L--0.13 g, 0.5 mmol"] | [] | [] | ["H 2 O--not specified", "H 2 C 2 O 4 \b2H 2 O--0.25 g, 2.0 mmol"]
j.molstruc.2013.05.034 | 2.4. Synthesis of complex [Zn(pmbm)(aze)] n (3) The synthesis of 3 was similar to that of 1, but with H 2 aze (18.8 mg, 0.1 mmol) in place of H 2 tpa. Pale-yellow crystals of 3 were obtained in 53% yield (based on Zn(AC) 2 2H 2 O) in darkness at room temperature for several days. They were washed with a small volume of cold ethanol. Anal. Calc. (found) for ZnC 22 H 25 N 3 O 4 : C, 57.34 (57.32); H, 5.47 (5.54); N, 9.12 (9.09)%. IR (KBr): m (cm 1 ) = 3442 (m), 3137 (w), 3054 (w), 2923 (m), 1600 (s), 1508 (w), 1415 (s), 1257 (w), 1192 (w), 1025 (w), 923 (w), 756 (s), 646 (w).2.5. Synthesis of complex {[Zn(pmbm)(1,4-ndc)]2(CH 3 OH)} n (4) The synthesis of 4 was similar to that of 1, but with 1,4-ndcH 2 (21.6 mg, 0.1 mmol) in place of H 2 tpa. The resultant solution was allowed to evaporate slowly in darkness at room temperature for several days to give pale-yellow crystals of 4 in 51% yield (based on Zn(AC) 2 2H 2 O). Anal. Calc. (found) for ZnC 27 H 25 N 3 O 6 : C, 58.65 (58.62); H, 4.56 (4.48); N, 7.60 (7.52)%. IR (KBr): m (cm 1 ) = 3442 (s), 3099 (w), 2934 (w), 1609 (s), 1508 (w), 1415 (m), 1350(s), 1257 (w), 1192 (w), 1025 (w), 794 (w), 747 (m). | [] | [] | ["[Zn(pmbm)(aze)] n", "ZnC 22 H 25 N 3 O 4"] | [] | [] | ["H 2 aze--18.8 mg, 0.1 mmol"] | ["room temperature"] | ["several days"] | []
s1070328419050026 | IR (Nujol), ν, cm –1 : 451 s, 501 s, 553 m, 655 s, 674 s, 702 w, 798 w, 804 m, 829 s, 930 w, 957 s, 1027 w, 1044 m, 1053 s, 1073 w, 1107 w, 1129 m, 1153 m, 1180 m, 1202 m, 1234 w, 1276 s, 1344 s, 1363 m, 1386 w, 1419 s, 1456 w, 1504 w, 1551 w, 1568 w, 1614 w.(b) m(L 1 ) = 0.04 g. The crystals of SQ 2 ZnL 1 · C 6 H 14 (Ib) suitable for XRD were obtained from a CH 2 Cl 2 – hexane (1 : 1) mixture. The yield was 0.23 g (68%).IR (Nujol), ν, cm –1 : 451 s, 501 s, 553 m, 655 s, 674 s, 702 w, 798 w, 804 m, 829 s, 930 w, 957 s, 1027 w, 1044 m, 1053 s, 1073 w, 1107 w, 1129 m, 1153 m, 1180 m, 1202 m, 1234 w, 1276 s, 1344 s, 1363 m, 1386 w, 1419 s, 1456 w, 1504 w, 1551 w, 1568 w, 1614 w.Complex SQ 2 ZnL 2 (II): (a) m(L 2 ) = 0.079 g. The crystals of II · 3C 7 H 8 suitable for XRD were obtained by the slow cooling of the toluene solution. The yield was 0.38 g (82%). | [] | [] | ["SQ 2 ZnL 1 · C 6 H 14", "SQ 2 ZnL 2 · 3C 7 H 8"] | ["Zn--NaN"] | [] | ["L 1--0.04 g", "L 2--0.079 g"] | [] | [] | ["CH 2 Cl 2 – hexane--(1 : 1) mixture", "toluene solution--NaN"]
c4ce01959h | Synthesis of {[Cd 4 Ĳbp t) 2 Ĳsuc) 2.5 ĲOH )]·3H 2 O} (2).CdĲNO 3 ) 2 ·4H 2 O (185 mg, 0.6 mmol), Hbpt (22 mg, 0.1 mmol), H 2 suc (12 mg, 0.1 mmol) and a mixed solvent (10 mL, MeCN/ H 2 O = 1 : 1) were sealed in a 23 mL Teflon-lined stainless steel autoclave and heated at 120 °C. After 3 days, yellow crystals were obtained (yield: 56% based on Hbpt). Anal. calcd for C 30 H 29 N 14 O 14 Cd 4 (fw 1259.28): C, 28.61%; H, 2.32%; N, 15.57%. Found: C, 28.65%; H, 2.38%; N, 15.52%. IR (KBr, cm −1 ): 3344(m), 1642(m), 1572(s), 1460(s), 1384(s), 1151(s), 1030(m), 853(m), 769(w). | [] | [] | ["{[Cd 4 Ĳbp t) 2 Ĳsuc) 2.5 ĲOH )]·3H 2 O}", "C 30 H 29 N 14 O 14 Cd 4"] | ["CdĲNO 3 ) 2 ·4H 2 O--185 mg, 0.6 mmol"] | [] | ["Hbpt--22 mg, 0.1 mmol", "H 2 suc--12 mg, 0.1 mmol"] | ["120 \nC"] | ["3 days"] | ["mixed solvent (MeCN/ H 2 O = 1 : 1)--10 mL"]
s2053229615023967 | Elemental analysis (%) for C 21 H 17 N 2 O 7 Zn (calculated/found, %): C 53.13/53.15, H 3.61/3.63, N 5.90/5.87. IR (KBr, ,cm 1 ): 3490 (m), 1588 (s), 1491 (m), 1395 (m), 1258 (m), 1227 (s), 1178 (m), 1025 (w), 769 (m), 657 ( w). | [] | [] | ["C 21 H 17 N 2 O 7 Zn"] | [] | [] | [] | [] | [] | []
c2ce25650a | Blue crystals were obtained (yield: 63%). Anal. Calcd for C 72 H 56 Cu 3 Na 2 O 24 (M r = 1541.77): C, 56.09; H, 3.66. Found: C, 55.91; H, 3.74. IR (cm 21 ): 3427 (m), 2999 (w), 2929 (w), 1671 (s), 1598 (s), 1459 (s), 1422 (s), 1378 (m), 1335 (m), 1253 (m), 1195 (s), 1098 (m), 1036 (m), 948 (w), 904 (w), 846 (w), 787 (w), 764 (m), 726 (m), 691 (w), 616 (w), 558 (w). | [] | [] | ["C 72 H 56 Cu 3 Na 2 O 24"] | [] | [] | [] | [] | [] | []
s0020-1693(99)00401-6 | Relatively light- and thermally-stable, colorless needle crystals obtained as compound 2 were soluble in acetone, benzene, dichloromethane, chloroform and DMSO, but insoluble in diethyl ether, light petroleum, hexane and water. Anal. Calc. for C 19 H 16 N 4 PAu or [Au(tetz)(PPh 3 )]: C, 43.20; H, 3.05; N, 10.60. Found: C, 43.46; H, 2.74; N, 10.30%. TG/DTA data: no weight loss was observed below decomposition temperature; decomposition began around 190°C with exothermic peaks at 190 and 433°C. Some prominent IR bands in the 1700– 400 cm −1 region (KBr disc): 1478m, 1434vs, 1310w, 1179w, 1169w, 1150w, 1101vs, 1061m, 1021m, 997m, 968w, 745s, 711m, 691vs, 546vs, 511s, 499s cm −1 . | [] | [] | ["[Au(tetz)(PPh 3 )]"] | [] | [] | [] | [] | [] | []
ejic.201701086 | Full Paper (24 mg, 0.15 mmol), N,N-dimethylformamide (0.3 mL), and demineralized water (0.8 mL) wer e placed in a 15 m L tightly closed glass vessel and heated at 140 °C under autogenous pressure, giving light pink crystals of complex 2 in low yield within two weeks. | [] | [] | [] | [] | [] | ["Full Paper--24 mg, 0.15 mmol"] | ["140 \nC"] | ["two weeks"] | ["N,N-dimethylformamide--0.3 mL", "demineralized water--0.8 mL"]
cg500833s | Synthesis of {[Mn 2 (DBIBA) 3 ]·NO 3 ·3DMF·4H 2 O} n (1). A mixture containing Mn(NO 3 ) 2 ·4H 2 O (0.058 g, 0.22 mmol), DBIBAH (0.04 g, 0.11 mmol) in DMF/H 2 O (4 mL, 3:1 v/v) was placed in a Teﬂonlined stainless steel autoclave and heated to 80 °C for 2 days under autogenous pressure. Then it was allowed to cool to room temperature at the rate of 1 °C/min. Small light brown crystals of 1 were collected in ∼ 52% yield. The crystals were repeatedly washed with ethanol and air-dried. Anal. Calcd for C 72 H 68 N 16 O 16 Mn 2 : C, 56.75; H, 4.50; N, 14.72%. Found: C, 56.22; H, 4.65; N, 14.82%. IR (cm −1 , KBr pellet): 3436(m), 3091(m), 3065(m), 2848(w), 2926(w), 1664(s), 1644(s), 1596(s), 1584(s), 1500(s), 1474(s), 1448(m), 1407(s), 1377(s), 1321(m), 1306(s), 1291(s), 1241(s), 1224(s), 1170(m), 1151(m), 1142(m), 1094(m), 1062(w), 1009(w), 906(m), 872(m), 793(m), 780(s), 766(s), 755(s), 721(s), 689(m), 657(w), 626(w), 610(w), 562(w), 520(w) (Figure S5, Supporting Information). | [] | [] | ["{[Mn 2 (DBIBA) 3 ]\bNO 3 \b3DMF\b4H 2 O} n", "C 72 H 68 N 16 O 16 Mn 2"] | ["Mn(NO 3 ) 2 \b4H 2 O--0.058 g, 0.22 mmol"] | [] | ["DBIBAH--0.04 g, 0.11 mmol"] | ["80 \bC"] | ["2 days"] | ["DMF/H 2 O--4 mL, 3:1 v/v"]
c3ce42127a | Synthesis of [Cu(4bipy) 2 ](H 2 L) (1) A mixture of H 4 L (0.023 g, 0.05 mmol), copper nitrate trihydrate (0.024 g, 0.1 mmol), water (5 mL), DMF (5 mL) and nitric acid (200 μL) was magnetically stirred for 30 min, then was added into a 25 ml Teflon-lined stainless steel vessel.The reaction vessel was placed in a steel autoclave and heated at 110 °C for 24 h, followed by slowly cooling to room temperature. The yield of the resulting red block crystals is ca. 40% (based on Cu). Their purities were also confirmed by powder X-ray diffraction (Fig. S2a–b†). Anal. calc. (%) for C 44 H 34 CuN 6 O 8 (M r = 838.31): C, 63.04; H, 4.09; N, 10.02. | [] | [] | ["[Cu(4bipy) 2 ](H 2 L)"] | ["copper nitrate trihydrate--0.024 g, 0.1 mmol"] | ["nitric acid--200 μL"] | ["H 4 L--0.023 g, 0.05 mmol"] | ["110 °C"] | ["24 h"] | ["water--5 mL", "DMF--5 mL"]
j.ica.2011.11.042 | Photoluminescence analyses were performed on a Perkin Elemer LS55 ﬂuorescence spectrometer.2.2. Syntheses of complexes 2.2.1. Synthesis of [Mg(dsd)(H 2 O) 4 ] n (1) Complex 1 was synthesized from the reaction mixture of 4,4 0 diamino-2,2 0 -stilbenedisulfonic acid (0.370 g, 1 mmol), Mg(OH) 2 (0.058 g, 1 mmol) and 10 mL 90% ethanol solution in a 23 mL Parr Teﬂon-lined autoclave at 150 °C for 3 days, then cooled to room temperature at a rate of 10 °C/h. Yellowish crystals suitable for single-crystal X-ray diffraction analysis were washed by ethanol and dried in air. Yield: 41% based on Mg. Elemental Anal. Calc. for C 14 H 20 MgN 2 O 10 S 2 (M r = 464.76): C, 36.18; H, 4.34; N, 6.03. Found: C, 36.11; H, 3.93; N, 5.89%. IR data (KBr, cm 1 ): 3391 (vs), 3300(vs), 2967(s), 1605(s), 1491(s), 1266(m), 1187(vs), 1082(s), 1024(s), 886(s), 854(s), 701(s), 630(vs), 550(s). | [] | [] | ["[Mg(dsd)(H 2 O) 4 ] n", "C 14 H 20 MgN 2 O 10 S 2"] | ["Mg(OH) 2--0.058 g, 1 mmol"] | [] | ["4,4 0 diamino-2,2 0 -stilbenedisulfonic acid--0.370 g, 1 mmol"] | ["150 \nC"] | ["3 days"] | ["90% ethanol solution--10 mL"]
j.molstruc.2004.10.062 | 2.4.2. Eu 2 (betc) 2 (4,4 0 -bpyH 2 )(2) Synthesis of 2 was similar to 1. The products were ﬁltered and washed by ethanol, then dried in air. Colorless block crystals of 2 were easily obtained in 53.8% (25.8 mg) yield. Anal. Calcd for C 30 H 14 Eu 2 N 2 O 16 : C, 37.45; H, 1.47; N, 2.91. Found: C, 37.42; H, 1.37; N, 2.71. IR data (KBr pellet, n/cm K1 ): 443(m), 520(m), 581(m), 799(s), 870(m), 1133(s), 1294(s), 1359(s), 1386(s), 1434(s), 1491(s), 1557 (s), 1633 (s), 3428(s). | [] | [] | ["Eu 2 (betc) 2 (4,4 0 -bpyH 2 )", "C 30 H 14 Eu 2 N 2 O 16"] | [] | [] | [] | [] | [] | []
c9nj01469a | 4-Hydroxy-1-(2-carboxyethyl)-6-methyl-3-pyridinecarboxylic acid (H 2 L6). About 1 g (5.58 mmol) of pyrone derivative P2 was suspended in 30% aqueous ammonia (20 mL) and 1 mL of NH(CH 3 ) 2 . After stirring for 30 min at room temperature, the solution was evaporated under reduced pressure to about 1/3 of its volume, and the remaining solution was cooled (ice-bath) and acidified to pH 3 with 1 M HCl. The formed precipitate was collected and dried yielding a solid product which was re-crystallized from water to give the pure product. Yield 64% of 4-hydroxy-6-methylpyridine-3-carboxylic acid (P3). | [] | [] | ["4-Hydroxy-1-(2-carboxyethyl)-6-methyl-3-pyridinecarboxylic acid", "H 2 L6", "4-hydroxy-6-methylpyridine-3-carboxylic acid", "P3"] | [] | [] | ["pyrone derivative P2--1 g (5.58 mmol)"] | [] | ["30 min"] | ["30% aqueous ammonia--20 mL", "NH(CH 3 ) 2--1 mL", "water--unknown"]
b009295i | Compound 7 was obtained by dropwise addition of a methanol solution (3 mL) of NaPF 6 (103.4 mg, 0.6 mmol) to the above warm solution. A yellow microcrystalline precipitate formed immediately and was removed by ﬁltration, washed with cold methanol and diethyl ether, and vacuum dried. Slow evaporation of the mother liquor at ambient temperature yielded crystals of 7 suitable for X-ray analysis. According to elemental analysis the product contains one NaPF 6 and two H 2 O molecules of crystallization and is therefore better formulated as [trans-ReO 2 (pyz) 4 ][PF 6 ]ⴢNaPF 6 ⴢ2H 2 O (total 200 mg, 75%) (Found: C, 21.4; H, 2.24; N, 12.8. C 16 H 20 F 12 N 8 NaO 4 P 2 Re requires C, 21.6; H, 2.27; N, 12.6%); ν max /cm ⫺1 1595m (pyz breathing mode) and 810s (O᎐ ᎐ Re᎐ ᎐ O); δ H (D 2 O) 8.77 (8H, m), 9.11 (8H, m). | [] | [] | ["[trans-ReO 2 (pyz) 4 ][PF 6 ]ⴢNaPF 6 ⴢ2H 2 O"] | ["NaPF 6--103.4 mg, 0.6 mmol"] | [] | ["pyz--not specified"] | [] | [] | ["methanol--3 mL"]
c3dt51839f | 0.056 mmol) and 10 mg ascorbic acid were added to 3 ml MeOH, and the mixture was stirred until all solids were dissolved. The Fe(NCS) 2 solution was then added dropwise to the solution containing L 1 , and the resultant yellow solution was filtered, and the filtrate placed in an open vessel within a vapour-diﬀusion chamber containing diethyl ether. X-ray diﬀraction quality crystals formed over the course of two days, and were isolated via filtration. Yield: 6 mg (9.7%). MW: 883.66. IR (ATR cm −1 room temperature): 3336 (w), 3066 (w), 2976 (m), 2934 (m), 2871 (w), 2052 (s), 1571 (s), 1501 (s), 1461 (s), 1401 (s), 1376 (s), 1361 (s), 1332 (m), 1282 (s), 1236 (sh), 1181 (s), 1153 (s), 1115 (m), 1087 (s), 1054 (m), 1024 (s), 1011 (s), 983 (s), 891 (s), 817 (m), 777 (s), 756 (s), 673 (s), 632 (m). Microanalysis: % found C 49.06, H 4.11, N 25.04; % calculated for C 36 H 36 Cl 2 FeN 16 S 2 , C 48.93, H 4.11, N 25. | [] | ["two days"] | ["Fe(NCS) 2 solution containing L 1 "] | ["Fe(NCS) 2--0.056 mmol"] | [] | ["L 1--NaN", "ascorbic acid--10 mg"] | [] | ["until all solids were dissolved"] | ["MeOH--3 ml", "diethyl ether--NaN"]
cg401469f | 3385 (br), 3256 (br), 2924 m (sh), 1662 w, 1604 vs (sh), 1541 vs (sh), 1481 w, 1422 w, 1406 w, 1388 w, 1294 w, 1163 w, 895 w, 744 m (sh), 721 w, 661 w. Anal. calcd for 3: C, 51.12; H, 5.19; N, 13.09.Found: C, 51.05; H, 5.22; N, 13.15.Synthesis of {[Ni(ADA)(H2MDP)]·(MeOH)} n (4). Compound 4 was synthesized in an identical procedure to previous compounds in 65% yield; H 2 ADA was used as the auxiliary ligand molecule. IR (400−4000 cm −1 ): 3299 (br), 2897 m (sh), 1549 vs(sh), 1450 vs (sh), 1412 vs (sh), 1298 s (sh), 1246 s (sh), 1147 m (sh), 1018 m (sh). Anal. calcd for 4: C, 56.79; H, 7.64; N, 10.19. Found: C, 56.84; H, 7.68; N, 10.15. | [] | [] | ["{[Ni(ADA)(H2MDP)]·(MeOH)} n"] | ["NaN--NaN"] | [] | ["H 2 ADA--NaN", "H2MDP--NaN"] | [] | [] | ["MeOH--NaN"]
j.ica.2016.03.027 | 2.2. Synthesis of [Ni(Hptz)Cl2H 2 O] n (1) A mixture of NiCl 2 6H 2 O (0.048 g, 0.20 mmol), H 2 ptz (0.046 g, 0.20 mmol), triethylamine (0.025 g, 0.25 mmol), LiCl (0.013 g, 0.31 mmol) and deionized water (5 mL) was placed in a Teﬂonlined stainless steel autoclave (15 mL) and was stirred at room temperature for 1 h. The mixture was then heated at 180 °C for 24 h, followed by cooling down to room temperature. Green crystals were collected by ﬁltration. Yield 67% (0.018 g, based on H 2 ptz). Elemental analysis calc. for C 8 H 11 N 3 NiO 5 PCl (354.33): C, 27.12; H, 3.13; N, 11.86. Found: C, 27.05; H, 3.25; N, 11.94%. IR (KBr, cm 1 ) 3390 (b), 3141 (w), 2794 (w), 1546 (s), 1335 (m), 1251 (m), 1219 (w), 1137 (m), 1066 (m), 933 (m), 834 (w), 743 (m), 585 (w), 550 (m), 460 (w). | [] | [] | ["[Ni(Hptz)Cl2H 2 O] n", "C 8 H 11 N 3 NiO 5 PCl"] | ["NiCl 2 6H 2 O--0.048 g, 0.20 mmol"] | ["triethylamine--0.025 g, 0.25 mmol", "LiCl--0.013 g, 0.31 mmol"] | ["H 2 ptz--0.046 g, 0.20 mmol"] | ["180 \nC"] | ["24 h"] | ["deionized water--5 mL"]
ic302145j | 17a,b Preparation of {Cd-Q[7]} (00). To a mixture of Q[7] (20.0 mg, 0.015 mmol) and an 8-fold amount of Cd(NO 3 ) 2 ·4H 2 O (36.8 mg, 0.12 mmol) was added 3 mL of 3.0 mol/L HCl with stirring until all components were dissolved at room temperature. The solution was sealed and kept at room temperature over two days; colorless crystals were obtained from the solution and the yield in terms of Q[7] was in the range 60−80%. | [] | [] | ["{Cd-Q[7]} (00)"] | ["Cd(NO 3 ) 2 ·4H 2 O--36.8 mg, 0.12 mmol"] | [] | ["Q[7]--20.0 mg, 0.015 mmol"] | [] | ["two days"] | ["3.0 mol/L HCl--3 mL"]
c2dt31821k | Anal. calcd for 2,C 28 H 24 Bi 4 N 4 O 24 : C, 20.54; H, 1.47; N, 3.42.Found: C, 20.45; H, 1.81; N, 3.30. IR bands (cm −1 ) for 2: 3430 s, 1630 vs, 1430 m, 1383 vs, 1267 w, 1175 w, 1083 m, 1021 w, 921 w, 774 w, 729 m, 670 w. | [] | [] | ["C 28 H 24 Bi 4 N 4 O 24"] | [] | [] | [] | [] | [] | []
b415732j | [Cd 2 (L 3 )(N 3 ) 4 ] n (3) The complex was prepared in the same way as 1, using L 3 instead of L 1 . Slow diffusion between the two solutions afforded colorless crystals of 3 within 7 days. Yield: 57.2%.Elemental analysis calcd (%) for C 12 H 11 N 17 Cd 2 : C, 23.32; H, 1.79; N, 38.52. Found: C, 23.71; H, 2.14; N, 38.55; Main IR band (cm 21 ): 3359m, 3068m, 2047vs, 1648m, 1534m, 1469m, 1388m, 1224m, 1143m, 1015m, 805m.[Cd 2 (L 4 )(N 3 ) 4 ] n (4) The complex was prepared in the same way as 1, using L 4 instead of L 1 . Slow diffusion between the two solutions afforded colorless crystals of 4 within 3 days. Yield: 67.4%.Elemental analysis calcd (%) for C 12 H 12 N 18 Cd 2 : C, 22.76; H, 1.91; N, 39.82. Found: C, 23.26; H, 2.28; N, 40.26; Main IR band (cm 21 ): 3317m, 3183m, 2084vs, 2015vs, 1648m, 1592m, 1432m, 1337m, 1287m, 1033m, 791m. | [] | [] | ["[Cd 2 (L 3 )(N 3 ) 4 ] n", "[Cd 2 (L 4 )(N 3 ) 4 ] n"] | ["Cd--not specified"] | [] | ["L 3--not specified", "L 4--not specified"] | [] | ["7 days", "3 days"] | []
ejic.200801032 | The use of 2 equiv. CuSCN in a similar reaction resulted in the formation of a mixture of 4 and a small amount of orange-red crystals of [{[Sb(edt)(pymt)](CuSCN) 2 } n ](5). | [] | [] | ["4", "[{[Sb(edt)(pymt)](CuSCN) 2 } n ]"] | ["CuSCN--2 equiv."] | [] | [] | [] | [] | []
j.molstruc.2015.02.054 | The colorless block crystals were obtained in a yield of 52.3% (based on 5-ana). Elem anal. Calcd for 2: C, 28.54; H, 2.05; N, 9.51. Found: C, 28.60; H, 2.12; N, 9.56. IR (KBr, cm 1 ): 3130m, 1824s, 1558vs, 1381vs,1309m, 1256w, 1165w, 1108w,969m,922s,786s,694s,569s.Preparation of [Cu(5-ana) 2 ](3) The same synthetic method as that for 1 was used except that Cd(NO 3 ) 2 4H 2 O was replaced by CuCl 2 2H 2 O (0.1 mmol, 0.017 g). | [] | [] | ["[Cu(5-ana) 2]", "NaN"] | ["CuCl 2 ? 2H 2 O--0.1 mmol, 0.017 g"] | [] | [] | [] | [] | []
ic801174d | Synthesis of Me 2 Si(p-C 6 H 4 CO 2 H) 2 (L3). A solution of Me 2 Si(pC 6 H 4 Br) 2 (10.0 g, 27 mmol) in 100 mL THF was added dropwise to a solution of n-BuLi (2.5 M in hexanes, 21.6 mL, 54 mmol) in 100 mL THF at -78 °C and stirred for 1 h. CO 2 was then bubbled through the stirred solution for a period of 2 h, before warming to room temperature and stirring for an additional 18 h. The reaction was quenched by addition of 50 mL 1 M HCl. The organic layer was separated, washed with brine and dried over anhydrous MgSO 4 .The solvent was then removed by rotary evaporation to give the crude product, which was recrystallized from warm EtOAc to give Me 2 Si(p-C 6 H 4 CO 2 H) 2 (2.54 g, 31.3%). Mp: 285-288 °C. | [] | [] | ["Me 2 Si(p-C 6 H 4 CO 2 H) 2 (L3)"] | [] | ["n-BuLi--2.5 M in hexanes, 21.6 mL, 54 mmol"] | ["Me 2 Si(pC 6 H 4 Br) 2--10.0 g, 27 mmol"] | ["-78 °C", "room temperature"] | ["1 h", "2 h", "18 h"] | ["THF--100 mL"]
jacs.7b03604 | Complex Syntheses. [Co(salophen)], and [Co( OMe salophen)] were prepared from CoCl 2 .THF according to the published procedure, 37 or from addition of protonated H 2 salophen/ H 2 OMe salophen ligand to [Co{N(SiMe 3 ) 2 } 2 (THF)].[Co(salophen)K], 1. [CoCl 2 (THF)] (551.0 mg, 2.7 mmol, 1 equiv) is added on a suspension of K 2 salophen (1.071 g, 2.7 mmol, 1 equiv) in THF (18 mL) and the red suspension was stirred for 5 h at room temperature. Then potassium chunks (106.7 mg, 2.7 mmol, 1 equiv) were added. The mixture was stirred for 24 h aﬀording a brown suspension. A brown precipitate was collected by ﬁltration and dried under vacuum (945.1 mg, 80%).1 H NMR (400 MHz, THF-d 8 , 298 K) δ = 10.4 (s, 2H), 7.9 (d, 2H), 7.4 (t, 2H), 7.2 (m, 2H), 6.5 (m, 2H), 6.1 (s, 2H), 5.9 (s, 2H). Anal. Calcd for [Co(salophen)]K.(KCl) 0.33 C 20 H 14 N 2 O 2 CoK 1.33 Cl 0.33 : C, 54.97; H, 3.23; N, 6.41, Cl, 2.68. Found: C, 55.14; H, 3.55; N, 6.61; Cl, 4.33. ES-MS m/z = 373.2 [M − K + ] − .Single crystals of [Co(salophen)K(THF)] suitable for X-ray diﬀraction were obtained by slow diﬀusion of diisopropylether into a THF solution of complex. | [] | [] | ["[Co(salophen)]K.(KCl) 0.33", "[Co(salophen)K(THF)]"] | ["CoCl 2 (THF)--551.0 mg, 2.7 mmol, 1 equiv", "K 2 salophen--1.071 g, 2.7 mmol, 1 equiv", "potassium chunks--106.7 mg, 2.7 mmol, 1 equiv"] | [] | ["H 2 salophen--protonated", "H 2 OMe salophen--protonated"] | ["room temperature"] | ["5 h", "24 h"] | ["THF--18 mL", "diisopropylether--slow diffusion"]
ic990911d | [Cd 0.50 Zn 0.50 (CH 2 (COO) 2 )(SC(NH 2 ) 2 ) 2 ] n (IV). To an aqueous solution of cadmium(II) sulfate hexahydrate (0.105 g, 0.33 mmol) and zinc(II) sulfate hexahydrate (0.179 g, 0.67 mmol) were added malonic acid (0.104 g, 1.00 mmol) and thiourea (0.152 g, 2.00 mmol). Colorless large needlelike crystals were isolated to give 0.208 g (91% based on Cd) of product in about 5 days under the same crystallizing conditions of I. Anal. Calcd for C 5 H 10 N 4 O 4 S 2 Zn 0.50 Cd 0.50 (IV): C, 17.48; H, 2.91; N, 16.32. Found: C, 17.54; H, 2.95; N, 16.29. FT-IR (KBr, 3500400 cm -1 ): 3420 (s, sh), 3406 (s), 3317 (s), 3190 (vs, br), 2924 (w, sh), 1663 (m, sh), 1632 (vs), 1588 (s), 1538 (m), 1504 (m), 1441 (m, sh), 1397 (s), 1340 (m, sh), 1313 (m), 1252 (w), 1128 (m), 985 (m), 954 (w), 840 (w), 709 (s), 656 (m), 590 (m), 473 (m), 429 (w). | [] | [] | ["[Cd 0.50 Zn 0.50 (CH 2 (COO) 2 )(SC(NH 2 ) 2 ) 2 ] n", "C 5 H 10 N 4 O 4 S 2 Zn 0.50 Cd 0.50"] | ["cadmium(II) sulfate hexahydrate--0.105 g, 0.33 mmol", "zinc(II) sulfate hexahydrate--0.179 g, 0.67 mmol"] | [] | ["malonic acid--0.104 g, 1.00 mmol", "thiourea--0.152 g, 2.00 mmol"] | [] | ["about 5 days"] | ["aqueous solution--not specified"]
b518052j | Anal. Calc. for C 2 H 3 N 4 Ag: C, 12.58; H, 1.58; N, 29.34. Found: C, 12.51; H, 1.53; N, 29.40. m = 3440m, 3131s, 1631w, 1495s, 1399s, 1227w, 1140m, 1110m, 1091w, 1035w, 697m, 573w. | [] | [] | ["C 2 H 3 N 4 Ag"] | [] | [] | [] | [] | [] | []
acs.inorgchem.8b02502 | Combustion analysis: calcd (%): C 37.55, H 5.04, N 4.38; found (%): C 37.06, H 4.60, N 4.64.Analysis of 15: IR (ATR): 1095 cm −1 (m, P−O), 1164 cm −1 (s, PO). | [] | [] | [] | [] | [] | [] | [] | [] | []
j.molstruc.2007.04.002 | Yield: (0.094 g) 67.3%. C 16 H 12 N 10 Cd 2 S 4 (Fw: 697.40).Anal. Calcd for C, 27.56; H, 1.73; N, 20.08. Found: C, 27.82; H, 1.68; N, 19.74. Main IR band (cm 1 ): 3425m, 3330m, 3261w, 2138s, 2103vs, 2091s, 1644m, 1626m, 1582m, 1479m, 1415m, 1305m, 1014m, 779m.2.1.3. [Cd 2 (L 3 )(NCS) 4 ] n (3) The complex was prepared in the same way for 1, except using L 3 instead of L 1 . Slow diﬀusion between the two so lutions aﬀorded light yellow crystals of 3 within 2 weeks. | [] | [] | ["C 16 H 12 N 10 Cd 2 S 4"] | [] | [] | ["L 3--NaN"] | [] | ["2 weeks"] | []
00958972.2017.1387253 | 2.5. Synthesis of PrCd(H 2 O) 2 Cl 2 (bpdc)Ac (2) Pr(NO 3 ) 3 ·6H 2 O (0.5 mmol), CdCl 2 ·2.5H 2 O (0.5 mmol), H 2 bpdc (0.1mmol), TAA (0.25 mmol), H 2 O (6 mL) and glacial acetic acid (0.35 mL) were successively sealed in a 23 mL Teflon-lined stainless steel autoclave, which was heated to 160 °C and kept at this temperature for 4 days, then cooled to room temperature. Block-like crystals of 2 suitable for X-ray data collection were obtained by filtration, washed with distilled water, then dried in air at room temperature (Yield: 13.7% based on Pr). Calc. for PrCdC 14 H 13 C l2 N 2 O 8 (%): C, 25.42; H, 1.98; N, 4.24. Found: C, 25.21; H, 1.79; N, 4.11%. IR data (cm -1 , KBr): 3336w, 1623s, 1604m, 1536s, 1423vs, 1367s, 1037w, 994vw, 870w, 782m, 688w, 545w (figure S2). | [] | [] | ["PrCd(H 2 O) 2 Cl 2 (bpdc)Ac", "PrCdC 14 H 13 C l2 N 2 O 8"] | ["Pr(NO 3 ) 3 ·6H 2 O--0.5 mmol", "CdCl 2 ·2.5H 2 O--0.5 mmol"] | [] | ["H 2 bpdc--0.1 mmol", "TAA--0.25 mmol"] | ["160 \n°C"] | ["4 days"] | ["H 2 O--6 mL", "glacial acetic acid--0.35 mL"]
ic991360u | Synthesis of [Cd 6 (isonicotinate) 10 (H 2 O) 2 ](ClO 4 ) 2 (EtOH) 4 (H 2 O) 4 , 1. A mixture of Cd(ClO 4 ) 2 ‚6H 2 O (0.210 g, 0.5 mmol) and 4-pyridinecarboxaldehyde (0.107 g, 1.0 mmol) was thoroughly mixed with ethanol (0.5 mL) in a heavy-walled Pyrex tube. The tube was frozen under liquid nitrogen, sealed, and placed inside an oven at 110 °C.After 48 h of heating, colorless rectangular crystals were obtained.Yield: 0.0641 g (32.2%). Anal. Calcd for Cd 6 C 68 H 76 Cl 2 N 10 O 38 : C, 34.2; H, 3.21; N, 5.87; Found: C, 35.0; H, 2.90; N, 5.63. IR (cm -1 ): 3425 (m), 2968 (w), 1630 (s), 1551 (s), 1398 (s), 1229 (w), 1103 (m), 1057 (m), 1016 (m), 865 (w), 772 (m), 709 (m), 687 (m), 623 (w). | [] | [] | ["[Cd 6 (isonicotinate) 10 (H 2 O) 2 ](ClO 4 ) 2 (EtOH) 4 (H 2 O) 4", "Cd 6 C 68 H 76 Cl 2 N 10 O 38"] | ["Cd(ClO 4 ) 2 ‚6H 2 O--0.210 g, 0.5 mmol"] | [] | ["4-pyridinecarboxaldehyde--0.107 g, 1.0 mmol"] | ["110 \nC"] | ["48 h"] | ["ethanol--0.5 mL"]
ic902091p | Finally, the resulting suspension was transferred to a Teflonlined autoclave (25 mL) and kept at 160 °C for 5 days. After slow cooling to room temperature for 2 days, yellow needle crystals of 1 (yield about 33% based on Ag) were obtained by filtration, washed with distilled water and dried in desiccators at ambient temperature. Anal. Calcd for C 30 H 27 Ag 2 N 6 O 41 PW 12 (3580.49): C, 10.06%; H, 0.76%; N, 2.35%; Ag, 6.03%; P, 0.87%; W, 61.61%. Found: C, 9.89%; H, 0.71%; N, 2.30%; Ag, 6.12%; P, 0.90%; W, 61.76%. | [] | ["2 days"] | ["[Ag 2 (4,4'-bpy) 2 (PW 12 O 40 )]"] | ["Ag--NA"] | [] | ["4,4'-bpy--NA"] | ["160 °C"] | ["5 days"] | []
cg301502u | Anal. (%) calcd. for C 34 H 21 N 5 O 8 Mn: C, 59.83; H, 3.10; N, 10.26.Found: C, 59.78; H, 3.06; N, 10.13. IR (KBr pellet, cm −1 ): 3435 (vs), 3069 (s), 1712 (s), 1678 (s), 1550 (s), 1415 (s), 1241 (s), 1142 (w), 777 (m), 725 (m), 673 (w). | [] | [] | ["C 34 H 21 N 5 O 8 Mn"] | [] | [] | [] | [] | [] | []
aoc.4796 | 3.6 ¦ Synthesis of [Co(Hpmad) 2 (3‐sb)] n (4) Complex 4 was prepared in a similar way to 1, except that Co (CH 3 COO) 2 ·4H 2 O was replaced by CoCl 2 ·6H 2 O and H 2 (4‐sb) was replaced by H 2 (3‐sb). Red block single crystals of 4 were obtained after 2 days. The red block crystals of 4 were collected by filtration, washed with methanol and dried in air with the 61% yield based on cobalt salt. | [] | [] | ["[Co(Hpmad) 2 (3‐sb)] n"] | ["CoCl 2 ·6H 2 O--NaN"] | [] | ["H 2 (3‐sb)--NaN"] | [] | ["2 days"] | []
ic0345929 | Synthesis of [Mn(L 1 )(hfac) 2 ] ∞ (5). Mn(hfac) 2 (33 mg, 0.07 mmol) in 4 mL of acetonitrile solution was layered onto a solution of L 1 (20 mg, 0.07 mmol) in 4 mL of MeOH, and the mixed solvent was evaporated in several days to give 5 (42 mg, 79% yield). IR (KBr pellet): 3435 (m, br), 3059 (w), 1649 (s), 1612 (m), 1556 (m), 1529 (m), 1495 (s), 1429 (w), 1257 (s), 1200 (s), 1146 (s), 1093 (m), 1016 (w), 823 (w), 796 (m), 663 (s), 582 (m), 528 (w) cm -1 . Anal. Calcd for C 30 H 18 F 12 MnN 2 O 4 : H, 2.41; C, 47.83; N, 3.72. Found: C, 47.78; H, 2.33; N, 4.09. | [] | [] | ["[Mn(L 1 )(hfac) 2 ] ∞", "C 30 H 18 F 12 MnN 2 O 4"] | ["Mn(hfac) 2--33 mg, 0.07 mmol"] | [] | ["L 1--20 mg, 0.07 mmol"] | [] | ["several days"] | ["acetonitrile--4 mL", "MeOH--4 mL"]
chem.200400671 | catena-[Cu 4 (L)(OMe) 3 (NO 3 ) 2 (H 2 O) 0.36 ] (6): To a stirred blue solution of Cu(NO 3 ) 2 ·2.5H 2 O (349 mg, 1.5 mmol) in MeOH (45 mL) was added an orange solution of H 3 L (150 mg, 0.38 mmol) and nBu 4 NOH (1.5 mL of a 1m solution in MeOH, 1.5 mmol) in MeOH (45 mL). The solution turned dark green, and stirring was maintained for about 20 min. The system was left unperturbed after addition of Et 2 O (100 mL), and 3 weeks later, small black needles of 6, which were suitable for X-ray diffraction, were collected in 25% yield. Elemental analysis calcd (%) for C 28 H 26.8 N 2 Cu 4 O 14.4 (6·0.04H 2 O, 875.93): C 38.39, H 3.08, N 3.20; found: C 38.20, H 3.21, N 3.19. | [] | ["3 weeks"] | ["catena-[Cu 4 (L)(OMe) 3 (NO 3 ) 2 (H 2 O) 0.36 ] (6)", "C 28 H 26.8 N 2 Cu 4 O 14.4 (6·0.04H 2 O, 875.93)"] | ["Cu(NO 3 ) 2 ·2.5H 2 O--349 mg, 1.5 mmol"] | ["nBu 4 NOH--1.5 mL of a 1m solution in MeOH, 1.5 mmol"] | ["H 3 L--150 mg, 0.38 mmol"] | [] | ["about 20 min"] | ["MeOH--45 mL", "Et 2 O--100 mL"]
00958972.2011.600452 | 2.2. Synthesis of 1 Mixture of 2-(1H-imidazol-1-yl)acetic acid (0.13 g, 1 mmol) and (Ph 3 Sn) 2 O (0.36 g, 0.5 mmol) in anhydrous benzene (30 mL) and methanol (30 mL) was stirred and heated at reflux for 24 h. After cooling to room temperature, a white precipitated solid was filtered off and recrystallized from methanol to yield colorless crystals of 1. Yield: 0.43 g (90%); m.p. 247–249  C. | [] | [] | [] | ["(Ph 3 Sn) 2 O--0.36 g, 0.5 mmol"] | [] | ["2-(1H-imidazol-1-yl)acetic acid--0.13 g, 1 mmol"] | ["reflux"] | ["24 h"] | ["anhydrous benzene--30 mL", "methanol--30 mL"]
s1600536805000711 | Colorless crystals were isolated in 20% yield.Crystal data C 34 H 22 N 4 O 10 Zn 2 M r = 777.30 Monoclinic, P2 1 =n a = 7.9612 (2) A Ê b = 11.8020 (3) A Ê c = 15.3935 (4) A Ê  = 99.614 (1)  V = 1426.03 (6) A Ê 3 Z =2 D x = 1.810 Mg m ÿ3 Mo K radiation Cell parameters from 10 914 re¯ections  = 2.6±27.5   = 1.76 mm ÿ1 T = 295 (2) K Block, colorless 0.3  0.2  0.1 mm Data collection Rigaku R-AXIS RAPID diffractometer ! scans Absorption correction: multi-scan (ABSCOR; Higashi, 1995) T min = 0.490, T max = 0.844 6341 measured re¯ections 3276 independent re¯ections 2830 re¯ections with I >2(I) R int = 0.066  max = 27.5  h = ÿ10 ! 10 k = ÿ15 ! 15 l = ÿ19 ! 19 Refinement Re®nement on F 2 R[F 2 >2(F 2 )] = 0.040 wR(F 2 ) = 0.105 S = 1.03 3276 re¯ections 234 parameters H atoms treated by a mixture of independent and constrained re®nement w = 1/[ 2 (F o 2 ) + (0.0444P) 2 + 0.7927P] where P =(F o 2 +2F c 2 )/3 (/) max = 0.001  max = 0.67 e A Ê ÿ3  min = ÿ0.62 e A Ê ÿ3 Table 1 Selected geometric parameters (A Ê ,  ). | [] | [] | ["C 34 H 22 N 4 O 10 Zn 2"] | [] | [] | [] | [] | [] | []
acs.cgd.5b00352 | [(CuCN) 3 (fptu) 2 ] n . Quantitative light gray powdered [(CuCN) 3 (fptu) 2 ] n was obtained via kneading (50 μL water or water/acetonitrile solution 1:1) CuCN (100 mg) and fptu (105.1 mg), stoichiometric ratio of 1:1, at room temperature for 30 min with mortar and pestle (yield: 98%). It was also achieved by solvothermal synthesis, by dissolution of CuCN (400 mg), NaCN (221.4 mg), and thiourea (420.2 mg), stoichiometric ratio of 1:1:1, in 20 mL of acetonitrile (80 °C, 6 h) (yield: 50%). Colorless prism shaped crystals, suitable for XRSCD, were collected after 48 h of slow room temperature evaporation of a CuCN, NaCN, and fptu (1:1:1) MeCN solution seeded with microcrystals from either kneading or solvothermal reaction. Elem. Anal. Calc. for C 17 H 12 N 7 Cu 3 S 2 F 4 :C, 31.65; H, 1.87; N, 15.2; Cu, 29.55%. Found: C, 31.82; H, 1.91; N, 15.32; Cu, 29.37%. | [] | [] | ["(CuCN) 3 (fptu) 2"] | ["CuCN--100 mg", "NaCN--221.4 mg"] | [] | ["fptu--105.1 mg", "thiourea--420.2 mg"] | ["room temperature", "80 \nC"] | ["30 min", "6 h", "48 h"] | ["water or water/acetonitrile solution 1:1--50 μL", "acetonitrile--20 mL"]
c3dt51963e | IR (cm −1 ): 1639 s, 1591 s, 1490 m, 1317 s, 1283 m, 1090 w, 1048 m, 937 m, 824 m, 778 m, 638 m, 576 w. | [] | [] | [] | [] | [] | [] | [] | [] | []
acs.inorgchem.0c01956 | Syntheses of [Ln 2 (ipO) 2 (H 2 O) 4 ]·2H 2 O (3 and 4). A mixture of Ln(NO 3 ) 3 ·6H 2 O (0.05 mmol; Ln = Gd and Dy), H 3 ipO (0.15 mmol), and 5 drops of pyridine in 8 mL of H 2 O was sealed in a 25 mL Teﬂon-lined autoclave and heated to 140 °C for 72 h, followed by cooling to room temperature at a rate of 0.5 °C min −1 . The rodlike crystals of 3 or 4 were collected and washed with MeOH, followed by Et 2 O.[Gd 2 (ipO) 2 (H 2 O) 4 ]·2H 2 O(3). Yield: 54% (based on Gd III salt). Anal.Calcd: C, 24.61; H, 2.32. Found: C, 24.46; H, 2.22. IR (KBr, cm −1 ): 3582 (w), 1606 (m), 1525 (w), 1454 (w), 1384 (vs), 1267 (vs), 1158 (w), 1088 (w), 924 (w), 870 (w), 761 (m), 701 (w), 619 (w), 509 (w). | [] | [] | ["[Ln 2 (ipO) 2 (H 2 O) 4 ]·2H 2 O", "3 and 4"] | ["Ln(NO 3 ) 3 ·6H 2 O--0.05 mmol; Ln = Gd and Dy"] | ["pyridine--5 drops"] | ["H 3 ipO--0.15 mmol"] | ["140 \nC"] | ["72 h"] | ["H 2 O--8 mL"]
d0sc02388d | Synthesis of [Fe II L(bpy)] n (1). [Fe II L(MeOH) 2 ] (50 mg, 65 μmol) and bpy (11 mg, 70 μmol) were dissolved in 15 mL CH 2 Cl 2 and 5 mL MeOH in a glove box. After stirring overnight at room temperature, the mixture was filtered and black needle crystals of [Fe II L(bpy)] were collected after partial vaporization of the solvents. Yield: 38 mg (68%, based on [Fe II L(MeOH) 2 ]). Anal. Calc. for C 36 H 34 FeN 4 O 6 S 6 : C 49.88, H 3.95, N 6.46, S 22.19%; Found: C 49.63, H 3.75, N 6.29, S 22.01%. IR (KBr pellet, cm −1 ): 2921 (w), 1684 (s), 1587 (s), 1427 (s), 1261 (s), 1197 (w), 1073 (m), 852 (w), 771 (w) . | [] | [] | ["[Fe II L(bpy)] n"] | ["[Fe II L(MeOH) 2 ]--50 mg, 65 μmol"] | [] | ["bpy--11 mg, 70 μmol"] | ["room temperature"] | ["overnight"] | ["CH 2 Cl 2--15 mL", "MeOH--5 mL"]
ch18304 | Colourless crystals were obtained and washed with deionised water. Yield: 34.86 mg (58 %, based on Zn). Anal. Calc. for C 35 H 34 N 10 O 16 Zn 4 : C 37.79, H 3.08, N 12.59. Found: C 37.61, H 3.23, N 12.75 %. n max (KBr)/cm 1 3415 (s), 2928 (w), 1718 (w), 1609 (m), 1544 (m), 1488 (s), 1308 (s). | [] | [] | ["C 35 H 34 N 10 O 16 Zn 4"] | [] | [] | [] | [] | [] | ["deionised water--not specified"]
cg060337y | [Co(tptz)(H 2 O) 2 (H 2 btec)]‚(H 2 O) 2 (4). CoCl 2 ‚2H 2 O (0.237 g, 1.0 mmol) and tptz (0.312 g, 1.0 mmol) were dissolved in 10 mL of methanol. To this orange colored reaction mixture, 5 mL of an aqueous solution of H 4 btec (0.254 g, 1 mmol) and NaOH (0.24 g, 6 mmol) was added at pH ≈ 7.5. Slow evaporation of the solvent at room temperature afforded brownish yellow single crystals of 4 after 2 days. Yield: 422 mg, (64%). Elemental analysis for C 28 H 20 Co N 6 O 10 . Found (calcd): C 50.90 (50.95); H 2.98 (3.03); N 12.65(12.73).[{Co 2 (4,4′-bipy) 2 (H 2 O) 8 }‚(btec)‚(H 2 O) 2 ] n (5). To5mLofan aqueous solution of H 4 btec (0.508 g, 2 mmol), 10 mL of an aqueous solution of NaOH (0.32 g, 8 mmol) was slowly added with stirring until the pH ≈ 7.5. CoCl 2 ‚2H 2 O (0.474 g, 1 mmol) was dissolved in 5 mL of water and added to the above solution. A methanolic solution of 4,4′-bipy (0.312 g, 10 mmol) was then slowly added with stirring.Pink single crystals of 5 were obtained from the standing solution after 4 days. Yield: 497 mg (60%). Elemental analysis for C 30 H 38 Co 2 N 4 O 18 .Found (calcd): C 41.78 (41.83); H 4.38 (4.41); N 6.46 (6.53).As is common with supramolecular polymers and coordination polymers, the complexes 1-3, 5 are insoluble in common solvents such as methanol, water, acetonitrile, and N,N-dimethylformamide (DMF). | [] | [] | ["[Co(tptz)(H 2 O) 2 (H 2 btec)]‚(H 2 O) 2", "C 28 H 20 Co N 6 O 10"] | ["CoCl 2 ‚2H 2 O--0.237 g, 1.0 mmol"] | ["NaOH--0.24 g, 6 mmol"] | ["tptz--0.312 g, 1.0 mmol", "H 4 btec--0.254 g, 1 mmol"] | ["room temperature"] | ["2 days", "4 days"] | ["methanol--10 mL"]
c0ce00990c | Colorless crystals of 8 were collected in a 42% yield (based on Zn (OH) 2 ). Anal. Calcd for C 14 H 15 ZnN 2 O 5 (M r ¼ 356.65): C, 47.15; H, 4.24; N, 7.86. Found: C, 47.25; H, 4.20; N, 7.82. IR (cm 1 ): 3603 (s), 3430 (s), 3045 (m), 2946 (m), 2476 (w), 1550 (s), 1458 (s), 1401 (s), 1215 (w), 1154 (w), 1009 (w), 931(w), 862 (m), 740 (s), 669 (m), 572 (w), 499 (w), 440 (w). | [] | [] | ["8", "C 14 H 15 ZnN 2 O 5"] | ["Zn (OH) 2--NaN"] | [] | [] | [] | [] | []
a:1009529905538 | Preparation of (CuCN)(mim) (1) The test tubes containing the reaction solution were kept in the water bath at temperatures between 75 and 80 ◦ C for 1 h, after which the bath was allowed to cool spontaneously to room temperature. Shortly thereafter, crystal growth was evident but the crystals were not collected until 22 h after the reactants were mixed. The colorless needles amounted to 139 mg (40.5%). IR: 3345 s, 3130 w, 2910 w, 2115 s, 1563 s, 1478 w, 1422 m, 1385 w, 1350 w, 1305 w, 1265 m, 1230 w, 1195 w, 1150 w, 1122 w, 1094 s, 1005 w, 970 w, 927 w, 845 w, 740 s, 690 m, 648 s, 628 m, 375 w, cm −1 . Anal. | [] | [] | ["(CuCN)(mim)"] | [] | [] | [] | ["75-80 \t°C", "room temperature"] | ["1 h", "22 h"] | []
ic2023727 | Synthesis of [Ln(H 2 -DSNDA) 0.5 (DSNDA) 0.5 (H 2 O) 5 ] n (Ln = La(2), Nd(3), Sm(4), Eu(5), Gd(6), Dy(7)). All six compounds were prepared by the same method as follows: A mixture of Ln(NO 3 ) 3 ·6H 2 O (Ln = La, Nd, Sm, Eu, Gd, and Dy, 0.1 mmol) and 4,8-disulfonyl-2,6-naphthalenedicarboxylic acid (0.0376 g, 0.1 mmol) in a 1:1 molar ratio in 10 mL of H 2 O (pH = 3) was introduced into a Parr Teflon-lined stainless steel vessel (25 mL). The vessel was sealed and heated to 140 °C. The temperature was held for 4 days and then the mixture was cooled naturally to obtain colorless crystals. | [] | [] | ["[Ln(H 2 -DSNDA) 0.5 (DSNDA) 0.5 (H 2 O) 5 ] n (Ln = La(2), Nd(3), Sm(4), Eu(5), Gd(6), Dy(7)"] | ["Ln(NO 3 ) 3 \n6H 2 O (Ln = La, Nd, Sm, Eu, Gd, and Dy--0.1 mmol"] | [] | ["4,8-disulfonyl-2,6-naphthalenedicarboxylic acid--0.0376 g, 0.1 mmol"] | ["140 °C"] | ["4 days"] | ["H 2 O--10 mL"]
j.tet.2007.10.023 | DDQ (279 mg, 1.23 mmol) was added. The mixture was stirred for 30 min. TEA was added. The reaction mixture was concentrated. Chromatography [silica, hexanes/ CH 2 Cl 2 (1:4)] yielded a purple solid (36 mg, 14%). | [] | [] | ["DDQ"] | [] | ["TEA--NaN"] | [] | [] | ["30 min"] | []
b518052j | Syntheses NH 4 [mtta] (1). A mixture of NaN 3 (0.029 g, 0.45 mmol), acetonitrile (6 ml) and ammonia (2 mmol) in a molar ratio 1 : 250 : 4.5 was sealed in a 15 ml Teﬂon-lined stainless-steel autoclave, which was heated to 130 ◦ C and held for 76 h. After cooling to room temperature and ﬁltering, colourless block crystals of 1 in 54% yield were recovered. Anal. Calc. for C 2 N 5 H 7 : C, 23.76; H, 6.98; N, 69.26. Found: C, 23.48; H, 7.07; N, 69.67.[Na(mtta)]·2H 2 O(2). A mixture of NaN 3 (0.195 g, 3.0 mmol) and acetonitrile (6 ml) in a molar ratio 1 : 37.5 was sealed in a 15 ml Teﬂon-lined stainless-steel autoclave, which is heated to 150 ◦ C and held for 2 days. After cooling to room temperature and ﬁltering, colourless block crystals of 2 in 70% yield were recovered.Anal. Calc. for C 2 N 4 H 7 O 2 Na: C, 16.91; H, 4.97; N, 39.43. Found: C, 16.78; H, 5.06; N, 39.27. | [] | [] | ["NH 4 [mtta] (1)"] | ["NaN 3--0.029 g, 0.45 mmol"] | [] | ["acetonitrile--6 ml", "ammonia--2 mmol"] | ["130 \b0 C"] | ["76 h"] | []
c2dt32674d | Synthesis of complexes 1–12 {[Ln(Hcpna)(cpna)(phen)]·H 2 O} n (Ln = Sm (1), Tb (2), Ho (3)). A mixture of Ln(NO 3 ) 3 ·6H 2 O (0.2 mmol), H 2 cpna (72.9 mg, 0.3 mmol), phen (39.6 mg, 0.2 mmol) and H 2 O (10 mL) was adjusted to pH = 4.0–5.0 with 0.5 M NaOH solution. The mixture was stirred at room temperature for 15 min, and then sealed in a 25 mL Teflon-lined stainless steel vessel, and heated at 160 °C for 3 days, followed by cooling to room temperature at a rate of 10 °C h −1 . Yellow block-shaped crystals were isolated manually, and washed with distilled water. Yield: 60% for 1; 55% for 2; 50% for 3 (based on H 2 cpna). Calcd for C 38 H 25 N 4 SmO 9 (1): C 54.86, H 3.03, N 6.73%. Found: C 55.17, H 3.41, N 6.35%. IR (KBr, cm −1 ): 3424 w, 3056 w, 1687 m, 1613 s, 1580 w, 1533 w, 1417 w, 1392 s, 1257 m, 1158 w, 1132 w, 1099 w, 1055 w, 1026 w, 857 m, 792 m, 754 s, 732 w, 499 w, 429 w. Anal. calcd for C 38 H 25 N 4 TbO 9 (2): C 54.30, H 3.00, N 6.66%. Found: C 53.95, H 3.37, N 6.97%. IR (KBr, cm −1 ): 3424 w, 3054 w, 1687 m, 1614 s, 1584 s, 1535 w, 1517 w, 1421 m, 1393 s, 1258 m, 1158 w, 1131 m, 1099 w, 1054 w, 1025 w, 850 m, 791 w, 753 s, 731 m, 498 w, 430 m. Anal. calcd for C 38 H 25 N 4 HoO 9 (3): C 53.91, H 2.98, N 6.62%. Found: C 54.32, H 3.26, N 6.38%. IR (KBr, cm −1 ): 3423 w, 3052 w, 1687 m, 1616 s, 1583 s, 1537 w, 1517 w, 1423 m, 1392 s, 1258 m, 1158 w, 1131 m, 1099 w, 1056 w, 1024 w, 851 m, 791 w, 753 s, 730 m, 684 w, 499 w, 431 m. | [] | [] | ["{[Sm(Hcpna)(cpna)(phen)]·H 2 O} n", "{[Tb(Hcpna)(cpna)(phen)]·H 2 O} n", "{[Ho(Hcpna)(cpna)(phen)]·H 2 O} n", "C 38 H 25 N 4 SmO 9", "C 38 H 25 N 4 TbO 9", "C 38 H 25 N 4 HoO 9"] | ["Ln(NO 3 ) 3 ·6H 2 O--0.2 mmol"] | ["0.5 M NaOH solution--pH = 4.0–5.0"] | ["H 2 cpna--72.9 mg, 0.3 mmol", "phen--39.6 mg, 0.2 mmol"] | ["160 \nC"] | ["3 days"] | ["H 2 O--10 mL"]
chem.200900435 | Synthesis of [{YbACHTUNGTRENNUNG(H 2 O) 8 }Yb 2 L 4 ACHTUNGTRENNUNG(H 2 O) 2 }]ClO 4 ·H 2 O (5): Ligand L (3.8 mg, 0.010 mmol), YbACHTUNGTRENNUNG(ClO 4 ) 3 ·6H 2 O (11.6 mg, 0.020 mmol), CoACHTUNGTRENNUNG(ClO 4 ) 2 ·6H 2 O (14.6 mg, 0.040 mmol), and water (2 mL) were sealed in a 5 mL glass tube. The mixture was heated at 180 8 C for 5 days under autogenous pressure. After the mixture was allowed to cool to room temperature (75 h), light pink cubic crystals were isolated in 79% yield. IR (KBr): n˜ = 3612 (m), 3372 (s), 3140 (s), 1617 (s), 1593 (m), 1558 (vs), 1535 (m), 1426 (s), 1416 (vs), 1395 (vs), 1098 (m), 1077 (m), 1003 (w), 890 (m), 778 (s), 761 (s), 721 (s), 682 (m), 654 (m), 623 (m), 435 cm 1 (m); elemental analysis calcd (%) for Yb 3 C 64 H 62 N 16 O 31 Cl: C 36.50, H 2.97, N 10.64; found: C 36.72, H 3.17, N 11.27.Synthesis of [{YbACHTUNGTRENNUNG(H 2 O) 8 }ACHTUNGTRENNUNG{Yb 2 L 4 ACHTUNGTRENNUNG(H 2 O) 5 }]ClO 4 ·H 2 O (6): Ligand L (3.8 mg, 0.010 mmol), YbACHTUNGTRENNUNG(ClO 4 ) 3 ·6H 2 O (23.2 mg, 0.040 mmol), and water (2 mL) were sealed in a 5 mL glass tube. The mixture was heated at 180 8 C for 5 days under autogenous pressure. After the mixture was allowed to cool to room temperature (75 h), light yellow c ubic crystals were isolated in 61 % yield. IR (KBr): n˜ =3613 (m), 3373 (s), 3164 (s), 1617 (s), 1594 (m), 1560 (vs), 1525 (m), 1426 (s), 1417 (vs), 1392 (vs), 1277 (w), 1109 (m), 1094 (m), 1003 (w), 890 (m), 778 (s), 761 (s), 721 (s), 682 (m), 655 (m), 624 (m), 435 cm 1 (m); elemental analysis calcd (%) for Yb 3 C 64 H 68 N 16 O 34 Cl: C 35.59, H 3.17, N 10.38; found: C 35.92, H 3.22, N 10.71. | [] | ["75 h", "75 h"] | ["[{Yb(H 2 O) 8 }Yb 2 L 4 (H 2 O) 2 }]ClO 4 ·H 2 O", "[{Yb(H 2 O) 8 }{Yb 2 L 4 (H 2 O) 5 }]ClO 4 ·H 2 O"] | ["YbACHTUNGTRENNUNG(ClO 4 ) 3 ·6H 2 O--11.6 mg, 0.020 mmol", "CoACHTUNGTRENNUNG(ClO 4 ) 2 ·6H 2 O--14.6 mg, 0.040 mmol", "YbACHTUNGTRENNUNG(ClO 4 ) 3 ·6H 2 O--23.2 mg, 0.040 mmol"] | [] | ["L--3.8 mg, 0.010 mmol"] | ["180 8 C", "180 8 C"] | ["5 days", "5 days"] | ["water--2 mL"]
j.poly.2007.01.009 | 2.2.3. [Cd(pyridine-N,N-diethylnicotinamide)Cl 2 (H 2 O)] n To an aqueous mixture (15 cm 3 )ofL-ascorbic acid (0.1 g., 0.6 mmol) and NaN 3 (0.5 g, 7.7 mmol) an ethanolic solution (15 cm 3 ) of (0.35 g, 2.0 mmol) of pyridineN,N-diethylnicotinamide (DENA) were added. Followed by the drop-wise addition of an aqu eous solution (10 cm 3 ) of oxalic acid (0.2 g, 2.2 mmol), with continuous stirring and heating until clear solution was obtaine d.Further, an aqueous solution of CdCl 2 Æ H 2 O (0.2 g, 1.0 mmol) were added. The ﬁnal clear mixture was allowed to stand for several weeks, white crystals suitable for X-rays measurements were collected, dried in air with yield 0.21 g, 55.7% with respect to the metal. Anal. Calc. | [] | ["several weeks"] | ["[Cd(pyridine-N,N-diethylnicotinamide)Cl 2 (H 2 O)] n"] | ["CdCl 2 Æ H 2 O--0.2 g, 1.0 mmol"] | [] | ["pyridineN,N-diethylnicotinamide (DENA)--0.35 g, 2.0 mmol"] | [] | [] | ["aqueous mixture--15 cm 3", "ethanolic solution--15 cm 3", "aqueous solution--10 cm 3"]
00958972.2013.840774 | 2.3.3. Synthesis of [Ag(L1) 2 (NO 3 )] (3). Complex 3 was obtained in 42% yield by procedure similar to the synthesis of 1 except that more L1 (47.6 mg, 0.2 mM) was used.Elemental analysis: Calcd for C 28 H 28 AgN 9 O 3 : C, 42.20; H, 3.19; N, 13.53%. Found: C, 42.11; H, 3.09; N, 13.51%. IR (KBr, cm −1 ): 3428 (s), 3109 (w), 1628 (m), 1517 (m), 1385 (s), 1340 (s), 1163 (w), 1102 (m), 1059 (w), 977 (w), 762 (m), 617 (m).3404 G.-F. Hou et al.Downloaded by [University of Colorado at Boulder Libraries] at 03:47 24 December 2014 | [] | [] | ["[Ag(L1) 2 (NO 3 )] (3)"] | [] | [] | ["L1--47.6 mg, 0.2 mM"] | [] | [] | []
s10876-006-0050-4 | Compound 2 was prepared from MoO 3 (0.3 mmol), ZnCl 2 Æ 6H 2 O (0.6 mmol), D , L -a-alanine (0.9 mmol), phen (0.6 mmol), H 3 PO 4 (0.3 mL) and 5 mL of H 2 O. The starting pH value was adjusted to 3.0 by the addition of 1 M NaOH and the mixture was stirred for 20 min in air. After that, the reagents were transferred to a Teﬂon-lined autoclave (20 mL) and kept at 170C for 5 days. After slow cooling at a rate of 10C/h to room temperature, orange block-like crystals of 2 were ﬁltered oﬀ together with a small quantity of unidentiﬁab le black powder, then washed with distilled water and dried in a desiccator at room temperature (yield: 45% based on Mo). The ICP analysis showed that compound 2 contained Mo, 29.86%; Zn, 11.86%; P, 6.40% (calcd: Mo, 29.97%; Zn, 11.91%; P, 6.45%). The elemental analysis found: C, 15.09%; H, 1.72%; N, 2.95% (calcd: C, 15.01%; H, 1.68%; N, 2.92%). | [] | [] | ["Compound 2"] | ["MoO 3--0.3 mmol", "ZnCl 2 Æ 6H 2 O--0.6 mmol"] | ["H 3 PO 4--0.3 mL"] | ["D , L -a-alanine--0.9 mmol", "phen--0.6 mmol"] | ["170 \nC"] | ["5 days"] | ["H 2 O--5 mL"]
cg300800h | Synthesis of {Co(oba)(L2)} n ·nH 2 O(4).The preparation of compound 4 is same to that of 3 except that L2 was used in place of L1. The resulting red block crystals were ﬁltered in 64% yield (based on Co). Anal. Calcd for C 32 H 28 CoN 4 O 6 (M r = 623.51): C, 61.64%; H, 4.52%; N, 8.98%. Found: C, 62.37%; H, 4.14%; N, 9.14%.IR (KBr pellet, cm −1 ): 3293, 3068, 2843, 1594, 1543, 1413, 1232, 1167, 1019, 879, 783, 646.Synthesis of {Co(1,2-pda)(L1) 0.5 } n (5). The compound 5 was prepared following the same procedure as mentioned in compound 3 except that 1,2-H 2 pda was used instead of H 2 oba and the pH was adjusted to 7.35. Red block crystals of 5 were obtained in 60.3% yield (based on Co). Anal. Calcd for C 19 H 17 CoN 2 O 4 (M r = 396.28): C, 57.59%; H, 4.32%; N, 7.06%. Found: C, 57.49%; H, 4.35%; N, 7.24%. | [] | [] | ["{Co(oba)(L2)} n ·nH 2 O(4)", "C 32 H 28 CoN 4 O 6"] | [] | [] | ["L2--NaN"] | [] | [] | []
polym12091868 | Single crystals of (PPh 4 ) 2 {Rh 2 ( µ –O 2 CC 6 H 4 –p–CMe 3 ) 4 [Au(CN) 2 ] 2 } · 2OCMe 2 ( 7·2OCMe 2 ) were obtained after 7 days by slow diﬀusion of hexane into a solution of the compound in acetone in the fridge. | [] | [] | ["(PPh 4 ) 2 {Rh 2 ( µ –O 2 CC 6 H 4 –p–CMe 3 ) 4 [Au(CN) 2 ] 2 } · 2OCMe 2"] | [] | [] | [] | [] | ["7 days"] | ["acetone--solution", "hexane--slow diffusion"]
ic970392j | Synthesis of Zn(O 3 PCH 2 P(O)(CH 3 )(C 6 H 5 ))‚0.67H 2 O, B. The same procedure as above was followed using precursor 2, except that the reaction was performed at 100 °C for 6 days (60% yield). Anal. Calcd for ZnP 2 O 4.67 C 8 H 11.34 : P, 20.01; C, 31.04; H, 3.69; Zn, 21.12. Found: P, 19.71; C, 30.96; H, 3.66; Zn, 21.05. IR (KBr): 3649 (w), 3440 (b w), 1437 (m), 1304 (m), 1157 (s), 1135 (s), 1110 and 1100 (vs), 1015 (m) cm -1 . TGA (water loss 35 °C): calcd, 3.90%; found, 3.85%.31 P MAS NMR (85 wt % H 3 PO 4 ): 50% PO 3 [δ 11 )-40.7, δ 22 )-14.3, δ 33 ) 85.6 ppm], 50% PO [δ 11 )-51.3, δ 22 ) 85.0, δ 33 ) 126.9 ppm]. | [] | [] | ["Zn(O 3 PCH 2 P(O)(CH 3 )(C 6 H 5 ))‚0.67H 2 O", "ZnP 2 O 4.67 C 8 H 11.34"] | [] | [] | [] | ["100 °C"] | ["6 days"] | []
cg901182c | [CdL 1 I 2 ] n (6). Compound 6 was prepared by a procedure similar to that for 4, using KI (6.6 mg, 0.04 mmol) in place of NaCl.Colorless block crystals of 6 suitable for X-ray structure determination were obtained. Yield: 4 mg, 54%. Anal. (%) calcd. for C 26 H 20 CdI 2 N 6 : C, 39.90; H, 2.58; N, 10.74. Found: C, 40.16; H, 2.72; N, 10.67. IR (KBr pellet, cm -1 ): 3423(m, br), 3050(w), 2969.49(w), 1610(vs), 1581(vs), 1564(s), 1544(m), 1496(vs), 1444(m), 1411(w), 1345(vs), 1274(w), 1255(w), 1226(s), 1104(w), 1067(m), 1013(s), 993(w), 943(w), 835(m), 823(vs), 740(w), 704(w), 634(vs), 544(s), 438(w). | [] | [] | ["[CdL 1 I 2 ] n"] | [] | [] | [] | [] | [] | []
b821895a | [UO 2 (H 2 O) 5 ][UO 2 (L 2 )] 2 $5H 2 O (2). 1,3,5-Benzenetriacetic acid (25 mg, 0.099 mmol), UO 2 (NO 3 ) 2 $6H 2 O (50 mg, 0.100 mmol), NaOH (4 mg, 0.100 mmol) and demineralized water (1.8 mL) were placed in a 15 mL tightly closed glass vessel and heated at 180  C under autogenous pressure. Light yellow crystals of complex 2 appeared in a matter of some minutes, but heating was continued for some hours in order to improve the yield (22 mg, 44% yield on the basis of U). Anal. calcd. for C 24 H 38 O 28 U 3 :C, 19.36; H, 2.57. Found: C, 19.48; H, 2.67%. The same complex was obtained when NaOH was replaced by an organic base (NMe 4 OH) or in the absence of added base, from uranyl nitrate and also from uranyl sulfate, but the crystals appeared more slowly. Direct reaction of the acid with uranyl trioxide UO 3 under similar hydrothermal conditions also gave complex 2 within two weeks. | [] | [] | ["[UO 2 (H 2 O) 5 ][UO 2 (L 2 )] 2 $5H 2 O", "C 24 H 38 O 28 U 3"] | ["UO 2 (NO 3 ) 2 $6H 2 O--50 mg, 0.100 mmol"] | [] | ["1,3,5-Benzenetriacetic acid--25 mg, 0.099 mmol"] | ["180 \nC"] | ["some hours", "two weeks"] | ["demineralized water--1.8 mL"]
j.poly.2013.08.054 | 2.2.4. Synthesis of {[Zn(bmimx)(1,3-ADC)]2H 2 O} n (4) The process was similar to 2 except that 1,3-H 2 BDC was replaced by 1,3-H 2 ADC (22.4 mg, 0.1 mmol). Colorless crystals of 4 were obtained with yield 60% based on Zn. Anal. Calc. for C 32 H 44 N 4O 6 Zn: C, 59.49; H, 6.86; N, 8.67. Found: C, 59.40; H, 6.90; N, 8.63%. | [] | [] | ["{[Zn(bmimx)(1,3-ADC)]\n2H 2 O} n", "C 32 H 44 N 4O 6 Zn"] | [] | [] | ["1,3-H 2 ADC--22.4 mg, 0.1 mmol"] | [] | [] | []
b405318d | Preparations [Na(N15C5)] 2 [Pd(SCN) 4 ] (1). The complex 1 was prepared by adding 10 mL aqueous mixture of PdCl 2 (0.25 mmol) and NaSCN (10 mmol) to a solution of N15C5 (1 mmol) in 1,2-dichloroethane (10 ml). The reaction mixture was stirred for 2 h at room temperature and then the organic phase was separated. The single crystal was obtained from 4 : 1 diethyl ether/1,2-dichloroethane solution. Yield 1: 0.222 g, 87% based on Pd. Mp 193–194 °C. Found: C, 49.96; H, 4.25; N, 5.39. Calcd. for C 40 H 44 N 4 Na 2 O 10 PdS 4 . C, 50.00; H, 4.31; N, 5.48%). Selected FT-IR:  max /cm −1 3053m (Ar–H), 2921m, 2854m (CH 2 CH 2 ), 2109m (CN), 1632m, 1509m, 1484m (Ar, CC), 1451m, 1384m (CH 2 CH 2 ), 1255s, 1169m, 1118vs, 1041m (C–O–C), 941m, 748m (Ar–H), 618m, 477m. | [] | [] | ["[Na(N15C5)] 2 [Pd(SCN) 4 ]"] | ["PdCl 2--0.25 mmol", "NaSCN--10 mmol"] | [] | ["N15C5--1 mmol"] | ["room temperature"] | ["2 h"] | ["1,2-dichloroethane--10 ml"]
j.jssc.2010.10.006 | 2.2.2. Synthesis of [Cu I 2 btpe][ b -Mo 8 O 26 ] 0.5 (2) The similar synthetic procedure as that of 1 was used, except that btpe was used instead of btb. Red cuboid crystals were ﬁltered and washed with distilled water (yield: 48% based on Mo). Anal. | [] | [] | ["[Cu I 2 btpe][ b -Mo 8 O 26 ] 0.5"] | [] | [] | [] | [] | [] | []
d0ce01620a | Synthesis of poly-[Na 4 Zr 2 ĲL1) 3 ĲDMF) 4 ] (12). (H 6 L1)Cl 2 ·5H 2 O (0.010 g, 12.3 μmol) was combined with 1 equivalent of ZrCl 4 (0.003 g, 12.3 μmol) and 20 equivalents of NaĲCH 3 COO) (0.020 g, 246 μmol) in a vial (5 mL) containing DMF (3 mL) and glacial acetic acid (0.2 mL). The vial was then capped and placed in a dry bath heater at 110 °C for 72 h. | [] | [] | ["poly-[Na 4 Zr 2 ĲL1) 3 ĲDMF) 4 ] (12)", "Na 4 Zr 2"] | ["H 6 L1)Cl 2 ·5H 2 O--0.010 g, 12.3 μmol", "ZrCl 4--0.003 g, 12.3 μmol", "NaĲCH 3 COO)--0.020 g, 246 μmol"] | [] | [] | ["110 \nC"] | ["72 h"] | ["DMF--3 mL", "glacial acetic acid--0.2 mL"]
b911100j | Colorless plate crystals were obtained by ﬁltration to give a yield of 72.2% (0.026 g). Elemental analysis (%) calcd. for C 32 H 22 N 3 NaO 10 Y: C 53.35, H 3.08, N 5.83. Found: C 53.40, H 3.42, N 5.71. IR data (KBr pellet, cm 1 ): 3452br, 1616m, 1558m, 1544m, 1500m, 1449m, 1437m, 1391s, 1206w, 888w, 808m, 775m, 749m, 670m. | [] | [] | ["C 32 H 22 N 3 NaO 10 Y"] | [] | [] | [] | [] | [] | []
acs.cgd.6b00912 | 7 A mixture of H 4 abtc (0.1 g, 0.279 mmol), Zn(NO 3 ) 2 6H 2 O (0.166 g, 0.558 mmol) and 137 1,5-bipe (0.056 g, 0.279 mmol) was stirred at 50 o C in DMF (10 mL) for 30 min. Then, HNO 3 138 (6.0 M) was added into the mixture to obtain a clear solution. The clear solution was placed in 139 a vial (25 mL) and heated at 95 o C for 3 days to obtain yellow crystals. Yield: 0.095 g, 56 % 140 (based on H 4 abtc). Anal. Calcd. for C 25 H 33 N 7 O 7 Zn: C, 49.31; H, 5.46; N, 16.10 %. Found: C, 141 49.28; H, 5.83; N, 16.24 %. IR (KBr, cm –1 ): 3122 w, 3056 w, 2926 w, 1659 vs, 1633 vs, 1576 142 m, 1437 m, 1346 vs, 777 s, 746 m, cm -1 . 143 {[Zn 2 (µ 6 -ao 2 btc)(µ-1,5-bmeipe)]2DMA} n (2) and {[Zn 2 (µ 8 -ao 2 btc)(µ-1,5-beipe)]DMA} n 144 (3) 145 A mixture of H 4 abtc (0.1 g, 0.279 mmol), Zn(NO 3 ) 2 6H 2 O (0.166 g, 0.558 mmol) and 146 1,5-bmeipe (0.064 g, 0.279 mmol) (for 2) or 1,5-beipe (0.073 g, 0.279 mmol) (for 3) was 147 stirred at 50 o C in the mixture of DMA:H 2 O (10:2, v:v) for 30 min. After, HNO 3 (6.0 M) was 148 added into the mixture until clear solution was obtained. The resulting solution was placed in 149 a vial (25 mL) and heated at 95 o C for 2 days to obtain yellow crystals. 150 For 2; Yield: 0.182 g, 71 % (based on H 4 abtc). Anal. Calcd. for C 37 H 44 N 8 O 12 Zn 2 : C, 151 48.12; H, 4.80; N, 12.13 %. Found: C, 48.69; H, 4.45; N, 12.91 %. IR (KBr, cm –1 ): 3041 w, 152 2935 m, 2866 m, 1670 s, 1622 vs, 1577 s, 1437 m, 1392 s, 1354 s, 781 m, 717 m, cm -1 . 153 For 3; Yield: 0.186 g, 77 % (based on H 4 abtc). Anal. Calcd. for C 35 H 39 N 7 O 11 Zn 2 : C, 154 48.63; H, 4.55; N, 11.34 %. Found: C, 48.90; H, 5.08; N, 11.75 %. IR (KBr, cm –1 ): 3128 w, 155 2974 w, 2933 w, 1654 vs, 1502 m, 1446 s, 1384 vs, 785 m, 717 s, cm -1 . 156 {[Zn 4 (µ 8 -ao 2 btc)(µ-1,5-bisoipe) 2 ]2DMF} n (4) 157 A mixture of H 4 abtc (0.1 g, 0.279 mmol), ZnCl 2 (0.076 g, 0.558 mmol) and 1,5-bisoipe 158 (0.080 g, 0.279 mmol) was stirred at 50 o C in the mixture of DMF:H 2 O (10:2, v:v) for 30 min. 159 After, HNO 3 (6.0 M, 3 drops) was added into the mixture. The clear solution was placed in a 160 vial (25 mL) and heated at 100 o C for 2 days to obtain orange crystals. Yield: 0.156 g, 54 % 161 Page 8 of 41 ACS Paragon Plus Environment Crystal Growth & Design 1 2 3 4 5 6 7 8 9 10 11 12 13 14 15 16 17 18 19 20 21 22 23 24 25 26 27 28 29 30 31 32 33 34 35 36 37 38 39 40 41 42 43 44 45 46 47 48 49 50 51 52 53 54 55 56 57 58 59 60 | [] | [] | ["{[Zn 2 (µ 6 -ao 2 btc)(µ-1,5-bmeipe)]2DMA} n", "{[Zn 2 (µ 8 -ao 2 btc)(µ-1,5-beipe)]DMA} n", "{[Zn 4 (µ 8 -ao 2 btc)(µ-1,5-bisoipe) 2 ]2DMF} n"] | ["Zn(NO 3 ) 2 6H 2 O--0.166 g, 0.558 mmol", "Zn(NO 3 ) 2 6H 2 O--0.166 g, 0.558 mmol", "ZnCl 2--0.076 g, 0.558 mmol"] | [] | ["H 4 abtc--0.1 g, 0.279 mmol", "1,5-bipe--0.056 g, 0.279 mmol", "1,5-bmeipe--0.064 g, 0.279 mmol", "1,5-beipe--0.073 g, 0.279 mmol", "1,5-bisoipe--0.080 g, 0.279 mmol"] | ["95 o C", "95 o C", "100 o C"] | ["3 days", "2 days", "2 days"] | ["DMF--10 mL", "mixture of DMA:H 2 O (10:2, v:v)--10 mL", "mixture of DMF:H 2 O (10:2, v:v)--10 mL"]
j.tca.2015.07.003 | 2.2.Synthesis of {[Ln(3,4-DMOBA) 3 (H 2 O) 2 ]H 2 OC 2 H 5 OH} n All compounds discussed here were synthesized via hydrothermal methods in a 25 mL Teﬂon-lined autoclave and each complex was obtained via the same way.The ligand of 3,4-DMOBA (0.3 mmol) was dissolved in 6 mL ethanol and the pH was adjusted to 5–7.The ligand solution was added into the LnCl 3 6H 2 O aqueous solution and the mixture were stirred for 40 min. | [] | ["40 min"] | ["[Ln(3,4-DMOBA) 3 (H 2 O) 2 ]n"] | ["LnCl 3 \n6H 2 O--not provided"] | [] | ["3,4-DMOBA--0.3 mmol"] | [] | [] | ["ethanol--6 mL"]
10610278.2012.703323 | 4.2.5 Compound 5 3-MeO-salH 2 (1.01 g, 6.00 mmol) and Mn(OAc) 2 ·4H 2 O (0.5 g, 2.0 mmol) were dissolved in pyridine (10 ml) to give a clear yellow solution. The solution was stirred while solid (NBu 4 )(MnO 4 ) (0.15 g, 0.4 mmol) was added in small portions over approximately 10 min leading to a black liquor which was layered with an equal volume of petroleum ether. After 2 days, dark green crystals suitable for X-ray diffraction studies were deposited. The crystals were isolated by ﬁltration, washed with ether and dried in Supramolecular Chemistry 543 Downloaded by [University of Saskatchewan Library] at 12:58 28 September 2012 | [] | [] | ["Compound 5"] | ["Mn(OAc) 2 ·4H 2 O--0.5 g, 2.0 mmol", "(NBu 4 )(MnO 4 )--0.15 g, 0.4 mmol"] | [] | ["3-MeO-salH 2--1.01 g, 6.00 mmol"] | [] | ["2 days"] | ["pyridine--10 ml", "petroleum ether--equal volume"]
ic048634k | N,N′-Bis(4-pyridylmethyl)pyromellitic Diimide (4-pmpmd).A mixture of pyromellitic dianhydride (4.4 g, 20 mmol) and 4-(aminomethyl)pyridine (4.3 g, 41 mmol) in DMF (50 mL 3 ) was heated to reflux with stirring for 6 h. On cooling, the yellow mixture was filtered and the crude product was collected. Light brown crystals were obtained by recrystallization of the precipitate from DMF. Yield: 84%. Anal. Calcd for C 22 H 14 O 4 N 4 : C, 66.33; H, 3.52; N, 14.07. Found: C, 66.38; H, 3.68; N, 14.30. IR (KBr, cm -1 ): 3461 (w), 3031 (m), 2980 (w), 1765 (s), 1707 (vs), 1599 (s), 1562 (m), 1422 (s), 1394 (vs), 1352 (vs), 1109 (s), 933 (s), 726. (s), 626 (w). | [] | [] | ["N,N′-Bis(4-pyridylmethyl)pyromellitic Diimide", "C 22 H 14 O 4 N 4"] | [] | [] | ["pyromellitic dianhydride--4.4 g, 20 mmol", "4-(aminomethyl)pyridine--4.3 g, 41 mmol"] | ["reflux"] | ["6 h"] | ["DMF--50 mL"]
ja010825o | Zn 2 (MTB)(H 2 O) 2 ‚(DMF) 6 (H 2 O) 5 , MOF-36. H 4 MTB (0.020 g, 0.04 mmol), Zn(NO 3 ) 2 ‚4H 2 O (0.053 g, 0.20 mmol), DMF (3 mL), C 2 H 5 OH (3 mL), and H 2 O (2.4 mL) were added respectively to a vessel, which was sealed and heated to 70 °C at a rate of 2 °C/min for 72 h and then cooled to room temperature at a rate of 1 °C/min. Large colorless crystals of the product were formed and collected by filtration, yielding 0.030 g (63% yield based on H 4 MTB). The product gradually turned opaque in air. Anal. Calcd for C 47 H 72 O 21 N 6 Zn 2 ) MOF-36: C, 47.52; H, 6.06; N, 7.07. Found: C, 47.26; H, 5.80; N, 6.73. FT-IR (KBr, 4000-400 cm -1 ): 3441 (br), 3065 (w), 2927 (w), 1657 (vs), 1611 (s), 1545 (m), 1414 (vs), 1117 (w), 1025 (m), 848 (w), 782 (m), 538 (w). | [] | [] | ["Zn 2 (MTB)(H 2 O) 2 ‚(DMF) 6 (H 2 O) 5", "MOF-36"] | ["Zn(NO 3 ) 2 ‚4H 2 O--0.053 g, 0.20 mmol"] | [] | ["H 4 MTB--0.020 g, 0.04 mmol"] | ["70 °C"] | ["72 h"] | ["DMF--3 mL", "C 2 H 5 OH--3 mL", "H 2 O--2.4 mL"]
s10904-014-0147-4 | 2.4 Synthesis of [Zn(3-Nbdc)(bpp)] n (3) A mixture of Zn(OAc) 2 2H 2 O (0.021 g, 0.10 mmol), 3-NbdcH 2 (0.042 g, 0.20 mmol), bpp (0.020 g, 0.10 mmol), KOH (0.006 g, 0.10 mmol), EtOH (3 mL) and H 2 O (3 mL) was placed in a 23 ml Teﬂon-lined autoclave, the vessel was heated to 120 °C for 4 days, and then cooled to room temperature. Colorless block crystals were obtained with ca. yield of 78 % as a single phase. | [] | [] | ["[Zn(3-Nbdc)(bpp)] n", "NaN"] | ["Zn(OAc) 2 \n2H 2 O--0.021 g, 0.10 mmol"] | ["KOH--0.006 g, 0.10 mmol"] | ["3-NbdcH 2--0.042 g, 0.20 mmol", "bpp--0.020 g, 0.10 mmol"] | ["120 °C"] | ["4 days"] | ["EtOH--3 mL", "H 2 O--3 mL"]
chem.201203254 | Method 2: Compound 10 (0.35 g, 1 mmol) was dissolved in methanol (25 mL) and ethylenediamine (0.12 mL, 2 mmol) was added. The reaction mixture was stirred at room temperature for 30 min, and then the solvent was removed under vacuum. The residue was then dissolved in acetone.The yellow product was allowed to precipitate (for ca. 10 min), then filtered off, washed with acetone, and dried in air. The yields of 13 by both methods are comparable and close to 81%. | [] | ["ca. 10 min"] | ["Compound 10"] | [] | [] | [] | ["room temperature"] | ["30 min"] | ["methanol--25 mL", "ethylenediamine--0.12 mL, 2 mmol"]
chem.201304772 | Yield: 30.0 mg (61 %). IR (KBr pellet): n ˜ = 2168 (m), 2162 (w), 2147 (w), 2138 cm 1 (w) (CN  ). Elemental analysis (ICP-MS, CHN) and TGA indicated that the air-stable form of 2-(SS) included four additional water molecules compared with the formula from the crystal structure. Elemental analysis calcd (%) for {[Nd III (SS-iPr-Pybox)(dmf) 4 ] 3 [W V (CN) 8 ] 3 } n ·dmf·8H 2 O (Nd 3 W 3 C 114 H 176 N 46 O 27 , M r = 3607.2 gmol 1 ): Nd 12.00, W 15.29, C 37.96, H 4.92, N 17.86; found: Nd 11.95, W 15.36, C 38.35, H 5.09, N 18.00. TGA (Figure S1b): 20– 708 C: weight loss of 4.0 % (8H 2 O), 110–1308C: 8.1 % (4dmf), above 200 8C: 50 % (CN  , dmf).{[Nd III (RR-iPr-Pybox)(dmf) 4 ] 3 [W V (CN) 8 ] 3 } n ·dmf·4H 2 O (2-RR) The synthetic procedure was analogous to that described for 2(SS), except that (RR)-iPr-Pybox used instead of (SS)-iPr-Pybox. | [] | [] | ["{[Nd III (SS-iPr-Pybox)(dmf) 4 ] 3 [W V (CN) 8 ] 3 } n ·dmf·8H 2 O", "{[Nd III (RR-iPr-Pybox)(dmf) 4 ] 3 [W V (CN) 8 ] 3 } n ·dmf·4H 2 O"] | ["Nd III--NaN", "W V--NaN"] | [] | ["SS-iPr-Pybox--NaN", "RR-iPr-Pybox--NaN"] | [] | [] | ["dmf--NaN"]
jccs.201000124 | 1 H-NMR (300 MHz, DMSO, ppm): d = 8.49 (s, 2H, CH), 8.00 (s, 2H, CH), 4.31 (t, 3 J=5.2 Hz, 4H, CH 2 -N), 3.70 (t, 3 J=5.2 Hz, 4H, CH 2 -O). Anal. Calcd . for C 10 H 16 Cl 2 N 6 O 2 Zn: C 30.91; H 4.15; N 21.63 %. Found: C 30.81; H 4.22; N 21.66 %. | [] | [] | ["C 10 H 16 Cl 2 N 6 O 2 Zn"] | [] | [] | [] | [] | [] | []
j.jssc.2011.11.043 | 2.3. Synthesis of [Cd(H 4 BDPP)(2,2 0 -bipy) 2 ]  (H 2 BDPP)] (1) H 4 BDPP (0.07g, 0.25mmol), 2,2 0 -bipy (0.10 g, 0.5 mmol) were mixed with CdSO 4  3H 2 O (0.13 g, 0.5 mmol) in 5 mL of deionized distilled water, after reaction mixture was stirred to homogeneity, add NaF(0.01 g, 0.24 mmol) to the mixture and stirred homogeneity again. Then the mixture was sealed in a Teﬂon-lined stainless autoclave (15 mL) and heated at 160 1C for 3 day under autogenous pressure and then cooled to room temperature unaffectedly. The X-ray-diffraction-quality single colorless rod-like crystals 1 were collected in about 40% yield (based on Cd). Anal. Calcd for C 18 H 19 Cd 0.50 N 2 O 6 P 2 (M r ¼ 477.49): C, 45.28%; H, 4.01%; N, 5.87%. Found: C, 45.15%; H, 3.86%; N, 5.74%. IR (cm  1 ): 3444(m), 2704(w), 2331(w), 1595(m), 1505(m), 1472(m), 1440(m), 1257(s), 929(s), 847(s), 780(s), 731(m), 571(s), 510(s) (Fig. S1(a) in the supporting information). | [] | [] | ["[Cd(H4BDPP)(2,2'-bipy)2](H2BDPP)"] | ["CdSO4·3H2O--0.13 g, 0.5 mmol"] | ["NaF--0.01 g, 0.24 mmol"] | ["H4BDPP--0.07 g, 0.25 mmol", "2,2'-bipy--0.10 g, 0.5 mmol"] | ["160 1C"] | ["3 day"] | ["deionized distilled water--5 mL"]
acs.inorgchem.0c02297 | Synthesis of [Zr 6 O 4 (OH) 4 (SpSp) 1.6 (TpTp) 1.2 (TzTz) 1.4 Cl 3.6 ]· 5DMF·12H 2 O(4·S).14 The synthetic protocol followed for the preparation of 4·S is identical with that reported above for 1·S, using a 33:33:33 mixture of H 2 SpSp (34.8 mg, 0.10 mmol), H 2 TzTz (25.6 mg, 0.10 mmol), and H 2 TpTp (25.4 mg, 0.10 mmol) against 0.30 mmol of zirconium oxychloride octahydrate (ZrOCl 2 ·8H 2 O; 96.7 mg). Yield: 110 mg (85% based on zirconium). The phase purity of each batch was checked through PXRD. Elem anal. Calcd for 4·S (C 54.2 H 77 Cl 3.6 N 7.8 O 41.8 S 5.2 Se 3.2 Zr 6 , MW = 2600.99 g mol −1 ): C, 25.00; H, 2.98; N, 4.20; S, 6.41. Found: C, 25.43; H, 3.01; N, 4.28; S, 6.38. | [] | [] | ["[Zr 6 O 4 (OH) 4 (SpSp) 1.6 (TpTp) 1.2 (TzTz) 1.4 Cl 3.6 ]\b7 5DMF\b7 12H 2 O", "4\b7S"] | ["ZrOCl 2 \b78H 2 O--0.30 mmol, 96.7 mg"] | [] | ["H 2 SpSp--34.8 mg, 0.10 mmol", "H 2 TzTz--25.6 mg, 0.10 mmol", "H 2 TpTp--25.4 mg, 0.10 mmol"] | [] | [] | []
c3dt51020d | [UO 2 Cu(C 2 O 4 ) 2 (bipy)] (4). Oxalic acid (18 mg, 0.20 mmol), UO 2 (NO 3 ) 2 ·6H 2 O (50 mg, 0.10 mmol), Cu(NO 3 ) 2 ·2.5H 2 O (23 mg, 0.10 mmol), 2,2′-bipyridine (32 mg, 0.20 mmol), and demineralized water (1.2 mL) were placed in a 10 mL tightly closed glass vessel and heated at 180 °C under autogenous pressure, giving light green crystals of complex 4 within three days (25 mg, 38% yield), mixed with some larger, blue crystals of {[Cu(bipy)(H 2 O)(NO 3 )] 2 (C 2 O 4 )}, which were separated manually after filtration. Anal. calcd for C 14 H 8 CuN 2 O 10 U: C, 25.26; H, 1.21; N, 4.21. Found: C, 25.46; H, 1.23; N, 4.74%. | [] | [] | ["[UO 2 Cu(C 2 O 4 ) 2 (bipy)]", "C 14 H 8 CuN 2 O 10 U"] | ["UO 2 (NO 3 ) 2 ·6H 2 O--50 mg, 0.10 mmol", "Cu(NO 3 ) 2 ·2.5H 2 O--23 mg, 0.10 mmol"] | [] | ["2,2′-bipyridine--32 mg, 0.20 mmol"] | ["180 °C"] | ["three days"] | ["demineralized water--1.2 mL"]
c4ce00573b | Synthesis of {[Gd(EDA) 1.5 (H 2 O) 2 ](DMF)} (4). This compound was p repared using the same procedure as described a bove for the synthesi s of its Nd ( III) cognate, but using 45 mg (0.50 mmol) Gd(NO 3 ) 3 ·6H 2 O instead of Nd(NO 3 ) 3 . The product wasobtainedasblock-shaped colorless crystals in about 34.7% yield (based on H 2 EDA). Anal. calcd. (found) for C 12 H 23 NO 9 S 3 Gd (4): C, 24.90 (25.21); N, 2.42 (2.66); H, 4.01 (4.13). IR spectrum of 4 (KBr, cm −1 ): 444.1(w), 588.6(w), 669.3(w), 694.4(w), 791.9(m), 900.2(w), 1059.5(w), 1104.2(m), 1150.3(w), 1205.8(m), 1249.2(w), 1417.5(s), 1565.1(s), 1660.6(s), 2923.7(w).Synthesis of {[La(EDA) 1.5 (H 2 O) 2 ](H 2 O)} (5). This compound was prepared using the same procedure as described above for the synthes is of its Nd( III) cognate, but using 43 mg (0.50 mmol) La(NO 3 ) 3 ·6H 2 O instead of N d(NO 3 ) 3 . Colorless block crystals of 5 were obtained in about 2 9.7% yield (based on H 2 EDA). Anal. calcd (found) for C 9 H 18 O 9 S 3 La (5): C, 21.39 (21.73); H, 3.59 (3.73). IR spectrum of 5 (KBr): 433.9(w), 505.3(w), 588.2(w), 702.0(m), 800.3(w), 904.5(w), 943.0(w), 1207.2(s), 1421.3(s), 1560.2(s), 2919.7(w). | [] | [] | ["{[Gd(EDA) 1.5 (H 2 O) 2 ](DMF)}", "{[La(EDA) 1.5 (H 2 O) 2 ](H 2 O)}"] | ["Gd(NO 3 ) 3 ·6H 2 O--45 mg (0.50 mmol)", "La(NO 3 ) 3 ·6H 2 O--43 mg (0.50 mmol)"] | [] | ["H 2 EDA--NaN"] | [] | [] | ["NaN--NaN"]
00958972.2010.500376 | 2.3. Synthesis of [Cd 2 (2-mBIM) 2 (NO 3 ) 2 (C 4 H 4 O 4 )(H 2 O) 5 ] n (2) A mixture of Cd(NO 3 ) 2  4H 2 O (154 mg, 0.5 mmol), succinic acid (59 mg, 0.5 mmol), NaOH (40 mg, 1.0 mmol), and 2-mBIM (89 mg, 0.5 mmol) was dissolved in H 2 O (10 mL). The resultant mixture was transferred and sealed in a 25 mL Teflon-lined stainless steel autoclave under autogenous pressure at 160  C for 2 days and then Cadmium coordination polymers 2297 Downloaded by [University Library Utrecht] at 07:03 03 June 2013 slowly cooled to room temperature at a rate of 5  Ch 1 . Light yellow crystals of [Cd 2 (2-mBIM) 2 (NO 3 ) 2 (C 4 H 4 O 4 )(H 2 O) 5 ] n suitable for X-ray analysis were obtained in 54% yield. Anal. Calcd for C 22 H 40 Cd 2 N 10 O 15 (%): C, 29.05; H, 4.43; and N, 15.40; Found (%): C, 29.60; H, 4.68; and N, 15.72; IR (KBr, cm 1 ):  ¼ 3329 s, 3131 m, 3021 m, 1595 s, 1542 m, 1504 m, 1455 s, 1369 s, 1312 m, 1269 s, 1218 s, 1142 s, 1087 s, 1039 s, 1002 s, 934 w, 813 m, 755 s, and 669 m. | [] | [] | ["[Cd 2 (2-mBIM) 2 (NO 3 ) 2 (C 4 H 4 O 4 )(H 2 O) 5 ] n", "C 22 H 40 Cd 2 N 10 O 15"] | ["Cd(NO 3 ) 2 ?4H 2 O--154 mg, 0.5 mmol"] | ["NaOH--40 mg, 1.0 mmol"] | ["succinic acid--59 mg, 0.5 mmol", "2-mBIM--89 mg, 0.5 mmol"] | ["160 \nC"] | ["2 days"] | ["H 2 O--10 mL"]
cg0505158 | This compound could also be obtained in various yields by the hydrothermal reactions of Zn salts, H 3 IDC, and bpy with the following different molar ratios in 10 mL of water and 0.5 mL of py (or adjust pH value to 8 with NaOH) at 180 °C for 3 days: ZnSO 4 /IDC/bpy ) 1:0.5:1 (py as a base), Zn(NO 3 ) 2 /IDC/bpy ) 1:0.5:1 (py as a base), ZnSO 4 /IDC/bpy ) 1:1:2 (NaOH as a base), and ZnSO 4 /IDC/bpy ) 1:0.5:1 (NaOH as a base). In all the cases, the starting and final pH values of the solutions are ca. 8 and 6, respectively.{[Zn 3 (IDC) 2 (bpy) 3 ]‚(bpy)‚8H 2 O} n (3). This compound was prepared by a similar procedure to 2 from a mixture of Zn(NO 3 ) 2 ‚6H 2 O (0.149 g, 0.50 mmol), H 3 IDC (0.078 g, 0.50 mmol), bpy (0.078 g, 0.50 mmol), py (0.5 mL), and water (6 mL) in low yield. Anal. Calcd for C 50 H 52 N 12 O 17 Zn 3 (3‚H 2 O): C, 46.58, H, 4.06, N, 13.04%. Found C, 46.19, H, 4.31, N, 13.06%. IR (KBr cm -1 ): 3410 (m), 3056 (m), 1591 (vs), 1469 (m), 1387 (s), 1246 (m), 1102 (m), 824 (w), 663 (w). | [] | [] | ["{[Zn 3 (IDC) 2 (bpy) 3 ]‚(bpy)‚8H 2 O} n", "C 50 H 52 N 12 O 17 Zn 3"] | ["Zn(NO 3 ) 2 ‚6H 2 O--0.149 g, 0.50 mmol"] | [] | ["H 3 IDC--0.078 g, 0.50 mmol", "bpy--0.078 g, 0.50 mmol"] | [] | ["low yield"] | ["water--6 mL", "py--0.5 mL"]
00958970802706982 | 2.2. Synthesis of {trans-[Cu(PPh 3 ) 2 (l-paa)(l-trans-1,2bis(4-pyridyl)ethylene)](BF 4 ) 2 } n (2) The procedure was similar to that for 1, except tbpe (0.29 mmol, 0.0521 g) was used in place of bp. Yield: 49%. Anal. Calcd for (C 60 H 50 N 6 P 2 Cu 2 B 2 F 8 ) n (powder): C, 59.16; H, 4.11; N, 6.90. Found: C, 59.11; H, 4.18; N, 6.92. | [] | [] | ["trans-[Cu(PPh 3 ) 2 (l-paa)(l-trans-1,2bis(4-pyridyl)ethylene)](BF 4 ) 2", "(C 60 H 50 N 6 P 2 Cu 2 B 2 F 8 ) n"] | [] | ["tbpe--0.29 mmol, 0.0521 g"] | ["l-paa--NaN", "l-trans-1,2bis(4-pyridyl)ethylene--NaN"] | [] | [] | []
b412808g | 2.3 Synthesis of [{Cu 2 (bisterpy)}V 2 F 2 O 2 (H 2 O) 2 {HO 3 P(CH 2 ) 2 PO 3 } 2 ](2·2H 2 O) A solution of V 2 O 5 (0.051 g, 0.280 mmol), Cu(CH 3 CO 2 ) 2 ·H 2 O (0.056 g, 0.280 mmol), bisterpy (0.064 g, 0.138 mmol), 1,2ethylenediphosphonic acid (0.087 g, 0.458 mmol) H 2 O (10.02 g, 557 mmol), and HF (0.193 g, 4.83 mmol) in the mole ratio 2.03 : 2.03 : 1.00 : 3.32 : 4000 : 35.00 was stirred brieﬂy before heating to 200 ◦ C for 114 h (initial and ﬁnal pH values were 1.5 and 2.0, respectively). Green crystals of 2·2H 2 O suitable for Xray diffraction were isolated in 30% yield. IR (KBr pellet, cm −1 ): 3510(w), 2345(w), 1198(m), 1058(m), 1018(m), 940(m), 789(w). | [] | [] | ["[{Cu 2 (bisterpy)}V 2 F 2 O 2 (H 2 O) 2 {HO 3 P(CH 2 ) 2 PO 3 } 2 ](2·2H 2 O)"] | ["V 2 O 5--0.051 g, 0.280 mmol", "Cu(CH 3 CO 2 ) 2 ·H 2 O--0.056 g, 0.280 mmol"] | [] | ["bisterpy--0.064 g, 0.138 mmol", "1,2ethylenediphosphonic acid--0.087 g, 0.458 mmol"] | ["200 ◦ C"] | ["114 h"] | ["H 2 O--10.02 g, 557 mmol", "HF--0.193 g, 4.83 mmol"]
zkri-2018-2050 | Dy 2 -Acetone was obtained by soaking crystals of Dy 2 -DMF in fresh acetone at room temperature. The exchanged solvent molecules in Dy 2 -Acetone could be readily resolved by single-crystal X-ray diffraction analysis, and complete exchange was further conﬁrmed by elemental analysis and thermogravimetric analysis (Figure S2). Anal. calcd for C 75 H 68 Dy 2 O 27 : C, 52.14; H, 3.94. Found: C, 52.09; H, 3.88. IR (KBr, cm −1 ): 3069(w), 2935(w), 1657(vs), 1575(w), 1456(s), 1398(s), 1205(w), 813(w), 749(w). The phase purity of Dy 2 -Acetone was conﬁrmed by the PXRD pattern (Figure S3). | [] | [] | ["Dy 2 -Acetone"] | [] | [] | [] | [] | [] | ["acetone--fresh"]
cg060619y | c Quality-of-fit ) [∑w(¦F o 2 ¦ - ¦F c 2 ¦) 2 /(N observed - N parameters )] 1/2 .Ag(I) and N,N′-Di(2-pyridyl)adipoamide Complexes Crystal Growth & Design, Vol. 7, No. 4, 2007 699 (s), 1521(s), 1437(s), 1293 [s, ν s (COO )], 1149(s, ClO 4 ), 791(m), 728(w), 547(w), 491(w).Synthesis of 7. An ethanol solution of L (0.30 g, 1.00 mmol) was layered on the top of an aqueous solution of AgClO 4 (0.21 g, 1.00 mmol). After 1 month, needlelike crystals were found at the interface.The crystal were collected, washed by ether, and then dried under vacuum. Yield: 0.31 g (62%, based on Ag). Anal. Calcd for C 16 H 19.33 AgN 4 O 6.67 Cl (MW ) 517.67): C, 37.12; H, 3.76; N, 10.82%. Found: C, 37.61; H, 4.05; N, 10.27%. IR (cm -1 ): 3255(w), 3114 [br, ν s (NH)], 1702 [s, ν s (CdO)], 1597 [br, ν as (COO ) + ν(CdN)], 1577(s), 1521(s), 1437(s), 1293 [s, ν s (COO )], 1149(s, ClO 4 ), 791(m), 728(w), 525(w), 414(w). | [] | [] | ["7", "C 16 H 19.33 AgN 4 O 6.67 Cl"] | ["AgClO 4--0.21 g, 1.00 mmol"] | [] | ["L--0.30 g, 1.00 mmol"] | [] | ["1 month"] | ["ethanol--solution", "aqueous solution--solution", "ether--NA"]
ic010126c | {[NaN(CH 2 CH 2 OH) 3 ] 2 S 6 } n (3). To 1.12 g of TEA (7.5 mmol) in 25 mL of CH 3 OH, 0.23 g of (NH 4 ) 3 VS 4 (1 mmol) was added in the presence of 0.12 g (3.1 mmol) of NaNH 2 . The solution was stirred for 48 h at room temperature and then it was filtered. The wine-red filtrate was concentrated in vacuo to remove 12 mL of CH 3 OH and was allowed to stand for several days at 5 °C, affording orange-red prism crystals which were filtered and dried in vacuo to yield 0.14 g (yield 39.3%) of 3. Anal. Calcd for C 12 H 30 N 2 Na 2 O 6 S 6 : C, 26.85; H, 5.63; N, 5.22; S, 35.98. Found: C, 27.47; H, 5.61; N, 5.32; S, 36.36. IR (KBr, cm -1 ): 545 (SsS), 1068 (CsO), 1446 (CsN), 3154 (OsH). | [] | [] | ["NaN(CH 2 CH 2 OH) 3 ] 2 S 6"] | ["TEA--1.12 g, 7.5 mmol", "(NH 4 ) 3 VS 4--0.23 g, 1 mmol", "NaNH 2--0.12 g, 3.1 mmol"] | [] | [] | ["room temperature"] | ["48 h"] | ["CH 3 OH--25 mL"]
d0dt02437f | Synthesis of Cu-L1 framework The L1 ligand (50.1 mg, 0.133 mmol) and Cu(BF4) 2 ·H 2 O (63.2 mg, 0.264 mmol, 2 equiv.) were dissolved in hot MeOH (15 mL) and the solution was sonicated for 5 mins. To this, DEF (5 mL) was added and the solution was left at 80 °C for 7-10 d to afford Cu-L1 blue block-like crystals (35 mg, 49%). Anal. Calcd for C 22 H 20 CuN 2 O 4 ·3MeOH: C 56.0, H 6.0, N 5.2. Found: C 56.1, H 5.7, N 5.5. IR ν max /cm -1 : 3343, 3190, 2899, 1614, 1593, 1407, 1041, 846, 757 Synthesis of Zn-L1 framework The L1 ligand (49.9 mg, 0.133 mmol) and Zn(CF 3 SO 3 ) 2 (48.2 mg, 0.132 mmol, 1 equiv.) were dissolved in hot MeOH (15 mL) and the solution was sonicated for 5 mins. To this, DEF (5 mL) was added and the solution was left at 80 °C for 10-15 d to afford Zn-L1 as small colourless crystalline rhomboids (22 mg, 34%). Anal. Calcd for C 22 H 20 N 2 O 4 Zn·DEF·2MeOH·3H 2 O: C 52.7, H 6.8, N 6.4. Found: C 52.9, H 6.5, N 6.7. IR ν max /cm -1 : 3081, 2910, 1638, 1596, 1405, 1041, 846, 757. | [] | [] | ["Cu-L1 framework", "Zn-L1 framework", "C 22 H 20 CuN 2 O 4 ·3MeOH", "C 22 H 20 N 2 O 4 Zn·DEF·2MeOH·3H 2 O"] | ["Cu(BF4) 2 ·H 2 O--63.2 mg, 0.264 mmol, 2 equiv.", "Zn(CF 3 SO 3 ) 2--48.2 mg, 0.132 mmol, 1 equiv."] | [] | ["L1 ligand--50.1 mg, 0.133 mmol", "L1 ligand--49.9 mg, 0.133 mmol"] | ["80 °C", "80 °C"] | ["7-10 d", "10-15 d"] | ["MeOH--15 mL", "DEF--5 mL"]
s10904-010-9415-0 | IR: 3360(br), 1639(s), 1394(s), 1113(m), 887(s), 653(w).2.2.3 [Zn(2,4 0 -oba)(4,4 0 -bipy)] n (3) The hydrothermal reaction of Zn(OAc) 2 2H 2 O (0.216 g, 1 mmol), H 2 oba (0.258 g, 1 mmol), 4,4 0 -bipy (0.156 g, 1 mmol), NaOH (0.08 g, 2 mmol), and distilled water (15 mL) was heated to 160 °C for 96 h in a 25 mL stainless steel reactor with a Teﬂon liner, followed by slow cooling to room temperature. The resulting reaction products were colorless block crystals that were washed with alcohol to give pure samples; Yield: 56% (based on Zn).Elemental Anal. Calcd. (%) for C 19 H 12 Zn NO 5 : C, 57.10; H, 3.03; N, 3.50. Found: C, 57.45; H, 3.05; N, 3.58. IR: 1668(s), 1461(s), 1114(m), 954(s), 836(s), 703(m), 621(m), 447(w). | [] | [] | ["[Zn(2,4 0 -oba)(4,4 0 -bipy)] n", "C 19 H 12 Zn NO 5"] | ["Zn(OAc) 2 2H 2 O--0.216 g, 1 mmol"] | ["NaOH--0.08 g, 2 mmol"] | ["H 2 oba--0.258 g, 1 mmol", "4,4 0 -bipy--0.156 g, 1 mmol"] | ["160 \nC"] | ["96 h"] | ["distilled water--15 mL"]
s0277-5387(03)00372-3 | TGA was performed on 11.0211 mg of a polycrystalline sample of compound 4 from ambient temperature to 700 8C. The TGA data show that three obvious weight loss stages: (1) 70 /137 8C, weight loss 11.0% possibly corresponding to removing two moles of free water molecules per formula unit (Calc. 11.3%). (2) 241 / 391 8C, weight loss 5.7%. (3) 500 /600 8C, weight loss 11.7%.2.1.5. [ { Cu 2 (H 2 O) 2 }{ O 3 P(CH 2 ) 4 PO 3 } ×/H 2 O] n (5) 0.3421 g (2.007 mmol) CuCl 2 ×/2H 2 O and 0.2185 g (1.002 mmol) 1,4-butylenediphosphonic acid were dissolved in 10 ml distilled water. Then 5 ml DMSO was added to the solution. A small amount of blue precipitate appeared after the pH of the solution was adjusted to 2.62 with 1.000 mol l 1 NaOH. Green flake-like crystals were obtained after the solution was filtered into a 50-ml beaker and stood at ambient temperature for 40 days. The green crystals were filtered, washed with distilled water, dried at ambient temperature and yielded 6.9% based on 1,4-butylenediphosphonic acid. Anal . Calc. for 5: C 12.16, H 3.571%; Found: C 12.11, H 3.363%. | [] | ["40 days"] | ["[ { Cu 2 (H 2 O) 2 }{ O 3 P(CH 2 ) 4 PO 3 } ×/H 2 O] n", "5"] | ["CuCl 2 ×/2H 2 O--0.3421 g (2.007 mmol)"] | ["NaOH--1.000 mol l −1"] | ["1,4-butylenediphosphonic acid--0.2185 g (1.002 mmol)"] | [] | [] | ["distilled water--10 ml", "DMSO--5 ml"]
s11243-020-00415-7 | Synthesis of[Cu(L)(μ‑ONO 2 )] n (1) A solution of HL (0.21g, 1mmol) in MeOH (5ml) was added dropwise to a solution of Cu(II) nitrate hexahydrate (0.29g, 1mmol) in the same solvent (10ml). The ﬁnal deep blue solution was ﬁltered and the supernatant liquid was kept undisturbed in open air for slow evaporation. After 5days, a blue crystalline product of 1 was isolated by ﬁltration, washed with dehydrated alcohol and dried in vacuo over silica gel. Yield 0.44g (70% based on ligand). Anal. Calcd for C 11 H 15 N 3 O 5 Cu (1): C 39.7; H 4.5; N 12.6%. Found:C 40.2; H 4.1; N 13.0%. FTIR (KBr/cm −1 ): ν s (NO 3 ) 1735, 1794. UV–Vis in DMF [λ max , nm (ε max /dm 3 mol −1 cm −1 )]: 266, 296 (1.20 × 10 4 ), 387 (1.15 × 10 4 ), 607 (2.30 × 10 2 ); Λ M (DMF/ohm −1 cm 2 mol −1 ): Fig. 1 Diﬀerent coordination motifs of the nitrate ion Fig. 2 Framework of tridentate (NNO) Schiﬀ base ligand(HL) Scheme1 Synthetic route for Schiﬀ base HL + H 3 CO OH CHO H 2 N H N CH 3 H 3 CO OH C H N H N CH 3 Schiff base (HL) MeOH Reflux | [] | [] | ["[Cu(L)(μ‑ONO 2 )] n", "C 11 H 15 N 3 O 5 Cu"] | ["Cu(II) nitrate hexahydrate--0.29 g, 1 mmol"] | [] | ["HL--0.21 g, 1 mmol"] | [] | ["5 days"] | ["MeOH--5 ml"]
j.solidstatesciences.2017.09.003 | 2.2. Syntheses 2.2.1. Synthesis of [Cd 2 (bip) 2 (m-bdc) 2 (H 2 O) 2 ·3H 2 O] n (1) A mixture of Cd(NO 3 ) 2 $4H 2 O (123 mg, 0.4 mmol), bip (21 mg, 0.1 mmol), m-H 2 bdc (17 mg, 0.1 mmol) was added to a screw cap vials, then 5 mL H 2 O and 2 mL DMF (DMF ¼ N,N-dimethylformamide) were added to the mixture with a drop of concentrated HNO 3 . The content was heated at 80  C for 2 days, giving pale yellow X-ray-quality crystals with the yield of 57% based on the ligand. Elemental analysis calcd (%) for C 38 H 36 N 10 O 13 Cd 2 : C 42.83, H 3.40, N 13.14; found: C 42.65, H 3.51, N 13.18. IR (KBr, cm 1 ): 3429(m), 3124(w), 1604(s), 1514(m), 1385(s), 1072(w), 833(w), 725(w). | [] | [] | ["[Cd 2 (bip) 2 (m-bdc) 2 (H 2 O) 2 ·3H 2 O] n", "C 38 H 36 N 10 O 13 Cd 2"] | ["Cd(NO 3 ) 2 $4H 2 O--123 mg, 0.4 mmol"] | ["concentrated HNO 3--a drop"] | ["bip--21 mg, 0.1 mmol", "m-H 2 bdc--17 mg, 0.1 mmol"] | ["80 \nC"] | ["2 days"] | ["H 2 O--5 mL", "DMF (DMF ¼ N,N-dimethylformamide)--2 mL"]
00958972.2011.607494 | 2.2.3. Synthesis of [Co(L) 3 (SCN) 2 ] n (2). A DMF solution (5 mL) of L (31.9 mg, 0.1 mmol) was added dropwise into 10 mL methanol solution of CoSO 4 7H 2 O (28 mg, 0.1 mmol). To the resulting purple solution, 5 mL methanol solution of KSCN was added dropwise (19.4 mg, 0.2 mmol), and then the mixture was stirred for 30 min. After filtration, the filtrate was allowed to undergo undisturbed evaporation at ambient temperature. One month later, dark red prismatic crystals of 2 suitable for X-ray singlecrystal diffraction were obtained (Yield: 34%). Elemental analysis Calcd (%) for C 53 H 39 N 17 O 6 S 2 Co: C, 56.18; H, 3.47; N, 21.02; and S, 5.66. Found: C, 56.41; H, 3.43; N, 20.87; and S, 5.73. Selected IR (KBr, cm 1 ): 3414(m), 3240(m), 2057(s), 1680(s), 1587(s), 1519(s), 1316(s), 1240(s), 1098(m), 806(m), 751(m), 705(m), and 611(m). | [] | ["One month"] | ["[Co(L) 3 (SCN) 2 ] n"] | ["CoSO 4 7H 2 O--28 mg, 0.1 mmol"] | ["KSCN--19.4 mg, 0.2 mmol"] | ["L--31.9 mg, 0.1 mmol"] | [] | [] | ["DMF--5 mL", "methanol--10 mL"]
s11243-015-9934-1 | The Schiff base N,N 0 -(1,1 0 -dithio-bis(phenylene))bis(salicylideneimine) (HL–LH) ligand was obtained according to a previously reported procedure [11]. Yield: 66 %. m.p: 166 C.1 H NMR (250 MHz, CDCl 3 , d ppm): 12.9 (s, 2H), 8.66 (s, 2H), 6.94–7.68 (m, 16H).13 CNMR (CDCl 3 , d ppm): 162.8, 161.2, 146.3, 133.7, 132.6, 131.6, 127.7, 127.7, 127.2, 119.2, 119.2, 177.7, 117.5. IR (t cm -1 ): 3050, 1609, 1277, 1034, 555, 448. Anal. Calc.(%) for C 26 H 20 N 2 S 2 O 2 (HL–LH): C, 68.4; H, 4.3; N, 6.1; S, 14.0. Found (%): C, 68.8; H, 4.2; N, 6.1; S, 13.9.Preparation of complex (1) HL–LH (0.461 g, 1.00 mmol) and CuCl 2 2H 2 O (0.171 g, 1.00 mmol) were dissolved in hot ethanol (40 mL), and the mixture was heated under reﬂux for 3 h. On concentrating the reaction mixture, a dark green solid was precipitated. | [] | [] | ["HL-LH"] | ["CuCl 2 \n2H 2 O--0.171 g, 1.00 mmol"] | [] | ["HL-LH--0.461 g, 1.00 mmol"] | [] | ["3 h"] | ["ethanol--40 mL"]
s0277-5387(02)00846-x | Main IR (cm 1 ): 3328s, 3272m, 3165m, 2164m, 2142 s, 1921vs and 1604m.2.2.3. [Cd(tren)][Pd(CN) 4 ](3) The same procedure used for 2 was performed for Cd(Ac) 2 (0.668 mmol), tren (0.668 mmol, 0.10 ml) and K 2 [Pd(CN) 4 ] (0.668 mmol) at 50/60 8C, affording colorless prismatic crystals by slowly diffusing diethyl ether into the DMF solution (ca. 74%). Anal. Calc. for C 10 H 18 CdN 8 Pd: C, 25.60; H, 3.87; N, 23.89. Found: C, 25.57; H, 3.84; N, 23.85%. Main IR (cm 1 ): 3329s, 3286s, 3253m, 3165m, 2153s, 1664m and 1596s.2.2.4. [Cd(tren)][Pt(CN) 6 ](4) The same procedure used for 2 was performed for Cd(Ac) 2 (0.668 mmol), tren (0.668 mmol, 0.10 ml) and K 2 [Pt(CN) 6 ] (0.668 mmol) at 50/60 8C, affording colorless prismatic crystals by recrystallization (ca.67%). Anal. Calc. for C 12 H 18 CdN 10 Pt: C, 23.64; H, 2.98; N, 22.97. Found: C, 23.65; H, 3.03; N, 22.92%. | [] | [] | ["[Cd(tren)][Pd(CN)4]", "[Cd(tren)][Pt(CN)6]"] | ["Cd(Ac)2--0.668 mmol", "K2[Pd(CN)4]--0.668 mmol", "K2[Pt(CN)6]--0.668 mmol"] | [] | ["tren--0.668 mmol, 0.10 ml"] | [] | [] | []
zaac.200570045 | [Cu 2 (HCOO) 4 (pyrz)] n (2) To a solution of pyrz (80 mg, 1 mmol) in MeCN (30 ml) solid Cu(HCOO) 2 ·4H 2 O (225 mg, 1 mmol) was added. The mixture was stirred during a night and the green precipitate was filtered off, washed with MeCN and Et 2 O and dried in vacuo. Yield: 179 mg, 92 %. Anal.: C 8 Cu 2 H 8 N 2 O 8 (387.25); C 24.87 (calcd. 24.81); H 2.31 (2.08); N 7.22 (7.23) %. Crystals suitable for X-ray diffraction were obtained by slow evaporation of the reaction solution in MeOH:CHCl 3 (1:2).[Cu 2 (HCOO) 4 (2,3-Me 2 pyrz)] n (3) To a solution of Cu(HCOO) 2 ·4H 2 O (225 mg, 1 mmol) in MeOH (30 ml) 2,3-Me 2 pyrazine (0.42 ml, 4 mmol) was added. The mixture was stirred during 7 h and the green precipitate was filtered off, washed with MeOH and Et 2 O and dried in vacuo. Yield: 108 mg, 52 %. Anal.: C 10 Cu 2 H 12 N 2 O 8 (415.31); C 28.95 (calcd. 28.92); H 2.87 (2.91); N 6.65 (6.75) %. Crystals suitable for X-ray diffraction were obtained by slow evaporation of the reaction solution. | [] | [] | ["[Cu 2 (HCOO) 4 (pyrz)] n", "[Cu 2 (HCOO) 4 (2,3-Me 2 pyrz)] n"] | ["Cu(HCOO) 2 ·4H 2 O--225 mg, 1 mmol"] | [] | ["pyrz--80 mg, 1 mmol", "2,3-Me 2 pyrazine--0.42 ml, 4 mmol"] | [] | ["overnight", "7 h"] | ["MeCN--30 ml", "MeOH--30 ml"]
c0cp02431g | {[EQ] 3 [Bi 2 I 6 (l-I) 3 ][Bi 2 I 6 (l-I) 2 (EQ) 2 ] 3 } (2) and [EV] 2 [Bi 4 I 10 (m-I) 4 (m 3 -I) 2 ] (4). Compounds 2 (dark-red blocks) and 4 (red plates) were prepared in a manner similar to those described for the preparation of 1 and 3, using ethanol (0.5 mL) as a starting material. Yield for 2: 17 mg (41% based on 4,4 0 -bipy). Yield for 4: 3 mg (7% based on BiI 3 ). For 2, Anal. Calcd for C 108 H 117 Bi 8 I 33 N 18 : C, 17.23; H, 1.57; N, 3.35%. Found: C, 17.44; H, 1.62; N, 3.21%. IR (KBr, cm 1 ): 3109 w, 3078 w, 3044 m, 2971 w, 2930 w, 1641 s, 1603 m, 1544 m, 1520 w, 1490 w, 1459 m, 1410 m, 1385 w, 1341 w, 1214 m, 1174 m, 1068 w, 1003 m, 859 w, 813 s, 707 w, 585 w, 561 w, 507 w. | [] | [] | ["{[EQ] 3 [Bi 2 I 6 (l-I) 3 ][Bi 2 I 6 (l-I) 2 (EQ) 2 ] 3 }", "[EV] 2 [Bi 4 I 10 (m-I) 4 (m 3 -I) 2 ]"] | ["BiI 3--NaN"] | [] | ["4,4 0 -bipy--NaN"] | [] | [] | ["ethanol--0.5 mL"]
s11224-018-1079-3 | and kept under autogenous pressure at 100 °C for 3 days.After slow cooling to room temperature, red block crystals were filtered and washed with ethanol and dried in air.Yi el d, 36 % ( ba se d on H 2 L). Anal. calcd. for C 30 H 32 Zn 3 N 6 O 16 S 2 (992.84): C 36.37; H 3.22; N 8.48; S 6.46; Zn 19.76%; found: C 36.75; H 3.40; N 8.55; S 6.59; Zn 19.48%. IR data (KBr pellet, cm −1 ): 3413 (m), 3260 (m), 1569 (s), 1509 (s), 1476 (w), 1403 (s), 1316 (s), 1250 (s), 1183 (s), 1117 (s), 1037 (s), 997 (m), 844 (m).Structure determination Compound 1 was stable under ambient conditions and single crystals were glued on thin glass fibers. Diffraction intensities were collected on Bruker Apex II CCD area-detector diffractometer (Mo Kɑ, 0.71073 Å). An empirical absorption correction was applied by using the SADABS program. The structure was solved by the direct methods (SHELXS-97) and refined by full m atrix least squares [18]. All non-hydrogen atoms were refined anisotropically. All hydrogen atoms were located geometrically by the program OLEX 2 [19]. The final formula was derive d from crystallographic data combined with elemental and thermogravimetric analyses data. CCDC929914 contains the supplementary crystallographic data for this paper. Data collection and structure refinement details are summarized in Table 1. Selected bond lengths are listed in Table 2. Hydrogen bond distances [Å] and angles [°] for compound 1 are listed in Table 3. | [] | [] | ["C 30 H 32 Zn 3 N 6 O 16 S 2"] | [] | [] | ["H 2 L--NaN"] | ["100 \nC"] | ["3 days"] | ["ethanol--NaN"]
b717267b | General method for the synthesis of compounds 2–6 In a Schlenk vessel the alkaline earth metal diiodide (THF) 4 CaI 2 in case of calcium, (THF) 5 SrI 2 in case of strontium, and (THF) 5 BaI 2 in case of barium was dissolved in THF. Then two stoichiometric equivalents of solutions of the potassium amides in THF were added dropwise via a syringe. During this procedure, the formation of a colourless precipitate of potassium iodide was observed. After one hour KI was removed by ﬁltration and the volume of the ﬁltrate was reduced to one third of its original volume and stored at room temperature or in a freezer. After one day colourless crystals of the appropriate alkaline earth metal bis(amides) were obtained, collected on a frit and dried under reduced pressure.Synthesis of (thf) 4 Ca(N[Me]Ph) 2 (2). 2 was prepared from (THF) 4 CaI 2 (4.68 g, 8.04 mmol) in THF (20 ml) and a solution of KN(Me)Ph in THF (35.72 ml, 0.45 M, 16.07 mmol). Colourless crystals of 2 (3.42 g, 6.32 mmol, 79%) were obtained at −25 ◦ C. Decomposition above 70 ◦ C. | ["-25 \t C"] | ["one day"] | ["(thf) 4 Ca(N[Me]Ph) 2"] | ["(THF) 4 CaI 2--4.68 g, 8.04 mmol"] | [] | ["KN(Me)Ph--35.72 ml, 0.45 M, 16.07 mmol"] | [] | [] | ["THF--20 ml"]
cg901012w | Synthesis of [Ln 2 (H 4 L)(C 2 O 4 ) 3 (H 2 O)] 3 2H 2 O (Ln = Gd (7),Tb (8),Dy(9),Y(10),Er(11),Lu(12)). The methods used for the syntheses of compounds 7-12 are similar. A mixture of LnCl 3 3 6H 2 O (0.25 mmol, 0.09 g), H 4 L (0.5 mmol, 0.15 g), NaOH (2 mmol, 0.08 g), and H 2 C 2 O 4 3 2H 2 O (2 mmol, 0.25 g) was dissolved in 8 mL of distilled water. The resulting solution was stirred for about 30 min at room temperature, sealed in a 20 mL Teflon-lined stainless steel autoclave, and heated at 100 °C for 4 days under autogenous pressure. Crystals of 7 (white, powder), crystals of 8 (white, powder), crystals of 9 (colorless, block), crystals of 10 (colorless, block), crystals of 11 (colorless, block) and crystals of 12 (colorless, block) were collected in ca. 63.8%, 67.2%, 55.3%, 62.7%, 59.1%, and 53.4% yield, respectively (based on lanthanide metal). Anal. Calcd. for C 14 H 20 N 2 O 21 P 2 Gd 2 : C, 18.11; H, 2.17; N, 3.02; P, 6.67; Gd, 33.86; Found: C, 18.17; H, 2.12; N, 3.08; P, 6.72; Gd, 33.93; IR (KBr, cm -1 ): 3440 s, 3064 w, 1629 s, 1465 w, 1390 w, 1319 m, 1197 m, 1105 w, 935 w, 800 m, 590 w, 491 w. Anal. Calcd. | [] | [] | ["[Ln 2 (H 4 L)(C 2 O 4 ) 3 (H 2 O)] 3 2H 2 O", "C 14 H 20 N 2 O 21 P 2 Ln 2"] | ["LnCl 3 3 6H 2 O--0.25 mmol, 0.09 g"] | ["NaOH--2 mmol, 0.08 g"] | ["H 4 L--0.5 mmol, 0.15 g", "H 2 C 2 O 4 3 2H 2 O--2 mmol, 0.25 g"] | ["100 \nC"] | ["4 days"] | ["distilled water--8 mL"]
j.ica.2009.03.025 | Purple block crystals of 3 suitable for X-ray diffraction analysis were isolated in 67% yield. Anal. Calc. for C 10 H 12 CuErIN 4 O 13 : C, 15.93; H, 1.60; N, 7.43. Found: C, 15.73; H, 1.74; N, 7.39%. IR (KBr)/cm 1 : 3416 s, 1616 vs, 1495 s, 1473 m, 1378 m, 553 w.2.2.4. [CuYb(pdc)(ipdc)(H 2 O) 4 ]  H 3 O + (4) The synthetic method was similar to that for 1 by using Yb(NO 3 ) 3  6H 2 O (0.1 mmol, 46.7 mg) instead of Dy(NO 3 ) 3  6H 2 O. | [] | [] | ["3", "[CuYb(pdc)(ipdc)(H 2 O) 4 ]  H 3 O +"] | ["Cu--NaN", "Yb(NO 3 ) 3  6H 2 O--0.1 mmol, 46.7 mg"] | [] | ["NaN--NaN", "pdc--NaN", "ipdc--NaN"] | [] | [] | ["NaN--NaN", "NaN--NaN"]
c9dt00840c | Synthesis of Complex 11. A similar procedure as complex 9 was employed to prepare complex 11 by changing the metal salt to CdSO 4 · 8 / 3 H 2 O (0.5 mmol, 0.129 g). The mixture was sealed in a 25 mL Teflon-lined stainless steel vessel, and heated at 90 o C for 3 d. Colorless crystals of 11 suitable for Xray diffraction were isolated after being cooled slowly to room temperature. Yield: 85% (based on Cd). Elemental analysis calcd. (%) for C 38 H 64 N 8 O 22 S 2 Cd 3 : C 32.92, H 4.65, N 8.08; found: C 32.96, H 4.71, N 8.90. Main IR (ν/cm -1 ): 3405br,s, 3224s, 2931m, 2867m, 1665m, 1585s, 1569m, 1482m, 1436m, 1373s, 1299m, 1115s, 1043m. | [] | [] | ["Complex 11", "C 38 H 64 N 8 O 22 S 2 Cd 3"] | ["CdSO 4 · 8 / 3 H 2 O--0.5 mmol, 0.129 g"] | [] | [] | ["90 o C"] | ["3 d"] | []
s0108270107028235 | Experimental A mixture of BaCl 2 2H 2 O (0.244 g, 1.0 mmol), Na 2 Sasa (0.366 g, 1.0 mmol) and Bpy (0.156 g, 1.0 mmol) in water (10 ml) was sealed in a 25 ml Te¯on-lined stainless steel reactor and heated at 383 K for 2 d under autogenous pressure. After slow cooling of the reaction mixture to room temperature at a rate of 2 K h ÿ1 , red block-shaped crystals suitable for X-ray diffraction analysis were obtained in high yield. Analysis calculated for C 36 H 36 Ba 2 N 6 O 18 S 2 : C 36.65, H 3.08, N 7.12%; found: C 36.57, H 3.03, N 7.03%. IR (KBr, cm ÿ1 ): 3499 (s), 1625 (s), 1595 (s), 1481 (m), 1463 (m), 1216 (s), 1174 (s), 1123 (s), 1034 (s), 1008 (s), 846 (m), 804 (m), 686 (m), 622 (m). Thermogravimetric analysis showed a continuous weight loss between 368 and 443 K, corresponding to the loss of all coordinated water molecules (found: metal-organic compounds m414 Liu et al. | [] | [] | ["Ba 2 Na 2 Bpy 2 S 2"] | ["BaCl 2 2H 2 O--0.244 g, 1.0 mmol", "Na 2 Sasa--0.366 g, 1.0 mmol"] | [] | ["Bpy--0.156 g, 1.0 mmol"] | ["383 K"] | ["2 d"] | ["water--10 ml"]
ic902311g | Preparation of L2. A mixture of L1 5 (3.17 g, 13 mmol), a 30% hydrogen peroxide solution (1.8 mL), and acetic acid (9.4 mL) was refluxed at 70-80 C for 36 h. After removal of the solvent under a vacuum, the residue was purified on a silica gel column using CH 2 Cl 2 /CH 3 OH (4:1, v/v) as the eluent to afford L2 as a light pink crystalline solid (1.46 g, yield: 38%). Mp = 320323 C. IR (KBr pellet cm -1 ): 3328(ms), 3080(ms), 1603(ms), 1567(ms), 1472(s), 1438(ms), 1312(ms), 1285(ms), 1245(ms), 1220(s), 1141(ms), 1099(w), 1015(s), 938(w), 893(s), 808(ms), 717(w), 672(w), 629(w), 552(ms), 501(ms), 438(ms), 419(w).1 H NMR (300 MHz, DMSO, 25 C, TMS, ppm): 8.88 (s, 2H, C 5 H 4 N), 8.38 (d, 2H, C 5 H 4 N), 7.93 (d, 2H, C 5 H 4 N), 7.61 (t, 3H, C 5 H 4 N), 6.52 (s, 2H, NH 2 ). Elem anal. (%) calcd for C 12 H 10 N 6 O 2 : C 53.33, H 3.70, N 31.11. Found: C 53.29, H 3.51, N 30.84. The asymmetric oxidation product L3 was collected as a light pink crystalline solid in 12% yield (0.37 g). | [] | [] | ["L2", "L3"] | [] | [] | ["L1 5--3.17 g, 13 mmol"] | ["70-80 \nC"] | ["36 h"] | ["acetic acid--9.4 mL", "30% hydrogen peroxide solution--1.8 mL", "CH 2 Cl 2 /CH 3 OH--4:1, v/v"]
c9dt01277j | 3H 2 O by CuCl 2 .2H 2 O (0.170 g, 1.0 mmol). Yield: 0.312 g; 91%. Anal. Calcd. for C 14 H 12 Cl 2 CuN 2 : C, 49.08; H, 3.50; N, 8.17; Cu, 18.55. Found: C, 49.00; H, 3.60; N, 8.12; Cu, 18.43%. FTIR: (KBr, cm -1 ): 3051, 3019 ( CHarom ), 2964, 2923 ( CHaliph ); 1622, 1592, 1563, 1512, 1499, 1432 ( C=C/N ) 1373, 1361( C-H ) ;773, 730 ( C-H out-of-plane )520, 438 (Cu-N).[Cu(dmphen)Br 2 ] were obtained by following the same procedure of [Cu(dmphen)(NO 3 ) 2 ]but replacing Cu(NO 3 ) 2 . | [] | [] | ["Cu(dmphen)Br 2", "C 14 H 12 Cl 2 CuN 2"] | ["CuCl 2 .2H 2 O--0.170 g, 1.0 mmol"] | [] | [] | [] | [] | []
cg2003194 | 2:1 Complex of 6-(Pyridin-2-yl)-1,3,5-triazine-2,4-diamine (1) with AgClO 4 (Solvated Form). Yield 89%. Crystallized as colorless blocks: IR (ATR) 3081, 3057, 3021, 2230, 1488, 1445, 1017, 751 cm 1 ; 1 H NMR (500 MHz, DMSO-d 6 ) δ 8.57 (d, 2H, 3 J = 4.5 Hz), 8.51 (d, 2H, 3 J = 7.9 Hz), 8.13 (dd, 2H, 3 J = 9.1 Hz, 3 J = 7.9 Hz 3 ), 7.70 (dd, 2H, 3 J = 9.1 Hz, 3 J = 4.5 Hz), 7.21 (bs, 8H); HRMS (ESI) calcd for [C 16 H 16 AgN 12 ] þ m/e 483.06663, found 483.06888. | [] | [] | ["6-(Pyridin-2-yl)-1,3,5-triazine-2,4-diamine with AgClO 4"] | ["AgClO 4--NaN"] | [] | ["6-(Pyridin-2-yl)-1,3,5-triazine-2,4-diamine--NaN"] | [] | [] | []
j.jssc.2016.05.006 | 2.3. Synthesis of Bi 2 (Hpdc) 2 (pdc) 2  2H 2 O A mixture of Bi(NO 3 ) 3  5H 2 O (0.048 g, 0.1 mmol), pyrid ine-2,6-d icarboxylic acid (0.050 g, 0.3 mmol), imidazole (0.01 2 g, 0.17 mmol), and distilled w ater (7.00 mL) was stirred to homogeneity for 15 min in air . The mixture w as loaded into a 23 mL T eﬂon-lined steel autoclave and heated at 1 40 °C for 3 days, and then cooled it down to room temperature at a rate of 5 °C/h. Afte r cooling , colorl ess block cry stals were obtained with 30% yield on the basis of Bi(NO 3 ) 3  5H 2 O. The phase purity of the products were checked according to powder X-r ay diffraction patterns compared with the simulated PXRD based on the single crystal data (Fig. S1). Anal. Calcd for C 28 H 18 N 4 O 18 Bi 2 (%): C, 30.10; H, 1.61; N, 5.02. Found, %: C, 3 1.2 7; H, 1.57 ; N, 4.86. IR data (KBr ; ν , cm  1 ): 3457(m), 3 161(w), 1 6 27(s) , 1 394(s), 1 0 73(m), 706(m) (Fig. S2). | [] | [] | ["Bi 2 (Hpdc) 2 (pdc) 2  2H 2 O"] | ["Bi(NO 3 ) 3  5H 2 O--0.048 g, 0.1 mmol"] | [] | ["pyrid ine-2,6-d icarboxylic acid--0.050 g, 0.3 mmol", "imidazole--0.012 g, 0.17 mmol"] | ["140 \nC"] | ["3 days"] | ["distilled water--7.00 mL"]
00958972.2014.957198 | 2.2.2. Preparation of [Ni(obb)(bmib)] n (2). Mixture of Ni(N O 3 ) 2 ·6H 2 O (0.5 mM, 0.145 g), H 2 obb (0.5 mM, 0.1261 g), bimb (0.5 mM, 0.119 g), NaOH (1 mM, 0.04 g), and 12 mL of water were heated to 150 °C for 3 days, and then cooled to room temperature.2984 D. Liu Downloaded by [Eastern Michigan University] at 21:55 09 October 2014 The pH changed from 9.7 to 6.9. Green crystals were obtained in pure phase, washed with water and ethanol, and dried at room temperature (Yield: 33% based on Ni). Anal. Calcd for C 28 H 22 NiN 4 O 5 : C, 60.79; H, 4.01; N, 10.13. Found: C, 60.80; H, 4.00; N, 10.12.IR/cm −1 (KBr): 1608(s), 1533(s), 1471(s), 1305(m), 1243(m), 1108(m), 975(m), 836(m), 774(m), 693(m). | [] | [] | ["[Ni(obb)(bmib)] n", "C 28 H 22 NiN 4 O 5"] | ["Ni(N O 3 ) 2 ·6H 2 O--0.145 g"] | ["NaOH--0.04 g"] | ["H 2 obb--0.1261 g", "bimb--0.119 g"] | ["150 \nC"] | ["3 days"] | ["water--12 mL"]
ic2023105 | Preparation of {[Cu II (btz)]·0.5I 2 } n (1′·0.5I 2 ). 1′ (0.0543 g, 0.2 mmol), I 2 (0.0355 g, 0.14 mmol), and cyclohexane (3.0 mL) were placed in a small sealed flask for 7 days at room temperature. The color of the crystals intensified from blue to dark blue, while their original crystallinity remained unchanged. The solution was decanted, and the resulting crystals were thoroughly washed with cyclohexane, collected, and dried in air. Yield: 0.0781 g corresponding to 0.47 I 2 being adsorbed per formula unit of 1′. Anal. Calcd for C 6 H 8 ON 8 CuI: C, 18.08; H, 2.02; N, 28.11. Found: C, 18.48; H, 2.42; N, 28.25.Selected IR (KBr, cm −1 ): 3450 (w), 2938 (vw), 2893 (vw), 1626 (w), 1503 (m), 1443 (s), 1367 (w), 1265 (w), 1209 (m), 1113 (m), 1082 (s), 1022 (w), 889 (w), 798 (w) cm −1 . | [] | [] | ["{[Cu II (btz)]·0.5I 2 } n", "C 6 H 8 ON 8 CuI"] | ["1′--0.0543 g, 0.2 mmol", "I 2--0.0355 g, 0.14 mmol"] | [] | [] | ["room temperature"] | ["7 days"] | ["cyclohexane--3.0 mL"]
ic052130k | [(CuI) 3 (dpypy) 2 ] ∞ (3) and [CuI(dpypy)] ∞ (4). Compounds 3 and 4 were prepared by solvothermal methods using either DMF or a 1:1 DMF/H 2 O mixture as solvent. Using this approach, dpypy reacts with CuI to afford three distinct crystalline products, including 3 and 4, all orange in color and with no distinct morphological differences. A third phase was isolated as a single crystal, but although a monoclinic unit cell [a ) 18.544(3) Å, b ) 17.308(3) Å, and c ) 14.583(2) Å, β ) 113.54(3)°] could be determined, no chemically sensible structure solution could be obtained from the diffraction data collected. Powder X-ray diffraction measurements were performed upon bulk materials isolated from the reaction between dpypy and CuI. The diffractogram showed that the powder obtained is mostly amorphous and that although some peaks can be identified as being due to 3 or 4, other peaks indicate the presence of other phases that have not been isolated as single crystals. | [] | [] | ["(CuI) 3 (dpypy) 2", "[CuI(dpypy)]"] | ["CuI--NaN"] | [] | ["dpypy--NaN"] | [] | [] | ["DMF--NaN", "1:1 DMF/H 2 O mixture--NaN"]
ic060990a | 6 Bis(acetic acid)imino methylenephosphonic acid (25 mmol, 5.7 g) and 1,2-diaminobenzene (50 mmol, 5.41 g) were fully mixed by grinding. The mixture was transferred into an open single-neck flask and heated at 190 °C until no steam released. After the resulting green solid was cooled, hydrochloric acid (6 M, 10 mL) was added. The solution was refluxed at 120 °C for 3 h and then left at room temperature overnight. Green crystals were filtered and recrystallized in hot distilled water and then in hot methanol. Light green needlelike crystals were collected, washed with ethanol, and dried in air.Yield: 5.65 g (53%). Anal. Found (calcd) for C 17 H 18 N 5 O 3 P‚ 3H 2 O: C, 48.46 (48.00); H, 5.64 (5.65); N, 16.50 (16.47)%. IR (KBr, cm -1 ): 3444(m), 3379(m), 3155-2507(br), 1856(w), 1624(m), 1575(w), 1522(w), 1496(w), 1459(m), 1439(w), 1420(w), 1399(w), 1346(w), 1298(w), 1245(m), 1220(m), 1140(m), 1126(m), 1104(s), 1066(s), 1014(m), 978(m), 928(m), 905(m), 891(m), 826(w), 762(m), 746(m), 704(w), 669(w), 618(m), 579(w), 546(w), 504(w), 473(m), 448(w). The thermal analysis revealed a weight loss of 11.6% between 24 and 270 °C, close to the calculated value (12.7%) for the release of three water molecules. | [] | ["overnight"] | ["C 17 H 18 N 5 O 3 P‚ 3H 2 O"] | [] | ["hydrochloric acid--6 M, 10 mL"] | ["Bis(acetic acid)imino methylenephosphonic acid--25 mmol, 5.7 g", "1,2-diaminobenzene--50 mmol, 5.41 g"] | ["120 \nC"] | ["3 h"] | []
c2dt30549f | These products are highly insoluble and were not further characterized. For 3: green solid, 82% yield, IR(ATR) ν/cm −1 1595, 1544, 1520, 1490, 1445, 1402. For 4: orange solid, 90% yield, IR(ATR) ν /cm −1 1593, 1538, 1520, 1490, 1445, 1401. | [] | [] | [] | [] | [] | [] | [] | [] | []
aoc.5313 | 1 was obtained after the mixture was cooled to room temperature at a rate of 10 °C h −1 in about 34.6% yield based on L. Anal. Calcd. For C 128 H 146 Co 8 N 16 O 33 (Fw = 2908.04): C, 52.87; H, 5.06; N, 7.71%; found: C, 52.85; H, 5.07; N, 7.72%. IR: 3216(m), 2932(m), 1615(s), 1502(s), 1416(s), 1393(m), 1344 (m), 1215(s), 835(s), 676(m) (Figure Data S1b). | [] | [] | ["1", "C 128 H 146 Co 8 N 16 O 33"] | [] | [] | [] | [] | [] | []
j.molstruc.2005.01.073 | 2.2. Synthesis of 2,2 0 -bpeec 3.13 g (7 mmol) 3,6-diiod-9-ethylcarbazole, 2.42 g (17.5 mmol) potassium carbonate, 2.26 g (7 mmol) tetra-nbutyl ammonium bromide and 4 ml (30 mmol) 2-vinylpyridine were dissolved in 7 ml of DMA, and 0.047 g (0.21 mmol) Pd (OAc) 2 and 0.21 g (0.7 mmol) tri-o-tolylphosphine were added. The resulting solution was reﬂuxed for 5 days and then cooled to room temperature. The residue was extracted with 600 ml of dichloromethane, washed three times with distilled water, and dried with anhydrous magnesium sulfate. Then it was ﬁltered and concentrated.The resulting solution was chromatographed over 200 g of silica gel. Elution with 2:1 ethyl acetate–petroleum ether and the re-crystalization from ethyl acetate produced light yellow crystals: yield 1.88 g (67%); m.p. 189.3–189.4 8C; IR (KBr, cm K1 ): 2933 (m), 2866 (w), 1733 (m), 1626 (m), 1590 (s), 1488 (m), 1412 (w), 1385 (m), 1347 (w), 1236 (m), 1193 (w), 1160 (w), 1124 (w), 970 (m), 810 (m), 597 (w), 520 (w); Anal. Calcd for C 28 H 23 N 3 : C, 83.76; H, 5.77; N, 10.47. | [] | [] | ["2,2 0 -bpeec", "C 28 H 23 N 3"] | [] | ["2-vinylpyridine--4 ml, 30 mmol", "Pd (OAc) 2--0.047 g, 0.21 mmol", "tri-o-tolylphosphine--0.21 g, 0.7 mmol"] | ["3,6-diiod-9-ethylcarbazole--3.13 g, 7 mmol"] | ["refluxed"] | ["5 days"] | ["DMA--7 ml"]
ejic.201201275 | Synthesis of 3: The preparation procedure was similar to that of 1, except that La(NO 3 ) 3 ·6H 2 O was replaced with Pr(NO 3 ) 3 ·6H 2 O.Orange block crystals were filtered off, washed with distilled water, and dried in a desiccator at room temperature to give a yield of 37% with respect to Mo. C 28 H 48 Mo 11 N 4 O 74 PPr 4 V (3325.59): calcd. | [] | [] | ["C 28 H 48 Mo 11 N 4 O 74 PPr 4 V"] | ["Pr(NO 3 ) 3 \n6H 2 O--NaN"] | [] | [] | [] | [] | []
s0108270111016507 | Experimental A mixture of Cd(NO 3 ) 2 6H 2 O (34.5 mg, 0.1 mmol), H 2 PBEA (19.4 mg, 0.1 mmol), BTB (19.2 mg, 0.1 mmol) and KOH (11.2 mg, 0.2 mmol) in H 2 O (10 ml) was sealed in a 16 ml Teﬂon-lined stainless steel container and heated at 433 K for 72 h. After cooling to room temperature, colourless block-shaped crystals of (I) were collected by ﬁltration and washed several times with water and ethanol (yield 41.7%, based on BTB). Elemental analysis for C 18 H 20 CdN 6 O 4 : C 43.52, H 4.06, N 16.92%; found: 43.49, H 4.04, N 16.90%. | [] | [] | ["CdPBEA(BTB)"] | ["Cd(NO 3 ) 2 \n6H 2 O--34.5 mg, 0.1 mmol"] | ["KOH--11.2 mg, 0.2 mmol"] | ["H 2 PBEA--19.4 mg, 0.1 mmol", "BTB--19.2 mg, 0.1 mmol"] | ["433 K"] | ["72 h"] | ["H 2 O--10 ml"]
cg2013683 | {[Cu 2 L CH2 (2,2′bipy) 2 (CH 3 O)](ClO 4 )(CH 3 OH)}, 4. Here, again a similar procedure was followed only the molar ratio of Cu(ClO 4 ) 2 .6H 2 O and 2,2′ bipyridine used was doubled with respect to L CH2 . The color of the reaction mixture changed from colorless to green and then blue and was heated at 70−75 °C and stirred for 44−48 h. The filtered solution was diffused with methanol and kept in the refrigerator wherein a nice blue-colored crystalline compound was separated out about 9−10 months and the crystals were found to be suitable for X-ray diffraction.Yield: 240 mg (24%). Mp 290−300 °C (decomp.). Anal. Calcd for C 47 H 37 ClCu 2 N 4 O 12 C, 55.76; H, 3.68; N, 5.53. Found: C, 55.89; H, 3.64; N, 5.36. Selected IR bands (KBr, cm −1 ): 3056(s), 1665(s), 1645(s), 1565(s), 1452(s), 1104(s), 805(w), 768(w), 634(w).{[CuL CH2 (2,2′bipy)(H 2 O)](2H 2 O)} n , 5. This was synthesized by following the same procedure as that given for 2 except that the DMF was not dried. The resulting reaction mixture was kept at room temperature. After 30−40 days, blue-colored crystals started separating out from the solution. Yield: 360 mg (53%). Mp 290−300 °C (decomp.). Anal. Calcd for C 35 H 27 CuN 2 O 9 C, 61.54; H, 3.98; N, 4.10; Found: C, 61.14; H, 3.78; N, 4.04. Selected IR bands (KBr, cm −1 ): 3589(s), 2919(s), 1650(s), 1601(s), 1508(w), 1447(s), 1112(s), 794(w), 721(w), 632(w).{[Cu 2 (L S ) 2 (DMF) 2 ](DMF)(CH 3 OH)(2H 2 O)} n ,6. Similar procedure as that of 1 was adapted for the synthesis. In this case the reaction mixture was kept at room temperature. After 30−40 days, greencolored crystals started separating out from the reaction mixture. Yield: 300 mg (46%). Mp > 300 °C. Anal. Calcd for C 58 H 63 N 3 O 17 S 2 (1137.36): C, 61.20; H, 5.58; N, 3.69. Found: C, 60.98; H, 5.58; N, 3.54. Selected IR bands (KBr, cm −1 ): 3448(s), 2926(s), 1671(s), 1640(s), 1589(s), 1503(w), 1460(s), 1416(s), 1386(s), 1317(s), 1284(s), 1112(s), 794(w), 721(w), 631(w).{[CuL S (2,2′bipy)](CH 3 OH)},7. This was synthesized by adapting the procedure given for 2 using L S , copper perchlorate, and 2,2′-bipyridine in a 1:1:1 molar ratio. Yield: 320 mg (21%). Mp 280−290 °C. Anal.Calcd for C 35 H 26 CuS 2 N 2 O 7 : C, 61.62; H, 3.84; N, 4.11. Found: C, 61.02; H, 3.11; N, 3.98. Selected IR bands (KBr, cm −1 ): 3589(s), 3431(s), 2919(s), 1650(s), 1601(s), 1508(w), 1467(s), 1447(s), 1393(s), 1212(s), 794(w), 721(w), 632(w).{[CuL S (1,10-phen)](DMF)}, 8. This was synthesized by following a similar procedure as that given for 7 except using 1,10-phenanthroline in place of 2,2′-bipyridine. Yield: 280 mg (35%). Mp > 290−300 °C (decomp.). Anal. Calcd for C 39 H 32 CuN 3 O 7 S (749.13): C, 62.43; H, 4.30; N, 5.60. Found: C, 61.89; H, 4.21; N, 5.56. Selected IR bands (KBr, cm −1 ): 3651(w), 3441(w), 2924(w), 1630(s), 1615(s), 1548(s), 1516(s), 1460 (w), 1281(s), 1103(s), 804(w), 769(w), 633(w).Crystal Structure Determination by Single Crystal XRD. Single crystals suitable for X-ray diffraction were obtained for L CH2 , L S , and all complexes 1−8. Experimental and crystal data are given in Tables 1 and 2. For L CH2 , L S , and copper complexes 4 and 7, single crystal X-ray diffraction data were collected on an OXFORD DIFFRACTION XCALIBUR-S CCD system with graphite-monochromated Mo-Kα radiation by ω − 2θ scan mode and the absorption corrections were applied by using multiscan. For the complexes 1−3, 5, 6, and 8, data Scheme 2. A Generalized View at the Coordination Spheres and Their Lattice Structures Scheme 3. (i) Two equivalents of BrCH 2 CO 2 C 2 H 5 ,K 2 CO 3 , CH 3 CN, reflux, 12 h; (ii) 3 equiv of KOH, C 2 H 5 OH, reflux, 24 h Crystal Growth & Design Article dx.doi.org/10.1021/cg2013683 ¦ Cryst. Growth Des. 2012, 12, 914−926924 collections were carried out on a NONIUS KAPPA CCD diffractometer with graphite-monochromated Mo-Kα radiation using mixed Φ and Ω scans. The structural determinations by direct methods, and the refinements of atomic parameters based on fullmatrix least-squares on F 2 were performed using the SHELX-97 programs.51 All hydrogen atoms were geometrically fixed and allowed to refine using a riding model except for complex 5 where the high resolution of the crystal structures allowed locating hydrogen atoms of water molecules on Fourier maps.■ ASSOCIATED CONTENT * S Supporting Information Solid state emission spectral studies (SI 01), TGA curves for L CH2 /L S and Cu(II) complexes (SI 02), hydrogen bond data observed in all the crystal structures (SI 03), C−O distances (Å) in L CH2/S , 1−8 (SI 04), selected dihedral angles of both the arms based on the crystal structure (SI 05), selected nonbonded distances (ND) between both the arms (SI 06), single crystal XRD structure of L CH2 (SI 07), single crystal XRD structure of L S (SI 08), single crystal XRD structure of 1 (SI 09), single crystal XRD structure of 2 (SI 10), single crystal XRD structure of 3 (SI 11), single crystal XRD structure of 4 (SI 12), single crystal XRD structure of 5 (SI 13), single crystal XRD structure of 6 (SI 14), single crystal XRD structure of 7 (SI 15), single crystal XRD structure of 8 (SI 16), selected bond lengths (Å) in the coordination sphere of the complexes (SI 17), selected bond angles (°) in the coordination sphere of the complexes (SI 18). This material is available free of charge via the Internet at http://pubs.acs.org.■ AUTHOR INFORMATION Corresponding Author *Tel: +91-22 -2576-7 162; fax: +91- 22-257 2 3480; e-mail: cprao@iitb.ac.in.■ ACKNOWLEDGMENTS C.P.R. acknowledges the financial support from DST, DAEBRNS, and CSIR. G.S.B. and J.P.C. are thankful to CSIR for their SRF fellowships.■ REFERENCES (1) Comotti, A.; Bracco, S.; Sozzani, P.; Horike, S.; Matsuda, R.; Chen, J.; Takata, M.; Kubota, Y.; Kitagawa, S. J. Am. Chem. Soc. 2008, 130, 13664−13672.(2) Ye, B. H.; Tong, M. L.; Chen, X. M. Coord. Chem. Rev. 2005, 249, 545−565.(3) Hong, X. L.; Li, Y. Z.; Hu, H.; Pan, Y.; Bai, J.; You, Y. Z. Cryst.Growth Des. 2006, 6, 1221−1226.(4) Mahata, P.; Ramya, K. V.; Natarajan., S. Chem.Eur. J. 2008, 14, 5839−5850.(5) Banerjee, R.; Phan, A.; Wang, B.; Knobler, C.; Furukawa, H.; O’Keeffe, M.; Yaghi, O. M. Science 2008, 319, 939 −943.(6) Morris, W.; Doonan, C. J.; Furukawa, H.; Banerjee, R.; Yaghi, O.M. J. Am. Chem. Soc. 2008, 130, 12626−12627.(7) Tranchemontagne, D. J.; Ni, Z.; Keeffe, M.; Yaghi, O. M. Angew.Chem., Int. Ed. 2008, 47, 5136−5147.(8) Wang, B.; Co  te, A. P.; Furukawa, H.; O’Keeffe, M.; Yaghi, O. M.Nature 2008, 453, 207−211.(9) Li, X.; Cheng, D.; Lin, J.; Li, Z.; Zheng, Y. Cryst. Growth Des.2008, 8, 2853−2861.(10) Evans, O. R.; Lin, W. Acc. Chem. Res. 2002, 35, 511−522.(11) Moulton, B.; Zaworotko, M. J. Chem. Rev. 2001, 101 , 1629 − 1658.(12) Swiegers, G. F.; Malefeste, T. J. Chem. Rev. 2000, 100, 3483− 3538.(13) Kaes, C.; Katz, A.; Hosseini, M. W. Chem. Rev. 2000, 100, 3553−3590.(14) Carlucci, L.; Ciani, G.; Moret, M.; Proserpio, D. M.; Rizzato, S.Angew. Chem., Int. Ed. 2000, 39, 1506−1510.(15) Zaworotko, M. J. Angew. Chem., Int. Ed. 2000, 39, 3052−3054.(16) Batten, S. R.; Robson, R. Angew. Chem., Int. Ed. 1998, 37, 1460− 1494.(17) Hagrman, P. J.; Hagrman, D.; Zubieta, J. Angew. Chem., Int. Ed.1999, 38, 2638−2684.(18) Rosi, N. L.; Eckert, J.; Eddaoudi, M.; Vodak, D. T.; Kim, J.; O’Keeffe, M.; Yaghi, O. M. Science 2003, 300, 1127−1129.(19) Edder, C.; Piguet, C.; Bu  nzli, J.-C. G.; Hopfgartner, G. Chem. Eur. J. 2001, 7, 3014−3024.(20) Barigelletti, F.; Flamigni, L.; Guardigli, M.; Juris, A.; Beley, M.; Chodorowski-Kimmes, S.; Collin, J.-P.; Sauvage, J.-P. Inorg. Chem.1996, 35, 136−142.(21) Kahn, O. Molecular Magnetism; VCH: New York, 1993.(22) Tranchemontagne, D. J.; Hunt, J. R.; Yaghi, O. M. Tetrahedron 2008, 64, 8553−8557.(23) El-Kaderi, H. M.; Hunt, J. R.; Mendoza-Corte  s, J.; Co  te  , A. P.; Taylor, R. E.; O’Keeffe, M.; Yaghi, O. M. Science 2007, 316, 268−272.(24) Furukawa, H.; Kim, J.; Ockwig, N. W.; O’Keeffe, M.; Yaghi, O.M. . J. Am. Chem. Soc. 2008, 130, 11650−11661.(25) Lin, J.-D.; Cheng, J.-W.; Du, S.-W. Cryst. Growth Des. 2008, 8, 3345−3353.(26) Matsuda, R.; Kitaura, R.; Kitagawa, S.; Kubota, Y.; Belosludov, R. V.; Kobayashi, T. C.; Sakamoto, H.; Chiba, T.; Takata, M.; Kawazoe, Y.; Mita, Y. Nature 2005, 436, 238−241.(27) Matsuda, R.; Kitaura, R.; Kitagawa, S.; Kubota, Y.; Kobayashi, T.C.; Horike, S.; Takata, M. J. Am. Chem. Soc. 2004, 126, 14063−14070.(28) Kitagawa, S.; Kitaura, R.; Noro, S. Angew. Chem., Int. Ed. 2004, 43, 2334−2375.(29) Yaghi, O. M.; O’Keeffe, M.; Ockwing, N. W.; Chae, H. K.; Eddaoudi, M.; Kim, J. Nature 2003, 423, 705−714.(30) Janiak, C. J. Chem. Soc., Dalton Trans. 2003, 2781−2804.(31) Evans, O. R.; Lin, W. Acc. Chem. Res. 2002, 35, 511−522.(32) Eddaoudi, M.; Moler, D. B.; Li, H.; Chen, B. L.; Reineke, T.; O’Keeffe, M.; Yaghi, O. M. Acc. Chem. Res. 2001, 34, 319−330.(33) Chen, B. L.; Ma, S. Q.; Zapata, F.; Lobkovsky, E. B.; Yang, J.Inorg. Chem. 2006, 45, 5718−5720.(34) Chen, B. L.; Ma, S. Q.; Zapata, F.; Fronczek, F. R.; Lobkovsky, E. B.; Zhou, H. C. Inorg. Chem. 2007, 46, 1233−1236.(35) Batten, S. R.; Murray, K. S. Coord. Chem. Rev. 2003, 246, 103− 130.(36) Carlucci, L.; Ciani, G.; Proserpio, D. M. Coord. Chem. Rev. 2003, 246, 247−289.(37) Sudik, A. C.; Adrien, P.; Wong-Foy, A. G.; O'Keeffe, M.; Yaghi., O. M. Angew. Chem., Int. Ed. 2006, 45, 2528 −533.(38) Bong, D. T.; Clark, T. D.; Granja, J. R.; Ghadiri, M. R. Angew.Chem. 2001, 113, 1016−1041.(39) Stupp, S. I.; Bonheur, V.; Le.; Walker, K.; Li, L. S.; Huggins, K.E.; Keser, M.; Amstutz, A. Science 1997, 276, 384−389.(40) Berl, V.; Krische, M. J.; Huc, I.; Lehn, J.-M.; Schmutz, M.Chem.Eur. J. 2000, 6, 1938−1946.(41) Fyfe, M. C. T.; Stoddart, J. F. Acc. Chem. Res. 1997, 30, 393− 401.(42) Zhao, D.; Moore, J. S. Chem. Commun. 2003, 807−818.(43) Fujita, M.; Oguro, D.; Miyazawa, M.; Oka, H. Nature 1995, 378, 469−471.(44) Kovtyukhova, N. I.; Mallouk, T. E. Chem.Eur. J. 2002, 8, 4355−4363.(45) Holman, T. K.; Pivovar, A. M.; Ward, M. D. Science 2001, 294 , 1907−1911.(46) Hosseini, M. W. Acc. Chem. Res. 2005, 38, 313−323.(47) Baghel, G. S.; Ramanujam, B.; Rao, C. P. J. Photochem.Photobiol., A 2009, 202, 172−177.(48) Georghiou, P. E.; Li, Z. Tetrahedron Lett. 1993, 34, 2887−2890.(49) Georghiou, P. E.; Ashram, M.; Li, Z.; Chaulk, S. G. J. Org. Chem.1995, 60, 7284−7289.Crystal Growth & Design Article dx.doi.org/10.1021/cg2013683 ¦ Cryst. Growth Des. 2012, 12, 914−926925 (50) Mercado, R. L.; Chandrasekaran, V.; Day, R. O.; Holmes, R. R.Organometallics 1999, 18, 906−914.(51) Sheldrick, G. M. Acta Crystallogr. 2008, A64, 112.Crystal Growth & Design Article dx.doi.org/10.1021/cg2013683 ¦ Cryst. Growth Des. 2012, 12, 914−926926 | [] | [] | ["[Cu 2 L CH2 (2,2′bipy) 2 (CH 3 O)](ClO 4 )(CH 3 OH)", "[CuL CH2 (2,2′bipy)(H 2 O)](2H 2 O)", "[Cu 2 (L S ) 2 (DMF) 2 ](DMF)(CH 3 OH)(2H 2 O)", "[CuL S (2,2′bipy)](CH 3 OH)", "[CuL S (1,10-phen)](DMF)"] | ["Cu(ClO 4 ) 2 .6H 2 O--doubled with respect to L CH2", "DMF--not dried"] | [] | ["2,2′ bipyridine--doubled with respect to L CH2", "L S--1:1:1 molar ratio with copper perchlorate and 2,2′-bipyridine", "1,10-phenanthroline--1:1:1 molar ratio with L S and copper perchlorate"] | ["70−75 °C", "room temperature", "room temperature"] | ["44−48 h", "30−40 days", "30−40 days"] | ["95% ethanol solution--20 mL", "DMF solution--10 mL"]
s41598-018-28080-y | Preparation of [(CH 3 CH 2 ) 2 NH 2 ] 3 [In 3 (C 27 H 15 O 6 ) 4 ]∙10(C 5 H 11 NO)∙14(H 2 O) (In-BTB). In-BTB was prepared based on published literature 22 . www.nature.com/scientificreports/ 10 SCIentIFIC RePoRtS ¦ (2018) 8:9838 ¦ DOI:10.1038/s41598-018-28080-y Encapsulation of Rh6G. e as-prepared In-BTB (10 mg) was added to a 2.0 mM solution of Rh6G dissolved in ethanol (10 mL) in a vial and gently shaken at room temperature. e vial was covered with aluminum foil. Aliquots of the solution were periodically withdrawn and diluted with ethanol to give a 250-fold diluted solution for quantication by UV-Vis spectroscopy. e measured molar extinction coecient of 1.0 mM Rh6G in ethanol was 106463 M −1 cm −1 at λ max = 531.6 nm. e X-ray crystallographic data of Rh6G@In-BTB were collected directly using the retrieved crystals from the mixture aer 7 d. | [] | ["7 d"] | ["[(CH 3 CH 2 ) 2 NH 2 ] 3 [In 3 (C 27 H 15 O 6 ) 4 ]∙10(C 5 H 11 NO)∙14(H 2 O)", "Rh6G@In-BTB"] | [] | ["Rh6G--2.0 mM solution"] | [] | [] | [] | ["ethanol--10 mL"]
j.solidstatesciences.2007.12.003 | 3.2. Synthesis of N 3 [Eu 3 (Tz*) 6 (Tz*H) 2 ] Europium metal (76 mg ¼ 0.5  10 3 mol) and the amine 1H-1,2,3-triazole (Tz*H, C 2 H 3 N 3 ;104mg¼ 1.5 mmol) and Hg (20 mg) were sealed in an evacuated DURAN glass ampoule. | [] | [] | ["N 3 [Eu 3 (Tz*) 6 (Tz*H) 2 ]"] | ["Europium metal--76 mg ¼ 0.5  10 3 mol", "Hg--20 mg"] | [] | ["1H-1,2,3-triazole--104 mg¼ 1.5 mmol"] | [] | [] | []
acs.inorgchem.5b02961 | Synthesis of [ZnL(H 2 O) 2 ·G1·DMA·2H 2 O] n (1b). 1b was prepared as described for 1a except that N,N-dimethylacetamide (DMA) was used instead of DEF. Colorless crystals were collected after 5 days.Yield: 89 mg, 59%. Analysis Calcd (%) for C 56 H 82 N 10 O 22 S 4 Zn 2 :C 44.65, H 5.49, N 9.30. Found: C 44.27, H 5.67, N 9.25. IR (solid KBr pellet, ν/cm −1 ): 3438 (s), 3278 (m), 2932 (w), 2885 (vw), 1640(s), 1615 (s), 1560 (w), 1497 (w), 1429 (m), 1391 (w), 1315 (w), 1189 (s), 1100 (s), 1066 (m), 1024 (s), 961 (m), 940 (w), 914 (w), 855 (m), 800 (m), 695 (s), 665 (w), 627 (w), 615 (w), 573 (m), 484 (m), 442 (w). | [] | [] | ["[ZnL(H 2 O) 2 ·G1·DMA·2H 2 O] n", "C 56 H 82 N 10 O 22 S 4 Zn 2"] | ["NaN--NaN"] | ["DMA--NaN"] | ["NaN--NaN"] | [] | ["5 days"] | ["NaN--NaN"]
c3ce42203h | Synthesis of {[Ni(bcpb)(4,4′-bimbp)(H 2 O)]·2.5H 2 O} n (6) AmixtureofH 2 bcpb (0.20 mmol, 0.064 g), 4,4′-bimbp (0.20 mmol, 0.053 g), nickel( II) sulfate hexahydrate (0.20 mmol, 0 .057 g), NaOH (0.30 mmol, 0.012 g), and 12 mL H 2 O was placed in a Teflon-lined stainless steel vessel, heated to 170 °C for 3 days, followed by slow cooling (a descent rate of 10 °Ch −1 ) to room temperature. Green block crystals of 6 were obtained. Yield of 54% (based on Ni). Anal. (%) calcd. for C 39 H 35 NiN 5 O 7 : C, 62.92; H, 4.74; N, 9.41. Found: C, 62.73; H, 4.90; N, 9.33. | [] | [] | ["{[Ni(bcpb)(4,4′-bimbp)(H 2 O)]\n2.5H 2 O} n", "C 39 H 35 NiN 5 O 7"] | ["nickel( II) sulfate hexahydrate--0.20 mmol, 0.057 g"] | ["NaOH--0.30 mmol, 0.012 g"] | ["H 2 bcpb--0.20 mmol, 0.064 g", "4,4′-bimbp--0.20 mmol, 0.053 g"] | ["170 °C"] | ["3 days"] | ["H 2 O--12 mL"]
s1063774515070317 | Synthesis of bis(4-(1H-imidazol-1-yl)phenyl)amine (BIPA). A mixture of bi(4-bromophenyl)amine (3.27 g, 10 mmol), imidazole (2.04 g, 30 mmol), K 2 CO 3 (13.8 g, 100 mmol), Cu 2 O (0.143 g, 1.0 mmol), Cu (0.064 g, 1.0 mmol), CuSO 4 (0.160 g, 1.0 mmol) and DMF (20 mL) were allowed to heat to 150°C and stirred for 24 h. After cooling to room temperature, the reaction mixture was poured into 200 mL CHCl 3 and stirred for 5 min. Then, the mixture was filtrated, and the filtrate was evaporated in vacuo. The residue was purified by silica gel column chromatography with EtOAc as eluent to afford BIPA as pale yellow solid (2.15 g, 72%). 1 H NMR (DMSO-d 6 , 500 MHz): δ, [ppm]: 8.53 (s, 1H), 8.12 (s, 2H), 7.63 (s, 2H), 7.51 (d, J = 8.5 Hz, 4H), 7.21 (d, J = 8.5 Hz, 2H), 7.09 (s, 2H). | [] | [] | ["bis(4-(1H-imidazol-1-yl)phenyl)amine (BIPA)"] | ["Cu 2 O--0.143 g, 1.0 mmol", "Cu--0.064 g, 1.0 mmol", "CuSO 4 --0.160 g, 1.0 mmol"] | [] | ["bi(4-bromophenyl)amine--3.27 g, 10 mmol", "imidazole--2.04 g, 30 mmol"] | ["150°C"] | ["24 h"] | ["DMF--20 mL"]
zkri.2010.1242 | Synthesis of 3 1 [Yb(Tz*) 3 ] (7) A reaction mixture of 86.5 mg (0.5 mmol) Yb and 125 mg (1.8 mmol) 1H-1,2, 3-triazole was heated to 180  C within 9 hours, then to 200  C within 20 hours. The temperature was held for 72 hours, and then cooled to 140  C within 12 hours and to room temperature within 7 hours. The reaction yielded 174 mg (92%) of a red-brown microcrystalline product.Anal. calcd. C 6 N 9 H 6 Yb (7 ): C, 19.10; N, 33.42; H, 1.60. Found: C, 20.1; N, 33.2; H, 1.9.MIR (KBr): (3157.0 m, 3127.7 m, 2428.0 w, 1755.7 w, 1690.2 w, 1627.8 w, 1447.7 m, 1443.5 m, 1433.1 m, 1415.5 w, 1217.5 m, 1174.1 vs, 1111.1 vs, 1104.1 vs, 1097.2 vs, 995.4 s, 957.1 vs, 881.7 w, 814.7 vs, 716.7 w, 516.3 w, 437.9 w, 410.2 w) cm 1 .Synthesis of 3 1 [Lu(Tz*) 3 ] (8) 87.5 mg (0.5 mmol) Lu and 125 mg (1.8 mmol) 1H1,2,3-triazole were heated to 220  C within 5.5 hours. | [] | [] | ["[Yb(Tz*) 3 ] ", "C 6 N 9 H 6 Yb"] | ["Yb--86.5 mg, 0.5 mmol"] | [] | ["1H-1,2, 3-triazole--125 mg, 1.8 mmol"] | ["180 \nC, 200 \nC"] | ["72 hours"] | []
j.ica.2011.08.022 | 2.3. Synthesis of [Co(L 3 ) 2 (H 2 O) 2 ] n (3) A mixture of Co(NO 3 ) 2 6H 2 O (0.50 mmol, 0.145 g), HL 3 (0.50 mmol, 0.123 g) and H 2 O (10 mL) was sealed in a 25 mL Teflon-liner vessel and heated at 140 °C for 5 days, and then cooled to room temperature at a rate of 2 °C/h. Red block crystals of 3 were collected by ﬁltration. The yield was 68%. Anal. Calc. for C 26 H 24 CoN 2 O 6 S 2 : C, 53.52; H, 4.12; N, 4.80. Found: C, 54.01; H, 4.38; N, 4.67%. FT-IR (KBr pellets/cm 1 ): 3416vs, 2028w, 1676s, 1617vs, 1558vs, 1418s, 1384m, 1152s, 781w, 638w.2.4. Synthesis of [Co(L 4 ) 2 (4,4 0 -bpy)(H 2 O)] n (4) A mixture of HL 4 (0.50 mmol, 0.123 g), NaOAc (1.00 mmol, 0.082 g) and 10 mL H 2 O was sealed in a 25 mL Teﬂon-liner vessel and heated at 120 °C for 6 h, and then cooled to room temperature. | ["room temperature"] | [] | ["[Co(L 3 ) 2 (H 2 O) 2 ] n", "C 26 H 24 CoN 2 O 6 S 2"] | ["Co(NO 3 ) 2 6H 2 O--0.50 mmol, 0.145 g"] | [] | ["HL 3--0.50 mmol, 0.123 g"] | ["140 °C"] | ["5 days"] | ["H 2 O--10 mL"]
ic101043z | To this, phosphonoacetic acid (1.7 mmol, 0.242 g), oxalic acid (2.2 mmol, 0.278 g), and 1,4-diaminobutane (1,4-DAB) (0.92 mmol, 0.097 mL) were added with constant stirring, and the mixture was homogenized at room temperature. The reaction mixture was heated in a 23 mL PTFE-lined autoclave at 150 °C for 48 h. The autoclave was then cooled to room temperature.The initial pH of the mixture was 2.0 and there was no appreciable change in pH during the course of the reaction. Compound I can also be prepared without the use of oxalic acid in the synthesis mixture. For the synthesis of II,compoundI (0.07 mmol, 0.064 g) was heated with solid oxalic acid (1 mmol, 0.126 g) at 150 °C for 48 h in a 23 mL PTFE-lined autoclave. | [] | [] | [] | [] | [] | ["phosphonoacetic acid--1.7 mmol, 0.242 g", "oxalic acid--2.2 mmol, 0.278 g", "1,4-diaminobutane (1,4-DAB)--0.92 mmol, 0.097 mL"] | ["150 \nC"] | ["48 h"] | []
ejic.201701394 | FULL PAPER atmosphere. Magnetic measurements were made on a Quantum Design MPMS XL-7 SQUID-VSM magnetometer. Pascal’s constants were used to determine the diamagnetic corrections. Syntheses of 1−9 A mixture of LnCl 3 ·nH 2 O (0.1 mmol, Ln = La, Pr, Nd, Sm, Eu, Gd, Tb, Dy, or Er), Co(NO 3 ) 2 ·3H 2 O (0.1 mmol), 2,3-H 2 pzdc (0.2 mmol), H 2 O (8.0 mL), and aqueous solution of NaOH (3.0 mL, 0.1 mol L −1 ) was sealed in a 25 mL Teflon reactor and heated to 120 °C , and then maintained at this temperature for 96 h. Thereafter, the Teflon reactor was slowly cooled to room temperature, whereupon orange strip-shaped crystals of 1−9 were obtaind. The products were filtered and dried in air. Elemental analysis (%) calcd. for 1: C, 25.17; H, 2.11; N, 9.78. Found: C, 25.01; H, 2.16; N, 9.68. Calcd. for 2: C, 25.08; H, 2.11; N, 9.75. Found: C, 24.92; H, 2.18; N, 9.59. Calcd. for 3: C, 24.94; H, 2.09; N, 9.69. Found: C, 25.36; H, 2.12; N, 9.72. Calcd. for 4: C, 24.68; H, 2.07; N, 9.59. Found: C, 24.96; H, 2.09; N, 9.49. Calcd. for 5: C, 24.60; H, 2.07; N, 9.57. Found: C, 24.40; H, 2.02; N, 9.53. Calcd. for 6: C, 24.39; H, 2.05; N, 9.48. Found: C, 24.59; H, 2.03; N, 9.58. Calcd. for 7: C, 24.30; H, 2.04; N, 9.45. Found: C, 24.52; H, 2.07; N, 9.58. Calcd. for 8: C, 24.17; H, 2.03; N, 9.40. Found: C, 24.37; H, 2.08; N, 9.49. Calcd. for 9: C, 23.98; H, 2.01; N, 9.32. Found: C, 23.82; H, 2.09; N, 9.52. IR (KBr, cm −1 ) for 1: 3425 (m), 2360 (m), 1654 (s), 1585 (s), 1466 (m), 1389 (s), 1356 (s), 1200 (w), 1119 (m), 1068 (w), 903 (m), 849 (m), 787 (m), 748 (w), 617 (w), 548 (w), 439 (m). For 2: 3421 (m), 2357 (m), 1654 (s), 1585 (s), 1466 (m), 1389 (s), 1356 (s), 1203 (w), 1119 (m), 1068 (w), 903 (m), 849 (m), 787 (m), 748 (w), 617 (w), 549 (w), 440 (m). For 3: 3433 (m), 2358 (m), 1654 (s), 1585 (s), 1466 (m), 1389 (s), 1356 (s), 1203 (w), 1119 (m), 1065 (w), 903 (m), 849 (m), 787 (m), 748 (w), 617 (w), 548 (w), 440 (m). For 4: 3429 (m), 2360 (m), 1654 (s), 1589 (s), 1466 (m), 1389 (s), 1356 (s), 1202 (w), 1119 (m), 1068 (w), 899 (m), 849 (m), 787 (m), 748 (w), 617 (w), 549 (w), 439 (m). For 5: 3433 (m), 2357 (m), 1654 (s), 1589 (s), 1467 (m), 1388 (s), 1356 (s), 1203 (w), 1119 (m), 1068 (w), 898 (m), 849 (m), 786 (m), 748 (w), 617 (w), 548 (w), 439 (m). For 6: 3417 (m), 2360 (m), 1654 (s), 1589 (s), 1465 (m), 1389 (s), 1356 (s), 1202 (w), 1119 (m), 1068 (w), 902 (m), 849 (m), 787 (m), 748 (w), 617 (w), 548 (w), 439 (m). For 7: 3421 (m), 2360 (m), 1654 (s), 1589 (s), 1467 (m), 1389 (s), 1356 (s), 1202 (w), 1119 (m), 1067 (w), 902 (m), 849 (m), 787 (m), 748 (w), 617 (w), 548 (w), 439 (m). For 8: 3390 (m), 2357 (m), 1654 (s), 1589 (s), 1467 (m), 1389 (s), 1356 (s), 1202 (w), 1122 (m), 1067 (w), 902 (m), 850 (m), 787 (m), 748 (w), 617 (w), 548 (w), 439 (m). For 9: 3386 (m), 2360 (m), 1654 (s), 1593 (s), 1462 (m), 1392 (s), 1358 (s), 1202 (w), 1122 (m), 1067 (w), 902 (m), 851 (m), 788 (m), 749 (w), 618 (w), 551 (w), 440 (m). Syntheses of 10−20 A mixture of Ln(NO 3 ) 3 ·nH 2 O (0.1 mmol, Ln = La, Pr, Nd, Sm, Eu, Gd, Tb, Dy, Er, Yb, Lu), CuCl 2 ·2H 2 O (0.1 mmol), 2,3-H 2 pzdc (0.2 mmol), H 2 O (8.0 mL), and aqueous solution of NaOH (3.0 mL, 0.1 mol L −1 ) was sealed in a 25 mL Teflon reactor then heated to 120 °C , and then maintained at this temperature for 96 h. Thereafter, the Teflon reactor was slowly cooled to room temperature, whereupon blue strip-shaped crystals of 10−20 were obtaind. The products were filtered and dried in air. Elemental analysis (%) Calcd. for 10: C, 25.07; H, 2.10; N, 9.75. Found: C, 25.29; H, 2.04; N, 9.79. Calcd. for 11: C, 24.99; H, 2.10; N, 9.71. Found: C, 24.70; H, 2.15; N, 9.74. Calcd. for 12: C, 24.84; H, 2.08; N, 9.66. Found: C, 24.56; H, 2.00; N, 9.73. Calcd. for 13: C, 24.58; H, 2.06; N, 9.55. Found: C, 24.76; H, 2.09; N, 9.59. Calcd. for 14: C, 24.51; H, 2.06; N, 9.53. Found: C, 24.36; H, 2.03; N, 9.58. Calcd. for 15: C, 24.29; H, 2.04; N, 9.44. Found: C, 24.39; H, 2.09; N, 9.48. Calcd. for 16: C, 24.23; H, 2.03; N, 9.42. Found: C, 24.10; H, 2.01; N, 9.48. Calcd. for 17: C, 24.08; H, 2.02; N, 9.36. Found: C, 24.30; H, 2.09; N, 9.18. Calcd. for 18: C, 24.63; H, 1.72; N, 9.57. Found: C, 24.42; H, 1.63; N, 9.65. Calcd. for 19: C, 24.39; H, 1.71; N, 9.48. Found: C, 24.60; H, 1.78; N, 9.29. Calcd. for 20: C, 24.30; H, 1.70; N, 9.45. Found: C, 24.53; H, 1.61; N, 9.59. IR (KBr, cm −1 ). For 10: 3339 (s), 3076 (w), 2356 (w), 1636 (s), 1579 (w), 1464 (w), 1390 (m), 1325 (s), 1202 (m), 1169 (m), 1128 (s), 1071 (w), 890 (m), 841 (m), 776 (m), 742 (w), 653 (w), 613 (w), 539 (m), 490 (m), 466 (w). For 11: 3340 (s), 3079 (w), 2356 (w), 1637 (s), 1579 (w), 1464 (w), 1390 (m), 1325 (s), 1202 (m), 1169 (m), 1128 (s), 1071 (w), 890 (m), 841 (m), 776 (m), 742 (w), 653 (w), 613 (w), 539 (m), 490 (m), 466 (w). For 12: 3339 (s), 3079 (w), 2358 (w), 1636 (s), 1579 (w), 1464 (w), 1390 (m), 1325 (s), 1202 (m), 1169 (m), 1128 (s), 1071 (w), 890 (m), 841 (m), 776 (m), 742 (w), 653 (w), 613 (w), 539 (m), 491 (m), 466 (w). For 13: 3339 (s), 3079 (w), 2358 (w), 1634 (s), 1579 (w), 1464 (w), 1390 (m), 1325 (s), 1202 (m), 1169 (m), 1128 (s), 1071 (w), 890 (m), 841 (m), 776 (m), 742 (w), 653 (w), 613 (w), 538 (m), 490 (m), 466 (w). For 14: 3339 (s), 3079 (w), 2358 (w), 1634 (s), 1579 (w), 1464 (w), 1390 (m), 1325 (s), 1202 (m), 1169 (m), 1128 (s), 1071 (w), 890 (m), 841 (m), 776 (m), 742 (w), 653 (w), 613 (w), 538 (m), 491 (m), 466 (w). For 15: 3339 (s), 3079 (w), 2358 (w), 1634 (s), 1579 (w), 1464 (w), 1390 (m), 1325 (s), 1202 (m), 1169 (m), 1128 (s), 1071 (w), 890 (m), 841 (m), 776 (m), 742 (w), 653 (w), 613 (w), 539 (m), 491 (m), 466 (w). For 16: 3339 (s), 3078 (w), 2358 (w), 1634 (s), 1578 (w), 1464 (w), 1390 (m), 1326 (s), 1202 (m), 1168 (m), 1128 (s), 1071 (w), 890 (m), 842 (m), 776 (m), 744 (w), 653 (w), 613 (w), 537 (m), 491 (m), 465 (w). For 17: 3339 (s), 3076 (w), 2358 (w), 1634 (s), 1579 (w), 1465 (w), 1390 (m), 1324 (s), 1202 (m), 1169 (m), 1128 (s), 1071 (w), 890 (m), 841 (m), 776 (m), 744 (w), 653 (w), 613 (w), 537 (m), 491 (m), 465 (w). For 18: 3339 (s), 3076 (w), 2358 (w), 1634 (s), 1579 (w), 1464 (w), 1391 (m), 1324 (s), 1202 (m), 1169 (m), 1128 (s), 1071 (w), 890 (m), 842 (m), 776 (m), 744 (w), 653 (w), 613 (w), 537 (m), 491 (m), 465 (w). For 19: 3339 (s), 3076 (w), 2356 (w), 1634 (s), 1579 (w), 1466 (w), 1390 (m), 1325 (s), 1202 (m), 1171 (m), 1128 (s), 1071 (w), 899 (m), 841 (m), 776 (m), 744 (w), 653 (w), 613 (w), 538 (m), 491 (m), 465 (w). For 20: 3339 (s), 3076 (w), 2356 (w), 1634 (s), 1579 (w), 1466 (w), 1390 (m), 1325 (s), 1202 (m), 1170 (m), 1128 (s), 1071 (w), 891 (m), 842 (m), 776 (m), 744 (w), 653 (w), 613 (w), 537 (m), 491 (m), 465 (w). Table 1 Crystal data and refinement parameters for 3, 4, 7, and 9 3 4 7 9 formula C 24 H 24 Co Nd 2 N 8 O 24 C 24 H 24 Co Sm 2 N 8 O 24 C 24 H 24 Co Tb 2 N 8 O 24 C 24 H 24 Co Er 2 N 8 O 24 formula weight 1155.92 1168.16 1185.30 1201.96 crystal system monoclinic monoclinic monoclinic monoclinic space group P2 1 /n P2 1 /n P2 1 /n P2 1 /n a (Å) 6.1802(9) 6.1574(5) 6.1201(8) 6.1574(5) b (Å) 22.663(3) 22.5934(19) 22.497(3) 22.5934(19) c (Å) 11.9988(15) 11.9458(10) 11.8818(16) 11.9458(10) α (°) 90 90 90 90 β (°) 91.803(3) 91.917(2) 92.136(3) 91.917(2) γ (°) 90 90 90 90 V (Å 3 ) 1679.7(4) 1660.9(2) 1634.8(4) 1660.9(2) Z 2 2 2 2 D calcd. | [] | [] | ["Ln-MOF", "Ln = La, Pr, Nd, Sm, Eu, Gd, Tb, Dy, Er, Yb, Lu"] | ["LnCl 3 ·nH 2 O--0.1 mmol", "Co(NO 3 ) 2 ·3H 2 O--0.1 mmol"] | [] | ["2,3-H 2 pzdc--0.2 mmol"] | ["120 °C"] | ["96 h"] | ["H 2 O--8.0 mL", "aqueous solution of NaOH--3.0 mL, 0.1 mol L −1"]
ic302370n | On cooling, red single crystals were obtained. Large amounts of a light red pol ycrystalline powder can be obtained by reaction of FeSO 4 ·7H 2 O (166.8 mg, 0.6 mmol), KNCS (116.5 mg, 1.2 mmol), and trans-1,2-bis(4-pyridyl)-ethylene (110.4 mg, 0.6 mmol) in 4 mL of water (see Figure S20). Yield based on FeSO 4 ·7H 2 O: 208.7 mg (98.2%). Calcd for C 14 H 10 FeN 4 S 2 (354.23): C 47.47, H 2.85, N 15.82, S 18.10. Found: C 47.32, H 2.75, N 15.63, S 19.72. IR (KBr): ν max = 2095 (s), 1606 (s), 1426 (m), 1015 (m), 969 (m), 826 (s), 551 (s), 466 (m) cm −1 (see Figure S6 and Table S2). | [] | [] | ["FeNCS"] | ["FeSO 4 ·7H 2 O--166.8 mg, 0.6 mmol"] | [] | ["KNCS--116.5 mg, 1.2 mmol", "trans-1,2-bis(4-pyridyl)-ethylene--110.4 mg, 0.6 mmol"] | [] | [] | ["water--4 mL"]
00958970801961455 | 2726 S.-M. Shi et al. 2.3.2. [Eu(2,4-D) 2 (phen) 2 ] 2 (ClO 4 ) 2 (2). This compound was prepared in a similar process as for 1. 2,4-D and Eu(ClO 4 ) 3  6H 2 O were used instead of PA and La(ClO 4 ) 3  6H 2 O, respectively. Pink cubic crystals of 2 suitable for structural analysis were isolated. Yield: 25–30%. Calcd for C 80 H 52 Cl 10 Eu 2 N 8 O 20 : C, 45.67; H, 2.49; N, 5.33%. Found: C, 46.85; H, 2.57; N, 5.39%. Main IR (KBr, cm 1 ): 3430(w), 1658(s), 1630(s), 1589(m), 1516(m), 1480(m), 1451(m), 1425(m), 1343(w), 1291(m), 1264(m), 1236(m), 1102(s), 861(w), 845(w), 727(m), 642(w), 622(w), 421(w). ESI-MS: [Eu(2,4-D) 2 (phen) 2 ] þ ¼ 952. | [] | [] | ["[Eu(2,4-D) 2 (phen) 2 ] 2 (ClO 4 ) 2", "C 80 H 52 Cl 10 Eu 2 N 8 O 20"] | ["Eu(ClO 4 ) 3  6H 2 O--N/A"] | [] | ["2,4-D--N/A", "phen--N/A"] | [] | [] | []
cg900059m | IR (KBr pellet, cm -1 ): 3448 (m, br), 1621 (w), 1608 (s), 1587 (m), 1560 (m), 1521 (m), 1408 (s), 1346 (m), 1274 (w), 1252 (m), 1106 (w), 1077 (s), 1015 (m), 952 (m), 859 (w), 838 (w), 752 (m), 723 (m), 650 (m), 578 (w). | [] | [] | [] | [] | [] | [] | [] | [] | []
fchem.2019.00728 | The solution was ﬁltered and left at room temperature for crystallization. After 3 weeks, colorless block shape crystals of 2 were re covered as described above. Yield: 47%. Analysis for C 10 H 17 O 10 Tb: calculated (%) C 26.33; H 3.76; found (%): C 26.45; H 3.83. | [] | ["3 weeks"] | ["[Tb(H 2 O) 2 (H 2 O 2 ) 2 ] n"] | [] | [] | [] | [] | [] | []
ic0512734 | Synthesis of 1,2-Bis(methylthio)benzene (2). Under nitrogen protection, a stock solution of 1,2-benzenedithiol (1) in anhydrous DMEU (N,N-dimethylimidazolidinone) was first prepared (concentration: 0.26 g/mL); 8.4 mL of this solution (equivalent to 15.3 mmol of 1) was then transferred via cannula into a two-neck roundbottom flask containing sodium methoxide (1.74 g, 98%, 31.6 mmol), DMEU (30 mL), and a magnetic stirring bar. The resultant mixture was stirred at room temperature (rt) for 90 min, heated to 70 °C for 30 min, and then cooled back to rt. Methyl iodide (2.1 mL, 33.7 mmol) was then injected, and the reaction mixture was stirred for another 10 min, after which it was poured into water (150 mL) and extracted with hexanes (50 mL × 3). The combined hexane solution was washed with water, dried over sodium sulfate, and then evaporated in vacuo to yield the product as a colorless oil (2.60 g, 100% based on 1). 1,2-Bis(methylthio)benzene (2) thus prepared was used for the next step without further purification. | [] | [] | ["1,2-Bis(methylthio)benzene (2)"] | [] | [] | ["1,2-benzenedithiol (1)--0.26 g/mL"] | ["room temperature (rt)", "70 \nC"] | ["90 min", "30 min", "10 min"] | ["DMEU (N,N-dimethylimidazolidinone)--30 mL"]
cctc.201300241 | After the reaction was complete, the crude product was filtered through Celite and washed with EtOAc (ethyl acetate) until all the product was washed out. The filtrate was collected and concentrated by rotary evaporation. The crude product was dissolved in ether and washed with aqueous NaOH solution (0.1 m) and brine, dried over sodium sulfate, and concentrated by rotary evaporation. | [] | [] | [] | [] | ["aqueous NaOH solution--0.1 m", "brine--NaN"] | [] | [] | [] | ["EtOAc (ethyl acetate)--NaN", "ether--NaN"]
c8dt03992e | {[(L4Pz)Ag](O 3 SCF 3 )} n , (1). The reaction of L4Pz with Ag(O 3 SCF 3 ) in a 1 : 1 ratio in THF at room temperature produced a white precipitate that was isolated by vacuum filtration. The compound is soluble in methanol, acetone, acetonitrile, DMF, and DMSO, but not soluble in halogenated solvents. | [] | [] | ["{[(L4Pz)Ag](O 3 SCF 3 )} n", "1"] | ["Ag(O 3 SCF 3 )--1 : 1 ratio"] | [] | ["L4Pz--not specified"] | [] | [] | ["THF--not specified", "methanol--not specified", "acetone--not specified", "acetonitrile--not specified", "DMF--not specified", "DMSO--not specified"]
j.jssc.2011.11.012 | 2.8. Synthesis of [Dy 2 (tar) 3 (H 2 O) 2 ] n (7) A similar hydrothermal reaction of Dy 2 O 3 (0.5 mmol, 0.1865 g) with H 2 tar (1.0 mmol, 0.1501 g) in 20 mL distilled water gave [Dy 2 (tar) 3 (H 2 O) 2 ] n (7) as colorless crystals (74% yield). IR (KBr cm  1 ): 3430vs, 2920m, 2850m, 2360w, 1590s, 1460m, 1380m, 1320m, 1260m, 1120m, 1040m, 922w, 856w, 779w, 598m. Anal. | [] | [] | ["[Dy 2 (tar) 3 (H 2 O) 2 ] n", "Dy 2 O 3", "H 2 tar"] | ["Dy 2 O 3--0.5 mmol, 0.1865 g"] | [] | ["H 2 tar--1.0 mmol, 0.1501 g"] | [] | [] | ["distilled water--20 mL"]
cg200308k | Preparation of {[H 3 O][NdL(H 2 O)] 3 DMF 3 MeCN 3 H 2 O} n (4).Compound 4 (orange blocks) was prepared in a manner similar to that described for 1, using the same components in the same molar ratio except the reaction temperature was fixed at 140 °C. Yield: 7 mg (55%, based on NdCl 3 ). Anal. Calcd. for C 61 H 53 N 10 NdO 16 : C, 55.24; H, 4.03; N, 10.56. Found: C, 55.27; H, 3.83; N, 10.61. IR (KBr disk): 3376 (m), 2780 (w), 1658 (m), 1592 (m), 1550 (s), 1438 (s), 1393 (m), 1305(m), 1273 (m), 1116 (m), 1074 (w), 892 (w), 795 (w), 777 (m), 675 (w), 503 (w) cm 1 . | [] | [] | ["{[H 3 O][NdL(H 2 O)] 3 DMF 3 MeCN 3 H 2 O} n", "C 61 H 53 N 10 NdO 16"] | ["NdCl 3--NaN"] | [] | ["L--NaN"] | ["140 °C"] | [] | ["DMF--NaN", "MeCN--NaN", "H 2 O--NaN"]
cg900811k | 3,5-Diphosphonobenzoic Acid (H 5 L2). Methyl 3,5-bis(diethoxyphosphonyl)benzoate (1) (3.52 g; 8.62 mmol) and concentrated HCl (37% in water, 160 mL) were mixed, and the solution was heated at reflux for 15 h. The solution was concentrated in vacuo, and the resulting solid was dried in vacuo to produce 3,5-diphosphonobenzoic acid (H 5 L2) (2.38 g ; 98% yield) as a white solid. | [] | [] | ["H 5 L2"] | [] | [] | ["Methyl 3,5-bis(diethoxyphosphonyl)benzoate (1)--3.52 g; 8.62 mmol"] | ["reflux"] | ["15 h"] | ["concentrated HCl (37% in water)--160 mL"]
j.molstruc.2018.05.097 | Elemental anal. calcd for C 34 H 22 CoN 4 O 6 S (%): C 60.63, H 3.29, N 8.32; found: C 60.52, H 3.17, N 8.43. IR (KBr, cm 1 ): 3424 m, 3063 w, 1690 m, 1598 s, 1554 m,1403 s, 1295 m, 1161 s,1101 m,1069 m, 1016 w, 865 m, 826 m, 783 m, 773 w, 741 m, 692 m, 618 m, 572 w, 524 m. | [] | [] | ["C 34 H 22 CoN 4 O 6 S"] | [] | [] | [] | [] | [] | []
zaac.201600372 | Synthesis of {[Co 1/6 (tib) 1/3 ]·(O) 1/3 } n (2): A mixture of tib (0.2 mmol, 0.0585 g), CoCl 2 (0.2 mmol, 0.0338 g), NaOH (0.1 mm, 0.004 g), 12mL H 2 O, and 2 mL DMF was placed in a Teflon-lined stainless steel vessel, heated to 170 °C for 3 d, followed by slow cooling (a descent rate of 10 K·h –1 ) to room temperature. Red block crystals of 2 were obtained. Yield of 29 % (based on tib). C 30 H 24 CoN 12 O 6 (707.54): calcd. C 50.88; H 3.39; N 23.74%; found: C 51.13; H 4.86; N 23.17%.IR (KBr): ν ˜ = 3448 (s), 1614 (s), 1505 (m), 1373 (m), 1234 (m), 1154 (m), 1079 (m), 971 (m), 846 (m), 757 (m) cm –1 .Synthesis of [Mn(tib)(hip)] n (3): A mixture of tib (0.3 mmol, 0.0864g), hip (0.3 mmol, 0.0545g), MnSO 4 (0.2 mmol, 0.0338 g), NaOH (0.6 mm, 0.024 g), 2 mL DMF, and 10 mL H 2 O was placed in a Teflon-lines stainless steel vessel, heated to 170 °C for 3 d, followed by slow cooling (a descent rate of 10 K·h –1 ) to room temperature. | [] | [] | ["{[Co 1/6 (tib) 1/3 ]·(O) 1/3 } n", "C 30 H 24 CoN 12 O 6"] | ["CoCl 2--0.2 mmol, 0.0338 g"] | ["NaOH--0.1 mm, 0.004 g"] | ["tib--0.2 mmol, 0.0585 g"] | ["170 °C"] | ["3 d"] | ["H 2 O--12mL", "DMF--2 mL"]
ejic.201901311 | {[Cd(L R )(L S )SO 4 (H 2 O)]·11H 2 O} n (3) A aqueous solution (20 mL) of CdSO 4 ·8/3H 2 O (26 mg, 0.1 mmol) was added dropwise with stirring to a solution of rac-L (66 mg, 0.2 mmol) dissolved in methanol–DMF (2:1, V/V, 60 mL). Slow evaporation at room temperature for several days yielded yellow crystals of complex 3 (70 mg, 71 %). Anal. Calcd. (%) for C 38 H 54 CdSN 10 O 18 : C 42.13, H 5.02, N 12.93; found (%): C 42.21, H 5.16, N 12.80.FT-IR (KBr pellet, ν/cm -1 ): 3435(w), 3147(w), 1638(s), 1493(w), 1400(s), 1232(w), 1106(w), 742(w), 544(w). | [] | [] | ["[Cd(L R )(L S )SO 4 (H 2 O)]\n11H 2 O", "C 38 H 54 CdSN 10 O 18"] | ["CdSO 4 \n8/3H 2 O--26 mg, 0.1 mmol"] | [] | ["rac-L--66 mg, 0.2 mmol"] | [] | ["several days"] | ["methanol–DMF--60 mL"]
s0277-5387(01)00935-4 | Found: 167.0945; IR (cm −1 ): 2929 m, 2614 m, 2254 m, 2216 s, 2165 m, 1411 s, 1020 s, 925 s, 730 s, 541 m.2 .6 . Synthesis of bis (4 -cyano2 , 2 , 6 , 6 -tetramethyl3 , 5 heptanedionato ) copper ( II )(4) Cu(NO 3 ) 2 ·2.5H 2 O (1.25 g, 5.35 mmol) is dissolved in 35 ml dH 2 O and stirred until homogeneous. To this solution is added (in one portion) 2.24 g (10.4 mmol) of 2 and 0.630 g (10.0 mmol) C 3 H 9 Nin25mlEtOH. | [] | [] | ["Cu(NO 3 ) 2 ·2.5H 2 O"] | ["Cu(NO 3 ) 2 ·2.5H 2 O--1.25 g, 5.35 mmol"] | [] | ["2--2.24 g, 10.4 mmol", "C 3 H 9 Nin25mlEtOH--0.630 g, 10.0 mmol"] | [] | [] | ["dH 2 O--35 ml", "EtOH--25 ml"]
ejic.200800778 | [Fe III (acacen)(bimb)]BPh 4 ·0.5CH 3 OH·0.5H 2 O (2): To a solution of [Fe III Cl(acacen)] (157 mg, 0.5 mmol) in methanol (30 mL) was added a solution of 1,4-bis(imidazolyl)butane dihydrate (110 mg, 0.5 mmol) in methanol (20 mL). The mixture was warmed and stirred for 10 min and then filtered. The filtrate was added to a solution of NaBPh 4 (171 mg, 0.5 mmol) in methanol (10 mL). The resulting solution was left to stand overnight, during which time black crystals precipitated, which were collected by suction filtration, washed with methanol, and dried. Complex 2 shows thermochromism in the solid state, changing from purple at room temperature to green at liquid-nitrogen temperature, which is suggestive of SCO behavior. C 46 H 52 BFeN 6 O 2 ·0.5CH 3 OH·0.5H 2 O (812.63): calcd. C 68.73, H 6.82, N 10.34; found C 68.63, H 6.60, N 10.68. IR (KBr pellet): ν C=N (imine) 1580, ν B–C (BPh 4 – ) 737, 704 cm –1 .Physical Measurements: Elemental C, H, and N analyses were carried out at the Center for Instrumental Analysis of Kumamoto University. Infrared spectra were recorded on a Nicolet Avatar 370 DTGS (Thermo Electron Corporation) spectrometer by using KBr disks at ambient temperature. Magnetic susceptibilities were measured with a MPMS-5S SQUID (Quantum Design) in the temperature range 5–350 K under an applied magnetic field of 0.5 T. Calibration was performed with palladium metal. Corrections for diamagnetism were applied using Pascal’s constants. | [] | [] | ["[Fe III (acacen)(bimb)]BPh 4 ·0.5CH 3 OH·0.5H 2 O"] | ["[Fe III Cl(acacen)]--157 mg, 0.5 mmol", "NaBPh 4--171 mg, 0.5 mmol"] | [] | ["1,4-bis(imidazolyl)butane dihydrate--110 mg, 0.5 mmol"] | [] | ["overnight"] | ["methanol--30 mL"]
chem.201101341 | Preparation of [Cu 3 (C 39 H 18 O 12 )ACHTUNGTRENNUNG(H 2 O) 3 ]·4DMSO·9 DMF·9H 2 O (NOTT113):H 6 L Me (0.1 g, 0.15 mmol) and CuACHTUNGTRENNUNG(NO 3 ) 2 ·3H 2 O (0.29 g, 1.2 mmol) were mixed and dispersed in DMF/DMSO (1:1, 50 mL). H 2 O (1 mL) and HCl (2m, 0.3 mL) were added to the mixture and mixed thoroughly. The solution was heated without stirring in an oil bath at 85 8 C for 18 h, and a large amount of microcrystalline product precipitated. The blue crystalline product was separated by filtration and washed with warm DMF, and dried briefly in air. Yield: 0.24 g (80%); elemental analysis calcd (%) for C 74 H 129 Cu 3 N 9 O 37 S 4 : C 43.23, H 6.32, N 6.39; found: C 43.62, H 4.86, N 6.39; selected IR (KBr): n˜ = 2212 (w), 1660 (vs), 1576 (s), 1496 (m), 1433 (s), 1377 (s), 1303 (w), 1254 (m), 1149 (w), 1101 (m), 1064 (w), 1022 (w), 952 (w), 916 (w), 866 (w), 825 (w), 776 (m), 753 (w), 735 (m), 664 cm 1 (m). | [] | [] | ["[Cu 3 (C 39 H 18 O 12 )(H 2 O) 3 ]·4DMSO·9 DMF·9H 2 O", "NOTT113"] | ["Cu(NO 3 ) 2 ·3H 2 O--0.29 g, 1.2 mmol"] | ["HCl--2m, 0.3 mL"] | ["H 6 L Me--0.1 g, 0.15 mmol"] | ["85 8 C"] | ["18 h"] | ["DMF/DMSO--50 mL", "H 2 O--1 mL"]
j.chempr.2017.06.006 | Preparation of 6b-BRs The synthesis of 6b-BRs was carried out similarly to that of 6a-BRs with the use of [Cp*IrCl 2 ] 2 (160 mg, 0.2 mmol) instead of [Cp*RhCl 2 ] 2 . 6b-BRs was obtained as a red solid in 95.1% yield (259.5 mg); 1 HNMR(400MHz,CD 3 OD, ppm): d =9.05 (d, J =6.4Hz,24H,Py-H),7.67(d,J =6.4Hz,24H,Py-H),1.71(s,180H,Cp*); Anal. calcd for C 252 H 228 Cl 12 F 36 N 12 O 60 Ir 12 S 12 : C 36.98, H 2.81, N 2.05, found: C 37.01, H 2.86, N 2.09; IR (KBr disk, cm 1 ) v = 1606, 1534, 1500, 1423, 1371 , 1260, 1224, 1202, 110, 1031 , 86 9, 844, 638, 574, 549, 5 18 . | [] | [] | ["6b-BRs"] | ["[Cp*IrCl 2 ] 2--160 mg, 0.2 mmol"] | [] | [] | [] | [] | []
chem.201101383 | Synthesis of DUT-23(Cu):CuACHTUNGTRENNUNG(NO 3 ) 2 ·3H 2 O (0.241 g, 1.0 mmol), bipy (0.042 g, 0.27 mmol), and H 3 ACHTUNGTRENNUNG(btb) (0.109 g, 0.25 mmol) were dissolved in a mixture of DMF (5 mL), EtOH (abs., 5 mL), and 2 drops of trifluoroacetic acid. The mixture was sonicated for 5 min and heated at 353 K for 20 h in a Pyrex tube. Light-blue clear crystals of a single phase were obtained. After cooling to room temperature the product was isolated by decanting the mother liquor and washed with DMF. For subsequent supercritical drying the DMF was exchanged with ethanol (abs.), which was replaced three times within 2 days. Yield: 29 % (based on H 3 ACHTUNGTRENNUNG(btb)). Elemental analysis calcd (%) for C 46 H 32 O 10 N 2 Cu 2 (Cu 2 ACHTUNGTRENNUNG(bipy)ACHTUNGTRENNUNG(btb) 4 = 3 ACHTUNGTRENNUNG(H 2 O) 2 ): C 61.40, H 3.58, O 17.78, N 3.11, Cu 14.12; found: C 61.830.08, H 3.730.04, O 18.20.1, N 2.70.2, Cu 15.40.1.Synthesis of DUT-23(Ni):NiACHTUNGTRENNUNG(NO 3 ) 2 ·6H 2 O (0.063 g, 0.2 mmol), bipy (0.0084 g, 0.054 mmol), and H 3 ACHTUNGTRENNUNG(btb) (0.022 g, 0.05 mmol) were dissolved in DMF (2 mL). The mixture was sonicated for 5 min and heated at 393 K for 48 h in a Pyrex tube. Clear green crystals were obtained. After cooling to room temperature the product was isolated by decanting the mother liquor and washed with DMF. The product could not be further characterized because of phase impurity (Figure S2). | [] | [] | ["DUT-23(Cu):Cu(NO 3 ) 2 ·3H 2 O", "DUT-23(Ni):Ni(NO 3 ) 2 ·6H 2 O"] | ["Cu(NO 3 ) 2 ·3H 2 O--0.241 g, 1.0 mmol", "Ni(NO 3 ) 2 ·6H 2 O--0.063 g, 0.2 mmol"] | ["trifluoroacetic acid--2 drops"] | ["bipy--0.042 g, 0.27 mmol", "H 3 (btb)--0.109 g, 0.25 mmol", "bipy--0.0084 g, 0.054 mmol", "H 3 (btb)--0.022 g, 0.05 mmol"] | ["353 K", "393 K"] | ["20 h", "48 h"] | ["DMF--5 mL", "EtOH (abs.)--5 mL", "DMF--2 mL"]
s13738-017-1073-5 | [Cu(BPY)(Ind‑3‑COO) 2 ]·4H 2 O (4) A solution of Ind-3-COOH (1.0 mmol, 162.2 mg) and BPY (0.5 mmol, 78.1 mg) in 1,4-dioxane was added dropwise to a solution of copper(II) chloride dihydrate (0.5 mmol, 85.2 mg) in methanol (10 mL). The reaction mixture was stirred continuously for 24 h at room temperature. The solution was then ﬁltered, and the ﬁltrate was placed into the mixture vapor of diethyl ether–tetrahydrofuran. The green crystals of 4 were obtained after 1 week (28% yield based on 1H-indazole-3-carboxylic acid). Elemental anal. Calcd for C 26 H 26 CuN 6 O 8 (4): (Mr = 614.07) (%): C: 50.81; H: 4.23; N: 13.68; Found (%): C: 50.90; H: 4.31; N: 13.71. Selected IR (KBr pellet, cm −1 ): 3440 cm −1 (m), 1615 cm −1 (m), 1455 cm −1 (m), 1406 cm −1 (m), 1119 cm −1 (vs), 818 cm −1 (w), 748 cm −1 (w), 622 cm −1 (vs).Results and discussion X‑ray crystal structure determination The crystallographic measurements for 1–4 were obtained using an X-ray single-crystal diffractometer (Smart APEX II, Bruker, Germany) equipped with graphite-monochromated Mo-Kα radiation (λ = 0.71073 Å) at room temperature. The structure of the complexes was determined by direct method, and all the nonhydrogen atoms were reﬁned through full-matrix least-squares method on F 2 (SHELXL-97) [23–26]. The hydrogen atoms were inserted at a geometrically calculated position and then reﬁned using the riding model approximation, U iso (H) = 1.5 U eq (carrier atoms of CH 3 ). Crystallographic data and statistics for structure determination are listed in Table S1. The selected bond lengths and angles for complexes 1–4 are represented in Table S2. | [] | ["1 week"] | ["[Cu(BPY)(Ind-3-COO) 2 ]·4H 2 O", "C 26 H 26 CuN 6 O 8"] | ["copper(II) chloride dihydrate--0.5 mmol, 85.2 mg"] | [] | ["Ind-3-COOH--1.0 mmol, 162.2 mg", "BPY--0.5 mmol, 78.1 mg"] | ["room temperature"] | ["24 h"] | ["1,4-dioxane--dropwise", "methanol--10 mL", "diethyl ether–tetrahydrofuran--mixture vapor"]
j.poly.2020.114838 | Imidazole (1.62 mmol) dissolved in 20 mL distilled water was added drop wise to a stirred solution of Cd(NO 3 ) 2 *4H 2 O (1.62 mmol) dissolved in 50 mL distilled water and stirring was continued for further 45 min. To this reaction mixture, K 2 i-mnt.H 2 O (1.62 mmol) dissolved in 20 mL distilled water, was added with stirring, resulting in the formation of yellow precipitate and stirring was continued for further 1.5 h. The precipitate obtained was ﬁltered, washed with distilled water, ether, and dried in vacuo over fused CaCl 2 . | [] | [] | [] | ["Cd(NO 3 ) 2 *4H 2 O--1.62 mmol"] | [] | ["Imidazole--1.62 mmol", "K 2 i-mnt.H 2 O--1.62 mmol"] | [] | ["45 min", "1.5 h"] | ["distilled water--20 mL"]
00958972.2014.976212 | 2.3. Synthesis of [Cu(Hsa)(MEA)] n (2) and {[Cu 4 (Hsa) 4 (DMF)](DMF)} n (3) The syntheses of 2 and 3 were similar to the above description for 1 except that pipe ligands were replaced by MEA for 2. [Cu(Hsa)(MEA)] n 2, yield: 51% based on Cu. Elemental Anal. Calcd for 2 (%): C, 53.67; N, 17.88; H, 4.72. Found: C, 53.64; N, 17.83; H, 4.69. IR(KBr, cm −1 ): 3455(m), 3243(m), 2944(s), 1610(s), 1542(s), 1496(s ), 1448(s), 1340 (s), 1297(m), 1251(m), 1234(m), 1189(m, 1151(w), 1052(m), 1027(m), 910(s), 860(w), 906 (m), 825(s), 781(w), 748(w), 676(w). {[Cu 4 (Hsa) 4 DMF](DMF)} n 3, yield: 87% based on Cu. Eleme ntal Anal. Calcd for 3 (%): C, 53.80; N, 9.51; H, 4.24. Found: C, 5376; N, 9.48; Table 1. Crystallographic data for 1–3. | [] | [] | ["[Cu(Hsa)(MEA)] n", "{[Cu 4 (Hsa) 4 (DMF)](DMF)} n"] | [] | [] | ["Hsa--NaN", "MEA--NaN", "DMF--NaN"] | [] | [] | []
j.ica.2011.03.065 | Main IR bands: 3600, 3380, 3160, 1670, 1585, 1550, 1400, 1290, 1228, 1060, 960, 700 and 630 cm 1 .2.2.4. [Cu(oda)(nia)] (4) Cu II –oxydiacetate hemihydrate (0.204 g, 1 mmol) was added to a methanol–water solution (1:1, 100 ml) and treated with a methanolic solution of nicotinamide (0.120 g, 1 mmol) in molar ratio 1:1 at 300 K under stirring for a few hours. The mixture was ﬁltered and the solution left to stand at room temperature for a week giving well-formed blue crystals. Anal. Calc. for C 10 H 10 N 2 O 6 Cu: C, 37.80; H, 3.17; N, 8.82; Cu, 20.00. Found: C, 37.70; H, 3.20; N, 8.90, Cu, 20.22%. Main IR bands: 3341, 3159, 1683, 1636, 1603, 1541, 1419, 1384, 1244, 1104, 1061, 911, 717, 691 and 633 cm 1 . | [] | ["a week"] | ["[Cu(oda)(nia)]", "C 10 H 10 N 2 O 6 Cu"] | ["Cu II –oxydiacetate hemihydrate--0.204 g, 1 mmol"] | [] | ["nicotinamide--0.120 g, 1 mmol"] | ["300 K"] | ["a few hours"] | ["methanol–water solution--1:1, 100 ml", "methanol--solution"]
j.ica.2003.11.035 | 2.1.1. [Zn(dap)Cl 2 ](1) Dark orange crystals of the compound were obtained by slow diﬀusion of diethyl ether into a methanolic solution containing zinc chloride (68 mg, 0.5 mmol) and dap (55 mg, 0.5 mmol). Crystals were ﬁltered, washed with diethyl ether and dried in vacuum. Yield: 54(%).Anal. Calc. for C 5 H 7 Cl 2 ZnN 3 : C, 24.5; H, 2.9; N, 17.1.Found: C, 24.8; H, 2.9; N, 17.0%. IR (m max /cm 1 ): 3426s, 3335s, 3235s, 3142s, 1653s, 1624s, 1574m, 1486s, 1458s, 1253m, 1050s, 779m, 749s, 645m, 611m, 482m, 456s, 374m, 351s cm 1 . UV–Vis (k max /nm): 372, 331, 260. | [] | [] | ["[Zn(dap)Cl 2 ]", "C 5 H 7 Cl 2 ZnN 3"] | ["zinc chloride--68 mg, 0.5 mmol"] | [] | ["dap--55 mg, 0.5 mmol"] | [] | [] | ["methanolic solution--diethyl ether"]
c2dt30297g | [Co 3 (HCOO) 2 (L) 2 (H 2 O) 2 ] n (2). 2 was solvothermally synthesized under autogenous pressure by employing two methods. | [] | [] | ["[Co 3 (HCOO) 2 (L) 2 (H 2 O) 2 ] n"] | [] | [] | [] | [] | [] | []
ejoc.200901175 | N-Salicylidene 5-Aminotetrazole (Hsaltz): Synthesis was performed under a dried argon atmosphere. 5-Aminotetrazole (5.0023 g, 58.8 mmol, 1 equiv.) was degassed under vacuum. Ethanol (50 mL), dried and kept over molecular sieves, was bubbled with argon for 30 min. 5-Aminotetrazole was dissolved in hot ethanol by using Schlenk techniques. Salicylaldehyde was slowly added, leading to a pale-green solution. The mixture was heated at reflux for 5 h under an atmosphere of argon and then filtered, washed with a few milliliters of degassed and dried ethanol and then dried under vacuum. The resulting yellow precipitate was suspended in ethyl ether (75 mL) and sonicated in an ultrasonic bath for 1 h. The pure product (6 g, 31.7 mmol, 54 %) was obtained and dried under vacuum.1 H NMR (300 MHz, [D 6 ]DMSO, 298 K): δ = 11.52 (s, 1 H, H 14 ), 9.53 (s, 1 H, H 7 ), 7.92 (d, J = 7.32 Hz, 1 H, H 13 ), 7.52 (t, J = 7.23 Hz, 1 H, H 11 ), 7.03 (m, 2 H, H 10 and H 12 ), 6.48 (s, 1 H, H 4 ) ppm. | [] | ["1 h"] | ["N-Salicylidene 5-Aminotetrazole"] | [] | [] | ["5-Aminotetrazole--5.0023 g, 58.8 mmol, 1 equiv.", "Salicylaldehyde--not specified"] | ["reflux"] | ["5 h"] | ["Ethanol--50 mL", "ethyl ether--75 mL"]
j.aca.2016.03.054 | 2.1.6. {[Zn(Cbdcp)(bpea) 1/2 ]·2H 2 O} n (6) The light yellow crystals were obtained using the same method as described for the preparation of 4, but using bpea (55 mg, 0.3 mmol) as ancillary ligand and aspirin (90 mg, 0.5 mmol) as modulator meanwhile. Yield: 228 mg, 77%. Anal. Calcd. for C 21 H 19 ZnN 2 O 8 -0.5H 2 O þ DMF (C 24 H 25 ZnN 3 O 8.5 ): C 51.77, H 4.53, N 7.55. Found: C 51.39, H 4.58, N 7.51. IR bands (KBr disc, cm 1 ) n 3414 (s), 3105 (m), 1660 (s), 1610 (s), 1558 (m), 1367 (s), 1226 (m), 1166 (m),1027 (m), 961 (m), 845 (m), 802 (m), 764 (m), 728 (m), 555 (m), 474 (m), 418 (m). | [] | [] | ["{[Zn(Cbdcp)(bpea) 1/2 ]·2H 2 O} n", "C 21 H 19 ZnN 2 O 8 -0.5H 2 O þ DMF (C 24 H 25 ZnN 3 O 8.5 )"] | [] | ["aspirin--90 mg, 0.5 mmol"] | ["bpea--55 mg, 0.3 mmol"] | [] | [] | []
00958970701286466 | 2.2. [CoMo 2 O 7 (4,4 0 -bipy) 1.5 ] (1) A mixture of Co(COO) 2  4H 2 O (0.25 g, 1.14 mmol), MoO 3 (0.28 g, 1.95 mmol), 4,4 0 -bipyridine (0.3 g, 1.92 mmol), H 3 PO 4 (0.12 mL, 2.07 mmol) and H 2 O (10.0 g, 0.56 mol) in the mole ratio 3 : 5 : 5 : 5.3 : 5300 was stirred for 20 min in air (pH ¼ 5), then transferred to a Teflon-lined autoclave (30 mL) and kept at 150  C for 4 days. After slow cooling to room temperature, red crystals were filtered off, washed with distilled water, and dried at room temperature in a yield of 70% based on Mo. Anal. Calcd for C 15 H 12 N 3 O 7 CoMo 2 : C, 30.17; H, 2.02; N, 7.04%. Found: C, 30.10; H, 2.18; N, 7.14%. | [] | [] | ["[CoMo 2 O 7 (4,4 0 -bipy) 1.5 ]", "C 15 H 12 N 3 O 7 CoMo 2"] | ["Co(COO) 2 \n4H 2 O--0.25 g, 1.14 mmol", "MoO 3--0.28 g, 1.95 mmol"] | ["H 3 PO 4--0.12 mL, 2.07 mmol"] | ["4,4 0 -bipyridine--0.3 g, 1.92 mmol"] | ["150 \nC"] | ["4 days"] | ["H 2 O--10.0 g, 0.56 mol"]
j.poly.2004.05.008 | 2.2.2.{ (NH 4 ) 2 [(V IV O) 2 (l 2 -O)(nta) 2 Zn(H 2 O) 4 ]  2H 2 O } n (2) A mixture of NH 4 VO 3 (0.28 g, 2.39 mmol), H 3 nta (1.20 g, 6.28 mmol), Zn(CH 3 COO) 2  2H 2 O (0.46 g, 2.09 mmol) and H 2 O (25 ml) was heated to boiling until NH 4 VO 3 dissolved completely. The deep blue solution was allowed to stand at room temperature without any further disturbance for about ﬁve days to give deep blue crystals. Anal. Calc. for 2: C, 19.57; H, 4.35; N, 7.61; Zn, 8.89; V, 13.85 (%). Found: C, 19.51; H, 4.36; N, 7.52; Zn, 8.71; V, 13.23 (%). IR (KBr pellet, cm 1 ): 3537 (s), 3383 (s), 1603 (s), 1460 (m), 1412 (m), 1385 (s), 1281 (w), 1126 (w), 958 (s), 912 (s), 746 (s), 629 (w). Yield: 73%. | [] | [] | ["(NH 4 ) 2 [(V IV O) 2 (l 2 -O)(nta) 2 Zn(H 2 O) 4 ]  2H 2 O"] | ["NH 4 VO 3--0.28 g, 2.39 mmol", "Zn(CH 3 COO) 2  2H 2 O--0.46 g, 2.09 mmol"] | [] | ["H 3 nta--1.20 g, 6.28 mmol"] | ["room temperature"] | ["about five days"] | ["H 2 O--25 ml"]
j.jorganchem.2014.09.019 | Elemental analysis (%) calc. for [C 36 H 28 BiCl 2 CuP 2 ] 2 (1731.97 g mol 1 ): C 4 9.93, H 3.26, found: C 49.43, H 3.39; IR (KBr): ~ n ¼ 3047 (w), 1602 (vw), 1585 (vw), 1571 (vw), 1561 (vw), 1495 (vw), 1480 (m), 1435 (vs), 1422 (m), 1384 (vw), 1330 (vw), 1312 (vw), 1247 (vw), 1184 (vw), 1158 (vw), 1116 (vw), 1094 (s), 1071 (vw), 1028 (w), 1008 (vw), 997 (w), 743 (vs), 731 (m), 711 (m), 693 (vs), 638 (vw), 618 (vw), 517 (s), 511 (vs), 494 (m), 465 (vw), 454 (m), 429 (vw) cm 1 . | [] | [] | ["[C 36 H 28 BiCl 2 CuP 2 ] 2"] | [] | [] | [] | [] | [] | []
cg400926q | {[ErAg(DSPT)(mBDC)(H 2 O) 2 ]·H 2 O} n (2). An identical procedure as that for 1 was followed to prepare 2, except that SmCl 2 ·6H 2 O was replaced by Er(NO 3 ) 3 ·6H 2 O. Pale yellow block crystals of 2 were collected by ﬁltration and washed with distilled water and ethanol several times (27.4 mg; 0.029 mmol; 38% yield based on Er).Elemental analysis calcd (%) for C 29 H 23 N 3 O 13 S 2 AgEr: C, 36.25; H, 2.41; N, 4.37. Found: C, 36.22; H, 2.42; N, 4.39%. IR (KBr, ν/cm −1 ): 3444(s), 1693(s), 1611(s), 1474(w), 1418(m), 1280(s), 1197(s), 1037(s), 790(w), 691(w), 612(m), 546(w). | [] | [] | ["{[ErAg(DSPT)(mBDC)(H 2 O) 2 ]·H 2 O} n"] | ["Er(NO 3 ) 3 ·6H 2 O--NaN"] | [] | ["DSPT--NaN", "mBDC--NaN"] | [] | [] | []
chem.201604604 | Preparation of CP5: Compound CP5 was synthesized in a similar way like CP4 except in place of DMF DEF was used. Brown blockshaped crystals were formed and washed with acetone. The crystals were characterized by elemental analysis, PXRD, and FT-IR spectroscopy. Yield: 26.8 % (48 mg, 0.026 mmol) FT-IR (KBr pellet): n ˜ = 3537.20–3348.19, 3064.32, 2106.12 (s), 1652.52, 1608.52 (s), 1568.02, 1550.66, 1481.23, 1465.80, 1444.58, 1386.72, 1348.15, 1330.79, 1190.00, 1014.49, 727.11 cm 1 ; elemental analysis calcd (%) for C 20 H 13 MnN 5 O 4 · 1 = 2 DEF: C 54.83, H 3.78, N 15.63; found: C 54.62, H 3.57, N 15.34. The thermogravimetric data analyses (Figure S10 in the Supporting Information) revealed a weight loss of 16.96% (calcd weight loss = 15.94%), which was attributed to the Chem. Eur. J. 2016, 22,1–13 www.chemeurj.org  2016 Wiley-VCH Verlag GmbH & Co. KGaA, Weinheim9 & & These are not the final page numbers! ÞÞ Full Paper | [] | [] | ["CP5", "C 20 H 13 MnN 5 O 4"] | [] | [] | [] | [] | [] | ["DEF--2"]
s10870-012-0359-9 | Calc. for C 12 H 19 N 3 Br 2 Hg (565.7) C, 25.4; H, 3.4; N, 7.4 %. Found: C, 25.6; H, 3.4; N, 7.2 %. IR (KBr, cm -1 ): 2980 (m), 2940 (w), 2855 (m), 1656 (m), 1587 (m), 1438 (m), 1380 (m), 1344 (w), 1298 (m), 1247 (w), 1218 (w), 1165 (w), 1049 (m), 1001 (m), 972 (w), 957 (w), 930 (w), 781 (s), 730 (m), 630 (m), 530 (m), 504 (w). UV–Vis (DMF, k max /nm): 270. | [] | [] | ["C 12 H 19 N 3 Br 2 Hg"] | [] | [] | [] | [] | [] | []
ejic.201801178 | C 12 H 10 FeS 2 (274.2): calcd. C 52.6, H 3.7, S 23.4; found C 53.25, H 4.1, S 22.3 %. C 12 H 10 FeS 2 ·C 4 H 8 O (346.29): calcd. C 55.5, H 5.2, S 18.5 %.∞ 1 [Fe(SPh) 2 ](1b): [{Fe(N(SiMe 3 ) 2 ) 2 } 2 ] (0.6 g, 0.796 mmol)) was dissolved in 15 mL THF and 50 mL of Et 2 O together with 1 equiv. of P n Bu 3 (0.2 mL, 0.796 mmol). Addition of 4.2 equiv. of HSPh (0.344 mL, 3.35 mmol)) resulted in the immediate formation of a deep red solution.Overnight, upon standing, a dark red microcrystalline precipitate is formed which was filtered and washed two times with 10 mL of THF and one time with 10 mL of Et 2 O to give 360 mg (82 %) of 1b after drying in vacuo. C 12 H 10 FeS 2 (274.2): calcd. C 52.6, H 3.7, S 23.4; found C 52.8, H 3.8, S 22.8 %. | [] | ["Overnight"] | ["C 12 H 10 FeS 2", "C 12 H 10 FeS 2 ·C 4 H 8 O", "∞ 1 [Fe(SPh) 2 ]"] | ["[{Fe(N(SiMe 3 ) 2 ) 2 } 2 ]--0.6 g, 0.796 mmol"] | [] | ["P n Bu 3--0.2 mL, 0.796 mmol", "HSPh--0.344 mL, 3.35 mmol"] | [] | [] | ["THF--15 mL", "Et 2 O--50 mL"]
s0020-1693(00)82957-6 | 36 Methyl-1,4,7,10,13-pentaoxa-l6-azacyclooctadecane [3] (L3) was prepared from L’, formaldehyde and formic acid by a modification of a reported method [5-71. Synthesis of [Hg(L3) Cl,] Mercuric chloride (0.283 g, 1.04 mmol) in methanol (10 ml) was added to a solution of L3 (0.289 g, 1.04 mmol) in methanol (5 ml). A white suspension formed immediately. The suspension was heated to reflux and methanol was added until almost complete dissolution of the precipitate. The solution was filtered and the filtrate permitted to cool to 4 “C. Colourless crystals formed on standing. The mother liquor was decanted and the colourless crystals washed with a minimum of cold methanol and dried in air resulting in [Hg(L’)Cl,] (0.397 g, 0.72 mmol, 70%). 13C NMR (dmso-D,): 6 69.8, 69.4 (br), 69.3 (br), 69.2, 69.1, 69.0 (OCH,CH,O); 65.5 (OCH,CH,N); 58.2 (NCH,CH,O); 38.3 (NCH,). Anal. Found: C, 28.4; H, 4.9; N, 2.3. Calc. for C,,H,,Cl,HgNO,: C, 28.4; H, 5.0; N, 2.6%. {[HgC1(~-C1)(L1)l[Hg(~-C1),l}, and [Hg(L2)CLl were prepared similarly. {[HgCQ-Cl)(L’)] [Hg(p-Cl),]},: 13C NMR (dmso-D,): 6 69.5, 69.0, 67.6, 66.6 (OCH,); 50.8 (NCH,). Anal. Found: C, 16.0; H, 2.9; N, 1.9. Calc. for C,,H,,CI,Hg,NO,: C, 15.8; H, 2.8; N, 1.8%. FML2)CLI: 13C NMR (dmso-D,): 6 69.7, 69.6, 69.4, 69.0 (OCH,CH,O); 67.8 (OCH&H;?N); 49.5 (NCH,CH,O). Anal. Found: C, 26.9; H, 4.5; N, 2.6. Calc. for C,,H,,Cl,HgNO,: C, 27.0; H, 4.7; N, 2.6%. Single crystal X-ray structure determinations Crystal data {[HgCl(~-C1)(L1)l[Hg(~-C1),l},: NO,),, M= 762.3, orthorhombic, space group Pbca, a = 7.498(l), b = 15.201(l), c =32.575(2) A, I/= 3713(2) A3. 2 = 8, D, = 2.73 g cme3, F(000) = 2784.0 electrons. Specimen 0.04X 0.29X 0.22 mm, temperature 296 K, &MO Koz) = 17.45 mm-l. [Hg(L2)CI,]: C,2H,,Cl,HgNOS, M=534.8, mono- clinic, space Jroup l?,/c, a =7.648(l), b =7.858(l), c = 15.366(3) A, p= 92.462(8)“, U = 922.6(3) & Z =2, D, = 1.925 g cme3, F(OOO) = 516.0 electrons. Specimen 0.14 x0.22x0.34 mm, temperature 296 K, ~(Mo Key> = 8.82 mm-‘. [Hg(L3)Cl,]: C13H,,C12HgNOS, M= 548.9, mono- clinic, space roup 1 C2/c, a = 11.751(4), b = 10.504(3), c = 31.38(2) , /?=91.92”, U=3871(2) A3, Z=8, D,= 1.884 g cm-3, F(OOO) = 2128.0 electrons. Specimen 0.24 x0.14X 0.28 mm, temperature 296 K, ~(Mo Ka) = 8.41 mm- ‘. Data collection and processing Data were collected using MO Ka graphite mono- chromatised radiation (A= 0.71069 A) with an Enraf- Nonius CAD4 diffractometer. The scan technique, max- imum scan time and wscan width were 20/o, 45 s, 0.38”; 28/w, 45 s, 0.40” and 20/w, 30 s, 0.40” for {[HgCl(p- Cl>(L1)IIHg(~-Cl)zl}n, [Hg(L2)W and Wg(L3)C121, re- spectively. The structures were solved by the Patterson heavy-atom method for [Hg(L’)CI,] and direct methods for {[HgCl(p-Cl)(Ll)][Hg(p-Cl),]}, and [Hg(L3)C12] us- ing SHELXS86 [8]. Positional and anisotropic thermal parameters for non-hydrogen atoms were refined by full matrix least-squares using SHELX76 [9]. Hydrogen atoms were calculated. Figures were drawn with PLATON [lo]. Structure analysis and refinement [Hg(L’)Cl,]. Unit cell dimensions were obtained by a least-squares fit to 24 reflections (17 <20<28”). Data were collected for 19.4 h, during which 16.9% decom- position occurred. Reflections 0 <h G 9, 0 <k Q 9, C(Z) C(9.1) Fig. 1. A molecule of [Hg(L*)CI,] showing the numbering scheme (30% ellipsoids). TABLE 1. Final coordinates and equivalent isotropic thermal parameters of the non-hydrogen atoms for [Hg(L’)CI,] Atom x Y z &la (A’) ‘Ml) Cl(l) O(4) O(7) N/O(l) C(2) C(3) C(5) C(6) C(8) C(9) :.1916(3) 0.2141(11) - 0.0206(10) - 0.2784( 11) 0.3316(15) 0.3740( 17) 0.2359(17) 0.0632( 17) -0.1950(16) -0.2481(17) l/2 0.3448(3) 0.4647(9) 0.2024(S) 0.2831(10) 0.7292( 15) 0.5488(19) 0.2920( 15) 0.2167(14) 0.1339( 14) 0.1127(14) l/2 0.41721(17) 0.6583(6) 0.6023(5) 0.4712(6) 0.6158(9) 0.6514(9) O&373(7) 0.6918(6) 0.6003(S) 0.5103(9) 0.0680(2) 0.0794(10) 0.076(3) 0.077(3) 0.018(3) 0.088(5) 0.089(5) 0.085(5) O.OSO(4) 0.094(5) 0.094(5) ‘lJes = l/3 of the trace of the orthogonalised U. | [] | [] | ["Ba[Pt(CN) 4 ] .4H 2 O"] | ["mercuric chloride--0.283 g, 1.04 mmol"] | [] | ["Methyl-1,4,7,10,13-pentaoxa-l6-azacyclooctadecane--36 mg"] | [] | [] | ["methanol--10 ml"]
d0ce00243g | Synthesis of [Ca 2 (C 10 H 8 O 8 )(H 2 O) 7 ] ･ 2H 2 O, (8). Crystals were obtained either by layering a solution of cyclohexane-1,2,4,5tetracarboxylic acid in ethanol (5 mL or 10 mL, 0.019 mol L -1 ) onto a solution of Ca(OH) 2 in water (5 mL, 0.0233 mol L -1 ) at room temperature or by evaporation of a solution cyclohexane1,2,4,5-tetracarboxylic acid (0.0261g) and Ca(OH) 2 (0.0087g) in DI water (10 mL). Colourless, needle-like crystals suitable for Xray analysis were obtained within four weeks. Analysis calc. for [Ca 2 (C 10 H 8 O 8 )(H 2 O) 7 ] ･ 2H 2 O: C, 24.07%; H, 5.21%. Found: C, 23.96%; H, 5.13%. Water loss in TGA calculated is 32.50% for nine water molecules, Found: 30.46%. IR (cm -1 ): 3570 (w), 3554 (w), 3343 (w, b), 2966 (w), 2924 (w), 2347 (w), 1547 (m), 1531 (m), 1449 (m), 1405 (s), 1354 (w), 1327 (w), 1303 (w), 1039 (w), 986 (w), 925 (w), 866 (w), 792 (w), 775 (w), 672 (w), 622 (w). Crystal data: M = 498.47, Colourless, monoclinic P21/c, a = 13.9179(10) Å, b = 11.9925(9) Å, c = 11.7352(9) Å, β = 105.689(2) o , V = 1885.8(2) Å 3 , Z = 4, D c = 1.756 g cm -3 , µ = 0.692 mm -1 , F 000 = 1048.0, Mo Kα radiation, λ = 0.71073 Å, T = 120 K, 2  max = 58.0 o , 22906 reflections collected, 5002 unique (R int = 0.0595). Final GOF = 1.090, R 1 = 0.0541, wR 2 = 0.1453, R indices based on 5002 reflections with I >=2σ(I) (refinement on F 2 ), 358 parameters, 23 restraints. | [] | [] | ["[Ca 2 (C 10 H 8 O 8 )(H 2 O) 7 ] ･ 2H 2 O"] | ["Ca(OH) 2--0.0087g, 0.0233 mol L -1"] | [] | ["cyclohexane-1,2,4,5-tetracarboxylic acid--0.0261g, 0.019 mol L -1"] | ["room temperature"] | ["four weeks"] | ["ethanol--5 mL or 10 mL", "DI water--10 mL"]
c4dt03333g | Synthesis [Ni(Phen) 3 ](In 3 SnS 8 )·(Cha)·4H 2 O (1). The reagents of In (0.0057 g, 0.05 mmol), S (0.0064 g, 0.20 mmol), Sn (0.0059 g, 0.05 mmol), Ni (0.0030 g, 0.05 mmol), Phen (0.0300 g, 0.15 mmol), Cha (cyclohexylamine, 1.5 mL) and H 2 O (0.5 mL) were mixed in a thick Pyrextube (ca. 15 cm long). The sealed tube was heated at 160 °C for 5 days to yield pink plate crystals. | [] | [] | ["[Ni(Phen) 3 ](In 3 SnS 8 )·(Cha)·4H 2 O", "NaN"] | ["In--0.0057 g, 0.05 mmol", "S--0.0064 g, 0.20 mmol", "Sn--0.0059 g, 0.05 mmol", "Ni--0.0030 g, 0.05 mmol"] | [] | ["Phen--0.0300 g, 0.15 mmol", "Cha (cyclohexylamine)--1.5 mL"] | ["160 °C"] | ["5 days"] | ["H 2 O--0.5 mL"]
c2ra20384g | 2.2.3. [Cd 2 (TCS)(DMF) 2 ?4H 2 O] (2). The procedure was similar to the preparation of 1,exceptthattheDMF–EtOH–H 2 O(1mLv/v 1 : 1 : 1) was replaced by DMF–dioxane–H 2 O (1 mL v/v/v 5 : 2 : 1) as the solvent (yield: 45%). Elemental analysis calcd (%) for 2 (C 34 H 38 Cd 2 N 2 O 14 Si): C 42.91, H 4.03, N 2.94; found: C 42.58, H 4.02, N 3.55%. Selected IR peaks (cm 21 ): 3466 (w), 3078 (m), 2938 (m), 1661 (s), 1595 (s), 1551 (s), 1416 (s), 1384 (s), 1256 (w),1161 (w), 1107 (m), 884 (m), 761 (m), 666 (w), 527 (w). | [] | [] | ["[Cd 2 (TCS)(DMF) 2 ?4H 2 O]", "C 34 H 38 Cd 2 N 2 O 14 Si"] | [] | [] | [] | [] | [] | ["DMF--1 mL", "dioxane--1 mL", "H 2 O--1 mL"]
ejic.201201461 | Microwave Synthesis: The same conditions and procedure employed in the previous method, except for the use of a microwave oven during 8 h, led to a blue microcrystalline solid of 2b with a 56% yield. C 12 H 8 N 2 NiO 4 ·2H 2 O·0.7THF: calcd. C 45.65, H 4.56, N 7.19; found C 45.30, H 4.11, N 6.71. IR: ν ˜ = 2968 (w), 2855 (w), 1616 (w), 1585 (m), 1538 (s), 1506 (m), 1413 (s), 1234 (m), 1208 (w), 1054 (m), 1029 (w), 866 (s), 773 (s), 703 (s) cm –1 . | [] | [] | ["C 12 H 8 N 2 NiO 4 ·2H 2 O·0.7THF"] | [] | [] | [] | [] | ["8 h"] | []
j.ica.2009.12.045 | 2.3. Preparation of complex [Cd(2,3-dpp)(NO 3 ) 2 ] n (2) The process was the same as that used for 1 but using Cd(NO 3 ) 2 (0.221 g, 1 mmol) as the starting material, yield: 31% based on Cd. | [] | [] | ["[Cd(2,3-dpp)(NO 3 ) 2 ] n"] | ["Cd(NO 3 ) 2--0.221 g, 1 mmol"] | [] | ["2,3-dpp--NaN"] | [] | [] | []
ijms21176171 | 3.5. Synthesis of Cu(L3) 2 –C1 A solution of L3 (50 mg, 0.24 mmol) and Cu(CH 3 COO) 2 · H 2 O (24 mg, 0.12 mmol) in THF/MeOH (1:1, v/v, 10 mL) was stirred at room temperature for 24 h, after which DMSO (1 mL) was added. The mixture was left in air for 7 days at room temperature. Dark green crystals tC1 of the triclinic form slowly deposited. The product was ﬁltered oﬀ and washed with EtOH and Et 2 O. Single crystals of mC1 as a monoclinic form were obtained by diﬀusion of tert-butyl methyl ether vapours into a THF solution of the complex. Yield was 85%. ESI-Q-TOF-HRMS: calcd. for C 24 H 28 N 2 O 4 CuNa [Cu(L3) 2 +Na] + : m/z = 494.1237, observed: m/z = 494.1242; calcd. | [] | [] | ["Cu(L3) 2 -C1", "C 24 H 28 N 2 O 4 CuNa"] | ["Cu(CH 3 COO) 2 · H 2 O--24 mg, 0.12 mmol"] | [] | ["L3--50 mg, 0.24 mmol"] | [] | ["24 h", "7 days"] | ["THF/MeOH--1:1, v/v, 10 mL", "DMSO--1 mL"]
ic502471v | [Co III (3,5-DBCat)(3,5-DBSq)(bpe)]·2CH 3 CN·2H 2 O(1·S). Yield ≈ 80%. Anal. Calcd (%) for C 44 H 60 N 4 O 6 Co: C, 66.07; H, 7.561; N, 7.004. Found: C, 66.42; H, 7.365; N, 6.525. IR (cm −1 ): 3438(s), 2954(s), 1610(s), 1575(m), 1506(w), 1458(s), 1437(s), 1411(w), 1385(m), 1 355(m), 1284 (m), 1244(m), 1201(m), 1093(m), 1066(m), 1024(m), 983(s), 829(w). Anal. Calcd (%) for the desolvated sample 1 (C 40 H 50 N 2 O 4 Co): C, 70.47; H, 7.392; N, 4.109. Found: C, 70.19; H, 7.856; N, 4.123.[Co III (3,5-DBCat)(3,5-DBSq)(azpy)]·2CH 3 CN·2H 2 O(2·S). Yield ≈ 65%. Anal. Calcd (%) for C 42 H 58 N 6 O 6 Co: C, 62.91; H, 7.290; N, 10.48. Found: C, 62.62; H, 7.265; N, 10.52. IR (cm −1 ): 3433(s), 2958(s), 1630(w), 1581(s), 1471(m), 1413(s), 1385(m), 1355(m) 1284(w), 1244(m), 1222(w), 1202(w), 1097(m), 1026(w), 985(m), 906(w), 852(w). Anal. Calcd (%) for the desolvated sample 2 (C 38 H 48 N 4 O 4 Co): C, 66.75; H, 7.076; N, 8.194. Found: C, 66.41; H, 7.337; N, 8.123. | [] | [] | ["[Co III (3,5-DBCat)(3,5-DBSq)(bpe)]·2CH 3 CN·2H 2 O(1·S)", "C 44 H 60 N 4 O 6 Co"] | [] | [] | [] | [] | [] | []
acs.cgd.5b00095 | 6 = 157.8, 150.4, 148.7, 145.6, 144.8, 138.4, 133.2, 132.8, 128.6, 127.0, 125.8, 121.2, 119.1, 117.5. HRMS calcd for (C 23 H 19 N 4 + H + ): 351.1610; found: 351.1625 (100%), 350.1539 (38.4 %). Preparation of {Cd(ppvppa)(1,4-NDC)} n (1). To a Pyrex glass tube (15 cm in length, 7 mm in inner diameter) were added Cd(NO 3 ) 2 ·4H 2 O (5 mg, 0.02 mmol), 1,4-H 2 NDC (2 mg, 0.01 mmol) and ppvppa (7 mg, 0.02 mmol) in 2 mL of H 2 O and 1 mL of MeCN. The tube was sealed and heated in an oven at 150 °C for 1 day and then cooled to room temperature at a rate of 5 °C/60 min to form yellow crystals, which were collected by filtration, washed with EtOH and dried in air. Yield: 6.5 mg (48% based on Cd). Anal. Calcd. for C 35 H 24 CdN 4 O 4 : C, 61.98; H, 3.65; N, 8.24%. Found: C, 62.09; H, 3.57; N, 8.28%. IR (KBr disk): 3063 (m), 1636 (w), 1600 (s), 1586 (s), 1552 (m), 1432 (s), 1405 (s), 1353 (s), 1331 (s), 787 (m), 547 (m) cm −1 . 1 H NMR (400 MHz, DMSO-d 6 , 70°C) : δ = 9.03 (d, 2H, J = 4.0 Hz), 8.54 (d, 2H, J = 4.0 Hz), 8.26 (d, 2H, J = 4.0 Hz), 8.00 (d, 2H, J = 4.0 Hz), 7.71 (m, 2H), 7.65 (d, 2H, J = 8.0 Hz), 7.56 (m, 4H), 7.20 (d, 2H, J = 16.0 Hz), 7.10 (d, 2H, J = 8.0 Hz), 7.06 (m, 2H), 7.00 (d, 2H, J = 8.0 Hz). The signals of the 13 C NMR spectrum of 1 were very weak because of its very low solubility in hot DMSO-d 6 (70 °C). X-ray Crystal Structure Determination. Single crystals of 1 and ppvppa suitable for X-ray analysis were obtained directly from the above preparations. The measurement of 1 and ppvppa were made on a Bruker APEX-II CCD diffractometer using an enhanced X-ray source Mo Kα (λ = 0.71073 Å) (1), or a Xcalibur, Atlas, Gemini diffractometer by using enhanced X-ray source Mo Kα (λ = 0.71073 Å) (ppvppa). Each single crystal was mounted on a glass fiber with grease and cooled in a liquid nitrogen stream at 153 K for 1 and 223 K for ppvppa. Diffraction data were collected at a ω mode with a detector distance of 35 mm to the crystal. Cell parameters were refined by using the Bruker-SAINT software package and the program CrysAlisPro, Agilent Technologies (Version 1.171.36.28). The collected data was reduced by using the program CrysAlisPro, and absorption corrections (multi-scan) were applied. The reflection data was also corrected for Lorentz and Page 6 of 36 ACS Paragon Plus Environment Crystal Growth & Design 1 2 3 4 5 6 7 8 9 10 11 12 13 14 15 16 17 18 19 20 21 22 23 24 25 26 27 28 29 30 31 32 33 34 35 36 37 38 39 40 41 42 43 44 45 46 47 48 49 50 51 52 53 54 55 56 57 58 59 60 | [] | [] | ["{Cd(ppvppa)(1,4-NDC)} n", "C 35 H 24 CdN 4 O 4"] | ["Cd(NO 3 ) 2 \n4H 2 O--5 mg, 0.02 mmol"] | [] | ["1,4-H 2 NDC--2 mg, 0.01 mmol", "ppvppa--7 mg, 0.02 mmol"] | ["150 \nC"] | ["1 day"] | ["H 2 O--2 mL", "MeCN--1 mL"]
b716199a | 12H 2 O (2): Titanium(IV) chloride (2.2 ml, 20 mmol) was added dropwise to 30 ml of distilled water, cooled in an ice bath. After hydrolysis, hydrogen peroxide (20 ml, 0.65 mol) and citric acid monohydrate (4.2 g, 20 mmol) were added. After being allowed to warm to room temperature, the solution was treated with 10 mmol of metal carbonate. Afterwards, the pH value was adjusted to 2 by the addition of ammonia (33%). The desired product crystallized in the form of red-orange needles after several days at 4 1C from a water/THF mixture. Yield: 1 6.1 g (86.4%); 2 13.5 g (94.6%). | [] | [] | ["Ti(C 6 H 5 O 7 ) 2 ·12H 2 O"] | ["Titanium(IV) chloride--2.2 ml, 20 mmol"] | ["hydrogen peroxide--20 ml, 0.65 mol", "ammonia--33%"] | ["citric acid monohydrate--4.2 g, 20 mmol"] | ["4 \t1C"] | ["several days"] | ["distilled water--30 ml", "THF--not specified"]
j.poly.2014.12.001 | 2.2. Synthesis 2.2.1. Preparation of H 2 L A suspension of pyromellitic dianhydride (2.181 g, 10.0 mmol) and 4H-1,2,4-triazol-4-amine (1.682 g, 20.0 mmol) in N,N-dimethylacetamide (40 ml) was reﬂuxed under nitrogen for 1.5 h. After being cooled, the suspension was ﬁltered and 250 ml H 2 O was added into the ﬁltrate and stirred at 30 °C for 1 day. Then the suspension was ﬁltered and the white solid was washed with H 2 O and dried under vacuum at 100 °C to afford H 2 L (1.300 g, 33.7%). | ["100 \nC"] | [] | ["H 2 L"] | [] | [] | ["pyromellitic dianhydride--2.181 g, 10.0 mmol", "4H-1,2,4-triazol-4-amine--1.682 g, 20.0 mmol"] | ["refluxed under nitrogen", "30 \nC"] | ["1.5 h", "1 day"] | ["N,N-dimethylacetamide--40 ml", "H 2 O--250 ml"]
c6dt02646j | Quantum eﬃciency was measured using the integrating sphere on a FluoroMax-4 spectrophotometer.Synthesis of [Sm(Hdpstc)(H 2 O) 2 ] n ·nH 2 O (1). A mixture of Sm(NO 3 ) 3 ·6H 2 O (0.044 g, 0.10 mmol) and H 4 dpstc (0.018 g, 0.05 mmol) in distilled water (10 mL) was stirred for 30 min in air. After the pH value of the mixture was adjusted to 2.5 with 0.5 M HNO 3 , it was then sealed in a 25 mL Teflon-lined stainless steel container, which was heated to 160 °C for 3 days. After cooling to room temperature, luminous yellow lamellar crystals were obtained by filtration in 42.7% yield based on H 4 dpstc. Anal. Calcd (%) for C 32 H 14 O 26 S 2 Sm 2 (1178): C, 32.59; H, 1.18%. Found: C, 32.55; H, 1.18%. IR (KBr, cm −1 ): 3494 (m), 1703 (m), 1550 (s), 1492 (m), 1417 (s), 1328 (m), 1159 (m), 844 (w), 798 (w), 663 (w), 613 (w), 493 (w).Synthesis of [Eu(Hdpstc)(H 2 O) 2 ] n ·nH 2 O (2). The procedure was the same as that for 1, except that Sm(NO 3 ) 3 ·6H 2 Owas replaced by Eu(NO 3 ) 3 ·6H 2 O (0.044 g, 0.10 mmol). Light yellow lamellar crystals were filtered and washed with distilled water (43.8% yield based on H 4 dpstc). Anal. Calcd (%) for C 32 H 14 O 26 S 2 Eu 2 (1182): C, 32.48; H, 1.18%. Found: C, 32.51; H, 1.18%. IR (KBr, cm −1 ): 3492 (m), 1703 (m), 1554 (s), 1492 (m), 1419 (s), 1326 (m), 1159 (m), 846 (w), 800 (w), 663 (w), 613 (w), 495 (w). | [] | [] | ["[Sm(Hdpstc)(H 2 O) 2 ] n ·nH 2 O", "[Eu(Hdpstc)(H 2 O) 2 ] n ·nH 2 O"] | ["Sm(NO 3 ) 3 ·6H 2 O--0.044 g, 0.10 mmol", "Eu(NO 3 ) 3 ·6H 2 O--0.044 g, 0.10 mmol"] | ["HNO 3--0.5 M"] | ["H 4 dpstc--0.018 g, 0.05 mmol"] | ["160 °C", "160 °C"] | ["3 days", "3 days"] | ["distilled water--10 mL"]
00958971003698499 | C 10 H 12 CdN 4 O 4 S 2 (%): calculated C: 27.98; H: 2.79; N: 13.06. Found: C: 27.75; H: 2.60; S N N S H 2 N NH 2 Figure 1. 2,2 0 -Diamino-4,4 0 -bithiazole (DABT).Ligand 2,2 0 -diamino-4,4 0 -bithiazole cadmium(II) 1053 N: 13.50. IR (KBr) selected bonds:  ¼ 710(m), 974(w), 1415(vs), 1560(vs), 1600(vs), 2030(s), 2965(w), 3080(w), 3180(br), and 3205(br) cm 1 . | [] | [] | ["C 10 H 12 CdN 4 O 4 S 2"] | [] | [] | ["2,2'-Diamino-4,4'-bithiazole (DABT)--ligand"] | [] | [] | []
ic101033n | Synthesis of Ni{(2-C 5 H 4 NO)CH 2 PO 3 }(H 2 O) 2 (2). A mixture of Ni(OAc) 2 3 6H 2 O (0.1 mmol, 0.025 g) and 2-pompH 2 (0.1 mmol, 0.019 g) in 8 mL of H 2 O was kept in a Teflon-lined autoclave at 140 °C for 48 h. After slow cooling to room temperature, the lightgreen needlelike crystals were collected as a single phase, judging by the powder XRD measurement. Yield: 17 mg (61%). Anal. Found (calcd) for C 6 H 10 NO 6 PNi: C, 25.42 (25.58); H, 3.59 (3.58); N, 4.93 (4.97). IR (KBr, cm -1 ): 3386 m, 3263 m, 2946 m, 1615 w, 1571 w, 1494 m, 1443 m, 1401 w, 1308 w, 1222 s, 1203 w, 1143 w, 1112 s, 1056 s, 970 s, 926 w, 870 m, 806 w, 782 m, 704 m, 619 w, 586 m, 566 m, 533 w, 496 w, 476 w, 439 w. Thermal analysis showed a weight loss of 12.6% in the 160-280 °C temperature range, close to the calculated value for the release of two H 2 O molecules (12.8%). | [] | [] | ["Ni{(2-C 5 H 4 NO)CH 2 PO 3 }(H 2 O) 2", "C 6 H 10 NO 6 PNi"] | ["Ni(OAc) 2 3 6H 2 O--0.1 mmol, 0.025 g"] | [] | ["2-pompH 2--0.1 mmol, 0.019 g"] | ["140 \nC"] | ["48 h"] | ["H 2 O--8 mL"]
j.molstruc.2007.06.030 | 2.5. Synthesis of {[Cd(ga) 2 ]Æ2(HAbm)} n (4) An aqueous solution (5 mL) of Cd(Ac) 2 Æ2H 2 O (26.6 mg, 0.1 mmol) was added to a methanol solution (10 mL) containing Abm (13.3 mg, 0.1 mmol) and H 2 ga (17.4 mg, 0.1 mmol) with stirring. The mixture was allowed to evaporate at ambient conditions, resulting in clear block crystals. Yield: 58% based on Cd(Ac) 2 Æ2H 2 O. Anal. Calcd for C 24 H 28 CdN 6 O 8 : C, 44.98; H, 4.40; N, 13.11%. Found: C, 44.85; H, 4.35; N, 13.23%. IR (KBr, cm 1 ): 3005br, 2774w, 1691s, 1589s, 1480s, 1409s, 1338s, 1301m, 1261w, 1210w, 1034m, 739vs, 685m, 619m, 552w, 528w. | [] | [] | ["{[Cd(ga) 2 ]Æ2(HAbm)} n", "C 24 H 28 CdN 6 O 8"] | ["Cd(Ac) 2 Æ2H 2 O--26.6 mg, 0.1 mmol"] | [] | ["Abm--13.3 mg, 0.1 mmol", "H 2 ga--17.4 mg, 0.1 mmol"] | [] | [] | ["H 2 O--5 mL", "methanol--10 mL"]
cg4012422 | Found: C, 49.46; H, 2.74; N, 5.33%.{[AgL](OTf)·Et 2 O} n (2). As described for the synthesis of 1 except that AgOTf was used instead of AgClO 4 , colorless crystals were obtained by slow diﬀusion of diethyl ether into the above solution with a yield of 21 mg (72%). IR (KBr) ν/cm −1 : 2208(vw), 1638(w), 1509(w), 1414(w), 1260(s), 1230(m), 1171(m), 1042(m), 840(w), 828(w), 806(w), 700(m), 647(m), 519(w); 1 H NMR (400 MHz, DMSO-d 6 ): δ 8.78 (d, J = 1.8 Hz, 2H), 8.61 (dd, J = 5.0, 1.2 Hz, 2H), 8.02 (dt, J = 7.9, 1.6 Hz, 2H), 7.67 (s, 4H), 7.49 (dd, J = 7.9, 4.9 Hz, 2H) ppm. Anal. Calcd for C 21 H 12 AgF 3 N 2 O 3 S ({[AgL](OTf)} n ): C, 46.95; H, 2.25; N, 5.21%. Found: C, 47.09; H, 2.50; N, 4.73%. | [] | [] | ["{[AgL](OTf)·Et 2 O} n", "C 21 H 12 AgF 3 N 2 O 3 S"] | ["AgOTf--not specified"] | [] | [] | [] | [] | []
s0020-1693(02)01047-2 | 2.7. Preparation of Cd(GEH) 2 ×/3H 2 O(V) Five milimole of glycylglutamic acid were dissolved in 300 ml water. Only 1.665 mmol of CdO powder dissolved in this solution by periodically placing the reaction vessel in an ultrasound bath every 15 min until it was no longer possible to dissolve the brown oxide, but just turned into white. The solid was filtered off and the solution left to crystallize for 2 days under a vacuum yielding colorless irregular crystals. Anal . Found: C, 28.7, H, 5.04, N, 9.71. Calc. for Cd(C 7 H 11 O 5 N 2 ) 2 ×/3H 2 O: C, 29.35, H, 4.93, N, 9.78%. | [] | [] | ["Cd(GEH) 2 ×/3H 2 O", "Cd(C 7 H 11 O 5 N 2 ) 2 ×/3H 2 O"] | ["CdO powder--1.665 mmol"] | [] | ["glycylglutamic acid--5 milimole"] | [] | ["2 days"] | ["water--300 ml"]
c4dt01593b | water and then recrystallized from H 2 O–MeOH, aﬀording H 3 ipO as white powder in 92% yield. M.p. 243–244 °C.1 H NMR (500 MHz, CD 3 OD): δ = 8.11 (d, 2H, J = 7.8), 7.00 (t, 1H, J = 7.7). Elemental analysis (%) calcd: C, 52.76; H, 3.32. | [] | [] | ["H 3 ipO"] | [] | [] | [] | [] | [] | ["water--NaN", "H 2 O–MeOH--NaN"]
j.poly.2007.11.012 | 2.2.3. Synthesis of [Co(pzda)(bpe)]  0.125(bpe)  1.75H 2 O (3) A mixture of H 2 pzda (0.0204 g, 0.1 mmol), Co(OAc) 2  4H 2 O (0.0249 g, 0.1 mmol), 1,2-bis(4-pyridyl)ethane (0.0184 g, 0.1 mmol), NaOH aqueous solution (0.15 mL, 0.65 mol/L) and deionized water (5 mL) was sealed in a Teﬂon-lined stainless steel vessel (25 mL) and heated at 100 °C for 4 days under autogeneous pressure and then cooled slowly to room tempe rature. The solution N N OO OO M MM a N N OO OO M M b N N OO OO M M M c d N N OO OO M N N OO OO M M e f N N OO OO M M g N N OO OO M M M Scheme 1. The coordination modes of the pzda ligand in the metal complexes.718 F.-Q. Wang et al. / Polyhedron 27 (2008) 717–726 was ﬁltered and allowed to stand for two mon ths at room temperature. Orange-yellow block crystals were obtained.Yield: 31%. Anal. Calc. for C 19.5 H 19 CoN 4.25 O 5.75 :C, 50.45; H, 4.09; N, 12.82. Found: C, 50.58; H, 3.25; N, 13.11%. IR (KBr pellet, cm 1 ): 3423br, 1646vs, 1613vs, 1559w, 1428m, 1384s, 1364m, 1225m, 1195m, 1116w, 1057m, 814m, 745w. | [] | ["two months"] | ["[Co(pzda)(bpe)] \n 0.125(bpe) \n 1.75H 2 O", "C 19.5 H 19 CoN 4.25 O 5.75"] | ["Co(OAc) 2 \n 4H 2 O--0.0249 g, 0.1 mmol"] | ["NaOH aqueous solution--0.15 mL, 0.65 mol/L"] | ["H 2 pzda--0.0204 g, 0.1 mmol", "1,2-bis(4-pyridyl)ethane--0.0184 g, 0.1 mmol"] | ["100 °C"] | ["4 days"] | ["deionized water--5 mL"]
j.ica.2014.04.025 | Method 2: Cobalt(II) nitrate hexahydrate (0.10 g) was dissolved in ethanol (2.0 mL) and a layer of absolute ethanol (10.0 mL) was added. Finally a solution of 4,4 0 -bipyridine (bpy) (0.080 g) in ethanol (7.0 mL) was layered on top of the neat ethanol. The layering of all solutions was done at room temperature. This method consistently formed long red needle crystals of the [Co 2 (bpy) 3 (NO 3 ) 4 ] n bilayer and did not result in the formation of orange rectangular prism crystals (Fig. 1b). Yield (average of 4 vials): 0.115 g of dark red-maroon needles. Anal. Calc. for [Co 2 (bpy) 3 (NO 3 ) 4 ]H 2 O1.5CH 3CH 2 OH (C 33 H 35 N 10 Co 2 O 14.5 ): C, 43.01; H, 3.83; N, 15.20. Found: C, 42.94; H, 3.63; N, 14.94. IR (cm 1 ): 3330 br s ( m OH), 2970 m, 2880 w, 1607 s, 1530 w, 1444 s, 1413 w, 1285 s, 1219 m, 1046 s, 875 m, 809 s, 729 w, 631 m. | [] | [] | ["[Co 2 (bpy) 3 (NO 3 ) 4 ] n bilayer", "[Co 2 (bpy) 3 (NO 3 ) 4 ]H 2 O1.5CH 3CH 2 OH", "C 33 H 35 N 10 Co 2 O 14.5"] | ["Cobalt(II) nitrate hexahydrate--0.10 g"] | [] | ["4,4 0 -bipyridine (bpy)--0.080 g"] | ["room temperature"] | [] | ["ethanol--2.0 mL", "absolute ethanol--10.0 mL"]
j.poly.2011.10.013 | 2.7. Synthesis of catena-poly[bis(pyridinej N)-bis(thiocyanatoj N, j S)-manganese(II)] (2-Mn) This compound was isolated in the ﬁrst heating step (see Section 3.2) of compound 1-Mn. Colorless well-shaped single-crystals suitable for X-ray structure determination were obtained in a mixture with unknown phases by reaction of MnCl 2 2H 2 O (1.00 mmol, 162.00 mg), KNCS (2.00 mmol, 194.40 mg) and pyridine (0.50 mmol, 40.3 l L) in 1.50 mL of ethanol at room temperature. Calculated for the ligand-deﬁcient compound 2-Mn. Anal.Calc. for C 12 H 10 MnN 4 S 2 (329.3): C, 43.77; H, 3.06; N, 17.01; S, 19.47. Found: C, 43.99; H, 3.02; N, 16.85; S, 19.72. IR (KBr): 2090 (s), 1598 (m), 1486 (w), 1441 (m), 1215 (w), 1069 (w), 1038 (w), 1007 (w), 760 (w), 697 (m), 626 (w), 475 (w), 419 (w) cm 1 . | [] | [] | ["catena-poly[bis(pyridinej N)-bis(thiocyanatoj N, j S)-manganese(II)]", "C 12 H 10 MnN 4 S 2"] | ["MnCl 2 \n2H 2 O--1.00 mmol, 162.00 mg"] | [] | ["KNCS--2.00 mmol, 194.40 mg", "pyridine--0.50 mmol, 40.3 l L"] | ["room temperature"] | [] | ["ethanol--1.50 mL"]
b207559h | The CPs reported here were synthesized using BTEC, Meim and either cobalt() or copper() according to eqn. (1). The pH of the aqueous BTEC solutions was adjusted to pH ≥ 7.0. Upon addition of the metal salt, some precipitation was observed and removed by ﬁltration. Single crystals of Co 2 (BTEC)(Meim) 4 (H 2 O) 4 ⴢH 2 O (1) and Cu 2 (BTEC)(Meim) 4 (2) were isolated by slow evaporation of ﬁltered solutions. Both 1 and 2 are insoluble in water and common organic solvents. | [] | [] | ["Co 2 (BTEC)(Meim) 4 (H 2 O) 4 ⴢH 2 O", "Cu 2 (BTEC)(Meim) 4"] | ["cobalt(II)--NaN", "copper(II)--NaN"] | [] | ["BTEC--NaN", "Meim--NaN"] | [] | [] | ["water--NaN"]
ic5029542 | [Fe(bpb) 2 (NCSe) 2 ]·2C 2 H 5 OH·H 2 O(6). Orange crystals of complex 6 were prepared in a similar method to that of complex 4 by using Fe(NCSe) 2 . Yield: ca. 20 mg (48%). Anal. Calcd (%) for C 38 H 38 FeN 6 O 3 Se 2 : C, 54.30; H, 4.56; N, 10.00. Found: C, 54.76; H, 4.32; N, 10.27. IR (cm −1 ): 3435(s), 2923(w), 2856(w), 2051(m), 1606(s), 1576(m), 1486(w), 1423(m), 1398(m), 1109(s), 807(s), 716(w), 668(w), 577(w), 546(w). | [] | [] | ["[Fe(bpb) 2 (NCSe) 2 ]·2C 2 H 5 OH·H 2 O", "C 38 H 38 FeN 6 O 3 Se 2"] | ["Fe(NCSe) 2--not available"] | [] | ["bpb--not available"] | [] | [] | ["C 2 H 5 OH--not available", "H 2 O--not available"]
j.poly.2020.114844 | 2.2.3. Synthesis of [Zn(dadpm) 4 (H 2 O) 2 ](NO 3 ) 2 (H 2 O) 2 (3). Complex 3 was obtained in a similar method as 2, using methanol and Zn(NO 3 ) 2 ·2H 2 O (0.022 g; 0.1 mmol). Colorless crystals of 3 were obtained, washed with methanol and dried under vacuum. (Yield: 74%). Anal. Calc. for C 52 H 64 N 10 O 10 Zn (%): C, 59.22; H, 6.12; N, 13.28. Found: C, 59.97; H, 5.99; N, 13.14. 2.2.4. Synthesis of [Ni(dadpm) 3 (dmf)(H 2 O) 2 ][(ClO 4 ) 2 (dadpm)(H 2 O)] (4). Complex 4 was obtained in a similar method as 1, using ethanolic solution and Ni(ClO 4 ) 2 ·6H 2 O (0.035 g; 0.1 mmol). Green crystals of 4 were obtained, washed with ethanol and dried under vacuum. (Yield: 52 %). Anal. Calc. for C 55 H 69 Cl 2 N 9 NiO 12 (%): C, 56.09; H, 5.90; N, 10.70. Found: C, 55.98; H, 6.09; N, 10.73. 2.2.5. Synthesis of {[Cd(dadpm) 2 (H 2 O)(ClO 4 )](ClO 4 )} n (5). The dadpm ligand (0.0186 g; 0.1 mmol) and Cd(ClO 4 ) 2 ·6H 2 O (0.0411 g; 0.1 mmol) were dissolved in 5 mL of ethanol. The reaction mixture was refluxed at 80 o C for 20 min then filtered off and slowly cooled to room temperature giving brown crystals. The collected crystals were washed with ethanol and dried under vacuum. (Yield: 58 %). Anal. Calc. for C 26 H 30 CdCl 2 N 4 O 9 (%): C, 43.02; H, 4.17; N, 7.72. Found: C, 43.21; H, 4.80; N, 7.81. | [] | [] | ["[Zn(dadpm) 4 (H 2 O) 2 ](NO 3 ) 2 (H 2 O) 2", "[Ni(dadpm) 3 (dmf)(H 2 O) 2 ][(ClO 4 ) 2 (dadpm)(H 2 O)]", "{[Cd(dadpm) 2 (H 2 O)(ClO 4 )](ClO 4 )} n"] | ["Zn(NO 3 ) 2 ·2H 2 O--0.022 g; 0.1 mmol", "Ni(ClO 4 ) 2 ·6H 2 O--0.035 g; 0.1 mmol", "Cd(ClO 4 ) 2 ·6H 2 O--0.0411 g; 0.1 mmol"] | [] | ["dadpm--0.0186 g; 0.1 mmol", "dadpm--0.1 mmol", "dadpm--0.1 mmol"] | ["not specified", "not specified", "80 o C"] | ["not specified", "not specified", "20 min"] | ["methanol--not specified", "ethanolic solution--not specified", "ethanol--5 mL"]
c3ce41457d | Synthesis of [Mn(H 2 btc) 2 (4,4′-bpy) 2 ] n (1). A mixture of MnCl 2 ∙4H 2 O (29.7 mg, 0.15 mmol), H 3 btc (85.9 mg, 0.3 mmol), 4,4′-bpy (46.8 mg, 0.3 mmol), and H 2 O (10 mL) was adjusted to pH = 4.0–5.0 with a 0.5 M NaOH solution.The mixture was stirred at room temperature for 15 min, and then sealed in a 25 mL Teflon-lined stainless steel vessel, and heated at 160 °C for 3 days, followed by cooling to room temperature at a rate of 10 °Ch −1 . Yellow needle-shaped crystals were isolated manually, and washed with distilled water.Yield: 60% (based on H 3 btc). Calcd for C 50 H 34 MnN 4 O 12 :C 64.04, H 3.65, N 5.97%. Found: C 64.47, H 3.35, N 6.34%. IR (KBr, cm −1 ): 3436 w, 3050 w, 1675 s, 1635 m, 1605 s, 1579 s, 1536 w, 1429 w, 1412 m, 1376 m, 1316 w, 1285 s, 1239 m, 1212 w, 1180 w, 1121 w, 1069 w, 1003 w, 927 w, 844 w, 815 m, 765 m, 678 w, 627 m, 526 w, 503 w, 415 w. | [] | [] | ["[Mn(H 2 btc) 2 (4,4′-bpy) 2 ] n", "C 50 H 34 MnN 4 O 12"] | ["MnCl 2 ∙4H 2 O--29.7 mg, 0.15 mmol"] | [] | ["H 3 btc--85.9 mg, 0.3 mmol", "4,4′-bpy--46.8 mg, 0.3 mmol"] | ["160 \nC"] | ["3 days"] | ["H 2 O--10 mL"]
j.ica.2011.11.015 | 2.6. Synthesis of [Co(HL 2 ) 2 (4,4 0 -bipy)] (5) The synthesis of 5 was similar with that of 4, only that 0.1 mmol CoCl 2 6H 2 O was used instead of 0.1 mmol NiCl 2 6H 2 O. Red block crystals were obtained. Yield: 58.5%. Anal. Calc. for C 30 H 22 N 6 CoO 4 : C, 61.12; H, 3.76; N, 14.26. Found: C, 61.45; H, 3.52; N, 14.03%. IR data (KBr pellet, m /cm 1 ): 1615 m, 1545 s, 1488 m, 1433 m, 1334 s, 1275 w, 1083 m, 957 s, 899 m, 805 m, 768 w, 701w. | [] | [] | ["[Co(HL 2 ) 2 (4,4 0 -bipy)]", "C 30 H 22 N 6 CoO 4"] | ["CoCl 2 6H 2 O--0.1 mmol"] | [] | [] | [] | [] | []
ic7017743 | To this suspension, dichloroacetic acid (30.0 g, 0.233 mol) was carefully added, and the third neck was stoppered. The system was heated at gentle reflux with vigorous stirring for 15 h and then allowed to cool to room temperature. The THF was removed in vacuo, and the remaining solid was dried in vacuo overnight. One liter of water was added to give a slightly cloudy, pale yellow solution. The solution was acidified to pH 7 by the careful addition of concentrated HCl and then washed with diethyl ether (3 × 200 mL) to remove unreacted pyrazole. The aqueous phase was then further acidified to pH 1. Upon brief agitation of this solution, 20.3 g of the pure desired product precipitated over approximately 30 min and was collected by suction filtration as a white crystalline solid that melted with decomposition at 163-164 °C (lit. 166 °C) and whose spectral characterization matched that of previous reports.13 The remaining aqueous filtrate was extracted with a 2.5:1 diethyl ether/THF mixture (6 × 350 mL). The combined organic extracts were dried over MgSO 4 , and the solvent was removed by rotary evaporation to yield a further 14.9 g of the crude product. | [] | ["overnight"] | [] | [] | [] | [] | ["gentle reflux"] | ["15 h"] | []
ejic.201402925 | An aqueous solution of a small sample of barium salt (⫾)-6 was protonated by a column of ion-exchange resin Amberlyst 15 and the free acid (⫾)-3 was neutralized with NaHCO 3 . After slow evaporation of water, the racemic mono-sodium salt (⫾)-7 was obtained as crystalline material suitable for X-ray single-crystal structure analysis (Table 1, see the Exp. Sect.), which confirmed the relative trans configuration (Figure 2). Compound (⫾)-7 crystallized as a racemate, that is, it contained both enantiomers | [] | [] | ["(⫾)-7"] | [] | [] | [] | [] | [] | []
ic801275w | H 2 L 3 was prepared in the same way as H 2 L 2 by using the corresponding ethyl 3-hydroxybenzoate instead of ethyl 4-hydroxybenzoate. IR (cm -1 ): 3887 (w), 3740 (m), 2985 (w), 1726 (s), 1645 (m), 1608 (s), 1549 (m), 1512 (s), 1462 (m), 1318(s), 1274 (s), 1218 (s), 1172 (s), 1105 (m), 1035 (s), 849 (w), 767 (m).H 2 L 4 was prepared in the same way as H 2 L 2 by using the corresponding bis(2-chloroethyl)ether instead of dichloromethane.IR (cm -1 ): 3827 (m), 3745 (m), 2985 (w), 1715 (s), 1683 (s), 1606 (s), 1577 (m), 1508 (s), 1457 (m), 1366 (m), 1278 (s), 1171 (m), 1106 (s), 1052 (m), 957 (w), 851 (w), 768 (w).Synthesis of [Cd 2 (bimb) 2 (L 1 ) 2 ] (1). A mixture of bimb (0.24 g, 1.00 mmol), H 2 L 1 (0.27 g, 1.0 mmol), Cd(OAc) 2 · 2H 2 O (0.27 g, 1.00 mmol), NaOH (0.08 g, 2.00 mmol), and H 2 O (10 mL) was stirred for 1 h and then sealed in a 25 mL Teﬂon-lined stainless steel container. The container was heated to 150 °C and held at that temperature for 72 h, then cooled to 100 °C at a rate of 10 °C · h -1 , held for 8 h, and further cooled to 30 °C at a rate of 5 °C · h -1 . Colorless crystals of 1 were collected in 72.7% yield based on Cd(OAc) 2 · 2H 2 O. Anal. Calcd for C 58 H 48 Cd 2 N 8 O 10 (1241.84): C, 56.09; H, 3.90; N, 9.02. Found: C, 56.87; H, 3.86; N, 8.99%. | [] | [] | ["[Cd 2 (bimb) 2 (L 1 ) 2 ]"] | ["Cd(OAc) 2 · 2H 2 O--0.27 g, 1.00 mmol"] | [] | ["bimb--0.24 g, 1.00 mmol", "H 2 L 1--0.27 g, 1.0 mmol", "NaOH--0.08 g, 2.00 mmol"] | ["150 °C", "100 °C", "30 °C"] | ["72 h", "8 h"] | ["H 2 O--10 mL"]
j.ica.2007.10.029 | Anhydrous ZnCl 2 (0.136 g, 1 mmol) was added. The mixture was ﬁnely ground and heated again at 90 °C for another 15 min. The mixture was cooled to room temperature, transferred to a round bottom ﬂask, and dissolved in a mixture of methanol/toluene (15 ml/5 ml). To this reaction mixture pyridine N-oxide (0.285 g, 3 mmol) was added with continuous stirring. The solution was then allowed to stand. Colourless crystals were collected after 5 days and dried in air. Yield of the crystalline complex was found to be 26%. | [] | ["5 days"] | [] | ["Anhydrous ZnCl 2 --0.136 g, 1 mmol"] | [] | ["pyridine N-oxide--0.285 g, 3 mmol"] | ["90 °C"] | ["15 min"] | ["methanol--15 ml", "toluene--5 ml"]
ejic.200390029 | Yield 0.078 g, 51%.31 P NMR (162 MHz, CDCl 3 ,25°C): δ ⫽ 18.59 ppm.1 H NMR (400 MHz, CDCl 3 ,25°C): δ ⫽ 7.86 (d, J ⫽ 7.9 Hz, 4H,C 6 H 4 ), 7.62⫺7.69 (m, 8 H, Ph), 7.52⫺7.58 (m, 4 H, Ph), 7.43⫺7.49 (m, 8 H, Ph), 7.13 (d, J ⫽ 9.3 Hz, 4 H, C 6 H 4 ), 4.91 (s, 4 H, OCH 2 ) ppm. MALDI-TOF MS: m/z (%) ⫽ 1113 (19) [MH] ⫹ . | [] | [] | [] | [] | [] | [] | [] | [] | []
ejic.200500351 | [Mn(N 3 ) 2 (H 2 O)(quinaz) 2 ] n (1): A solution of quinazoline (0.52 g, 4 mmol) in methanol (15 mL) was added to a methanolic solution (15 mL) of manganese nitrate tetrahydrate (0.5 g, 2 mmol). Then, a concentrated aqueous solution of sodium azide (0.65 g, 10 mmol) was added dropwise with continuous stirring. The resulting clear solution was allowed to stand for several days in a refrigerator.Yellow crystals suitable for X-ray measurements were collected and dried in air. Yield: 0.58 g (70%). C 16 H 14 MnN 10 O (417.31): calcd. | [] | [] | ["[Mn(N 3 ) 2 (H 2 O)(quinaz) 2 ]", "C 16 H 14 MnN 10 O"] | ["manganese nitrate tetrahydrate--0.5 g, 2 mmol"] | [] | ["quinazoline--0.52 g, 4 mmol", "sodium azide--0.65 g, 10 mmol"] | [] | ["several days"] | ["methanol--15 mL"]
j.ica.2013.03.041 | Yield ca. 70%. Elemental Anal. Calc. for C 72 H 70 Cl 2 N 10 O 16 Zn 3 (1598.46): C, 54.10; H, 4.41; N, 8.76. Found: C, 53.72; H, 4.74; N, 9.07%. IR (cm 1 ): m as (COO) 1569, m s (COO) 1417, d(O–C–O) 643, m (ClO 4 ) 1104–1045.Caution! Although no problems were encountered in this work, perchlorate salts are potentially explosive and should be handled in small quantities. | [] | [] | ["C 72 H 70 Cl 2 N 10 O 16 Zn 3"] | [] | [] | [] | [] | [] | []
ncomms11950 | Methods Synthetic approach. [HT-Pt(II) 2 (bpy) 2 (m-pivalamidate) 2 ](NO 3 ) 2  5H 2 O, 1,was prepared as previously described by Yokokawa and Sakai 40 ,andK 2 [Pt(ox) 2 ]  2H 2 O, 2, was prepared as previously described by Werner and Grebe 2 .Usingthe petri-paper three-zone method, aqueous solutions of 1 and 2 were added to zones 1 and 3, respectively. The crystals were then developed unsealed (that is, in air), at room temperature, within a few days, sequentially crystallizing as [HT-Pt(II) 2 (bpy) 2 (m-pivalamidate) 2 ][Pt(II)(ox) 2 ](3, yellow needles), [HHPt(II) 2 (bpy) 2 (m-pivalamidate) 2 ][Pt(II)(ox) 2 ]  5.5H 2 O(4, orange needles) and [HH-Pt(II) 2 (bpy) 2 (m-pivalamidate) 2 ] 2 [Pt(II)(ox) 2 ] 2  8H 2 O(5, dark blue plates, hexaplatinum species). Representative crystals were removed from the reaction mixture and physical property measurements were performed on them. | [] | [] | [] | ["HT-Pt(II) 2 (bpy) 2 (m-pivalamidate) 2--NaN", "K 2 [Pt(ox) 2 ]--NaN"] | [] | [] | [] | [] | []
b911881k | held for 8 h, and followed by further cooling to 30  C at a rate of 3  Ch 1 . Red crystals of 5 were collected in 40% yield based on CuCl. Elemental Anal. Found: C, 16.85; H, 1.45; N, 9.80. Anal. | ["30 \n C"] | ["8 h"] | ["Compound 5"] | ["CuCl--NaN"] | [] | [] | [] | [] | []
j.jssc.2011.11.012 | Calc. for C 12 H 16 Sm 2 O 20 : C, 18.46; H, 2.07. Found: C, 18.45; H, 2.06%.2.6. Synthesis of [Eu 2 (tar) 3 (H 2 O) 2 ] n (5) A similar hydrothermal reaction of Eu 2 O 3 (0.5 mmol, 0.1755 g) with H 2 tar (1.0 mmol, 0.1501 g) in 20 mL distilled water gave [Eu 2 (tar) 3 (H 2 O) 2 ] n (5) as colorless crystals (77% yield). IR (KBr, cm  1 ): 3430vs, 2920m, 2850m, 2350w, 1620s, 1590s, 1460m, 1420m, 1380m, 1320w, 1260w, 1120m, 1040w, 852w, 775w, 613m. Anal. Calc. for C 12 H 16 Eu 2 O 20 : C, 18.38; H, 2.06. Found: C, 18.42; H, 2.08%. | [] | [] | ["C 12 H 16 Sm 2 O 20", "[Eu 2 (tar) 3 (H 2 O) 2 ] n"] | ["Eu 2 O 3--0.5 mmol, 0.1755 g"] | [] | ["H 2 tar--1.0 mmol, 0.1501 g"] | [] | [] | ["distilled water--20 mL"]
s11243-015-9910-9 | IR (KBr, m/cm -1 ): 3,396(b, m), 1,601(vs), 1,551(s), 1,477(s), 1,398(s), 1,360(vs), 1,263(m), 1,244(s), 1,190(s), 1,024(m), 833(m), 791(s), 750(s), 713(m),586(m). | [] | [] | [] | [] | [] | [] | [] | [] | []
s11243-016-0041-8 | Synthesis of [Ag 2 (L2)(oba)]H 2 O (2) A mixture of AgNO 3 (33.4 mg, 0.20 mmol), H 2 oba (51.6 mg, 0.20 mmol), L2 (31.8 mg, 0.10 mmol), and water (12.0 mL) was sealed in a Teﬂon-lined vessel container and heated at 140 °C for 3 days. Upon cooling the mixture to room temperature at a rate of 5 °C/h, colourless block crystals were obtained (Yield: 61.4 % based on L2). Calcd.for C 34 H 32 Ag 2 N 4 O 6 (Fw = 808.38): C 50.5, H 4.0, N 6.9 %.Found: C 50.4, H 4.2, N 6.7 %. IR (KBr, cm -1 ): 3410 m, 1680 m, 1600 s, 1550 m, 1380 m, 1160 m, 880 w, 746 m.Synthesis of [Ag 2 (L2) 2 ](H 2 bptc) (3) Complex 3 was prepared by a similar procedure to that for complex 2, except that H 4 bptc (66.0 mg, 0.20 mmol) was used. Colourless block crystals of 3 were isolated in 48.6 % yield based on L2. Calcd. for C 28 H 26 AgN 4 O 4 (Fw = 590.40): C 56.9, H 4.4, N 9.5 %. Found: C 57.0, H 4.3, N 9.6 %. IR (KBr, cm -1 ): 1700 m, 1580 m, 1500 m, 1460 s, 1360 s, 1140 w, 1240 m, 1010 m, 754 s, 600 w. | [] | [] | ["[Ag 2 (L2)(oba)]\nH 2 O", "[Ag 2 (L2) 2 ]\n(H 2 bptc)"] | ["AgNO 3--33.4 mg, 0.20 mmol"] | [] | ["H 2 oba--51.6 mg, 0.20 mmol", "L2--31.8 mg, 0.10 mmol", "H 4 bptc--66.0 mg, 0.20 mmol"] | ["140 \n°C"] | ["3 days"] | ["water--12.0 mL"]
ic1017467 | Elemental analyses (C, H, and N) were performed on a PerkinElmer 240C analyzer. Thermogravimetric (TG) analyses were carried out on a Rigaku standard TG-DTA analyzer with a heating rate of 10 Cmin -1 from ambient temperature to 800 C; an empty Al 2 O 3 crucible was used as reference.Synthesis of {[CuL] 3 DMF 3 H 2 O} ¥ (1). A mixture of CuCl 2 3 4H 2 O (41 mg, 0.2 mmol) and H 2 L (47 mg, 0.2 mmol) in DMF/ MeOH (4:1 v/v) solution (15 mL) was stirred at 80 C for 10 min and then filtered. The filtrate was kept in a beaker at room temperature. Green block-shaped crystals formed after about 1 week, were washed with DMF, and were dried in air. Yield (∼60% based on H 2 L). This material is almost insoluble in common solvents, even in DMF. Anal. Calcd (%) for C 12 H 13 CuN 5 O 6 : C, 37.26; H, 3.39; N, 18.11. Found (%): C, 36.89; H, 3.52; N, 17.92. IR (KBr pellet, cm -1 ): 3071m, 2928w, 1657vs, 1595m, 1457w, 1438m, 1388vs, 1231w, 1182w, 1162w, 1090m, 996w, 916m, 782m, 746m, 729s, 660w, 492m. | [] | [] | ["{[CuL] 3 DMF 3 H 2 O} ¥"] | ["CuCl 2 3 4H 2 O--41 mg, 0.2 mmol"] | [] | ["H 2 L--47 mg, 0.2 mmol"] | ["80 \nC"] | ["1 week"] | ["DMF/ MeOH--4:1 v/v, 15 mL"]
s1600536810039711 | Experimental The title compound, (I), was prepared by the hydrothermal reaction of Cd(NO 3 ) 2 .6H 2 O (34.5 mg, 0.1 mmol), 4,4'-sulfonyldibenzoic (30 mg, 0.1 mmol), 1,4-Bis(1,2,4-triazol-1-yl)butane (19.2 mg, 0.1 mmol), and NaOH (8.0 mg, 0.2 mmol) in H 2 O (10 ml) was sealed in a 16 ml Teflon-lined stainless steel container and heated at 180 °C for 72 h. After cooling to room temperature, block colorless crystals of (I) were collected by filtration and washed by water and ethanol several times. | [] | [] | [] | ["Cd(NO 3 ) 2 .6H 2 O--34.5 mg, 0.1 mmol"] | ["NaOH--8.0 mg, 0.2 mmol"] | ["4,4'-sulfonyldibenzoic--30 mg, 0.1 mmol", "1,4-Bis(1,2,4-triazol-1-yl)butane--19.2 mg, 0.1 mmol"] | ["180 \b0C"] | ["72 h"] | ["H 2 O--10 ml"]
c3ce27111k | Zn 2 (3-tzbd) 4 (phen) 2 (4). A mixture of 3-cbd (0.5 mmol), NaN 3 (0.75 mmol), phen (0.5 mmol) and Zn(NO 3 ) 2 ?6H 2 O (0.5 mmol) in aqueous solution (8 mL) was sealed into a 25 mL poly(tetrafluoroethylene)-lined stainless steel container under autogenous pressure and then heated at 140 uC for 3 days and cooled to 30 uC at a rate of 2.5 uCh 21 . Colorless block crystals suitable for X-ray analyses were obtained, washed with distilled water and dried in air. Yield: 11% (based on Zn) for 4. Anal. calcd for C 56 H 36 N 20 O 4 Zn 2 : C, 56.82; H, 3.07; N, 23.66%. Found: C, 55.72; H, 3.45; N, 23.57%. IR (KBr pellet, cm 21 ): 3417 b, 3064 w, 2923 w, 2848 w, 1695 vs, 1647 w, 1606 m, 1586 w, 1520 w, 1426 s, 1383 w, 1353 w, 1195 m, 1103 w, 853 m, 756 m, 723 s, 686 m, 646 w. | [] | [] | ["Zn 2 (3-tzbd) 4 (phen) 2", "C 56 H 36 N 20 O 4 Zn 2"] | ["Zn(NO 3 ) 2 ?6H 2 O--0.5 mmol"] | [] | ["3-cbd--0.5 mmol", "phen--0.5 mmol"] | ["140 uC"] | ["3 days"] | ["aqueous solution--8 mL"]
00958972.2013.789505 | Brown crystals of 2 were obtained. Yield: 56% (based on Cu). Elemental analysis (%) Calcd for C 38 H 28 N 12 Br 4 Cu 2 : C, 41.51%; H, 2.57%; N, 15.29%. Found: C, 41.47%; H, 2.53%; N, 15.30%. IR (KBr/pellet, cm 1 ): 3444.24(s), 3087.03(w), 3026.94(w), 1604.25 (w), 1478.51(m), 1453.08(m), 1438.77(s), 1397.82(m), 1298.12(m), 1197.67(w), 1167.10 (w), 1104.56(w), 750.70(s), 433.56(w). | [] | [] | ["C 38 H 28 N 12 Br 4 Cu 2"] | [] | [] | [] | [] | [] | []
s10870-011-0001-2 | Synthesis of HL To the 3.0 mL DMF solution of K 2 CO 3 0.7 g (5.0 mmol), Tmbz 1.0 g (5.0 mmol), KI 0.05 g (0.3 mmol), PEG-600 1.0 mL, 0.6 g (5.0 mmol) ClCH 2 COOC 2 H 5 were added with stirring. The mixture was reﬂuxed for 8 h, then cooled to room temperature, 2.7 g 20% of NaOH solution was added slowly to the liquid with stirring, reﬂuxed for 2 h and got to the environment of ice cold water, 12 mol L -1 Hcl was added slowly, then a white solid HL (HL = 1H1,2,4-triazole-1-methylene-1H-benzimidazole-1-acetic acid) was collected by ﬁltration and washed with a small amount of water. Yield: 1.06 g (82.5%). IR (KBr): 3433 (m), 3104 (s), 1716 (s), 1616 (w), 1472 (s), 1237 (vs), 1140 (s), 746 (s). | [] | [] | ["HL", "1H1,2,4-triazole-1-methylene-1H-benzimidazole-1-acetic acid"] | ["K 2 CO 3--0.7 g, 5.0 mmol", "KI--0.05 g, 0.3 mmol"] | ["NaOH solution--20%", "HCl--12 mol L -1"] | ["Tmbz--1.0 g, 5.0 mmol", "PEG-600--1.0 mL, 0.6 g, 5.0 mmol", "ClCH 2 COOC 2 H 5--0.6 g"] | ["reflux", "room temperature"] | ["8 h", "2 h"] | ["DMF--3.0 mL"]
ja971135g | 2,3′-Dicyanodiphenylacetylene (1). To a solution of 2-[(trimethylsilyl)ethynyl]benzonitrile (9; 4.15 g, 20.82 mmol) in CH 2 Cl 2 (15 mL) and MeOH (30 mL) was added a trace of K 2 CO 3 . The brown mixture was degassed and back-filled with nitrogen three times and stirred under nitrogen at room temperature for 55 min, resulting in a yellow mixture. | [] | [] | ["2,3′-Dicyanodiphenylacetylene (1)"] | [] | ["K 2 CO 3--trace"] | [] | ["room temperature"] | ["55 min"] | ["CH 2 Cl 2--15 mL", "MeOH--30 mL"]
zaac.201800472 | [Pb 2 Cl 4 L 2 ]·2H 2 O (2): The mixture of 0.03 mmol (99 mg) Pb(NO 3 ) 2 , 0.01 mmol (42 mg) H 2 L 2 Cl 2 , 1 mL deionized water, and 5 mL acetonitrile was heated at 120 °C for 96 h. After cooling to room temperature in 12 h, yellow crystals of 2 were obtained. C 20 H 20 Pb 2 N 2 O 6 Cl 4 : calcd. C 25.54; H 2.14; N 2.98 %; found C 25.63; H 2.16; N 3.02%. | [] | ["12 h"] | ["[Pb 2 Cl 4 L 2 ]·2H 2 O", "C 20 H 20 Pb 2 N 2 O 6 Cl 4"] | ["Pb(NO 3 ) 2--0.03 mmol (99 mg)"] | [] | ["H 2 L 2 Cl 2--0.01 mmol (42 mg)"] | ["120 \nC"] | ["96 h"] | ["deionized water--1 mL", "acetonitrile--5 mL"]
c4tc01336k | Synthesis of 1–3 A mixture of Eu(NO 3 ) 3 $6H 2 O (107 mg, 0.24 mmol), D-H 2 cam (100 mg, 0.5 mmol) and H 3 imdc (86 mg, 0.55 mmol) in a mixed solvent of distilled water (10 mL) and N,N-dimethylformamide (DMF, 2 mL) were placed in a Teon-lined stainless steel vessel (24 mL) and heated to 180  C in 240 min, maintained at this temperature for two days and then cooled to room temperature for another ve days. The resulting colorless rhombic crystals of 1 were obtained and washed by distilled water and ethanol, yielding 89% based on Eu 3+ . Calcd (%) for C 20 H 18 N 4 O 14 Eu 2 (842.30): C 28.52, H 2.15, N 6.65; found: C 28.89, H 2.36, N 6.70. | [] | ["another five days"] | ["1–3"] | ["Eu(NO 3 ) 3 $6H 2 O--107 mg, 0.24 mmol"] | [] | ["D-H 2 cam--100 mg, 0.5 mmol", "H 3 imdc--86 mg, 0.55 mmol"] | ["180  C"] | ["two days"] | ["distilled water--10 mL", "N,N-dimethylformamide (DMF)--2 mL"]
j.molstruc.2007.06.031 | Calc. for C 17 H 14 N 4 O 9 Co (Mr = 477.25): C, 42.78; H, 2.96; N, 11.74%.2.4. Synthesis of [Co{3, 5-(NO 2 ) 2 sal}(phen)] n (4) The same synthetic procedure as that for 1 was used except that Cd(NO 3 ) 2 Æ4H 2 O was replaced by Co(OAc) 2 Æ4H 2 O. The green prism-like crystals of 4 were synthesized in 66% yield based on Co. Anal. Found: C, 49.08; H, 2.02; N, 11.91%. Calc. for C 19 H 10 N 4 O 7 Co (Mr = 465.24): C, 49.05; H, 2.17; N, 12.04%. | [] | [] | ["[Co{3, 5-(NO 2 ) 2 sal}(phen)] n", "C 17 H 14 N 4 O 9 Co"] | ["Co(OAc) 2 Æ4H 2 O--NaN"] | [] | ["3, 5-(NO 2 ) 2 sal--NaN", "phen--NaN"] | [] | [] | []
ic034568v | [Ag(bipy)] 2 ‚H 2 dpstc‚2H 2 O (3). A mixture of AgNO 3 (0.040 g, 0.25 mmol), 3,3′,4,4′-tetracarboxydiphenyl sulfone dianhydride (0.045 g, 0.125 mmol), and 4,4′-bipy (0.025 g, 0.125 mmol) in 16 mL distilled water was sealed in a Teflon-lined stainless autoclave and heated at 120 °C for 4 days under autogenous pressure and then cooled to room temperature during 8 h. Light-yellow prismlike crystals of 3 were isolated in 65% yield. Anal. Calcd for C 36 H 28 Ag 2 N 4 O 12 S: C, 45.21; H, 2.95; N, 5.86. Found: C, 45.21; H, 2.70; N, 6.10. IR (KBr, cm -1 ): 3406 (vs), 3080 (m), 1689 (w), 1601 (vs), 1489 (m), 1356 (s), 1321 (s), 1221 (m), 1167 (s), 1092 (m), 1068 (s), 810 (vs), 771 (s), 727 (s), 640 (m).Crystallographic Analyses. The intensity data for 1-3 were collected on a Siemens SMART CCD diffractometer with graphitemonochromated Mo KR (λ ) 0.710 73 Å) radiation at room temperature. All absorption corrections were performed using the SADABS program. | [] | ["8 h"] | ["[Ag(bipy)] 2 ‚H 2 dpstc‚2H 2 O", "3", "C 36 H 28 Ag 2 N 4 O 12 S"] | ["AgNO 3--0.040 g, 0.25 mmol"] | [] | ["3,3′,4,4′-tetracarboxydiphenyl sulfone dianhydride--0.045 g, 0.125 mmol", "4,4′-bipy--0.025 g, 0.125 mmol"] | ["120 \nC"] | ["4 days"] | ["distilled water--16 mL"]
c8dt01583j | A DMF solution (2 mL) of Zn5 (67.0 mg, 0.08 mmol) was added dropwise under stirring to a DMF solution (2 mL) of [AuCl(PPh 3 )] (80.4 mg, 0.16 mmol) at room temperature, and the mixture was stirred for 1 h. Upon addition of diethyl ether (40 mL), the solution turned cloudy and a white solid residue formed. The precipitate was centrifuged and the bulk of supernatant discarded. The sticky residue was subsequently triturated with a 1:1 diethyl ether/dichloromethane mixture (3 × 10 mL), and then dried under vacuum over P 2 O 5 , yielding the title compound as a light yellow solid (95.2 mg, 70%). M.p. 162-166°C (dec.). Anal. (%) calcd. for C 32 H 38 AuN 2 O 6 PS 2 (MM = 838.72 g mol -1 ): C, 45.83; H, 4.57; N, 3.34; found: C, 45.96; H, 4.56; N, 3.39. FT-IR (CsI disk; 298 K): ṽ max 3429 br ( ν , OH + NH overlapped), 1654 ( ν , C=O (amide I)), 1544 ( δ ip , CNH (amide II)), 1483 ( ν , N − CSS), 1101 ( ν q vib , P − Ph 3 ), 1051 br ( ν , C − OH + C 1 − O − CH 3 overlapped), 1000/914 ( ν , S=C − S), 711/694 ( ν r vib , P − Ph 3 ), 577 ( ν , C − S), 539/510/500 ( δ y vib , P − Ph 3 ), 437 ( ν t vib , P − Ph 3 ), 397 ( ν , Au − S), 262/241 ( δ x vib , P − Ph 3 + ν , Au − P) cm -1 . 1 H NMR (400 MHz; DMSO-D 6 ; 298 K): δ 7.98 (1 H, dd, N H ), 7.60-7.52 (15 H, m, C H Ph), 4.98 (1 H, d, C 4 O H ), 4.89 (2 H, br d, C 2ˈ,6ˈ H eq ), 4.82 (1 H, d, C 3 O H ), 4.76 (1 H, d, C 2 O H ), 4.51 (1 H, d, C 1 H , 3 J 1,2 = 3.7 Hz), 3.55 (1 H, ddd, C 6 H '), 3.38-3.33 (2 H, m, C 3 H + C 5 H overlapped), 3.24 (3 H, s, OC H 3 ), 3.24-3.17 (3 H, m, C 2 H + C 2ˈ,6ˈ H ax overlapped), 3.01 (1 H, td, C 6 H ''), 2.93-2.87 (1 H, m, C 4 H ), 2.55 (1 H, br tt, C 4ˈ H ), 1.79-1.75 (2 H, m, C 3ˈ,5ˈ H eq ), 1.65-1.56 (2 H, m, C 3ˈ,5ˈ H ax ) ppm. 13 C{ 1 H} NMR (100 MHz; DMSO-D 6 ; 298 K): δ 203.6 (N C SS), 173.9 ( C =O), 133.7 (d, oC H, 2 J C,P = 15.7 Hz), 131.9 (d, pC H, 4 J C,P = 2.8 Hz), 129.8 (d, C P, 1 J C,P = not detectable due to overlapping), 129.5 (d, mC H, 3 J C,P = 11.9 Hz), 99.6 ( C 1 H), 73.0 ( C 3 H), 72.1 ( C 4 H), Page 13 of 16 Dalton Transactions Dalton Transactions Accepted Manuscript Published on 15 June 2018. Downloaded by Kaohsiung Medical University on 6/17/2018 8:00:08 PM. View Article Online DOI: 10.1039/C8DT01583J ARTICLE Dalton Transactions 14 ¦ Dalton Trans., 20xx, xx, x-x This journal is © The Royal Society of Chemistry 20xx Please do not adjust margins Please do not adjust margins 72.0 ( C 2 H), 70.3 ( C 5 H), 54.3 (O C H 3 ), 51.2 ( C 2ˈ,6ˈ H 2 ), 40.5 ( C 4ˈ H), 40.1 ( C 6 H 2 ), 28.5 ( C 3ˈ,5ˈ H 2 ) ppm. 31 P{ 1 H} NMR (162 MHz; DMSOD 6 ; 298 K): δ 36.5 (Au P Ph 3 ) ppm. Platinum(II)-dithiocarbamato complexes [Pt II (SSC-Inp-GlcN2) 2 ] (Pt1). A DMF solution (2 mL) of Zn4 (15.2 mg, 0.02 mmol) was added dropwise under stirring to a DMF solution (2 mL) of (PPh 4 )[PtCl 3 (NH 3 )] (24.4 mg, 0.04 mmol) at room temperature. The mixture was stirred for 16 h and then treated with diethyl ether (40 mL). The resulting cloudy solution was stored at 4°C for 1 h, leading to the formation of a yellow precipitate. The precipitate was centrifuged and the bulk of supernatant discarded. The residue was subsequently washed with a 1:1 methanol/dichloromethane solution (3×10 mL) and then dried under vacuum over P 2 O 5 , yielding the title compound as a yellow solid (12.2 mg, 35%). M.p. 195-198°C (dec.). Anal. (%) calcd. for C 28 H 46 N 4 O 12 PtS 4 (MM = 954.02 g mol -1 ): C, 35.25; H, 4.86; N, 5.87; found: C, 35.14; H, 4.95; N, 5.81. FT-IR (CsI disk; 298 K): ṽ max 3401 br (ν, OH + NH overlapped), 1650 (ν, C=O (amide I)), 1523 (ν, N−CSS + δ ip , CNH (amide II) overlapped), 1055 br (ν, C−OH + C 1 −O−CH 3 overlapped), 1005 (ν a , SCS), 577 (ν s , SCS), 365 (ν a , PtS 4 ) cm -1 . 1 H NMR (400 MHz; DMSO-D 6 ; 298 K): δ 7.84 (2 H, d, NH), 5.01 (2 H, d, C 4 OH), 4.73 (2 H, d, C 3 OH), 4.56-4.52 (4 H, m, C 6 OH + C 1 H overlapped), 4.20-4.16 (4 H, br d, C 2ˈ,6ˈ H eq ), 3.67-3.62 (4 H, m, C 2 H + C 6 H' overlapped), 3.49-3.40 (4 H, m, C 3 H + C 6 H'' overlapped), 3.333.24 (6 H, m, C 5 H + C 2ˈ,6ˈ H ax overlapped), 3.24 (6 H, s, OCH 3 ), 3.153.09 (2 H, m, C 4 H), 2.64 (2 H, tt, C 4ˈ H), 1.90-1.83 (4 H, br m, C 3ˈ,5ˈ H eq ), 1.60-1.51 (4 H, br m, C 3ˈ,5ˈ H ax ) ppm. 13 C{ 1 H} NMR (100 MHz; DMSOD 6 ; 298 K): δ 207.2 (NCSS), 173.4 (C=O), 97.8 (C 1 H), 72.8 (C 5 H), 70.8 (C 3 H), 70.7 (C 4 H), 60.8 (C 6 H 2 ), 54.4 (OCH 3 ), 53.8 (C 2 H), 46.1 (C 2ˈ,6ˈ H 2 ), 40.4 (C 4ˈ H), 27.9 (C 3ˈ,5ˈ H 2 ) ppm. No NMR signals assignable to the β anomer were detected. [Pt II (SSC-Inp-GlcN3) 2 ] (Pt2). A DMF solution (2 mL) of Zn5 (34.8 mg, 0.04 mmol) was added dropwise under stirring to a DMF solution (2 mL) of (PPh 4 )[PtCl 3 (NH 3 )] (55.6 mg, 0.08 mmol) at room temperature. The mixture was stirred for 16 h and then treated with diethyl ether (40 mL). The resulting cloudy solution was stored at 4°C for 1 h, leading to the formation of an oily yellow residue. The residue was centrifuged and the bulk of supernatant discarded. The oily residue was subsequently triturated with dichloromethane (10 mL) to obtain a yellow solid which was filtered off, washed with dichloromethane (3×10 mL), and then dried under vacuum over P 2 O 5 , yielding the title compound as a yellow solid (40.0 mg, 49%). M.p. 217-220°C (dec.). Anal. (%) calcd. for C 28 H 46 N 4 O 12 PtS 4 (MM = 954.02 g mol -1 ): C, 35.25; H, 4.86; N, 5.87; found: C, 35.34; H, 5.06; N, 5.84. FT-IR (CsI disk; 298 K): ṽ max 3393 br /3324 br (ν, OH + NH overlapped), 1647 (ν, C=O (amide I)), 1554 (ν, N−CSS + δ ip , CNH (amide II) overlapped), 1048 br (ν, C−OH + C 1 −O−CH 3 overlapped), 1007 (ν a , SCS), 566 (ν s , SCS), 350 (ν a , PtS 4 ) cm -1 . 1 H NMR (400 MHz; DMSO-D 6 ; 298 K): δ 7.99 (2 H, dd, NH), 4.98 (2 H, d, C 4 OH), 4.83 (2 H, d, C 3 OH), 4.76 (2 H, d, C 2 OH), 4.51 (2 H, d, C 1 H, 3 J 1,2 = 3.3 Hz), 4.18 (4 H, br d, C 2ˈ,6ˈ H eq ), 3.55 (2 H, br dd, C 6 H'), 3.37-3.34 (4 H, m, C 3 H + C 5 H overlapped), 3.24 (6 H, s, OCH 3 ), 3.24-3.19 (6 H, m, C 2 H + C 2ˈ,6ˈ H ax overlapped), 3.05-2.95 (2 H, m, C 6 H''), 2.90 (2 H, br td, C 4 H), 2.60 (2 H, br tt, C 4ˈ H), 1.86-1.83 (4 H, m, C 3ˈ,5ˈ H eq ), 1.57-1.52 (4 H, m, C 3ˈ,5ˈ H ax ) ppm. 13 C{ 1 H} NMR (100 MHz; DMSO-D 6 ; 298 K): δ 207.2 (NCSS), 173.3 (C=O), 99.7 (C 1 H), 73.0 (C 3 H), 72.1 (C 4 H), 72.0 (C 2 H), 70.3 (C 5 H), 54.3 (OCH 3 ), 46.1 (C 2ˈ,6ˈ H 2 ), 40.7 (C 4ˈ H), 40.1 (C 6 H 2 ), 28.0 (C 3ˈ,5ˈ H 2 ) ppm. Conflicts of interest To the best of our knowledge, there are no conflicts of interest to declare. Acknowledgements Financial support by NUI Galway (College of Science Scholarship 2014 to AP; Millennium Fund Minor Project 2013 to LR), Irish Research Council (Postgraduate Scholarship GOIPG/2015/2961 to AP), and COST Action CM1105 “Functional metal complexes that bind to biomolecules” is gratefully acknowledged. References 1 L. Cipolla and F. Peri, Mini-Rev. Med. Chem., 2011, 11 , 39. 2 L. Kransnova and C.-H. Wong, Annu. Rev. Biochem., 2016, 85 , 599. 3 (a) B. Lepenies, J. Yin and P. H. Seeberger, Curr. Opin. Chem. Biol., 2010, 14 , 404; (b) S. Nishat and P. R. Andreana, Vaccines, 2016, 4 , 19. 4 M. Gentile and O. Francesconi, in Carbohydrate Chemistry: State of the Art and Challenges for Drug Development, ed. L. Cipolla, Imperial College Press, London, 2016, pp. 481-499. 5 T. Ueda, Biochim. Biophys. Acta, 2014, 1844 , 2053. 6 R. Gebleux and G. Casi, Pharmacol. Ther., 2016, 167 , 48. 7 I. R. Vlahov and C. P. Leaman, Bioconjugate Chem., 2012, 23 , 1357. 8 (a) J. Guo and X.-S. Ye, Molecules, 2010, 15 , 7235; (b) R. Enugala, L. C. R. Carvalho, M. J. Dias Pires and M. M. B. Marques, Chem. Asian J., 2012, 7 , 2482; (c) S.-C Hung and C.C. Wang, in Glycochemical Synthesis: Strategies and Applications, eds. S.-C. Hung and M. M. L. Zulueta, John Wiley & Sons, Hoboken, 2016, pp. 35-68. 9 D. B. Werz, in Carbohydrate Chemistry: State of the Art and Challenges for Drug Development, ed. L. Cipolla, Imperial College Press, London, 2016, pp. 195-213. 10 H. Yu and X. Chen, Org. Biomol. Chem., 2016, 14 , 2809. 11 M. Weishaupt, S. Ellr and P. H. Seeberger, Methods Enzymol., 2010, 478 , 463. 12 A. Corsaro, U. Chiacchio, V. Pistara and G. Romeo, Curr. Org. Chem., 2004, 8 , 511. 13 (a) C. Sawyers, Nature, 2004, 432 , 294; (b) T. Storr, K. H. Thompson and C. Orvig, Chem. Soc. Rev., 2006, 35 , 534; (c) M. A. Jakupec, M. Galanski, V. B. Arion, C. G. Hartinger and B. K. Keppler, Dalton Trans., 2008, 183; (d) C. Sanchez-Cano and M. J. Hannon, Dalton Trans., 2009, 10702. 14 (a) Y. Mikata, in Encyclopedia of Inorganic and Bioinorganic Chemistry, ed. R. A. Scott, John Wiley & Sons, 2017, doi:10.1002/9781119951438.eibc2513; (b) A. Pettenuzzo, R. Pigot and L. Ronconi, Metallodrugs, 2015, 1 , 36; (c) J. Petrig, R. Schibli, C. Dumas, R. Alberto and P. A. Schubiger, Chem. Eur. J., 2001, 7 , 1868; (d) T. Storr, M. Obata, C. L. Fisher, S. R. Bayly, D. E. Green, I. Brudziñska, Y. Mikata, B. O. Patrick, M. J. Page 14 of 16Dalton Transactions Dalton Transactions Accepted Manuscript Published on 15 June 2018. Downloaded by Kaohsiung Medical University on 6/17/2018 8:00:08 PM. View Article Online DOI: 10.1039/C8DT01583J Dalton Transactions ARTICLE This journal is © The Royal Society of Chemistry 20xx Dalton Trans., 20xx, xx, x-x ¦ 15 Please do not adjust margins Please do not adjust margins Adam, S. Yano and C. Orvig, Chem. Eur. J., 2205, 11 : 195; (e) T. Storr, M. Merkel, G. X. Song-Zhao, L. E. Scott, D. E. Green, M. L. Bowen, K. H. Thompson, B. O. Patrick, H. J. Schugar and C. Orvig, J. Am. Chem. Soc., 2007, 129 , 7453; (f) H. Schugar, D. Green, M. Bowen, L. Scott, T. Storr, K. Böhmerle, F. Thomas, D. Allen, P. Lockman, M. Merkel, K. Thompson and C. Orvig, Angew. Chem. Int. Ed., 2007, 46 , 1716. 15 M. Patra, S. G. Awuah and S. J. Lippard, J. Am. Chem. Soc., 2016, 138 , 12541. 16 (a) L. Ronconi and D. Fregona, Dalton Trans., 2009, 10670; (b) E. M. Nagy, L. Ronconi, C. Nardon and D. Fregona, MiniRev. Med. Chem., 2012, 12 , 1216. 17 E. C. Calvaresi and P. J. Hergenrother, Chem. Sci., 2013, 4 , 2319. 18 (a) R. A. Medina and G. I. Owen, Biol. Res., 2002, 35 , 9; (b) B. Altenberg and K. O. Greulich, Genomics, 2004, 84 , 1014; (c) M. L. Macheda, S. Rogers and J. D. Best, J. Cell. Physiol., 2005, 202 , 654; (d) A. Krzeslak, K. Wojcik-Krowiranda, E. Forma, P. Jozwiak, H. Romanowicz, A. Bienkiewicz and M. Brys, Pathol. Oncol. Res., 2012, 18 , 721. 19 W. H. Koppenol, P. L. Bounds and C. V. Dang, Nat. Rev. Cancer, 2011, 11 , 325. 20 D. Hanahon and R. A. Weinberg, Cell, 2011, 144 , 646. 21 (a) C. Granchi and F. Minutolo, ChemMedChem, 2012, 7 , 1318; (b) T. Storr, C. L. Fisher, Y. Mikata, S. Yano, M. J. Adam and C. Orvig, Dalton Trans., 2005, 654; (c) D. J. Yang, C.-G. Kim, N. R. Schechter, A. Azhdarinia, D.-F. Yu, C.-S. Oh, J. L. Bryant, J.-J. Won, E. E. Kim and D. A. Podoloff, Radiology, 2003, 226 , 465. 22 (a) S. S. Gambhir, Nat. Rev. Cancer, 2002, 2 , 683; (b) S. BenHaim and P. Ell, J. Nucl. Med., 2009, 50 , 88; (c) K. Herrmann, M. R. Benz, B. J. Krause, K. L. Pomykala, A. K. Buck and J. Czernin, Q. J. Nucl. Med. Mol. Imaging, 2011, 55 , 620. 23 B. Kang, T. Opatz, K. Landfester and F. R. Wurm, Chem. Soc. Rev., 2015, 44 , 8301. 24 F. P. Andrew and P. A. Ajibade, J. Mol. Struct., 2018, 1155 , 843. 25 G. Hogarth, Mini-Rev. Med. Chem., 2012, 12 , 1202. 26 G. Hogarth, in Progress in Inorganic Chemistry - Volume 53, ed. K. D. Karlin, John Wiley & Sons Inc., Hoboken, 2005, chapter 2, pp. 71-561. 27 L. Ronconi, D. Aldinucci, Q. P. Dou and D. Fregona, AntiCancer Agents Med. Chem., 2010, 10 , 283. 28 C. Marzano, L. Ronconi, F. Chiara, M. C. Giron, I. Faustinelli, P. Cristofori, A. Trevisan and D. Fregona, Int. J. Cancer., 2011, 129 , 487. 29 (a) N. Azizi, M. Khajeh, M. Hasani and S. Dezfooli, Tetrahedron Lett., 2013, 5407; (b) D. C. Onwudiwe, T. Arfinb and C. A. Strydoma, Electrochim. Acta, 2014, 127 , 283. 30 G. Li, H. Tajima and T. Ohtani, J. Org. Chem., 1997, 62 , 4539. 31 J. D. E. T. Wilton-Ely, D. Solanki and G. Hogarth, Eur. J. Inorg. Chem., 2005, 4027. 32 P. A. Antunesa, S. T. Breviglieria, G. O. Chiericea and E. T. G. Cavalheiro, J. Braz. Chem. Soc., 2001, 12 , 473. 33 J. Zhang, J. Ren, X. Lin and X. Wang, Bioorg. Med. Chem. Lett., 2009, 19 , 2752. 34 J. C. Jochims, Chem. Ber., 1975, 108 , 2320. 35 W.-D. Rudorf, J. Sulfur Chem., 2007, 28 , 295. 36 E. Valeur and M. Bradley, Chem Soc. Rev., 2009, 38 , 606. 37 R. G. Pearson, J. Am. Chem. Soc., 1963, 85 , 3533. 38 M. Sokolov, H. Imoto and T. Saito, Inorg. Chem. Commun., 1999, 2 , 422. 39 (a) O. D. Fox, J. Cookson, E. J. S. Wilkinson, M. G. B. Drew, E. J. MacLean, S. J. Teat and P. D. Beer, J. Am. Chem. Soc., 2006, 128 , 6990; (b) I. A. Lutsenko, A. V. Ivanov, M. A. Kiskin and G. V. Ogil’ko, Russ. J. Inorg. Chem., 2015, 60 , 92; (c) W. W. H. Wong, J. Cookson, E. A. L. Evans, E. J. L. McInnes, J. Wolowska, J. P. Maher, P. Bishop and P. D. Beer, Chem. Commun., 2005, 2214. 40 (a) G. Aravamundan, D. H. Brown and D. J. Venkappayya, J. Chem. Soc. A, 1971, 2744; (b) B. A. Prakasam, K. Ramalingam, G. Bocelli and A. Cantoni, Polyhedron, 2007, 26 , 4489. 41 L. Ronconi, L. Giovagnini, C. Marzano, F. Bettio, R. Graziani, G. Pilloni and D. Fregona, Inorg. Chem., 2005, 44 , 1867. 42 F. Bonati and R. Ugo, J. Organomet. Chem., 1967, 10 , 257. 43 R. Kellner and G. St. Nikolov, J. Inorg. Nucl. Chem., 1981, 45 , 1183. 44 K. Nakamoto, Infrared and Raman Spectra of Inorganic and Coordination Compounds 6 th Ed. - Part A: Theory and Applications in Inorganic Chemistry, John Wiley & Sons Inc., Hoboken, 2009, pp. 192-204. 45 G. Boscutti, L. Feltrin, D. Lorenzon, S. Sitran, D. Aldinucci, L. Ronconi and D. Fregona, Inorg. Chim. Acta, 2012, 393 , 304. 46 F. Forghieri, C. Preti, L. Tassi and G. Tosi, Polyhedron, 1988, 7 , 1231. 47 J. J. Criado, I. Fernandez, B. Macias, J. M. Salas, and M. Medarde, Inorg. Chim. Acta, 1990, 174 , 67. 48 H .L. M. van Gaal, J. W. Diesveld, F. W. Pijpers and J. G. M. van der Linden, Inorg. Chem., 1979, 18 , 3251. 49 F. W. Pijpers, A. H. Dix and J. M. G. van der Linden, Inorg. Chim. Acta, 1974, 11 , 41. 50 (a) J. Willemse, J. A. Cras J. J. Steggerda and C. P. Keyzers, Struct. Bonding (Berlin), 1976, 28 , 83; (b) L. Ronconi, C. Maccato, D. Barreca, R. Saini, M. Zancato and D. Fregona, Polyhedron, 2005, 24 , 521. 51 M. Bonamico, G. Dessy, V. Fares and L. Scaramuzza, J. Chem. Soc. Dalton Trans., 1972, 2515. 52 J. Lecina, A. Carrer, A. Álvarez-Larena, U. Mazzi, L. MelendezAlafort and J. Suades, Organometallics, 2012, 31 , 5884. 53 M. Bonamico, G. Mazzone, A. Vaciago and L. Zambonelli, Acta Cryst., 1965, 19 , 898. 54 E. M. Nagy, S. Sitran, M. Montopoli, M. Favaro, L. Marchiò, L. Caparrotta and D. Fregona, J. Inorg. Biochem., 2012, 117 , 131. 55 P. T. Beurskens, J. A. Cras and J. J. Steggerda, Inorg. Chem., 1968, 7 , 810. 56 (a) M. Negom Kouodom, L. Ronconi, M. Celegato, C. Nardon, L. Marchiò, Q. P. Dou, D. Aldinucci, F. Formaggio and D. Fregona, J. Med. Chem., 2012, 55 , 2212; (b) M. Negom Kouodom, G. Boscutti, M. Celegato, M. Crisma, S. Sitran, D. Aldinucci, F. Formaggio, L. Ronconi and D. Fregona, J. Inorg. Biochem., 2012, 117 , 248. 57 G. Boscutti, L. Marchiò, L. Ronconi and D. Fregona, Chem. Eur. J., 2013, 19 , 13428. 58 M. M. Jones, P. K. Singh, S. G. Jones, C. R. Mukundan and J. A. Banton, Chem. Res. Toxicol., 1991, 4 , 27. 59 (a) F. Gao, X. Yan, T. Shakya, O. M. Baettig, S. Ait-MohandBrunet, A. M. Berghuis, G. D. Wright and K. Auclair, J. Med. Chem., 2006, 49 , 5273; (b) X. Hu, W. Zhang, I. Carmichael and A. S. Serianni, J. Am. Chem. Soc., 2010, 132 , 4641. 60 (a) L. Wiebe and J. Diakur, US Pat., 20070021380A1, 2007; (b) P. Wang, G.-J. Shen, Y.-F. Wang, Y. Ichikawa and C.-H. Wong, J. Org. Chem., 1993, 58 , 3985.; (c) T. Muhizi, S. Grelier and V. Coma, J. Agric. Food Chem., 2009, 57 , 8770. 61 E. Wiercigroch, E. Szafraniec, K. Czamara, M. Z. Pacia, K. Majzner, K. Kochan, A. Kaczor, M. Baranska and K. Malek, Spectrochim. Acta A, 2017, 185 , 317. 62 M. Picquart, Z. Abedinzadeh, L. Grajcar and M. H. Baron, Chem. Phys., 1998, 228 , 279. 63 A. Blaskó, C. A. Bunton, S. Bunel, C. Ibarra and E. Moraga, Carbohydr. Res., 1997, 298 , 163. 64 F. K. Keter, I. A. Guzei, M. Nell, W. E. van Zyl and J. Darkwa, Inorg. Chem., 2014, 53 , 2058. 65 R. Kellner, G. St. Nikolov and N. Trendafilova, Inorg. Chim. Acta, 1984, 84 , 233. Page 15 of 16 Dalton Transactions Dalton Transactions Accepted Manuscript Published on 15 June 2018. Downloaded by Kaohsiung Medical University on 6/17/2018 8:00:08 PM. View Article Online DOI: 10.1039/C8DT01583J ARTICLE Dalton Transactions 16 ¦ Dalton Trans., 20xx, xx, x-x This journal is © The Royal Society of Chemistry 20xx Please do not adjust margins Please do not adjust margins 66 (a) D. C. Onwudiwe, J. N. Mugo, M. Hrubarub and E. Hosten, J. Sulfur Chem., 2015, 36 , 36; (b) G A. Heath, D. C. R. Hocxless and P. D. Prenzler, Acta Cryst. C, 1996, 52 , 537. 67 (a) M. J. Abrams, C. M. Giandomenico, J. F. Vollano and D. A. Schwartz, Inorg. Chim. Acta, 1987, 131 , 3; (b) L. Zhang, H. Wei, Y. Zhang, Z. Guo and L. Zhu, Spectrochim. Acta A, 2002, 58 , 217; (c) G. Raudaschl, B. Lippert, J. D. Hoeschele, H. E. Howard-Lock, C. J. L. Lock and P. Pilon, Inorg. Chim. Acta, 1985, 106 , 141. 68 M. K. Amir, Zia-ur-Rehman, F. Hayat, S. Z. Khan, G. Hogarth, T. Kondratyuk, J. M. Pezzuto and M. N. Tahir, RSC Adv., 2016, 6 , 110517. Page 16 of 16Dalton Transactions Dalton Transactions Accepted Manuscript Published on 15 June 2018. Downloaded by Kaohsiung Medical University on 6/17/2018 8:00:08 PM. View Article Online DOI: 10.1039/C8DT01583J | [] | [] | ["Zn5", "AuCl(PPh 3 )", "C 32 H 38 AuN 2 O 6 PS 2 "] | ["Zn5--67.0 mg, 0.08 mmol", "[AuCl(PPh 3 )]--80.4 mg, 0.16 mmol"] | [] | [] | ["room temperature"] | ["1 h"] | ["DMF--2 mL"]
c2dt31186k | Synthesis of [Ni(L 2 ) 2 (μ 1,3 -N 3 )] n (ClO 4 ) n (2) A MeOH solution (30 mL) of Ni(ClO 4 ) 2 ·6H 2 O (91 mg, 0.25 mmol), L 2 (60 mg, 0.5 mmol) and NaN 3 (17 mg, 0.25 mmol) was added into a 100 mL ﬂask, the mixture was stirred and reﬂuxed overnight, after which the resulting mixture was ﬁltered. The ﬁltrate was allowed to stand at room temperature, and slow evaporation for about one month afforded brown crystals of 2. Yield: 37 mg (34%). Anal. calcd for C 14 H 16 N 7 NiClO 4 (440.50): C, 38.18; H, 3.66; N, 22.26. Found: C, 37.88; H, 3.78; N, 22.30%. Main IR/cm −1 : 2075 vs, 2039 vs, 1601 m, 1446 m, 1305 m, 1091 m, 1025 m and 774 m. | [] | ["about one month"] | ["[Ni(L 2 ) 2 (μ 1,3 -N 3 )] n (ClO 4 ) n", "C 14 H 16 N 7 NiClO 4"] | ["Ni(ClO 4 ) 2 ·6H 2 O--91 mg, 0.25 mmol"] | ["NaN 3--17 mg, 0.25 mmol"] | ["L 2--60 mg, 0.5 mmol"] | ["reflux"] | ["overnight"] | ["MeOH--30 mL"]
ic400919n | The obtained orange solution with some oﬀ-white precipitate was allowed to cool to ambient temperature and the solvent was removed under vacuum in a rotary evaporator. The orange residue was dissolved in water (200 mL) and acidiﬁed with 5 M hydrochloric acid solution. After a short while crystals started to form, and eventually the mixture took on a gel-like consistency. The oﬀ-white solid was ﬁltered oﬀ by use of a Buchner funnel. Recrystallization from an ethanol/water mixture gave colorless crystals of ethyl 2-(1H-tetrazol-5-yl)acetate (49.0 g). Theoretical mass expected for 0.62 mol of C 5 H 8 N 4 O 2 = 96.8 g (yield = 50.6%). DTA (5 °C·min −1 ) 124.4 °C melting. | [] | [] | ["ethyl 2-(1H-tetrazol-5-yl)acetate"] | [] | [] | [] | [] | [] | ["water--200 mL", "ethanol--Nan"]
ic0482990 | Synthesis of {[Ag(L4)]CF 3 SO 3 } n (3). An acetone solution (2 mL) of L4 (20.0 mg, 0.054 mmol) was added to a solution of AgCF 3 SO 3 (13.9 mg, 0.054 mmol) in 2 mL of acetone at room temperature. The resulting solution was slowly evaporated in a vial.After 1 day, crystals of polymer 3 suitable for X-ray diffraction studies were obtained in 71% yield. Anal. Calcd for C 25 H 20 AgF 3 N 2 O 5 S: C, 48.02; H, 3.22; N, 4.48. Found: C, 47.88; H, 3.07; N, 4.45. Single-crystal X-ray analysis was used to determine the solid-state structure of 3. | [] | [] | ["{[Ag(L4)]CF 3 SO 3 } n", "3", "C 25 H 20 AgF 3 N 2 O 5 S"] | ["AgCF 3 SO 3--13.9 mg, 0.054 mmol"] | [] | ["L4--20.0 mg, 0.054 mmol"] | ["room temperature"] | ["1 day"] | ["acetone--2 mL"]
c9dt04068d | Synthesis of single crystals of 1, {[Cu 12 (ttz) 8/3 Cl 5 (H 2 O) 16 ] 11+ ·11Cl – } n A mixture of Cu(NO 3 ) 2 ·3H 2 O (0.096 g), H 3 ttz (0.056 g), DMF (10.0 mL), acetonitrile (0.5 mL) and hydrochloric acid (0.1 mL, 1.0 M) was transferred into a 23 mL Teflon lined autoclave and sealed. Reaction took place at 90 o C for 3 days, and dark green octahedron-shaped crystals were formed (yield: ~ 80% based on ligand). The crystals of 1 was preserved in acetone, which cracked into small pieces and became amorphous when put in air for several minutes. | [] | [] | ["{[Cu 12 (ttz) 8/3 Cl 5 (H 2 O) 16] 11+ ·11Cl – } n"] | ["Cu(NO 3 ) 2 ·3H 2 O--0.096 g"] | [] | ["H 3 ttz--0.056 g"] | ["90 o C"] | ["3 days"] | ["DMF--10.0 mL", "acetonitrile--0.5 mL", "hydrochloric acid--0.1 mL, 1.0 M"]
j.poly.2008.01.033 | After completion of the reaction, which was monitored by TLC using ethyl acetate/petroleum ether (1/2), a white precipitate was ﬁltered oﬀ and washed with cold methanol (5 mL). The ﬁltrate was stored at room temperature for 1 week to yield co lorless crystals suitable for X-ray diﬀraction measurements. Yield: 0.26 g, 84%. Anal. Calc. for C 4 H 8 AgN 5 O 3 S (314.07): C, 15.30; H, 2.57; N, 22.30; S, 10.21. Found : C, 15.29; H, 2.40; N, 21.90; S, 10.03%. IR (KBr) [m/cm 1 ]: 3448w, 3263m, 3124s, 2974s, 2935s, 2796w, 2700w, 2418w, 2360w, 1624m, 1527w, 1373s, 1211w, 1029m, 979m, 736w, 671w, 590m, 532w. EI-MS (70 eV): m/z (%) 146 (4.5), 145 (5), 144 (100) (L1) + , 142 (2), 129 (29), 128 (42), 113 (40), 111 (14), 98 (25), 96 (13), 71 (18), 69 (38), 60 (70), 56 (65), 54 (35), 45 (10), 43 (25), 41 (31), 29 (17), 28 (69). | [] | ["1 week"] | ["AgL1"] | [] | [] | [] | [] | [] | ["methanol--5 mL"]
om020809f | Preparation of [{µ-1,4-[1,1′-(C 6 H 4 ) 2 -2,2′-(CH 2 ) 2 ]-1,4-C 2 B 10 H 10 }Li 2 (THF) 3 ] n (10). To a THF (20 mL) solution of 3 (322 mg, 1.00 mmol) was added finely cut Li metal (100 mg, 14.3 mmol), and the mixture was stirred at room temperature for a week. After removal of excess Li, the clear colorless solution was concentrated to about 10 mL, and toluene (∼10 mL) was added. 10 was isolated as colorless crystals after this solution stood at room temperature for 2 days (420 mg, 76%).1 H NMR (pyridine-d 5 ): δ 7.56 (m, 4H, aryl H), 7.24 (m, 4H, aryl H), 4.75 (d, J ) 11.4 Hz, 2H, ArCH 2 ), 3.71 (d, J ) 11.4 Hz, 2H, ArCH 2 ), 3.66 (m, 12H, THF), 1.61 (m, 12H, THF). | [] | ["2 days"] | ["[{µ-1,4-[1,1′-(C 6 H 4 ) 2 -2,2′-(CH 2 ) 2 ]-1,4-C 2 B 10 H 10 }Li 2 (THF) 3 ] n"] | ["Li metal--100 mg, 14.3 mmol"] | [] | ["3--322 mg, 1.00 mmol"] | ["room temperature"] | ["a week"] | ["THF--20 mL", "toluene--∼10 mL"]
c4ce00003j | Found: C, 24.18; H, 3.33; N, 9.40%. IR bands (KBr pellet, cm −1 ): 3375, 3200, 3115, 3062, 2960, 2853, 2720, 2615, 2516, 1624, 1595, 1482, 1377, 1296, 1170, 1120, 1045, 940, 865, 793, 745.Synthesis of [Cu(dipic)(μ-dipic)Cu(H 2 O) 5 ]·2H 2 O (3). An aqueous solution of copper( II) nitrate trihydrate (0.05 mmol) in distilled water (15 mL) was added to an aqueous solution of pyridine-2,6-dicarboxylic acid (0.1 mmol) and 2-amino4-methylpyrimidine (0.2 mmol) with stirring at 70–75 °C for one hour. Suitable crystals were obtained by slow evaporation of the solvent at room temperature (yield: 40%, m.p. > 300 °C). | [] | [] | ["[Cu(dipic)(μ-dipic)Cu(H 2 O) 5 ]·2H 2 O"] | ["copper( II) nitrate trihydrate--0.05 mmol"] | [] | ["pyridine-2,6-dicarboxylic acid--0.1 mmol", "2-amino4-methylpyrimidine--0.2 mmol"] | ["70–75 °C"] | ["1 hour"] | ["distilled water--15 mL"]
cg401212s | [ZnL(4,4′-bpy)] 2 ·H 2 O (5). To a thick Pyrex tube was loaded Zn(OAc) 2 (183 mg, 0.1 mmol), H 2 L (32 mg, 0.1 mmol), 4,4′-bpy (156 mg, 0.1 mmol), and 2 mL of DMF/H 2 O (v/v = 4:6). A workup similar to that used for the isolation of 2 produced colorless crystals of 5. Yield: 40% based on Zn(OAc) 2 . Anal. Calcd for C 64 H 48 N 4 O 13 Zn 2 : C, 63.43; H, 3.99; N, 4.62. Found: C, 63.42; H, 3.97; N, 4.60. IR (KBr disk): 1654 (s), 1552 (m), 1324 (w), 1368 (w), 1157 (w), 981 (w), 725 (w) cm −1 . | [] | [] | ["[ZnL(4,4′-bpy)] 2 ·H 2 O", "C 64 H 48 N 4 O 13 Zn 2"] | ["Zn(OAc) 2--183 mg, 0.1 mmol"] | [] | ["H 2 L--32 mg, 0.1 mmol", "4,4′-bpy--156 mg, 0.1 mmol"] | [] | [] | ["DMF/H 2 O--2 mL"]
c6ce02353c | Syntheses of I–XIII and 1–9. A mixture of LnCl 3 ·nH 2 O (0.1 mmol, Ln = La, Pr, Nd, Sm, Eu, Gd, Tb, Dy, Er, Yb, or Lu), CuĲNO 3 ) 2 ·3H 2 O (0.1 mmol), 2,3-H 2 pydc (0.15 mmol), H 2 suc (0.1 mmol), H 2 O (5.4 mL), and aqueous NaOH solution (5.6 mL, 0.1 mol L −1 ) was sealed in a 25 mL Teflon reactor and heated to 120 °C, and then maintained at this temperature for 96 h. Thereafter, the Teflon reactor was slowly cooled to room temperature, and dark blue (I–VI and 1–6), light blue (VII–X and 7–9), and purple (XI–XIII) block-shaped crystal products were obtained. The products were collected and dried in air. Elemental analysis (%) calcd. for 1: C, 24.68; H, 2.82; N, 2.62. Found: C, 24.81; H, 2.85; N, 2.58. Calcd. for 2: C, 24.60; H, 2.82; N, 2.61. Found: C, 24.48; H, 2.87; N, 2.56. | [] | [] | ["I–XIII", "1–9"] | ["LnCl 3 ·nH 2 O (Ln = La, Pr, Nd, Sm, Eu, Gd, Tb, Dy, Er, Yb, or Lu)--0.1 mmol", "CuĲNO 3 ) 2 ·3H 2 O--0.1 mmol"] | [] | ["2,3-H 2 pydc--0.15 mmol", "H 2 suc--0.1 mmol"] | ["120 °C"] | ["96 h"] | ["H 2 O--5.4 mL", "aqueous NaOH solution (0.1 mol L −1 )--5.6 mL"]
c4ce00215f | Preparation of [Cd(L)(DMF)(NO 3 ) 2 ] n (5) This co mplex was pr epared in a manner analogous to t hat of 1. Instead of Mn(ClO 4 ) 2 ·6H 2 O, Cd(NO 3 ) 2 ·4H 2 O(0.185g, 0.6 mmol) was used, and colorless single crystals suitable for X-ray analysis were obtained with in two weeks. Yield: 0.062 g (58%). Mp: >320 °C. Anal. calc. for C 29 H 33 CdN 7 O 7 :C,49.47; H, 4.72; N, 13.92%. Found: C, 49.41; H, 4.68; N, 13.98%. IR (KBr, cm −1 ): 3550s, 3477vs, 3420vs, 2939w, 2910w, 2356w, 1666s, 1631s, 1612s, 1520m, 1441m, 1381m, 1302m, 1283m, 1229m, 1188w, 1115w, 1033w, 909w, 817w, 757m, 745w.Preparation of [Cu(L)(DMF)(NO 3 ) 2 ] n (6) This complex was prepared in a manner analog ous to that of 1. Instead of Mn(ClO 4 ) 2 ·6H 2 O, Cu(NO 3 ) 2 ·3H 2 O (0.177 g, 0.6 mmol) was used, and blue single crystals suitable for X-ray analysis were obtained within two weeks. Yield: 0.051 g (60%). | [] | [] | ["[Cd(L)(DMF)(NO 3 ) 2 ] n", "[Cu(L)(DMF)(NO 3 ) 2 ] n"] | ["Cd(NO 3 ) 2 ·4H 2 O--0.185g, 0.6 mmol", "Cu(NO 3 ) 2 ·3H 2 O--0.177 g, 0.6 mmol"] | [] | ["L--not specified"] | [] | ["two weeks", "two weeks"] | ["DMF--not specified"]
cg101490a | Synthesis of [Ag(L)] 2 (PF 6 ) 2 (4). Colorless crystals of complex 4 were obtained following the procedure used for 2. Yield: 33.72 mg (62%). Elem. Anal. Calcd. (Found) for C 17 H 11 N 3 O 2 PF 6 Ag: C, 37.66 (37.75); H, 2.05 (2.30); N, 7.75 (7.88) %. IR (KBr) ν/cm -1 : 3423(w), 1698(vs), 1608(w), 1555(w), 1435(vs), 1330(vs), 1255(w), 1180(w), 1075(w), 993(w), 843(vs), 693(w), 655(m), 558(s). | [] | [] | ["[Ag(L)] 2 (PF 6 ) 2", "C 17 H 11 N 3 O 2 PF 6 Ag"] | [] | [] | [] | [] | [] | []
j.molstruc.2015.10.042 | 2.2. Synthesis of [Zn 2 (btc)(biimpy)(OH)] n (1) A mixture of Zn(NO 3 ) 2 $6H 2 O (0.06 g, 0.20 mmol), H 3 btc (0.021 g, 0.10 mmol), biimpy (0.021 g, 0.1 mmol), NaHCO 3 (0.025 g, 0.3 mmol) and H 2 O (8 mL) was placed in a 23 mL Teﬂon liner. The resulting mixture was stirred for 30 min at room temperature, and then the mixture was sealed in a Parr autoclave and kept at 120  C for four days. After being slowly cooled to the room temperature, colorless prism crystals of 1 were isolated. Yield: 32% based on Zn(II). Anal. calc. for C 20 H 13 N 5 O 7 Zn 2 (566.13): C, 42.39; N, 12.36; H, 2.30%. Found: C, 42.44; N, 12.42; H, 2.23%. IR (KBr pellet, cm 1 ) for 1: 3421(w), 1647(w), 1562(s), 1481(w), 1428(m), 1358(s), 1312(w), 1256(w), 1138(w), 1124(m), 1051(s), 997(w), 917(w), 783(s), 726(s). | [] | [] | ["[Zn 2 (btc)(biimpy)(OH)] n", "C 20 H 13 N 5 O 7 Zn 2"] | ["Zn(NO 3 ) 2 $6H 2 O--0.06 g, 0.20 mmol"] | ["NaHCO 3--0.025 g, 0.3 mmol"] | ["H 3 btc--0.021 g, 0.10 mmol", "biimpy--0.021 g, 0.1 mmol"] | ["120  C"] | ["four days"] | ["H 2 O--8 mL"]
j.molstruc.2016.06.029 | 2.3. Synthesis of [Cd 3 (obb) 2 (PPA) 2 (H 2 O) 3 ] n (2) The synthesis of compound 2 was similar to that of 1, but with H 2 obb (0.036 g, 0.1 mmol) in place of H 2 tdc. Colorless block crystals of 2 were obtained in 38% yield based on Cd(NO 3 ) 2 $4H 2 O. | [] | [] | ["[Cd 3 (obb) 2 (PPA) 2 (H 2 O) 3 ] n"] | ["Cd(NO 3 ) 2 $4H 2 O--NaN"] | ["PPA--NaN"] | ["H 2 obb--0.036 g, 0.1 mmol"] | [] | [] | []
zaac.200390094 | Addition of 1.0 ml (1 M) Na 2 CO 3 to an aqueous solution of CuCl 2 · 2H 2 O (0.11 g, 0.65 mmol) in 5.0 ml H 2 O produced a pale blue precipitate, which was centrifugated and washed with doubly destilled water for several times until no Cl ⫺ anions were detectable.The fresh Cu(OH) 2x (CO 3 ) 1⫺x · yH 2 O precipitate was then added to a stirred aqueous solution of adipic acid (0.094 g, 0.64 mmol) in 10 ml H 2 O to give blue suspension, to which was added a ethanolic solution of 2,2’⫺bipyridine (0.100 g, 0.64 mmol) in 10 ml CH 3 CH 2 OH. The resulting dark blue solution (pH ⫽ 5.88) was maintained at room temperature and elongated crystals of [Cu | [] | [] | ["Cu(OH) 2x (CO 3 ) 1⫺x · yH 2 O"] | ["CuCl 2 · 2H 2 O--0.11 g, 0.65 mmol"] | ["Na 2 CO 3--1.0 ml (1 M)"] | ["adipic acid--0.094 g, 0.64 mmol", "2,2’⫺bipyridine--0.100 g, 0.64 mmol"] | [] | [] | ["H 2 O--5.0 ml", "CH 3 CH 2 OH--10 ml"]
zaac.202000290 | Synthesis of 2: Complex 2 was synthesized in a similar way as 1, except that Zn(NO 3 ) 2 ·6H 2 O (14.5 mg, 0.05 mmol) was replaced with Ni(NO 3 ) 2 ·6H 2 O (14.5 mg, 0.05 mmol). Green block crystals of 2 were obtained. [Ni(BPDC)(3-bpdb)(H 2 O) 2 ] n (2): Yield, 14.5 mg (53 % based on Ni II ). C 26 H 22 N 4 NiO 6 ; C 57.27 (calcd. 57.14); H 4.07 (4.16); N 10.28% (10.32%). IR (KBr): ν ˜ = 3432 br, 1624 m, 1578 m, 1531 m, 1424 m, 1391 s, 1313 w, 815 w, 772 m, 696 m, 680 m, 433 w cm –1 . | [] | [] | ["[Ni(BPDC)(3-bpdb)(H 2 O) 2 ] n", "C 26 H 22 N 4 NiO 6"] | ["Ni(NO 3 ) 2 \n6H 2 O--14.5 mg, 0.05 mmol"] | [] | ["BPDC--NA", "3-bpdb--NA"] | [] | [] | []
s0277-5387(03)00201-8 | A 10 ml aqueous solution of Hg(CN) 2 (0.100 g, 0.40 mmol) was added with stirring to this solution. The mixture was allowed to slowly evaporate. Bluish-green crystal blocks of [Cu(bipy) 2 (m-Cl) 2 Hg(CN) 2 ](1) were collected by vacuum filtration, washed with cold H 2 O, and were left to air dry. Yield: 0.207 g (75%). Anal. Calc.for C 22 H 16 N 6 Cl 2 CuHg: C, 37.78; H, 2.31; N, 12.02.Found: C, 38.05; H, 2.27; N, 12.05%. IR (KBr, cm 1 ): n(CN) 2172 (w), n(CN) 2146 (w), 1605 (s), 1566 (m), 1494 (m), 1477 (s), 1443 (s), 1419 (m), 1319 (s), 1252 (m), 1221 (w), 1186 (m), 1163 (s), 1105 (w), 1063 (m), 1027 (s), 1013 (m), 958 (w), 906 (w), 891 (w), 814 (m), 775 (s), 733 (s), 658 (s), 631 (m), 439 (w), 409 (s). | [] | [] | ["[Cu(bipy) 2 (m-Cl) 2 Hg(CN) 2 ]", "C 22 H 16 N 6 Cl 2 CuHg"] | ["Hg(CN) 2--0.100 g, 0.40 mmol"] | [] | ["bipy--N/A"] | [] | [] | ["aqueous solution--10 mL"]
j.ica.2011.04.005 | The same compound was afforded in a very short time (10 min) when the reaction was carried out using anhydrous CuSO 4 . 1 is soluble in DMF and poorly soluble in acetonitrile. Yield: 95%. Anal.Calc. for C 28 H 36 CuN 4 O 4 S: C, 57.17; H, 6.17; N, 9.52; S, 5.45. Found: C, 56.99; H, 6.48; N, 9.52; S, 5.30%. IR (nujol, cm 1 ): 3195vw, 3083w, 3037w, 2998m, 2954w, 2915m, 2747w, 2083w, 2009w, 1926w br, 1831w br, 1606m, 1482m, 1462m, 1444m, 1425m, 1389m, 1382m, 1335w, 1249m, 1173m, 1151s, 1111s, 1032s, 970s, 945m, 880s, 772s, 708s, 620s, 600s, 548m, 423w, 416w, 289m, 245m, 229m, 220m. | [] | [] | ["C 28 H 36 CuN 4 O 4 S"] | ["CuSO 4 --anhydrous"] | [] | [] | [] | ["10 min"] | ["DMF--soluble", "acetonitrile--poorly soluble"]
ic9903634 | Preparation of trans-[(NH 3 ) 2 Pt(Hpymo) 2 ](NO 3 ) 2 (1a). trans-(NH 3 ) 2 PtCl 2 (1.5 mmol) was added to an aqueous solution of AgNO 3 (3 mmol in 50 mL of H 2 O) and the suspension was stirred in the dark at 40 °C for 22 h. The resulting mixture was kept at 4 °C for 2 h before the AgCl precipitate was filtered off. Subsequent addition of a solution of Hpymo‚HNO 3 (3 mmol in 27 mL of H 2 O) resulted in the formation of a white turbid solution (pH 1.9). After the pH was raised to 3.1 by means of 2 N NaOH, the mixture was reacted at 80 °C for 2 h. Filtration of a small amount of undissolved material afforded a pale yellow solution which was concentrated to 8 mL. After 2 weeks, a white powder was recovered. The product was washed with a small amount of water and air-dried. The yield was 476 mg (44%). Anal. Calcd for PtC 8 H 14 N 8 O 8 : C, 17.60; H, 2.59; N, 20.53. Found: C, 17.2; H, 2.6; N, 20.4. | [] | ["2 weeks"] | ["trans-[(NH 3 ) 2 Pt(Hpymo) 2 ](NO 3 ) 2", "PtC 8 H 14 N 8 O 8"] | ["trans-(NH 3 ) 2 PtCl 2--1.5 mmol", "AgNO 3--3 mmol in 50 mL of H 2 O"] | [] | ["Hpymo‚HNO 3--3 mmol in 27 mL of H 2 O"] | ["40 \nC", "4 \nC", "80 \nC"] | ["22 h", "2 h", "2 h"] | ["H 2 O--50 mL"]
j.molstruc.2005.12.002 | Yield: about 53% (based on CdCl 2 $2.5H 2 O). C 52 H 44 Cl 6 N 12Cd 3 (1386.92). Calcd C 44.99, H 3.17, N 12.11; found: C 44.54, H 3.13, N 12.15. | [] | [] | ["C 52 H 44 Cl 6 N 12Cd 3"] | ["CdCl 2 $2.5H 2 O--NaN"] | [] | [] | [] | [] | []
cg2003194 | 2:1 Complex of 6-(Pyridin-2-yl)-1,3,5-triazine-2,4-diamine (1) with AgClO 4 (Unsolvated Form). Yield 71%. Crystallized as colorless blocks. Anal. Calcd for C 16 H 16 AgClN 12 O 4 : C, 32.92; H, 2.76; N, 28.80. Found: C, 32.78; H, 2.62; N, 28.31. | [] | [] | ["6-(Pyridin-2-yl)-1,3,5-triazine-2,4-diamine with AgClO 4"] | ["AgClO 4--NaN"] | [] | ["6-(Pyridin-2-yl)-1,3,5-triazine-2,4-diamine--NaN"] | [] | [] | []
j.poly.2014.08.013 | 2.1.2. Preparation of potassium s-cis-oxalato-(S,S)-ethylenediamineN,N 0 -di-(2-proponato)-cobaltate(III)-semihydrate, s-cis-K[Co(S,Seddp)(ox)]0.5H 2 O(C1) A solution of 1.19 g (5 mmol) of CoCl 2 6H 2 Oin10cm 3 of water was heated at 50 °C. Then, to this solution, a solution of 1.02 g (5 mmol) of H 2 -S,S-eddp in 10 cm 3 of water, previously partially neutralized with NaOH solution (0.20 g in 5 cm 3 H 2 O, 5 mmol), was added. The mixture was heated, at the same temperature, with the slow addition of 1.5 cm 3 30% H 2 O 2 . After that 0.94 g (7.50 mmol) of oxalic acid dihydrate was added and pH of the solution was adjusted to 6 using 0.1 mol/dm 3 solution of NaOH and heating with stirring was continued for another 30 min. The red-violet solution was evaporated to a small volume, ﬁltered and loaded onto a 2  30 cm column containing Dowex 1-X4 (200–400 mesh). The column was washed with water and then eluted with 0.1 mol/dm 3 solution of KCl, giving one colored band. The eluate was concentrated to a small volume, desalted using Sephadex G-10 column (2.5  32 cm) and evaporated to dryness. Aqueous solution (0.1%) gave [ a ] 589 = 1332° ([M] = 5292°). Yield: 0.55 g (24.9%). Anal. | [] | [] | ["s-cis-K[Co(S,Seddp)(ox)]0.5H 2 O", "CoCl 2 6H 2 O", "H 2 -S,S-eddp", "oxalic acid dihydrate"] | ["CoCl 2 6H 2 O--1.19 g (5 mmol)"] | ["NaOH solution--0.20 g in 5 cm 3 H 2 O, 5 mmol", "H 2 O 2--1.5 cm 3 30%", "NaOH--0.1 mol/dm 3 solution"] | ["H 2 -S,S-eddp--1.02 g (5 mmol)", "oxalic acid dihydrate--0.94 g (7.50 mmol)"] | ["50 \nC"] | ["30 min"] | ["water--10 cm 3"]
j.solidstatesciences.2005.01.009 | 1.3. Synthesis of [{Cu(2,2  -bpy)} 2 V 3 O 6 (O 3 PC 6 H 5 ) 3 (HO 3 PC 6 H 5 )] (3) The amount of vanadium in the starting mixture was doubled. Thus, a mixture of CuSO 4 ·5H 2 O (0.129 g, 0.052 mmol), phenylphosphonic acid (0.452 g, 3.98 mmol), Na 3 VO 4 (0.120 g, 0.66 mmol), and 2,2  -bipyridine (0.079 g, 0.50 mmol) in H 2 O (10.024 g, 0.55 mol) was heated for 48 h at 150 ◦ C. Black cubic crystals of 3 were isolated in 20% yield, as the only crystalline product. IR (KBr pellet, cm −1 ): 1067(s), 1471(s), 1438(s), 1309(s), 1025(s), 845(m). | [] | [] | ["[{Cu(2,2 \n -bpy)} 2 V 3 O 6 (O 3 PC 6 H 5 ) 3 (HO 3 PC 6 H 5 )]"] | ["CuSO 4 ·5H 2 O--0.129 g, 0.052 mmol", "Na 3 VO 4--0.120 g, 0.66 mmol"] | [] | ["phenylphosphonic acid--0.452 g, 3.98 mmol", "2,2 \n -bipyridine--0.079 g, 0.50 mmol"] | ["150 \n C"] | ["48 h"] | ["H 2 O--10.024 g, 0.55 mol"]
c8dt00645h | A green solution of Cu(Ac) 2 ·H 2 O (74 mg, 0.371 mmol) in MeOH (20 mL) was added to a solution of HpOHcinn (124 mg, 0.761 mmol) and 4-Acpy (201 mg, 1.66 mmol) in MeOH (20 mL). The resulting green solution was concentrated up to 15 mL. Thus, a dark blue crystalline solid was formed, which was filtered, washed with 5 mL of cold MeOH and finally dried in air. Yield: 186 mg (79.3%, respect to Cu(Ac) 2 ·H 2 O). EA % Calc. for C 32 H 28 N 2 O 8 Cu (632.10): C 60.80; H 4.46; N 4.43. Found C 60.71; H 4.57; N 4.30. ATRFTIR (wavenumber, cm -1 ): 3033 ν(C-H) ar ; 2981 ν(C-H) al, 1700 ν(C=O), 1635m, 1603s ν as (COO ), 1534s ν(C=C/C=N) ar , 1508s, 1441w δ(C=C/C=N) ar , 1414s, 1385s ν s (COO ), 1355s, 1290w, 1258s, 1213s, 1168s, 1104w, 1058m δ(C-H) ar, ip , 1025w, 841s, 817s δ(C-H) ar, oop , 724s δ(C-H) ar, oop . {[Cu(µ-pOHcinn) 2 (3-Phpy) 2 ]·2MeOH} n (3). A solution of Cu(Ac) 2 ·H 2 O (82 mg, 0.410 mmol) in MeOH (20 mL) was added to a solution of HpOHcinn (139 mg, 0.847 mmol) and 3-Phpy (252 mg, 1.62 mmol) in MeOH 20 mL. The resultant green solution was concentrated up to 10 mL. Thus, a blue crystalline solid was formed, which was filtered, washed with 5 mL of cold MeOH and finally dried in air. The stoichiometry of this compound was definitively stablished after resolution of their X-ray crystal structure. However, this compound interchanges MeOH by water after being removed of the solution. Therefore, the manipulation required to prepare the sample for EA unavoidably led to a practically complete interchange. EA % Calc. for C 40 H 36 N 2 O 8 Cu (736.27): C 65.52; H 4.40; N 3.80. Found C 65.21; H 4.38; N 3.84. After exposure to vacuum, trapped H 2 O/MeOH is removed, leading to [Cu(µ-pOHcinn) 2 (3Phpy) 2 ] n. EA % Calc. for C 40 H 32 N 2 O 6 (700.14): C 68.61; H 4.61; N 4.00. Found: C 68.40; H 4.79; N 4.03. ATR-FTIR (as {[Cu(µpOHcinn) 2 (3-Phpy) 2 ] n ·2H 2 O} n , wavenumber, cm -1 ): 3569w ν(OH) water , 3034w ν(C-H) ar , 1632m, 1605m ν as (COO ) , 1583m ν(C=C/C=N) ar , 1529m, 1509s, 1478m, 1454m δ(C=C/C=N) ar , 1374s ν s (COO ) , 1288m, 1221s δ(OH), 1168s, 1104w, 1045m δ(C-H) ar, ip , 990m, 934w, 875w, 832s δ(C-H) ar, oop , 771s δ(C-H) ar, oop , 751m, 695s δ(C-H) ar, oop. [Cu(pOHcinn) 2 (4-Phpy) 2 ] 2 [Cu(pOHcinn) 2 (4Phpy) 2 ]·1.5MeOH·2H 2 O (4) A solution of Cu(Ac) 2 ·H 2 O (120 mg, 0.601 mmol) in MeOH (20 mL) was added to a solution of HpOHcinn (210 mg, 1.28 mmol) and 4-Phpy (394 mg, 2.54 mmol) in MeOH (20 mL). The resultant dark green solution was left in the fridge and protected from sunlight. After three hours, blue crystals precipitated. They were filtered and Page 2 of 19Dalton Transactions Dalton Transactions Accepted Manuscript Published on 10 April 2018. Downloaded by Freie Universitaet Berlin on 11/04/2018 04:19:02. View Article Online DOI: 10.1039/C8DT00645H | [] | [] | ["{[Cu(µ-pOHcinn)2(3-Phpy)2]·2MeOH}n", "[Cu(µ-pOHcinn)2(3-Phpy)2]n", "[Cu(pOHcinn)2(4-Phpy)2]2[Cu(pOHcinn)2(4Phpy)2]·1.5MeOH·2H2O"] | ["Cu(Ac)2·H2O--74 mg, 0.371 mmol", "Cu(Ac)2·H2O--82 mg, 0.410 mmol", "Cu(Ac)2·H2O--120 mg, 0.601 mmol"] | ["1 M HCl solution--adjust pH to approximately 2"] | ["HpOHcinn--124 mg, 0.761 mmol", "HpOHcinn--139 mg, 0.847 mmol", "HpOHcinn--210 mg, 1.28 mmol", "4-Acpy--201 mg, 1.66 mmol", "3-Phpy--252 mg, 1.62 mmol", "4-Phpy--394 mg, 2.54 mmol"] | ["ambient temperature", "150 \nC", "fridge"] | ["30 min", "72 h", "10 mL", "3 hours"] | ["MeOH--20 mL"]
c3ce26817a | Synthesis of [Cu 2 (m 3 -pzc) 2 (m 1 -Cl) 2 ] n (1) A mixture of CuCl 2 ?2H 2 O (34.1 mg, 0.2 mmol), L1 (45.8 mg, 0.10 mmol), NaOH (8.0 mg, 0.2 mmol) and CH 3 CN (4 mL) was sealed in a 15 mL Teflon-lined stainless steel autoclave, heated at 120uC for 48 h, and then slowly cooled to room temperature at a rate of 5uCh 21 . Blue needle-shaped crystals of 2 were isolated, washed with CH 3 CN, and dried in air. Yield: 35%. | [] | [] | ["[Cu 2 (m 3 -pzc) 2 (m 1 -Cl) 2 ] n", "2"] | ["CuCl 2 ?2H 2 O--34.1 mg, 0.2 mmol"] | [] | ["L1--45.8 mg, 0.10 mmol", "NaOH--8.0 mg, 0.2 mmol"] | ["120 \nC"] | ["48 h"] | ["CH 3 CN--4 mL"]
cg800353y | Synthesis of [Cu 4 (H 2 O) 4 (bte) 2 (HPMo VI 10 Mo V 2 O 40 )] · 2H 2 O (1). A mixture of H 3 [PMo 12 O 40 ] · 13H 2 O (0.3 g, 0.15 mmol), Cu(CH 3 COO) 2 · 2H 2 O (0.12 g, 0.55 mmol), bte (0.04 g, 0.24 mmol) was dissolved in 10 mL of distilled water at room temperature. When the pH value of the mixture was adjusted to about 3.9 with 1.0 mol L -1 NaOH, the suspension was put into a Teﬂon-lined autoclave and kept under autogenous pressure at 160 °C for 5 days. After slow cooling to room temperature (ﬁnal pH ) 3.1), black block crystals were ﬁltered and washed with distilled water (43% yield based on Mo). Anal. Calcd for C 12 H 29 Cu 4 Mo 12 N 12 O 46 P (2513.85): C 5.73, H 1.15, N 6.68. Found: C 5.69, H 1.17, N 6.65. IR (solid KBr pellet, cm -1 ): 3435 (s), 3118 (w), 1712 (w), 1616 (m), 1539 (m), 1428 (w), 1376 (w), 1260 (m), 1220 (w), 1141 (m), 1057 (s), 955 (s), 850(w), 777(s), 645(w). | [] | [] | ["[Cu 4 (H 2 O) 4 (bte) 2 (HPMo VI 10 Mo V 2 O 40 )] · 2H 2 O"] | ["H 3 [PMo 12 O 40 ] · 13H 2 O--0.3 g, 0.15 mmol", "Cu(CH 3 COO) 2 · 2H 2 O--0.12 g, 0.55 mmol"] | ["1.0 mol L -1 NaOH--adjusted to about 3.9"] | ["bte--0.04 g, 0.24 mmol"] | ["160 °C"] | ["5 days"] | ["distilled water--10 mL"]
s11172-020-2930-4 | Single crystals of 1•DMF•H 2 O were taken directly from the reaction mixture. Single crystals of 1•THF were obtained upon storage of the crystals of 1•DMF•H 2 O in tetrahydrofuran for 2 days using a one-time replacement of the solvent.catena-[Bis( 2 -formato)bis(aqua)manganese (II)], solvate with mono(1,4-diazabicyclo[2.2.2]octane N,N´-dioxide), [Mn(H 2 O) 2 (HCOO) 2 ]•odabco (2). Manganese perchlorate hexahydrate (36.2 mg, 0.10 mmol), odabco•3H 2 O 2 (24.6 mg, 0.10 mmol), N,N-dimethylformamide (4.00 mL), and a 65% HClO 4 solution (0.08 mL, 0.84 mmol) were mixed in a glass ﬂ ask with a screw cap. The mixture was treated in an ultrasonic bath for 5 min and then kept at 80C for 72 h. The resulting colorless coarse-crystalline precipitate was ﬁ ltered o on a porous paper ﬁ lter, washed with DMF (2×3 mL), and dried in air. The structure of the product was determined by single-crystal X-ray diffraction. Yield 17.0 mg (52%). Found (%): C, 29.8; H, 5.6; N, 8.8. C 8 H 18 N 2 O 8 Mn ([Mn(H 2 O) 2 (HCOO) 2 ]•odabco). Calculat ed (%): C, 29.5; H, 5.6; N, 8.6. IR (KBr), /cm –1 : 3336 (s, br), 3232 (w), 3188 (w), 2922 (w), 2850 (w), 2745 (w), 2391 (m), 2302 (w), 1853 (w), 1765 (m), 1627 (s), 1377 (s, br), 1245 (s), 1046 (m), 819 (m), 691 (s), 425 (m). | [] | [] | ["1•DMF•H 2 O", "1•THF", "catena-[Bis( 2 -formato)bis(aqua)manganese (II)], solvate with mono(1,4-diazabicyclo[2.2.2]octane N,N´-dioxide), [Mn(H 2 O) 2 (HCOO) 2 ]•odabco"] | ["Manganese perchlorate hexahydrate--36.2 mg, 0.10 mmol"] | [] | ["odabco•3H 2 O--24.6 mg, 0.10 mmol"] | ["80°C"] | ["72 h"] | ["N,N-dimethylformamide--4.00 mL", "65% HClO 4 solution--0.08 mL, 0.84 mmol"]
a:1022622825888 | The suspension was then filtered through Celite 545 to afford a pale yellow solution. Yellow crystals of 1 deposited by slow evaporation of this solution in the dark over a period of 3 months. Yield (of isolated crystals, based on Pt): 12%. Anal. calcd. for C44H44N16O26P4Pt2: C, 24.48; H, 2.05; N, 10.38. Found: C, 24.08; H, 2.01; N, 10.45. 1H NMR (400 MHz, D2O, 20°C): (S 3.05 (m, 4H, CH2), 4.10 (m, 4H, CH2), 7.53 (pt, 4H, py), 7.53 (pt, 4H, py), 8.00 (m, 16H, py), 8.58 (d, 4H6, 3JHH = 4.53 Hz), 8.78 (d, 4H6´, 3 J HH = 5.05 Hz). | [] | [] | ["C44H44N16O26P4Pt2"] | [] | [] | [] | [] | ["3 months"] | []
j.ica.2013.03.042 | Pale yellow crystals were obtained (0.128 g, 82%). Elemental analysis, Anal. (Calc.) for C 10 H 11 MnNO 5 S: C, 38.39 (38.47); H, 3.58 (3.55); N, 4.51 (4.49)%. IR (cm 1 ): 3371, 1624, 1551 (vs), 1508 (s), 1452 (w), 1372 (vs), 1126 (w), 1044, 779 (s), 681 (w), 540 (w), 496 (w).2.1.3. [Mn(tdc)(nmp)] n 3 Same procedure for 2 was applied with NMP in place of DMA.Pale yellow crystals were obtained (0.134 g, 83%). Elemental analysis, Anal. (Calc.) for C 11 H 11 MnNO 5 S: C, 40.66 (40.75); H, 3.44 (3.42); N, 4.33 (4.32)%. IR (cm 1 ): 3429, 1618 (s), 1583 (s), 1527 (s), 1383 (s), 1367 (vs), 1312, 1050 (w), 772 (s), 676 (w), 476(w).2.1.4. [Mn(tdc)(dmso)] n 4 Same procedure for 2 was applied with DMSO in place of ethanol. Pale yellow crystals were obtained (0.099 g, 65%). Elemental analysis, Anal. (Calc.) for C 8 H 8 MnO 5 S 2 : C, 31.63 (31.69); H, 2.65 (2.66)%. IR (cm 1 ): 3446, 1575 (s), 1528 (s), 1373 (vs), 1315, 996, 940, 793, 772 (w), 677 (w), 475. | [] | [] | ["[Mn(tdc)(nmp)] n", "[Mn(tdc)(dmso)] n"] | [] | [] | ["tdc--NaN"] | [] | [] | ["NMP--NaN", "DMSO--NaN"]
cg1011764 | Synthesis of [Cd(TIPA) 3 (NO 3 ) 2 3 5H 2 O] n (1). A mixture of TIPA (0.066 g, 0.15 mmol) and Cd(NO 3 ) 2 (0.082 g, 0.35 mmol) in N,N 0 dimethylformamide (DMF) (4 mL) and H 2 O (2 mL) was placed in a Teflon-lined stainless steel vessel and heated at 95 °C for 3 days and then cooled to room temperature; light brown prism-shaped single crystals suitable for X-ray diffraction were obtained in 60% yield. Anal. Calcd for C 54 H 61 Cd 2 N 18 O 22 : C, 42.14; H, 4.00; N, 16.38. Found: C, 42.17; H, 4.08; N, 16.32. IR (KBr, cm -1 ): 3443m, 3123w, 2919s, 2850m, 1602w, 1542m, 1508m, 1466w, 1384s, 1320m, 1166w, 1120w, 1055s, 831m, 754w, 621w, 538w. | [] | [] | ["[Cd(TIPA) 3 (NO 3 ) 2 3 5H 2 O] n", "C 54 H 61 Cd 2 N 18 O 22"] | ["Cd(NO 3 ) 2--0.082 g, 0.35 mmol"] | [] | ["TIPA--0.066 g, 0.15 mmol"] | ["95 \b0C"] | ["3 days"] | ["N,N 0 dimethylformamide (DMF) --4 mL", "H 2 O --2 mL"]
ejic.201300510 | {[Zn 3 (4,4⬘-bpy) 3.5 (μ-O 2 CH) 4 (H 2 O) 2 ](PF 6 ) 2 } n (2): A warm ethanolic solution (10 mL) of 4,4⬘-bpy (0.156 g, 1.0 mmol) was added to a warm aqueous solution (10 mL) of Zn(NO 3 ) 2 ·6H 2 O (0.297 g, 1.0 mmol). Next, an aqueous solution (10 mL) of sodium formate (0.136 g, 2.0 mmol) was added, followed by KPF 6 (0.184 g, 1.0 mmol) with continuous stirring. The resulting colorless solution was allowed to stand unperturbed for the slow evaporation of the solvent at room temperature. After several days, light-pink crystals were obtained. The crystals were collected by filtration, washed with the mother liquid, and dried in air, yield = 0.249 g (60% based on Zn). Microcrystalline samples of 2 were also prepared, and their purity and homogeneity were confirmed by X-ray powder diffraction analysis (see Figure S7B). C 39 H 36 F 12 N 7 O 10 P 2 Zn 3 (1248.82): calcd. C 37.51, H 2.91, N 7.85; found C 37.44, H 3.14, N 8.01. IR: ν ˜ = 1564 ν as (COO), 1417 ν s (COO), 645 δ(O–C–O), 834–823 ν(PF 6 ) cm –1 . | [] | [] | ["C 39 H 36 F 12 N 7 O 10 P 2 Zn 3"] | ["Zn(NO 3 ) 2 \n6H 2 O--0.297 g, 1.0 mmol"] | ["sodium formate--0.136 g, 2.0 mmol", "KPF 6--0.184 g, 1.0 mmol"] | ["4,4⬘-bpy--0.156 g, 1.0 mmol"] | [] | [] | ["ethanolic solution--10 mL", "aqueous solution--10 mL"]
acs.inorgchem.6b01066 | Compound 6. Prepared using the same protocol described for 5 but starting from 4. Yield 53% (0.33 g, 0.81 mmol); mp 110− 113 °C; [α] D 25 + 111.13 (c = 0.01, CHCl 3 ); IR (ATR) 3373, 3298, 3026, 2918, 1671, 1509, 1452 cm −1 ; 1 H NMR (500 MHz, CDCl 3 ) δ 9.47 (s, 1H), 7.61 (dd, J = 5.9, 3.6 Hz, 2H), 7.32 (dd, J = 20.0, 12.5 Hz, 4H), 7.27− 7.20 (m, 6H), 3.76 (dd, J = 9.2, 4.1 Hz, 2H), 3.34 (dd, J = 13.7, 4.0 Hz, 2H), 2.80 (dd, J = 13.7, 9.2 Hz, 2H); 13 C NMR (75 MHz, CDCl 3 ) δ 172.8, 137.4, 129.8, 129.3, 128.8, 126.8, 126.0, 124.5, 56.9, 40.9; HRMS (ESI-TOF) + Calcd for C 24 H 26 N 4 O 2 (M + H + ) 403.2134.Found 403.2139; Anal. Calcd (%) for C 24 H 26 N 4 O 2 ·0.2 H 2 O: C, 71.0; H, 6.6; N, 13.8. Found: C, 70.9; H, 6.3; N, 13.5.General Procedure for the Synthesis of Cu 2+ Complexes.Complex 9a. A solution of Cu(OAc) 2 (1 equiv) in MeOH (ca.10 −2 M) was added to a solution of compound 5 (1 equiv) in MeOH (ca. | [] | [] | ["Compound 6"] | [] | [] | [] | [] | [] | []
s11224-011-9870-4 | Colorless single crystals of 1 were obtained in ca. 82% yield based on Eu(III). Elemental Anal. Calcd. for C 9 H 5 O 7 Eu (M r = 377.09): C, 28.64; H, 1.33%. Found: C, 28.61; H, 1.35%. IR data (KBr pellet, m[cm -1 ]): 3437(s), 1966(w), 1863(w), 1571(s), 1383(s), 1142(w), 1014(s), 938(s), 881(m), 837(m), 815(w), 782(w), 756(m), 590(m), 516(m), 365(m), 315(w). | [] | [] | [] | ["Eu(III)--not provided"] | [] | [] | [] | [] | []
ic048876k | Recrystallization by slow diffusion of diethyl ether into a dichloromethane solution gave colorless crystals: yield 0.12 g, 58%. Anal. | [] | [] | ["NaN"] | [] | [] | [] | [] | [] | ["diethyl ether--NaN", "dichloromethane--NaN"]
ic060372u | Zinc(II) Phosphine Oxide 15 from 6. Porphyrin 6 (3.3 mg, 0.0049 mmol) was dissolved in CH 2 Cl 2 (2 mL). Zinc acetate (3.3 mg, 0.021 mmol) dissolved in MeOH (1 mL) was added, and the reaction mixture was refluxed for 2 h. The precipitate was filtered and washed three times with MeOH to give 3.6 mg (ca. 100%) of a dark purple powder. | [] | [] | ["Zinc(II) Phosphine Oxide 15"] | ["Zinc acetate--3.3 mg, 0.021 mmol"] | [] | ["Porphyrin 6--3.3 mg, 0.0049 mmol"] | ["reflux"] | ["2 h"] | ["CH 2 Cl 2--2 mL", "MeOH--1 mL"]
aoc.5264 | 2.2.3 ¦ Synthesis of [cu(C 14 H 8 NO 3 F) (CH 3 OH) 2 ] (3) Complex 3 was obtained by the same procedure as complex 1, but the reaction temperature was 50 °C in place of 60 °C. The filtrate was left for slow evaporation at room temperature. The green block‐shaped crystals were formed by slow evaporation of the solvent after about two weeks. Yield: 62% based on 3‐Fluoroanthranilic acid. | [] | ["two weeks"] | ["[Cu(C 14 H 8 NO 3 F)(CH 3 OH) 2 ]", "Complex 3"] | [] | [] | ["C 14 H 8 NO 3 F--NaN"] | ["50 °C"] | [] | ["CH 3 OH--NaN"]
ja803783c | Cu 2 (IBPDC) 2 (Py) 1.67 (H 2 O) 0.33 · (DMF) 2 (H 2 O) 2.33 , MOF-603. Equimolar amounts of H 2 IBPDC (0.022 g, 0.042 mmol) and Cu (NO 3 ) 2 · 2.5H 2 O (0.010 g, 0.043 mmol) in a solvent mixture of DMF/ EtOH/pyridine (1.5:0.5:0.07 mL) were placed in a glass tube (10 mm diameter and 140 mm length). The tube was sealed under vacuum and heated at 85 °C for 20 h. The blue block-shaped crystals were washed with 3 × 2 mL of DMF and 2 × 1mLof cyclohexane (yield: 24 mg, 76% based on H 2 IBPDC). Anal. Calcd for C 42.33 H 39.67 N 3.67 O 12.67 Cu 2 I 4 ) Cu 2 (IBPDC) 2 (DMF) 2 (H 2 O) 2.67 (Py) 1.67 : C, 35.38; H, 2.78; N, 3.57%. Found: C, 35.16; H, 2.70; N, 3.38%. FT-IR: (KBr, 3500 - 400 cm -1 ): 3440 (br), 3063 (w), 2926 (w), 2861 (sh), 1662 (s), 1622 (s), 1541 (m), 1396 (s), 1250 (w), 1103 (w), 1037 (w), 1001 (w), 853 (w), 782 (s), 708 (m), 660 (w), 475 (w). For porosity measurements, as-synthesized MOF-603 was rinsed with DMF and immersed in THF for a week, during which the activation solvent was decanted and freshly replenished three times. The solvent was removed under vacuum at room temperature, yielding porous material. | [] | ["a week"] | ["Cu 2 (IBPDC) 2 (Py) 1.67 (H 2 O) 0.33 · (DMF) 2 (H 2 O) 2.33", "MOF-603"] | ["Cu (NO 3 ) 2 · 2.5H 2 O--0.010 g, 0.043 mmol"] | [] | ["H 2 IBPDC--0.022 g, 0.042 mmol"] | ["85 °C"] | ["20 h"] | ["DMF/EtOH/pyridine--1.5:0.5:0.07 mL"]
nature14327 | General synthesis of mmen-M 2 (dobpdc). In a plastic glovebag with positive N 2 pressure, 10 ml of 10% mmen solution in hexanes was added to ,100 mg of activated M 2 (dobpdc) in a glass Micromeritics adsorption tube. The tube was sealed with a rubberseptumand left to sit undisturbed for 4 h in the glovebag. In the glovebag, the sample was collected by vacuum filtration and rinsed with five 10 ml portions of dry hexanes. The hexanes-solvated sample was desolvated under dynamic vacuum (,10 mbar) at 348 K (for Zn) or 373 K (for Mg, Mn, Fe, Co and Ni) for 4 h. | [] | [] | ["mmen-M 2 (dobpdc)"] | [] | [] | ["mmen--10% solution in hexanes"] | ["348 K (for Zn) or 373 K (for Mg, Mn, Fe, Co and Ni)"] | ["4 h"] | ["hexanes--10 ml"]
acs.inorgchem.9b02825 | The white suspension turned to lemon-yellow immediately, and the white precipitate started gradually dissolved. The reaction mixture was stirring at 60 °C for additional 1 h. During this time, the white precipitate of the ligand was completely dissolved, and the reaction mixture turned into a yellow homogeneous solution. After that, the solution was cooled to room temperature and triethylamine (0.13 mL, 0.98 mmol) was added to it with stirring. As a result, the color of the solution changed from lemon yellow to bright yellow. Then the solid NaN 3 (200 mg, 3.08 mmol) was added to the reaction mixture under stirring and the solution was stirring at 60 °C for about 15 min.During this time, a small amount of light yellow precipitate appeared.After cooling the reaction mixture to room temp erature, the precipitate was ﬁltered. The ﬁltrate was left standing undisturbed at room temperature. Large bright yellow crystals of 1 suitable for X-ray diﬀraction precipitated in a course of several days. The mother liquor was decanted from the crystals that washed with diethyl ether (2 × 3 mL) and dried in vacuo aﬀording 0.2 g of product 1 of analytical purity. Yield: 55%. Anal. Calcd for DyC 29 H 35 N 8 O 6 : C,46.19; H, 4.68; N, 14.86. Found: C, 46.15; H, 4.61; N, 14.90. FT-IR (solid, in cm ‑1 ): 3467 (m), 3186 (m), 2984 (m), 2838 (m), 2097 (vs, νazide), 1608 (s), 1585 (s), 1552 (m), 1504 (s), 1485 (s), 1361 (vs), 1300 (m), 1260 (s), 1165 (vs), 1034 (s), 882 (m), 842 (m), 765 (m). | [] | [] | ["DyC 29 H 35 N 8 O 6"] | [] | ["triethylamine--0.13 mL, 0.98 mmol", "NaN 3--200 mg, 3.08 mmol"] | [] | ["60 °C", "room temperature"] | ["1 h", "15 min", "several days"] | []
j.ica.2008.09.035 | The mixture was heated at 180 °C for 3 days and then cooled at room temperature. Colorless sheet-shape crystals of 1 were isolated from the white solid product. FTIR frequencies (KBr) (cm 1 ): 3450 (w), 1687 (s), 1598 (m), 1423 (m), 1317 (m), 1272 (m), 1157 (m), 1108(m), 1075 (m), 986 (m), 946 (m), 747 (m), 677 (m), 657 (m), 555 (m), 506 (m), 469 (m). | [] | [] | [] | [] | [] | [] | ["180 \nC"] | ["3 days"] | []
c2dt11966h | [Mn 3 (L 1 ) 2 (N 3 ) 4 (H 2 O) 2 ] n ·4nH 2 O (1). A mixture of MnCl 2 ·4H 2 O (0.2 mmol, 0.040 g), KL 1 (0.1 mmol, 0.024 g) and NaN 3 (2 mmol, 0.130 g) in water (2 mL) was stirred for 10 min at room temperature. Slow evaporation of the solution at room temperature yielded yellow crystals of 1 within two days. Yield: 45% based on Mn. Anal. Found: C, 22.21; H, 3.16; N, 36.62%.Calc. for Mn 3 C 16 H 24 N 22 O 10 : C, 22.63; H, 2.85; N, 36.28%.Main IR (KBr, cm −1 ): 3431(s), 2070(s) , 1640(s), 1529(m), 1456 (m), 1431(m), 1393(s). | [] | [] | ["[Mn 3 (L 1 ) 2 (N 3 ) 4 (H 2 O) 2 ] n ·4nH 2 O", "Mn 3 C 16 H 24 N 22 O 10"] | ["MnCl 2 ·4H 2 O--0.2 mmol, 0.040 g"] | [] | ["KL 1--0.1 mmol, 0.024 g", "NaN 3--2 mmol, 0.130 g"] | ["room temperature"] | ["two days"] | ["water--2 mL"]
chem.201500524 | Ethyl 2-oxo-2-[(1R,5S)-2,2,6,6-tetramethyl-4-oxobicyclo[3.1.1]heptan-3-yl]acetate (7): Yellow oil; 70 % relative to ethyl oxalate; 1 H NMR (CDCl 3 , 300.51 MHz): d =1.05 (s, 3 H, CH 3 ), 1.24 (s, 3 H, CH 3 ), 1.30 (s, 3 H, CH 3 ), 1.36 (s, 3H, CH 3 ), 1.39 (t, 3 J H,H =7.2 Hz, 3 H, CH 3 ), 1.65 (d, 3 J H,H = 10.5 Hz, 1 H, CH 2 ), 1.82 (dd, 1H, CH 2 ), 2.47–2.58 (m, 2H, CH), 4.36 (q, 3 J H,H = 7.2 Hz, 2 H, CH 2 ), 15.83 ppm (s, 1H, OH); 13 C{ 1 H} NMR (CDCl 3 , 75.57 MHz): d =14.1 (CH 3 ), 25.0 (CH 3 ), 26.8 (CH 3 ), 27.1 (CH 3 ), 27.7 (CH 3 ), 30.4 (CH 3 ), 35.3 (C q ), 41.2 (C q ), 55.7 (CH), 55.8 (CH), 62.2 (CH 2 ), 113.7 (C=CO), 163.7 (CO), 166.9 (CO), 210.9 ppm (C=O); MS (EI + ): m/z (%): 83 (59, [C 5 H 7 O] + ), 137 (73, [C 8 H 9 O 2 ] + ), 193 (100, [C 12 H 17 O 2 ] + ), 266 (48, [M] + C ); HRMS (EI + ): m/z calcd for C 15 H 22 O 4 : 226.1518; found: 226.1513; IR (FT-ATR): n ˜ = 2976, 1739, 1712, 1608, 1472, 1388, 1370, 1280, 1247, 1214, 1189, 1008 cm 1 ; elemental analysis (%) calcd for C 15 H 22 O 4 : C 67.64, H 8.33; found: C 67.81, H 8.49. | [] | [] | ["Ethyl 2-oxo-2-[(1R,5S)-2,2,6,6-tetramethyl-4-oxobicyclo[3.1.1]heptan-3-yl]acetate", "C 15 H 22 O 4"] | [] | [] | [] | [] | [] | []
ic101901w | Synthesis of {CuBr[CuL] 3 } n (2). CuBr 2 (0.0446 g, 0.2 mmol), HL (0.0177 g, 0.1 mmol), DMF (7 mL), H 2 O (2 mL), and aqueous ammonia (25%, 0.1 mL) were mixed in a 25 mL Teflonlined stainless steel vessel. The mixture was sealed and heated at 140 °C for 72 h and then cooled to room temperature at a rate of 5 °C/h. Finally, yellow prism-like crystals of 2 were obtained in 52% yield (based on HL). Anal. Calcd for C 36 H 42 BrCu 4 N 9 (934.86): C, 46.25; H, 4.53; N, 13.48. Found: C, 46.21; H, 4.48; N, 13.52%. IR (KBr, cm -1 ): 2962s, 2924w, 2856w, 1609s, 1530s, 1434w, 1370w, 1219w, 1058 m, 1010w, 839 m, 698 m, 571 m.Synthesis of {CuI[CuL] 3 } n (3). CuI (0.0382 g, 0.2 mmol), HL (0.0177 g, 0.1 mmol), aqueous ammonia (25%, 2 mL), and ethanol (7 mL) were mixed in a 25 mL Teflon-lined stainless steel vessel. The mixture was sealed and heated at 160 °C for 44 h, and then cooled to room temperature at a rate of 5 °C/h. Finally, yellow prism-like crystals of 3 were obtained in 30% yield (based on HL). Anal. Calcd for C 36 H 42 Cu 4 IN 9 (981.85): C, 44.04; H, 4.31; N, 12.84. Found: C, 44.01; H, 4.36; N, 12.78%. IR (KBr, cm -1 ): 2966s, 2924w, 2868w, 1603vs, 1529s, 1431s, 1371 m, 1214 m, 1051s, 1010 m, 834s, 695 m, 570 m. | [] | [] | ["{CuBr[CuL] 3 } n", "{CuI[CuL] 3 } n"] | ["CuBr 2--0.0446 g, 0.2 mmol", "CuI--0.0382 g, 0.2 mmol"] | [] | ["HL--0.0177 g, 0.1 mmol"] | ["140 \nC", "160 \nC"] | ["72 h", "44 h"] | ["DMF--7 mL", "H 2 O--2 mL", "aqueous ammonia (25%)--0.1 mL", "ethanol--7 mL"]
00958970802596391 | 2.2. pH-dependent interconversion of 1 and 3 [Zn(H 2 cit)(H 2 O)] n (1) (2.73 g, 10 mmol) was suspended in 5 mL water. The pH was maintained at 7.0 with ammonia (1 : 1) until 1 was completely dissolved. The resulting solution was filtered and the filtrate was left at room temperature. Three days later crystalline material came out of the solution and was isolated by filtration and washed with ethanol (95%) three times. Positive identification of the crystalline material as complex 3 came from the IR spectrum. The yield was 30% (1.55 g). | [] | ["Three days"] | ["[Zn(H 2 cit)(H 2 O)] n", "NaN"] | ["Zn(H 2 cit)(H 2 O)--2.73 g, 10 mmol"] | [] | [] | [] | [] | ["water--5 mL"]
om020809f | After removal of excess K, the clear orange solution was concentrated to about 10 mL, to which was added a CH 3 CN solution (10 mL) of 18-crown-6 ether (528 mg, 2.00 mmol). 5 was isolated as yellow crystals after this solution stood at room temperature for a week (564 mg, 74%).1 H NMR (pyridined 5 ): δ 7.22 (m, 2H, aryl H), 7.10 (m, 2H, aryl H), 4.29 (d, J ) 15.0 Hz, 2H, C 6 H 4 (CH 2 ) 2 ), 4.15 (d, J ) 15.0 Hz, 2H, C 6 H 4 (CH 2 ) 2 ), 3.47 (s, 36H, C 12 H 24 O 6 ), 1.87 (s, 3H, CH 3 CN). | [] | [] | ["5"] | [] | ["18-crown-6 ether--528 mg, 2.00 mmol"] | [] | ["room temperature"] | ["a week"] | ["CH 3 CN--10 mL"]
j.poly.2012.05.040 | 2.6. [{Mn 2 (O 2 CPh) 5 }(CH 3 OH)(C 10 H 9 N)] n (4) A mixture of Mn(NO 3 ) 2 (91.3 mg, 0.5 mmol), C 6 H 5 COONH 4 (142 mg, 1 mmol), 3-methylisoqunoline (146 mg, 1 mmol) and methanol (3 mL) was added to a screw vial. Colorless crystals of compound 4 suitable for X-ray analysis were obtained in a week. | [] | [] | ["{[Mn 2 (O 2 CPh) 5 ](CH 3 OH)(C 10 H 9 N)} n"] | ["Mn(NO 3 ) 2--91.3 mg, 0.5 mmol"] | [] | ["C 6 H 5 COONH 4--142 mg, 1 mmol", "3-methylisoqunoline--146 mg, 1 mmol"] | [] | ["a week"] | ["methanol--3 mL"]
cg070407g | [Cu 4 (OH) 2 (SIP) 2 (bpy) 3 (H 2 O)] n (6). A mixture of Cu(OH) 2 (19.5 mg, 0.2 mmol), NaH 2 SIP (26.8 mg, 0.1 mmol), bpy (23.4 mg, 0.15 mmol), and water (15 mL) was heated at 120 °C for 4 days; blue rodlike crystals of 6 were obtained when the sample was cooled to room temperature at 5 °C/h. The crystals were recovered by filtering, washed with distilled water, and dried in air (yield: 14.5 mg, 23% based on Cu). Anal. Calcd for C 46 H 34 N 6 O 17 S 2 Cu 4 (1261.07): C, 43.81; H, 2.72; N, 6.66%. Found: C, 43.75; H, 2.70; N, 6.61%. IR spectrum (KBr pellet, cm -1 ): 3518 m, 3411 m, 3063 m, 1601 s, 1560 s, 1443 m, 1357 Table 2. Selected Bond Lengths (Å) and Bond Angles (°)of1-7 a Complex 1 Complex 4 (continued) Cu(1)-O(3) 1.948(1) Cu(1)-O(8) 1.999(1) O(8)-Cu(2)-O(2A) 95.77(11) O(8D)-Cu(2)-O(4E) 92.97(11) Cu(1)-O(9) 1.938(1) Cu(1)-O(10) 2.398(2) O(4E)-Cu(2)-O(2A) 87.41(12) O(6C)-Cu(2)-O(8D) 90.69(12) Cu(1)-O(11) 1.934(1) Cu(1)-O(12) 2.473(2) O(8)-Cu(2)-O(6C) 85.00(13) O(4E)-Cu(2)-O(6C) 104.82(14) Cu(2)-O(1) 1.987(1) Cu(2)-O(13) 1.948(1) O(2A)-Cu(2)-O(6C) 93.13(13) Cu(1)-O(8)-Cu(2D) 120.28(13) Cu(2)-O(14) 2.588(2) O(9)-Cu(1)-O(8) 91.77(6) Cu(1)-O(8)-Cu(2) 114.65(13) Cu(2)-O(8)-Cu(2D) 96.84(11) O(3)-Cu(1)-O(9) 93.48(5) O(11)-Cu(1)-O(3) 85.02(6) Complex 5 O(8)-Cu(1)-O(11) 89.71(6) O(10)-Cu(1)-O(3) 85.78(5) Cu(1)-O(8) 1.932(6) Cu(2)-O(2) 1.939(6) O(10)-Cu(1)-O(12) 177.31(4) O(10)-Cu(1)-O(9) 88.07(6) Cu(1)-O(3A) 1.960(6) Cu(2)-N(2) 1.970(8) O(10)-Cu(1)-O(8) 93.25(5) O(12)-Cu(1)-O(3) 91.94(5) Cu(1)-O(1) 1.984(6) Cu(2)-N(1) 2.010(7) O(10)-Cu(1)-O(11) 90.53(7) O(12)-Cu(1)-O(9) 90.66(6) Cu(1)-O(9) 1.997(7) Cu(2)-O(5B) 2.359(6) O(12)-Cu(1)-O(8) 89.15(5) O(1)-Cu(2)-O(13) 89.50(5) Cu(2)-O(8) 1.878(6) O(8)-Cu(2)-N(2) 95.7(3) O(12)-Cu(1)-O(11) 90.68(6) O(14)-Cu(2)-O(13) 92.07(5) O(8)-Cu(1)-O(3A) 177.0(3) O(2)-Cu(2)-N(1) 89.6(3) O(14)-Cu(2)-O(1) 94.76(5) O(8)-Cu(1)-O(1) 95.4(3) N(2)-Cu(2)-N(1) 80.6(3) Complex 2 O(3A)-Cu(1)-O(1) 83.4(3) O(8)-Cu(2)-O(5B) 83.3(2) Cu(1)-O(1) 2.007(1) Cu(1)-O(8) 1.949(1) O(8)-Cu(1)-O(9) 88.9(3) O(2)-Cu(2)-O(5B) 94.0(3) Cu(1)-O(9) 1.968(1) Cu(1)-O(10) 2.427(1) O(3A)-Cu(1)-O(9) 92.9(3) N(2)-Cu(2)-O(5B) 97.4(3) Cu(1)-O(11) 2.531(1) Cu(1)-O(3A) 1.975(1) O(1)-Cu(1)-O(9) 167.6(3) N(1)-Cu(2)-O(5B) 98.2(3) O(8)-Cu(1)-O(1) 93.97(5) O(9)-Cu(1)-O(1) 89.53(5) O(8)-Cu(2)-O(2) 93.8(3) O(8)-Cu(1)-O(3A) 83.35(5) O(3A)-Cu(2)-O(9) 93.46(5) Complex 6 O(10)-Cu(2)-O(1) 82.62(4) O(9)-Cu(2)-O(10) 83.73(4) Cu(1)-O(15) 1.889(2) Cu(3)-O(16) 1.972(2) O(10)-Cu(2)-O(3A) 93.16(4) O(8)-Cu(2)-O(10) 100.24(4) Cu(1)-O(8A) 1.954(2) Cu(3)-N(3) 1.979(2) O(11)-Cu(2)-O(1) 94.98(4) O(9)-Cu(2)-O(11) 88.03(4) Cu(1)-N(2) 2.017(2) Cu(3)-N(4) 2.011(2) O(11)-Cu(2)-O(3A) 89.69(4) O(8)-Cu(2)-O(11) 88.11(4) Cu(1)-N(1) 2.030(2) Cu(3)-O(12) 2.214(2) Complex 3 Cu(1)-O(10) 2.422(2) Cu(4)-O(3) 1.937(2) Cu(1)-O(1) 1.920(2) Cu(1)-O(8) 2.042(2) Cu(2)-O(15) 1.880(2) Cu(4)-O(17) 1.979(2) Cu(1)-O(9) 2.018(2) Cu(1)-O(10) 2.273(2) Cu(2)-O(16) 1.945(2) Cu(4)-N(5) 1.991(2) Cu(1)-O(16A) 1.928(2) Cu(2)-O(3) 1.950(2) Cu(2)-O(2) 1.963(2) Cu(4)-N(6) 2.009(2) Cu(2)-O(11) 2.002(2) Cu(2)-O(12) 1.960(2) Cu(2)-O(11) 1.972(2) Cu(4)-O(16) 2.304(2) Cu(2)-O(13) 2.426(2) Cu(2)-O(14) 1.947(2) Cu(3)-O(1) 1.939(2) O(15)-Cu(2)-O(2) 91.50(8) Na(1)-O(18) 2.295(2) Na(1)-O(21) 2.368(2) O(15)-Cu(1)-O(8A) 97.79(8) O(16)-Cu(2)-O(2) 88.35(7) Na(1)-O(22) 2.414(2) Na(1)-O(21B) 2.407(3) O(8A)-Cu(1)-N(2) 90.58(8) O(15)-Cu(2)-O(11) 96.13(8) Na(1)-O(11C) 2.465(2) O(9)-Cu(1)-O(1) 86.92(8) O(15)-Cu(1)-N(1) 93.18(8) O(16)-Cu(2)-O(11) 85.21(7) O(8)-Cu(1)-O(1) 90.23(8) O(16A)-Cu(2)-O(9) 89.84(8) N(2)-Cu(1)-N(1) 79.74(8) N(4)-Cu(3)-O(12) 113.25(8) O(8)-Cu(1)-O(16A) 94.39(8) O(9)-Cu(1)-O(10) 104.02(8) O(15)-Cu(1)-O(10) 84.03(8) O(16)-Cu(3)-O(12) 97.13(7) O(10)-Cu(1)-O(1) 90.82(8) O(8)-Cu(1)-O(10) 91.15(8) O(8A)-Cu(1)-O(10) 107.14(7) O(3)-Cu(4)-O(17) 89.09(8) O(10)-Cu(1)-O(16A) 84.38(8) O(3)-Cu(2)-O(12) 90.31(8) N(2)-Cu(1)-O(10) 90.54(8) N(5)-Cu(4)-N(6) 80.96(9) O(3)-Cu(2)-O(11) 86.06(8) O(11)-Cu(2)-O(14) 94.89(8) N(1)-Cu(1)-O(10) 90.46(8) O(17)-Cu(4)-N(5) 97.24(8) O(12)-Cu(2)-O(14) 89.25(8) O(13)-Cu(2)-O(11) 99.87(8) N(3)-Cu(3)-N(4) 81.24(9) O(3)-Cu(4)-N(6) 88.35(8) O(13)-Cu(2)-O(3) 91.56(8) O(13)-Cu(2)-O(14) 86.22(8) O(1)-Cu(3)-O(12) 92.66(8) O(3)-Cu(4)-O(16) 88.48(7) O(13)-Cu(2)-O(12) 93.65(8) O(22)-Na(1)-O(11C) 74.34(8) N(3)-Cu(3)-O(12) 88.03(9) O(17)-Cu(4)-O(16) 88.31(9) O(21)-Na(1)-O(22) 169.44(9) O(21)-Na(1)-O(21B) 81.84(9) O(1)-Cu(3)-O(16) 88.42(7) N(5)-Cu(4)-O(16) 105.54(8) O(21B)-Na(1)-O(11C) 130.96(9) O(18)-Na(1)-O(22) 85.27(8) O(16)-Cu(3)-N(3) 96.38(8) N(6)-Cu(4)-O(16) 111.33(8) O(18)-Na(1)-O(21) 92.75(8) O(18)-Na(1)-O(21B) 84.03(8) O(1)-Cu(3)-N(4) 93.96(8) O(18)-Na(1)-O(11C) 143.35(9) Na(1)-O(11C)-Cu(2C) 98.87(9) Complex 7 Na(1)-O(21)-Na(1B) 98.16(9) Cu(1)-O(8) 1.931(2) Cu(2)-O(8D) 1.949(2) Complex 4 Cu(1)-N(2) 1.999(3) Cu(2)-O(2B) 1.955(2) Cu(1)-O(5) 2.381(3) Cu(1)-O(8) 1.956(3) Cu(1)-O(1A) 2.019(2) Cu(2)-O(3C) 1.958(2) Cu(1)-O(9) 1.943(3) Cu(1)-O(1A) 1.923(3) Cu(1)-N(1) 2.025(3) Cu(2)-O(9) 2.145(3) Cu(1)-O(3B) 1.939(3) Cu(2)-O(8) 1.961(3) Cu(1)-O(5) 2.396(3) Cu(2)-O(8) 2.365(2) Cu(2)-O(2A) 1.946(3) Cu(2)-O(8D) 1.969(3) O(8)-Cu(1)-O(1A) 96.04(10) O(8D)-Cu(2)-O(3C) 131.23(11) Cu(2)-O(4E) 1.914(3) Cu(2)-O(6C) 2.229(3) N(2)-Cu(1)-O(1A) 90.91(11) O(2B)-Cu(2)-O(3C) 121.65(11) Cu(2)-Cu(2D) 2.940(1) O(3B)-Cu(1)-O(9) 84.91(13) O(8)-Cu(1)-N(1) 91.71(11) O(8D)-Cu(2)-O(9) 94.58(11) O(8)-Cu(1)-O(3B) 96.01(11) O(8)-Cu(1)-O(1A) 93.46(11) N(2)-Cu(1)-N(1) 80.95(12) O(2B)-Cu(2)-O(9) 94.89(12) O(9)-Cu(1)-O(1A) 85.82(13) O(9)-Cu(1)-O(5) 105.50(14) O(8)-Cu(1)-O(5) 95.59(9) O(3C)-Cu(2)-O(9) 94.75(11) O(5)-Cu(1)-O(3B) 93.73(12) O(5)-Cu(1)-O(1A) 86.36(13) N(2)-Cu(1)-O(5) 88.73(10) O(8D)-Cu(2)-O(8) 81.98(10) O(8)-Cu(1)-O(5) 79.84(11) O(8)-Cu(2)-O(8D) 83.16(11) O(1A)-Cu(1)-O(5) 97.26(10) O(2B)-Cu(2)-O(8) 88.75(10) a Symmetry transformations used to generate equivalent atoms for 2:A- x + 1/2, y -1/2, - z + 1/2. 3:Ax, y + 1, z;B- x, - y + 1, - z + 1; C x - 1/2, - y + 3/2, z - 1/2. 4:Ax - 1/2, - y + 1/2, z + 1/2; B - x + 3, - y, - z - 1; C x - 1, y, z;Dx - 1, y, z + 1; E - x + 2, - y, - z. 5:A - x, - y + 1, - z + 1; B x - 1/2, - y + 2/3, z + 1/2. 6:Ax - 1, y + 1, z. 7:Ax + 1, y, z;B- x, - y, - z + 1; C x + 1/2, - y + 1/2, z - 1/2; D - x + 1, - y, - z + 1. | [] | [] | ["[Cu 4 (OH) 2 (SIP) 2 (bpy) 3 (H 2 O)] n", "C 46 H 34 N 6 O 17 S 2 Cu 4"] | ["Cu(OH) 2--19.5 mg, 0.2 mmol"] | [] | ["NaH 2 SIP--26.8 mg, 0.1 mmol", "bpy--23.4 mg, 0.15 mmol"] | ["120 \n°C"] | ["4 days"] | ["water--15 mL"]
ic971180p | Ni 2 Cl 4 (EBPT). A solution of NiCl 2 ‚6H 2 O (0.2 mmol) and EBPT (0.2 mmol) in a mixture of n-butanol (6 mL) and 2,2-dimethoxypropane (6 mL) was refluxed to give a yellow solid, which was collected, washed with diethyl ether, and dried (92% yield). Anal. Calcd for C 10 H 16 Cl 4 Ni 2 N 2 S 2 : C, 24.6; H, 3.3; N, 5.8. Found: C, 24.4; H, 3.4; N, 5.5. | [] | [] | ["Ni 2 Cl 4 (EBPT)", "C 10 H 16 Cl 4 Ni 2 N 2 S 2"] | ["NiCl 2 ‚6H 2 O--0.2 mmol"] | [] | ["EBPT--0.2 mmol"] | [] | [] | ["n-butanol--6 mL", "2,2-dimethoxypropane--6 mL"]
acs.cgd.9b00734 | Calcd for [ZnCl 2 (C 14 H 11 N 3 O) 2 ]: C, 55.06; H, 3.63; N, 13.76. Found: C, 54.24; H, 3.27; N, 11.48. FT-IR (KBr at room temperature): ν 3105 (m), 3065 (m), 3009 (m), 2882 (w), 1543 (vs), 1510 (s), 1487 (s), 1325 (m), 3152 (w), 1244 (vs), 1171 (m), 1071 (m), 1017 (m), 982 (m), 899 (m), 872 (m), 845 (s), 756 (s), 691 (m), 644 (m), 594 (w), 517 (m), 488 (w) cm −1 .5.2.7. [HgBr 2 (ppt) 2 ](5). A solution of ppt (50 mg, 0.21 mmol, 1 equiv) in MeOH (10 mL) was added dropwise to a solution of HgBr 2 (75 mg, 0.20 mmol, 1 equiv) in MeOH (5 mL). The clear solution was allowed to stand for 2 weeks at room temperature, after which colorless pillar crystals were ﬁltered oﬀ , washed with MeOH, and dried in air.Yield: 70 mg (29%). Anal. Calcd for C 28 H 22 Br 2 HgN 6 O 2 : C, 40.28; H, 2.66; N, 10.07. Found: C, 40.37; H 2.59; N, 10.01. FT-IR (KBr at room temperature): ν 3053 (m), 2914 (w), 2830 (m), 1618 (m), 1433 (w), 1310 (s), 1251 (m), 1001 (m), 768 (s), 699 (m), 638 (s) cm −1 .5.2.8. [Cd 2 Cl 2 (ppt) 4 ](CdCl 4 )·4DMF (6). A procedure similar to that for 3 was used with CdCl 2 (24 mg, 0.11 mmol, 1 equiv) and tpca (50 mg, 0.21 mmol, 2 equiv). Colorless crystals suitable for single-crystal Xray studies were obtained after 8 weeks of slow evaporation. Yield: 15 mg (14%). Anal. Calcd for [Cd 2 Cl 2 (C 56 H 44 N 12 O 4 )](CdCl 4 ) 3 ·DMF: C, 34.06; H, 2.47; N, 8.75. Found: C, 34.98; H, 2.36; N, 8.34. FT-IR (KBr at room temperature): ν 3267 (w), 3190 (w), 3152 (w), 3111 (m), 2943 (w), 2886 (w), 1657 (w), 1589 (s), 1535 (vs), 1487 (vs), 1456 (s), 1433 (m), 1327 (w), 1277 (s), 1200 (s), 1163 (s), 1096 (s), 1074 (m), 984 (m), 941 (w), 841 (vs), 692 (s), 660 (m), 594 (w), 527 (s), 432 (w), 421 (w) cm −1 . | [] | [] | ["[ZnCl 2 (C 14 H 11 N 3 O) 2 ]", "[HgBr 2 (ppt) 2 ]", "[Cd 2 Cl 2 (ppt) 4 ](CdCl 4 )·4DMF"] | ["ZnCl 2--N/A", "HgBr 2--N/A", "CdCl 2--24 mg, 0.11 mmol, 1 equiv"] | [] | ["C 14 H 11 N 3 O--N/A", "ppt--50 mg, 0.21 mmol, 1 equiv", "tpca--50 mg, 0.21 mmol, 2 equiv"] | ["room temperature"] | ["2 weeks", "8 weeks"] | ["MeOH--10 mL", "MeOH--5 mL"]
j.ica.2012.05.001 | 2.2. Synthesis of (Bu 4 N)(4-trzphCO 2 H) (1) A mixture of cobalt sulfate heptahydrate (280 mg, .996 mmol), 4-carboxyphenyltetrazole (75 mg, .395 mmol), tetrabutylammonium hydroxide (102.5 mg, .395 mmol) and H 2 O (10.00 g, 556 mmol) in the mole ratio 2.52:1.00:1.00:1626 was stirred brieﬂy before heating to 180 °C for 72 h (initial and ﬁnal pH values of 3.0 and 2.7, respectively). Clear colorless block crystals of 1, suitable for X-ray diffraction, were isolated in 10% yield. Anal. Calc. for C 24 H 41 N 5 O 2 : C, 66.7; H, 9.50; N, 16.2. Found: C, 66.8; H, 9.21; N, 16.1%. | [] | [] | ["(Bu 4 N)(4-trzphCO 2 H)", "C 24 H 41 N 5 O 2"] | ["cobalt sulfate heptahydrate--280 mg, 0.996 mmol"] | ["tetrabutylammonium hydroxide--102.5 mg, 0.395 mmol"] | ["4-carboxyphenyltetrazole--75 mg, 0.395 mmol"] | ["180 \nC"] | ["72 h"] | ["H 2 O--10.00 g, 556 mmol"]
ic301482e | Found: C, 20.8; N, 36.0; H, 1.6%. MIR (KBr): (3120 m, 2499 vw, 2418 vw, 2299 vw, 2244 vw, 2179 vw, 1747 w, 1686 w, 1651 w, 1543 w, 1439 s, 1211 s, 1161 vs, 1092 vs, 987 s, 957 s, 879 w, 814 vs, 714 w) cm −1 . Raman: (1441 m, 1429 w, 1414 vw, 1215 m, 1165 m, 1095 w, 987 vw, 958 w, 160 m, 130 m) cm −1 .∞ 3 [Nd(Tz*) 3 ] (4). A 72 mg portion of Nd (0.5 mmol) and 104 mg of Tz* were treated accordingly to the procedure described above. The mixture was heated to 150 °C within 6.5 h. The temperature was held for 50 h and then reduced to room temperature within another 6.5 h. | ["room temperature"] | [] | ["[Nd(Tz*) 3 ]"] | ["Nd--72 mg, 0.5 mmol"] | [] | ["Tz*--104 mg"] | ["150 °C"] | ["50 h"] | []
s11224-010-9627-5 | Preparation of [Zn 2 Eu 2 (2,5-pydc) 5 (H 2 O) 2 ]3(H 2 O) (2) The process for compound 2 was similar to that for 1 except that CuSO 4 5H 2 O was replaced by ZnSO 4 7H 2 O (0.0431 g, 0.15 mmol). Colorless block-shaped crystals were collected and air-dried (yield: 35% based on Eu).Elemental analysis calcd (%) for C 35 H 25 Eu 2 N 5 O 25 Zn 2 :C 30.19, H 2.92, N 5.0; found: C 30.66, H 2.71, N 5.12. IR (KBr, cm -1 ): 3464 (s, m OH ), 1610 (s, m C=N ), 1489 (m, m as (COO)), 1402 (s, m s (COO)), 1290 (m), 1182 (m), 1041 (w), 762 (m, d C–H ), 690 (m), 419 (w). | [] | [] | ["[Zn 2 Eu 2 (2,5-pydc) 5 (H 2 O) 2 ]3(H 2 O)", "C 35 H 25 Eu 2 N 5 O 25 Zn 2"] | ["ZnSO 4 7H 2 O--0.0431 g, 0.15 mmol"] | [] | [] | [] | [] | []
chem.200500922 | [MnCl 2 (CO 2 CH 2 NH 3 ) 2 ] (II): A procedure similar to that described for I was employed for the synthesis of II, with MnCl 2 ·6H 2 O as the source of manganese.[Cd 3 Cl 6 (CO 2 CH 2 NH 3 ) 4 ] (III): CdCl 2 ·6H 2 O (100 mg) was dispersed in nbutanol (3 mL), to which glycine (149.2 mg) was added. The resultant reaction mixture, with CdCl 2 /glycine ratio of 1:2, was stirred for 30 min and then transferred to a 7 mL PTFE-lined acid digestion bomb and heated at 100 8C for 48 h. The product, comprising colorless crystals, was vacuum filtered and washed with ethanol. | [] | [] | ["[MnCl 2 (CO 2 CH 2 NH 3 ) 2 ]", "[Cd 3 Cl 6 (CO 2 CH 2 NH 3 ) 4 ]"] | ["MnCl 2 ·6H 2 O--not specified", "CdCl 2 ·6H 2 O--100 mg"] | [] | ["CO 2 CH 2 NH 3--not specified", "glycine--149.2 mg"] | ["100 8C"] | ["48 h"] | ["nbutanol--3 mL", "ethanol--not specified"]
j.molstruc.2012.08.038 | 2.1.3. CsL2H 2 O(V) Cs 2 SO 4 (181 mg, 0.5 mmol) was dissolved in water (2 mL). A solution of Ba(OH) 2 8H 2 O (158 mg, 0.5 mmol) in water (3 mL) was added to the resulting solution. The mixture was ﬁltered through a glass ﬁlter; the residue on the ﬁlter was washed with water (3 mL) which was then added to the ﬁltrate. A solution of HL (248 mg, 1 mmol) in methanol (4 mL) was added with stirring to the resulting CsOH solution. The solution was ﬁltered through a glass ﬁlter and evaporated in the vacuum of a water-jet pump at 40 °C. The yield was 403 mg (97%) Crystals suitable for X-ray diffraction analysis were obtained by slow evaporation of an aqueous solution in the dark at room temperature. The complex starts to lose solvate water at 66 °C. | ["66 °C"] | [] | ["CsL2H 2 O(V)"] | ["Cs 2 SO 4 --181 mg, 0.5 mmol", "Ba(OH) 2 8H 2 O--158 mg, 0.5 mmol"] | [] | ["HL--248 mg, 1 mmol"] | [] | [] | ["water--2 mL", "methanol--4 mL"]
j.poly.2012.08.056 | [Pr(C 17 H 18 PO 3 ) 2 (NO 3 )] n (1w). A mixture of 1 (100 mg, 0.332 mmol), 25 l L of 25% aqueous NH 3 and Pr(NO 3 ) 3 6H 2 O (72 mg, 0.166 mmol) in water (3 mL) was heated at 170 °Cina 25 mL Teﬂon lined Parr autoclave. After 24 h the mixture was allowed to cool slowly to ambient temperature and crystals were isolated by ﬁltration. Yield: 121 mg (90.5 %). Anal. Calc. (found): C 50.70 (50.67); H 4.50 (4.50); N 1.74 (1.77). IR (cm 1 ): 418vw, 434vw, 447vw, 480vw, 509w, 544m, 617vw, 654vw, 692w, 723w, 735vw, 748w, 771vw, 810vw, 820vw, 850vw, 885vw, 926vw, 962vw, 997vw, 1012vw, 1028vw, 1038vw, 1047vw, 1072vw, 1105w, 1120w, 1165m, 1184s, 1228vw, 1255vw, 1288vw, 1315m, 1356vw, 1385w, 1400m, 1435s, 1485vw, 1543vw, 1603vs, 1738vw, 1772vw, 1830vw, 1905vw, 1977vw, 2337vw, 2361vw, 2467vw, 2866vw, 2902vw, 2931vw, 2968vw, 2991vw, 3018vw, 3030vw, 3051vw, 3066vw, 3097vw, 3441vw. ESI-MS m/z ion (rel.int.%): 1850 Pr 2 (1)(1–H) 4 (NO 3 ) (12), 1787 Pr 2 (1–H) 5 (90),1548 Pr 2 (1–H) 4 (NO 3 ) (15), 1416 (10), 1347 (50), 1265 (28), 1045 Pr(1)(1–H) 2 (100), 894 (37), 743 Pr(1–H) 2 (10), 576 (7), 303 1+H (1).Acknowledgements This work was supported by the Grant Agency of the Czech Republic (203/08/1111 and P207/11/0555) and CEITEC – Central European Institute of Technology (CZ.1.05/1.1.00/02.0068). We thank Dr. Robert Vicha, Tomas Bata University, Zlin, for elemental analyses.Appendix A. Supplementary data CCDC 889609–889611 contain the supplementary crystallographic data for this paper. These data can be obtained free of charge via http://www.ccdc.cam.ac.uk/conts/retrieving.html,or from the Cambridge Crystallographic Data Centre, 12 Union Road, Cambridge CB2 1EZ, UK; fax: (+44) 1223 336 033; or e-mail: deposit@ccdc.cam.ac.uk.102 Z. Spichal et al. / Polyhedron 48 (2012) 99–103 References [1] T.M. Reineke, M. Eddaoudi, M. Fehr, D. Kelley, O.M. Yaghi, J. Am. Chem. Soc. 121 (1999) 1651.[2] T.M. Reineke, M. Eddaoudi, M. O’Keefe, O.M. Yaghi, Angew. Chem., Int. Ed. 38 (1999) 2590.[3] Y. Xie, F.Y. Bai, Y.H. Xing, Z. Wang, Z.F. Pu, M.F. Ge, J. Inorg. Organomet. Polym.20 (2010) 258.[4] A. Dimos, D. Tsaousis, A. Michaelides, S. Skoulika, S. Golhen, L. Ouahab, C.Diderjean, A. Aubry, Chem. Mater. 14 (2002) 2616.[5] M. Eddaoudi, D.B. Moler, H. Li, B. Chen, T.M. Reineke, M. O’Keefe, O.M. Yaghi, Acc. Chem. Res. 34 (2001) 319.[6] V. Kiritsis, A. Michaelides, S. Skoulika, S. Golhen, L. Ouahab, Inorg. Chem. 37 (1998) 3407.[7] L. Pan, K.M. Adams, H.E. Hernandez, X. Wang, C. Zheng, Y. Hattori, K. Kaneko, J.Am. Chem. Soc. 125 (2003) 3062.[8] C. Serre, F. Millange, J. Marrot, G. Ferey, Chem. Mater. 14 (2002) 2409.[9] S. Kitagawa, R. Kitaura, S. Noro, Angew. Chem., Int. Ed. 43 (2004) 2334.[10] Z. Spichal, M. Necas, J. Pinkas, Inorg. Chem. 44 (2005) 2074.[11] Z. Spichal, V. Petricek, J. Pinkas, M. Necas, Polyhedron 27 (2008) 283.[12] Z. Spichal, B. Hegrova, Z. Moravec, J. Pinkas, M. Necas, Polyhedron 30 (2011) 1620.[13] Y. Gong, J. Liu, C. Hu, W. Gao, Inorg. Chem. Commun. 10 (2007) 575.[14] F.H. Allen, Acta Crystallogr., Sect. B 58 (2002) 380.[15] E. Buckley-Dhoot, J. Fawcett, R.A. Kresinski, A.W.G. Platt, Polyhedron 28 (2009) 1497.[16] L. Deakin, W. Levason, M.C. Popham, G. Reid, M. Webster, J. Chem. Soc., Dalton Trans. (2000) 2439.[17] N. Trendaﬁlova, I. Georgieva, G. Bauer, S. Varbanov, N. Dodoff, Spectrochim.Acta, Part A 53 (1997) 819.[18] D.E.C. Corbridge, in: M. Grayson, E.G. Grifﬁth (Eds.), The Infrared Spectra of Phosphorus Compounds in Topics in Phosphorus Chemistry, John Wiley & Sons, New York, vol. 6, 1969, p. 235.[19] G. Socrates, Infrared and Raman Characteristic Group Frequencies: Tables and Charts, John Wiley & Sons Ltd., Chichester, 2001.[20] N. Trendaﬁlova, G. Bauer, I. Georgieva, T. Tosheva, S. Varbanov, Spectrochim.Acta, Part A 59 (2003) 169.[21] G.A.M. Hussein, B.A.A. Balboul, M.A. A-Warith, A.G.M. Othman, Thermochim.Acta 369 (2001) 59.[22] P. Pekarkova, Z. Spichal, P. Taborsky, M. Necas, Luminescence 26 (2011) 650.[23] P. Calcagno, B.M. Kariuki, S.J. Kitchin, J.M.A. Robinson, D. Philp, K.D.M. Harris, Chem. Eur. J. 6 (2000) 2338.[24] G.M. Sheldrick, Acta Crystallogr., Sect. A 64 (2008) 112.Z. Spichal et al. / Polyhedron 48 (2012) 99–103 103 | [] | [] | ["[Pr(C 17 H 18 PO 3 ) 2 (NO 3 )] n"] | ["H 3 PMo 12 O 40--0.023 g, 0.12 mmol", "Ni(NO 3 ) 2 $6H 2 O--0.015 g, 0.052 mmol"] | ["NaOH solution--1 M", " HCl solution--1 M"] | ["BIMB--0.021 g, 0.10 mmol"] | ["170 \nC"] | ["24 h"] | ["H 2 O--10 mL"]
j.ica.2012.03.035 | 2.3. Synthesis of complex 2 A mixture of Ni(OAc) 2 6H 2 O (50 mg, 0.18 mmol), TPO (42 mg, 0.10 mmol), Phen (38 mg, 0.2 mmol), and water (7 mL) was placed in a Teﬂon reactor (23 mL), and heated at 150 °C for 5 days, then it was cooled to room temperature at 10 °Ch 1 . Blue crystals of 2 were obtained in a 56% yield (42 mg). Anal. Calc. for C 66 H 56 N 4 O 22 P 2Ni 3 : C, 53.02; H, 3.78; N, 3.75; Found: C, 53.18; H, 3.74; N, 3.74%. IR (KBr) m : 3294(br), 1589(m), 1537(m), 1519(m), 1425(m), 1392(m), 1163(s), 1135(m), 1108(s), 849(m), 779(s), 731(s), 582(m) cm 1 . | [] | [] | ["complex 2", "C 66 H 56 N 4 O 22 P 2Ni 3"] | ["Ni(OAc) 2 ?6H 2 O--50 mg, 0.18 mmol"] | [] | ["TPO--42 mg, 0.10 mmol", "Phen--38 mg, 0.2 mmol"] | ["150 °C"] | ["5 days"] | ["water--7 mL"]
anie.200500516 | 2: Complex 2 was prepared by the reaction of hnida (0.08 g, 0.28 mmol) with FeCl 3 ·6H 2 O (0.135 g, 0.5 mmol) in ethanol (95%, 30 mL) in the presence of potassium hydrogen carbonate (0.63 g, 6.3 mmol). Water (3 mL) was then added to assist the dissolution of the potassium hydrogen carbonate. Red-purple crystals of 2 were grown by slow evaporation of the solvent. Yield: 32% based on hnida. | [] | [] | [] | ["FeCl 3 ·6H 2 O--0.135 g, 0.5 mmol"] | ["potassium hydrogen carbonate--0.63 g, 6.3 mmol"] | ["hnida--0.08 g, 0.28 mmol"] | [] | [] | ["ethanol--95%, 30 mL", "water--3 mL"]
s11243-013-9747-z | Yield 0.07 g (40 %). Anal. Calcd for C 20 H 22 Ag 3 N 9 O 9 S: C 27.1, H 2.5, N 14.2 %; Found: C 27.0, H 2.4, N 14.1 %; FTIR (KBr pellet, cm -1 ) selected bands: m = 3,856 w, 3,740 w, 3,403 s, 3,314 s, 3,178 m, 1,577 s, 1,479 s, 1,360 s, 1,203 s, 1,072 m, 1,022 m, 799 m, 676 w, 621 m, 574 w, 508 m. | [] | [] | ["C 20 H 22 Ag 3 N 9 O 9 S"] | [] | [] | [] | [] | [] | []
ic101597q | Crystal 3β. [(n-Bu 4 )N] 4 [Mo 8 O 26 ](5 mmol) and catechol (10 mmol) were dissolved in a mixed solvent of CH 3 OH(15 mL) and CH 3 CN(15 mL). Then NH 2 CH 2 CH 2 NH 2 (5 mL) was added, and the solution was filtrated after 6 h of stirring. The red filtrate was layered with ether for two weeks above 10 °C, and red lamellar-like crystal s were obtained. Elem. Anal.Calcd: C 41.00; H 6.69; N 15.93. Found (before grinding and sonication): C 41.21; H 6.65; N 15.72. Found (after grinding and sonication): C 39.10%; H 2.88%; N 11.56%. IR spectrum (KBr, cm -1 ): ν s (N-H) 3435 m , ν s (C-H) 2957 m , ν s (CdC) 1603 m , 1478 s , ν s (C-O) 1253 s , ν s (ModO) 899 s , ν s (Mo-O) 872 s . NMR in D 2 O: 1 H NMR in solution, δ 6.46(m, Ar-H), 4.60, 2.71(s, CH 2 ). | ["above 10 \nC"] | ["two weeks"] | ["[Mo 8 O 26 ]"] | ["[(n-Bu 4 )N] 4 --5 mmol"] | [] | ["catechol--10 mmol", "NH 2 CH 2 CH 2 NH 2--5 mL"] | [] | ["6 h"] | ["CH 3 OH--15 mL", "CH 3 CN--15 mL", "ether--layered"]
b914746b | Preparation of {[Cu 3 (dmmal) 2 (dpa) 3 ](ClO 4 ) 2 $2H 2 O} n (2) The preparative procedure for 1 was followed, using dimethylmalonic acid (8 mg, 0.06 mmol) instead. Blue blocks of 2 (9 mg, 25% yield based on Cu) were isolated. Anal. Calc. for C 40 H 43 Cl 2 Cu 3 N 9 O 18 2: C, 40.06; H, 3.61; N, 10.51. Found: C, 40.72; H, 3.43; N, 10.59%. IR (cm 1 ): 3320 w, 3212 w, 1633 w, 1598 m, 1572 m, 1526 s, 1467 m, 1447 m, 1362 s, 1216 m, 1188 m, 1098 m, 1049 m, 1028 s, 938 w, 927 w, 908 m, 833 w, 812 s, 791 m, 743 m, 663 w. | [] | [] | ["{[Cu 3 (dmmal) 2 (dpa) 3 ](ClO 4 ) 2 $2H 2 O} n"] | [] | [] | ["dimethylmalonic acid--8 mg, 0.06 mmol"] | [] | [] | []
c5dt00813a | The solution was stored at room temperature. Within one hour, red, block-shaped crystals could be observed in the solution. After one day, the crystals were isolated via filtration and washed with 5 mL of EtOH to remove the mother liquor, dried in air for a few minutes on the filter paper and stored under Argon. The yield was 85 mg (60% with respect to KI/DB18C6). | [] | ["one day"] | ["NaN"] | [] | ["KI/DB18C6--NaN"] | [] | ["room temperature"] | [] | []
j.poly.2012.07.049 | 2.2.3. Synthesis of [Cu 2 (dppa) 2 ( l 2 -C 5 O 5 )](ClO 4 ) 2 2H 2 O(3) The complex was synthesized using a procedure similar to that described for 2 except N-propionamide-N,N-bis(2-pyridylmethyl)amine (dppa½H 2 O) was used instead of aepn (overall yield: 62%). Crystallization from methanol afforded large green blocks suitable for X-ray analysis. Characterization: Anal. Calc. for C 35 H 40 Cl 2 Cu 2 N 8 O 17 (MM = 1042.75 g/mol): C, 40.31; H, 3.87; N, 10.75. Found: C, 39.98; H, 3.82; N, 10.59%. Selected IR bands (cm 1 ): 3423 (s); 3170 (m), 1662 (m), 1609 (s), 1507 (vs), 1477 (vs), 1446 (m), 1120 (vs), 1107 (vs). UV–Vis: k max in nm ( e max M 1 cm 1 per Cu ion): in CH 3 OH: 618 (180), 735 (sh). | [] | [] | ["[Cu 2 (dppa) 2 ( l 2 -C 5 O 5 )](ClO 4 ) 2 2H 2 O"] | [] | [] | ["N-propionamide-N,N-bis(2-pyridylmethyl)amine (dppa½H 2 O)--NaN"] | [] | [] | ["methanol--NaN"]
ic051357c | [AgL 6 0.5 (CF 3 CF 2 CF 2 CO 2 )] ∞ (10). The complex was synthesized in the same manner as 8 but using AgCF 3 CF 2 CF 2 CO 2 (265 mg, 0.826 mmol) and L 6 (198 mg, 0.655 mmol). Yield: 79% based on AgCF 3 CF 2 CF 2 CO 2 . Anal. Found: C, 33.04; H, 2.62. Calcd for C 13 H 11 AgF 7 O 2 S: C, 33.07; H, 2.35. | [] | [] | ["[AgL 6 0.5 (CF 3 CF 2 CF 2 CO 2 )] ∞", "C 13 H 11 AgF 7 O 2 S"] | ["AgCF 3 CF 2 CF 2 CO 2--265 mg, 0.826 mmol"] | [] | ["L 6--198 mg, 0.655 mmol"] | [] | [] | []
j.ultsonch.2019.04.015 | 6H 2 O (0.20 mmol), NaOH (0.38 mmol), H 2 O (9.0 mL) and 1.0 mL DMF were added to a Teflon-lined stainless autoclave (25 mL), and heated to 120°C for 3 days, and then cooled to room temperature. The green crystals 1 were synthesized. Anal. Calc. for C 36 H 32 N 10 NiO 8 (1): C, 54.64%; H, 4.08%; N, 17.70%. Found: C, 54.50%; H, 3.97%; N, 17.56%. IR data (cm -1 ): 3242m, 1521vs, 1402m, 1365m, 1344w, 1322w, 1305w, 1287s, 1226w, 1175w, 1148m, 1065m, 979s, 830m, 782m, 672m, 648w. 2.3. Synthesis of {[Ni(ttpa)(1,3-bda)]·2H 2 O·DMF} n (2·2H 2 O·DMF) as single crystal A mixture of ttpa (0.20 mmol), 1,3-H 2 bda (0.20 mmol), NiSO 4 .6H 2 O (0.20 mmol), NaOH (0.38 mmol), H 2 O (9.0 mL) and 1.0 mL DMF were added to a Teflon-lined stainless autoclave (25 mL), and heated to 90°C for 3 days, and then cooled to room temperature. The green crystals 2·2H 2 O·DMF were synthesized. Anal. Calc. for C 37 H 37 N 11 NiO 7 (2·2H 2 O·DMF): C, 55.10%; H, 4.62%; N, 19.11%. Found: C, 54.89%; H, 4.51%; N, 19.96%. IR data (cm -1 ): 3298m, 3164m, 1671m, 1601m, 1568m, 5 1524s, 1505w, 1432w, 1369m, 1329w, 1275s, 1203w, 1173w, 1145w, 1098w, 1052w, 875w, 978s, 840s, 756w, 670s, 649m. 2.4. Synthesis of {[Ni(ttpa)(1,4-bdc)]·H 2 O} n (3) as single crystal A mixture of ttpa (0.20 mmol), 1,4-H 2 ndc (0.20 mmol), NiSO 4 . | [] | [] | ["C 36 H 32 N 10 NiO 8", "C 37 H 37 N 11 NiO 7"] | ["NiSO 4 .6H 2 O--0.20 mmol", "NiSO 4 .6H 2 O--0.20 mmol"] | [] | ["NaOH--0.38 mmol", "H 2 bda--0.20 mmol", "ttpa--0.20 mmol", "1,3-H 2 bda--0.20 mmol", "1,4-H 2 ndc--0.20 mmol"] | ["120°C", "90°C"] | ["3 days", "3 days"] | ["H 2 O--9.0 mL", "DMF--1.0 mL", "H 2 O--9.0 mL", "DMF--1.0 mL"]
zaac.201400006 | [Li 2 (tF-BDC)(DMF) 2 ]: (a) LiCl·H 2 O (12.1 mg, 0.02 mmol) and H 2 tF-BDC (23.4 mg, 0.01 mmol) were dissolved in EtOH/DMF (1.5 mL, 3:1, v:v) and filled into a small vial, which was closed with a perforated foil. The vial was placed in a snap cap tube, which had been filled with EtOH/DMF (4 mL, 3:1, v:v) and triethylamine (3:1, v:v) before (Figure S4, Supporting Information). After 5 d, colorless needle-like single crystals were obtained, from which a single crystal suitable for a single crystal structure analysis was isolated. The resulting XRPD pattern and IR spectrum are given in the Supporting Information (Figures S1 and S5). Both as well as the elemental analysis indicate that no single-phase sample was obtained. Elemental analysis for Li 2 C 14 F 4 O 6 H 14 N 2 (396.15 g·mol –1 ): calcd. C 42.45, H 3.56, N 7.07%; found C 37.27, H 4.07, N 2.87%. | [] | [] | ["Li 2 (tF-BDC)(DMF) 2"] | ["LiCl·H 2 O--12.1 mg, 0.02 mmol"] | ["triethylamine--3:1, v:v"] | ["H 2 tF-BDC--23.4 mg, 0.01 mmol"] | [] | ["5 d"] | ["EtOH/DMF--1.5 mL, 3:1, v:v"]
ic201314k | Synthesis of [Mn 2 (Etmal) 2 (H 2 O) 2 (L)] n with L = bpa (1) and azpy (2), 4,4 0 -bpy (3) and bpe (4). Complexes 14 were obtained by the reaction of stoichiometric amounts of the manganese(II)ethylmalonate with the corresponding N-donor in mixed water ethanol solutions. The detailed procedure is as follows: a mixture of ethylmalonic acid (0.5 mmol, 66 mg) and sodium carbonate (0.5 mmol, 53 mg) in water (5 cm 3 ) was added to an aqueous solution (3 cm 3 )of manganese(II) chloride tetrahydrate (0.5 mmol, 99 mg). The resulting colorless clear solution was placed at the bottom of a test tube and then, a water interphase (10 cm 3 ) was added dropwise. Finally, an ethanolic solution (4 cm 3 ) of bpa (0.5 mmol, 92 mg) (1), azpy (0.5 mmol, 92 mg) (2), 4,4 0 -bpy (0.5 mmol, 78 mg) (3), or bpe (0.5 mmol, 91 mg) (4) was carefully layered on the water interphase. The tube was covered with parafilm and left at room temperature. Suitable crystals for X-ray diffraction as colorless (1 and 3), orange (2), and yellow prisms (4) were grown in the interphase after a few days. Yield about 82 (1), 87 (2), 83 ( 3), and 89% (4). Anal. Calcd for C 22 H 28 Mn 2 N 2 O 10 (1): C, 44.78; H, 4.74; N, 4.74. Found: C, 44.61; H, 4.65; N 4.63%. Anal. Calcd for C 20 H 24 Mn 2 N 4 O 10 (2): C, 40.71; H, 4.07; N, 9.49. Found: C, 40.59; H, 3.96; N 9.40%. Anal. Calcd for C 20 H 24 Mn 2 N 2 O 10 (3): C, 42.73; H, 4.27; N, 4.98. Found: C, 42.56; H, 4.19; N, 4.85%. Anal. Calcd for C 22 H 26 MnN 2 O 10 (4): C, 44.93; H, 4.42; N, 4.76. Found: C, 44.74; H, 4.33; N, 4.65%. Selected IR peaks (KBr, cm 1 ): 3258 w, 1559vs, 1426 m, 1332 m, 692s, 595 m (1); 3256w, 1561vs, 1432 m, 1332 m, 689s, 601 m(2); 3268w, 1558vs, 1429 m, 1332s, 689s, 623s (3); 3252w, 1558vs, 1425 m, 1332s, 691s, 547s (4). | [] | [] | ["[Mn 2 (Etmal) 2 (H 2 O) 2 (L)] n with L = bpa", "[Mn 2 (Etmal) 2 (H 2 O) 2 (L)] n with L = azpy", "[Mn 2 (Etmal) 2 (H 2 O) 2 (L)] n with L = 4,4 0 -bpy", "[Mn 2 (Etmal) 2 (H 2 O) 2 (L)] n with L = bpe"] | ["manganese(II) chloride tetrahydrate--0.5 mmol, 99 mg"] | [] | ["ethylmalonic acid--0.5 mmol, 66 mg", "sodium carbonate--0.5 mmol, 53 mg", "bpa--0.5 mmol, 92 mg", "azpy--0.5 mmol, 92 mg", "4,4 0 -bpy--0.5 mmol, 78 mg", "bpe--0.5 mmol, 91 mg"] | [] | [] | ["water--5 cm 3 ", "ethanol--4 cm 3 "]
j.ica.2014.05.037 | [Ag 12 (SCy) 12 (dpppt) 2 ] (13): AgSCy (111 mg, 0.5 mmol) and dpppt (110 mg, 0.25 mmol) were suspended in toluene (10 mL) and stirred at room temperature for one hour yielding a clear colorless solution. Layering with n-hexane (20 mL) yielded a significant amount of colorless block crystals of 13 and a few tiny pink hexagonal pyramidal crystals of byproduct 14 after five days. EA of hand-picked and vacuum-dried crystals of C 130 H 192 Ag 12 P 4 S 12 (13; 3558.0 g/mol) Calc.: C 43.88, H 5.44, S 10.81 %; found C 44.12, H 5.51, S 10.66 % % (indicating the loss of lattice bound solvent molecules). IR of handpicked sample of 13 (KBr): 3046 (w), 2917 (m), 2846 (m), 2360 (w), 1570 (w), 1443 (w), 1432 (m), 1410 (w), 1330 (w), 1197 (w), 1173 (w), 1112 (w), 1096 (w), 1055 (w), 1019 (w), 994 (m), 884 (w), 816 (w), 747 (m), 730 (s), 693 (s), 617 (w), 510 (s) cm ±1 . | [] | ["five days"] | ["Ag 12 (SCy) 12 (dpppt) 2", "13", "C 130 H 192 Ag 12 P 4 S 12"] | ["AgSCy--111 mg, 0.5 mmol"] | [] | ["dpppt--110 mg, 0.25 mmol"] | [] | ["one hour"] | ["toluene--10 mL", "n-hexane--20 mL"]
00958972.2012.746458 | 2.4. Preparation of [Mn(L) 2 (phen)]·H 2 O(3) Reaction mixture of MnBr 2 (21.5 mg, 0.1 mmol), HL (25.2 mg, 0.1 mmol), 1,10-phe nanthroline (18.0 mg, 0.1 mmol), and KOH (5.61 mg, 0.1 mmol) in 10 mL H 2 O was sealed in a16mLTeﬂon-lined stainless steel container and heated at 140 °C for 3 days. After cooling to room temperature, pale yellow block crystals of 3 were collected by ﬁltration and washed by water and ethanol several times with a yield of 36% based on HL. Anal. calcd for C 42 H 32 N 6 O 5 Mn: C, 66.75; H, 4.27; N, 11.12%. Found: C, 66.96; H, 4.16; N, 11.32%. | [] | [] | ["[Mn(L) 2 (phen)]\b·H 2 O", "C 42 H 32 N 6 O 5 Mn"] | ["MnBr 2--21.5 mg, 0.1 mmol"] | ["KOH--5.61 mg, 0.1 mmol"] | ["HL--25.2 mg, 0.1 mmol", "1,10-phenanthroline--18.0 mg, 0.1 mmol"] | ["140 \b°C"] | ["3 days"] | ["H 2 O--10 mL"]
j.poly.2013.03.008 | Single crystals for X-ray diffraction were obtained from slow evaporati on of a CH 2 Cl 2 solution of the complex. Yield: 99%. Anal.Calc. for C 54 H 72 In 2 N 12 O 6 S 6 (1407.25): C, 46.09; H, 5.16; N, 11.94; S, 13.67, Found: C, 46.08; H, 5.40; N, 11.79; S, 13.87%. IR (KBr m max in cm 1 ): 2974 (w), 2932 (w), 2870 (w), 1603 (w), 1589 (w), 1506 (vs), 1477 (m), 1425 (vs), 1377 (m), 1354 (s), 1256 (m), 1196 (m), 1132 (m), 1076 (m), 914 (w), 883 (w), 779 (w), 750 (w), 719 (m), 683 (w), 656 (w). | [] | [] | ["In 2 (L) 3 (H 2 O) 2 (NO 3 ) 4 "] | [] | [] | [] | [] | [] | ["CH 2 Cl 2--not specified"]
s0020-1693(02)00815-0 | 2.3.2. [Cu(L2)(m-1,3-N 3 )] n (ClO 4 ) n ,(2) A methanolic solution (10 ml) of copper(II) perchlorate hexahydrate (2 mmol) was added to the hot methanolic solution (10 ml) of L2 ligand (2 mmol). To the derived bluish-green cold solution, aqueous solution (5 ml) of sodium azide (2 mmol) was added dropwise with continuous stirring. Diffraction quality suitable single crystals were obtained after a few days on keeping the resulting dark green solution in a refrigerator. Yield: 70%. Anal . Found: C, 32.96; H, 4.36; N, 21.66. Calc. for C 11 H 17 ClCuN 6 O 4 : C, 33.30; H, 4.28; N, 21.19%. IR: n(C /N) 1659, n(N 3 ) 2055, n(ClO 4 ) 1098 /980 cm 1 .2.4. X-ray structure determination Crystallographic data, conditions for the intensity data collections, and some features of the structure refinements are listed in Table 1. Intensity data were Table 1 Crystal data and structure reﬁnement for complexes 1 and 2 Compound 12 Formula C 13 H 21 ClCuN 6 O 4 C 11 H 17 ClCuN 6 O 4 Formula weight (g) 424.35 396.30 Crystal system monoclinic orthorhombic Space group P 2 1 /nP2 1 2 1 2 1 a (A ˚ ) 19.98(2) 8.151(14) b (A ˚ ) 8.193(12) 11.54(3) c (A ˚ ) 11.837(15) 17.03(2) b (8) 110.20(1) (90) V (A ˚ 3 ) 1819 1602 Z 44 T (K) 293 293 D calc (g cm 3 ) 1.550 1.643 m (Mo-Ka) (cm 1 ) 13.87 15.59 l (Mo-Ka)(A ˚ ) 0.71073 0.71073 R 1 a 0.1063 0.0504 wR 2 b 0.2983 0.1602 a R S½½F o ½½F c ½½/S½F o ½. | [] | ["a few days"] | ["[Cu(L2)(m-1,3-N 3 )] n (ClO 4 ) n", "C 11 H 17 ClCuN 6 O 4"] | ["copper(II) perchlorate hexahydrate--2 mmol"] | [] | ["L2 ligand--2 mmol", "sodium azide--2 mmol"] | [] | [] | ["methanol--10 ml", "water--5 ml"]
ic800195u | Synthesis of Fe II 2 (D-cam) 2 (TMDPy) (3). A hydrothermal reaction of D-H 2 Cam (0.100 g), TMDPy (0.0994 g), FeSO 4 · 6H 2 O (0.1477 g), and Na 2 CO 3 (0.050 g) in H 2 O (5 mL) was performed at 160 °C for 3 days, and the mixture was then cooled to room temperature. The yellow crystals of 3 were obtained in 71% yield. Synthesis of Co 2 (Dcam) 2 (TMDPy) (4). A hydrothermal reaction of D-H 2 Cam (0.1018 g), TMDPy (0.1000 g), Co(CH 3 COO) 2 · 4H 2 O (0.1253 g), and K 2 CO 3 (0.0573 g) in H 2 O (4.2607 g) was performed at 160 °C for 6 days, and the mixture was then cooled to room temperature. The red crystals of 4 were obtained in 81% yield. Synthesis of Co 2 (DL-cam) 2 (TMDPy) (4a). A hydrothermal reaction of DL-H 2 Cam (0.1023 g), TMDPy (0.0934 g), Co(CH 3 COO) 2 · 4H 2 O (0.1423 g), and K 2 CO 3 (0.0612 g) in H 2 O (4.4512 g) was performed at 160 °C for 6 days, and the mixture was then cooled to room temperature. The red crystals of 5 were obtained in 87% yield . | [] | [] | ["Fe II 2 (D-cam) 2 (TMDPy) (3)"] | ["FeSO 4 · 6H 2 O--0.1477 g"] | ["Na 2 CO 3--0.050 g"] | ["D-H 2 Cam--0.100 g", "TMDPy--0.0994 g"] | ["160 °C"] | ["3 days"] | ["H 2 O--5 mL"]
j.poly.2008.12.011 | 60%. Anal. Calc. for C 9 H 10 CuINO 5 (1): C, 26.85; H, 2.50; N, 3.48.Found: C, 26.97; H, 2.71; N, 3.56%.2.2.2. Synthesis of [Cu(2,4 0 -bpy)(Memal)(H 2 O)]  3H 2 O(2) An aqueous solution (5 cm 3 ) of copper(II)-methylmalonate (0.5 mmol) was set in one arm of a water ﬁlled H-shape tube, while the other arm was ﬁlled with a methanolic solution (5 cm 3 ) of 2,4 0 bipyridine (0.5 mmol, 156 mg). Deep blue needle crystals were grown after one month at room temperature. Yield ca. 40%. Anal.Calc. for C 14 H 20 CuN 2 O 8 (2): C, 41.23; H, 4.94; N, 6.87. Found: C, 41.33; H, 5.09; N, 6.98%. | [] | [] | ["[Cu(2,4 0 -bpy)(Memal)(H 2 O)]  3H 2 O", "C 14 H 20 CuN 2 O 8"] | ["copper(II)-methylmalonate--0.5 mmol"] | [] | ["2,4 0 bipyridine--0.5 mmol, 156 mg"] | ["room temperature"] | ["one month"] | ["water--5 cm3", "methanol--5 cm3"]
s00775-013-1052-y | behavior, with K M ranging from 21 to 58 S cm 2 mol -1 in MeOH, and from 9 to 14 S cm 2 mol -1 in DMSO [43]. | [] | [] | [] | [] | [] | [] | [] | [] | []
cg060762r | Synthesis of {[Co(SCN) 2 (dpyo)(H 2 O) 2 ]‚(H 2 O)} n (2). It was prepared using a diffusion technique. A methanolic solution (10 mL) of a mixture of dpyo (1.25 mmol, 0.235 g) and AgNO 3 (0.25 mmol, 0.042 g) was diffused on an aqueous layer (10 mL) of cobalt nitrate hexahydrate (0.50 mmol, 0.145 g) and ammonium thiocyanate (1 mmol, 0.076 g) mixture in a tube. Pink crystals suitable for X-ray analysis were obtained at the junction of the two solutions after a few days. | [] | [] | ["{[Co(SCN) 2 (dpyo)(H 2 O) 2 ]‚(H 2 O)} n"] | ["cobalt nitrate hexahydrate--0.50 mmol, 0.145 g"] | ["AgNO 3--0.25 mmol, 0.042 g", "ammonium thiocyanate--1 mmol, 0.076 g"] | ["dpyo--1.25 mmol, 0.235 g"] | [] | ["a few days"] | ["methanolic solution--10 mL", "aqueous layer--10 mL"]
zaac.200400111 | [Co II Cu I (Im) 4 ] ⴥ (1): Co(Ac) 2 ·4H 2 O (0.62 g, 2.5 mmol), Cu(Ac) 2 ·H 2 O (0.10 g, 1 mmol), triethanolamine (2.0 g, 14 mmol) andimidazole (0.48 g, 7 mmol) were added in 30 ml 2-ethyl-1pentanol. After being stirred at room temperature for 12 h, this heterogeneous mixture was transferred into a Teflon-lined autoclave (34 mL). The autoclave was then sealed and heated at 140 °C for 24 h. After cooling to room temperature, needle crystals of 1 mixed with a large block amorphous substance were collected, washed with 15 mL ethanol three times, and dried in vacuum. | [] | [] | ["[Co II Cu I (Im) 4 ] ⴥ"] | ["Co(Ac) 2 ·4H 2 O--0.62 g, 2.5 mmol", "Cu(Ac) 2 ·H 2 O--0.10 g, 1 mmol"] | [] | ["triethanolamine--2.0 g, 14 mmol", "imidazole--0.48 g, 7 mmol"] | ["140 °C"] | ["24 h"] | ["2-ethyl-1pentanol--30 ml"]
c2ce25913c | 24 Syntheses UCY-3: [Cd(NO 3 ) 2 ]?4H 2 O (0.075 g, 0.24 mmol) was added to a solution of H 3 CIP?2EtOH?H 2 O (0.150 g, 0.35 mmol) in DMF (5 mL) in a 20 mL glass vial. The mixture was heated without stirring at 100 uC for 20 hours. During this period, light brown polyhedral crystals of UCY-3 were formed, isolated by filtration, washed several times with DMF and diethylether and dried under vacuum. Yield: y70%. The dried crystalline product was analyzed as UCY-3?DMF?14H 2 O. Anal. Calc. for C 44 H 72 Cd 3 N 6 O 30 : C, 35.18; H, 4.83; N, 5.59. Found: C, 35.21; H, 4.75; N, 5.50%. Selected IR data (KBr pellet, cm 21 ): 3075 (w), 2930 (w), 1655(s), 1549 (s), 1385 (s). The purity of the product was also confirmed by comparison of the experimental powder X-ray diffraction pattern to that calculated from the single crystal X-ray data (see Fig. S1 in ESI{). | [] | [] | ["[Cd(NO 3 ) 2 ]?4H 2 O"] | ["Cd(NO 3 ) 2 --0.075 g, 0.24 mmol"] | [] | ["H 3 CIP?2EtOH?H 2 O--0.150 g, 0.35 mmol"] | ["100 uC"] | ["20 hours"] | ["DMF--5 mL"]
ic048473k | {[Cd 2 (L2)(NO 3 ) 4 ]} ∞ ,2.Cd(NO 3 ) 2 ‚4H 2 O (87 mg, 0.28 mmol) dissolved in MeCN (5 mL) was added to L2 (50 mg, 0.14 mmol) dissolved in MeCN (5 mL), and the mixture was allowed to stir for 1 h. The pale brown solid that precipitated was filtered and dried in vacuo (yield 62 mg, 53%). (Found: C, 26.4; H, 2.3; N, 13.3; S, 7.5%. Calcd for C 18 H 18 N 8 O 12 S 2 Cd 2 : C, 26.1; H, 2.2; N, 13.6; S, 7.8%.) Mp > 200 °C (decomp). Selected IR (KBr)/cm -1 : 1493 (s, NO 3 ), 1474 (s, NO 3 ), 1452 (s, NO 3 ), 1326 (s, NO 3 ), 1284 (s, NO 3 ), 1266 (s, NO 3 ). | [] | [] | ["{[Cd 2 (L2)(NO 3 ) 4 ]} ?", "C 18 H 18 N 8 O 12 S 2 Cd 2"] | ["Cd(NO 3 ) 2 \n‚4H 2 O--87 mg, 0.28 mmol"] | [] | ["L2--50 mg, 0.14 mmol"] | [] | ["1 h"] | ["MeCN--5 mL"]
j.poly.2009.11.011 | 2.2.4. [Cu 2 (3-abpt) 2 (C 6 H 5 COO) 4 (HO 2 ) 2 ] n 2nH 2 O(4) An aqueous solution (5 mL) of Cu(OAc) 2 2H 2 O (0.024 g, 0.12 mmol) was mixed with a solution of 3-abpt (0.024 g, 0.10 mmol) and benzoic acid (0.024 g, 0.20 mmol) in methanol (5 mL) with stirring for 30 min and ﬁltered. The ﬁltrate was left to stand at room temperature. Blue block crystals of 4 suitable for X-ray analyses were produced by slow evaporation of the solvent after one week in a 25% yield (0.015 g, based on 3-abpt). Anal. | [] | ["one week"] | ["Cu 2 (3-abpt) 2 (C 6 H 5 COO) 4 (HO 2 ) 2 ] n 2nH 2 O"] | ["Cu(OAc) 2 2H 2 O--0.024 g, 0.12 mmol"] | [] | ["3-abpt--0.024 g, 0.10 mmol", "benzoic acid--0.024 g, 0.20 mmol"] | [] | ["30 min"] | ["methanol--5 mL"]
zaac.200700359 | [Er(cinn) 3 ]: Yield 94 %, m.p. 312-314 °C. C 27 H 21 ErO 6 , (608.7): C 53.14 (calc. 53.37), H 3.14 (3.48), Er 27.63 (27.48) %. Solubility in water: 1.38 x 10 ⫺4 mol/L. | [] | [] | ["[Er(cinn) 3 ]", "C 27 H 21 ErO 6"] | [] | [] | [] | [] | [] | []
c9dt02928a | Synthesis of [Pb(3-qlc) 2 (H 2 O) 2 ] n (2) The preparation procedures are the same for 1 and 2, and the difference concerns only ligand. Pb(Ac) 2 ·3H 2 O (113.9 mg, 0.3 mmol) and 3-quinolinecarboxylic acid (103.8 mg, 0.6 mmol) were added to a glass reaction vessel (6 mL), and then 4 mL ethanol/deionized water (v/v = 1:1) was added. Colorless block crystals of 2, being suitable for single crystal X-ray diffraction data collection, were separated by filtration, washed using absolute ethanol for three times and dried in air. Yield: 131.7 mg, ~75 % (based on reactant 3-qlc). Microanalysis predicted (found) for 2 (C 20 H 16 N 2 O 6 Pb) %: C 40.41 (40.41), H 2.79 (2.72), N 4.75 (4.77). IR data selected (KBr pellet, cm -1 ): 3450(m), 3168(m), 1603(s), 1580(s), 1545(s), 1462(m), 1402(s), 1319(s), 810(s), 593(m), 481(w) (The IR spectrum and the assignments of the selected bands are displayed in Fig. S2). | [] | [] | ["[Pb(3-qlc) 2 (H 2 O) 2 ] n "] | ["Pb(Ac) 2 \n3H 2 O--113.9 mg, 0.3 mmol"] | [] | ["3-quinolinecarboxylic acid--103.8 mg, 0.6 mmol"] | [] | [] | ["ethanol/deionized water--4 mL (v/v = 1:1)"]
s10904-005-7873-6 | (d) [(4-ClC 6 H 4 CH 2 ) 3 Sn(O 2 C(4-C 5 H 4 N))] ¥ (4): Yield 85%, m.p. 180–182 C, 1 H-NMR (CDCl 3 ), dppm (integration, multiplicity/coupling constant, assignment): 8.73 (2H, d, 2,6-pyridine-H), 7.84 (2H, d, 3,5-Py-H), 7.49–7.47 (4H, m, Ar–H), 2.68 (6H, s/J SnAH =69 Hz; ArCH 2 Sn). IR (KBr mull) cm )1 (assignment): m as (COO), 1641; m s (COO), 1358; m(Sn–C), 581; m(Sn–N), 500; m(Sn–O), 465. Anal.Calcd. for C 27 H 22 -Cl 3 NO 2 Sn: C, 52.49; H, 3.56; N, 2.27; Found: C, 52.33; H, 3.70; N, 2.25. | [] | [] | ["[(4-ClC 6 H 4 CH 2 ) 3 Sn(O 2 C(4-C 5 H 4 N))] ¥"] | [] | [] | [] | [] | [] | []
chem.201602087 | Synthesis of {[Zn 4 (1,4-ndc) 4 (azpy) 2 ]·1.5MeOEt·MeOH·H 2 O} n (fMOF-2): An aqueous solution (25 mL) of 1,4-ndc (1 mmol, 0.216 g) and NaHCO 3 (2 mmol, 0.168 g) was mixed with a solution (25 mL) of azpy (1 mmol, 0.184 g) prepared in 2-methoxy ethanol and stirred for 20 min to ensure good mixing. Zn(NO 3 ) 2 ·6H 2 O (1 mmol, 0.297 g) was dissolved in 50 mL methanol, and 2 mL of this Zn II solution was layered slowly and carefully to the above mixed ligand solution. Reddish block-shaped crystals were obtained after 15 days. The crystals were separated, washed with methanol/water (1:1) mixture, and dried. Yield: 76 %, relative to Zn. A bulk amount of f-MOF-2 was prepared in powder form by direct mixing of the ligand solution with the metal solution, and phase purity was checked by elemental analysis and comparison of the PXRD pattern of the powder sample with the simulated single-crystal data.Elemental analysis calcd (%) for dried f-MOF-2,C 44 H 28 N 8 O 8 Zn 2 :C 56.98, H 3.04, N 12.08; found: C 56.15, H 3.19, N 11.67; FTIR (KBr pellet, 4000–400 cm 1 ): n ˜ Ar(CH)=3053; n ˜ as (OCO)=1621; n ˜ s (OCO)=1370 cm 1 . | [] | ["15 days"] | ["{[Zn 4 (1,4-ndc) 4 (azpy) 2 ]·1.5MeOEt·MeOH·H 2 O} n", "C 44 H 28 N 8 O 8 Zn 2"] | ["Zn(NO 3 ) 2 \n6H 2 O--1 mmol, 0.297 g"] | ["NaHCO 3--2 mmol, 0.168 g"] | ["1,4-ndc--1 mmol, 0.216 g", "azpy--1 mmol, 0.184 g"] | [] | ["20 min"] | ["aqueous solution--25 mL", "2-methoxy ethanol--25 mL", "methanol--50 mL", "methanol/water--1:1"]
b502209f | Synthesis of {Cd(NO 3 ) 2 dpztz)} ‘ 2 To a solution of Cd(NO 3 ) 2 (72.7 mg, 0.308 mmol) and dpztz (35.5 mg, 0.149 mmol) in MeCN (60 cm 3 ) was added drop-wise Et 2 O (100 cm 3 ). The resulting pink solid, {Cd(NO 3 ) 2 dpztz)} ‘ , was collected by ﬁltration and dried in air. Yield 40.5 mg, 57.2%. Single crystals were prepared by layering a solution of Cd(NO 3 ) 2 (7.8 mg, 0.033 mmol) in MeCN (20 cm 3 ) over a solution of dpztz (3.9 mg, 0.016 mmol) in CH 2 Cl 2 (4 cm 3 ). | [] | [] | ["{Cd(NO 3 ) 2 dpztz)} '", "Cd(NO 3 ) 2 dpztz"] | ["Cd(NO 3 ) 2--72.7 mg, 0.308 mmol", "Cd(NO 3 ) 2--7.8 mg, 0.033 mmol"] | [] | ["dpztz--35.5 mg, 0.149 mmol", "dpztz--3.9 mg, 0.016 mmol"] | [] | [] | ["MeCN--60 cm 3", "CH 2 Cl 2--4 cm 3"]
b105696b | Syntheses of {[AgL][CF 3 SO 3 ]} ∞ (2) and {[AgL][NO 3 ]ⴢ 1.25H 2 O} ∞ (3). The compounds were synthesized by layering an ethanol solution of L (0.2 g, 0.74 mmol) on an aqueous solution of AgCF 3 SO 3 (0.19 g, 0.74 mmol) or AgNO 3 (0.13 g, 0.74 mmol). The slow diﬀusion of the solutions led to the formation of crystals of the products in the interface between the layers. Compound 2: Yield 58%. 1 H NMR (D 6 -DMSO, δ): 9.00 (2H, s, H2 of py), 8.78 (2H, s, NH), 8.69 (2H, m, H6 of py), 8.17 (2H, m, H4 of py), 7.52 (2H, m, H5 of py), 3.49 (4H, s, CH 2 ). Anal. calc. (%) for C 15 H 14 AgF 3 N 4 O 5 S: C, 34.2; H, 2.7; N, 10.6. Found (%): C, 34.2; H, 2.6; N, 10.6. Compound 3: Yield: 63%. 1 H NMR (D 6 -DMSO, δ): 9.00 (2H, s, H2 of py), 8.79 (2H, s, NH), 8.69 (2H, m, H6 of py), 8.20 (2H, m, H4 of py), 7.51 (2H, m, H5 of py), 3.48 (4H, s, CH 2 ). Anal. calc. (%) for C 14 H 16.5 N 5 AgO 6.25 : C, 36.3; H, 3.6; N, 15.1. Found (%): C, 36.3; H, 3.0; N, 14.7. | [] | [] | ["{[AgL][CF 3 SO 3 ]} ∞", "{[AgL][NO 3 ]ⴢ 1.25H 2 O} ∞"] | ["AgCF 3 SO 3--0.19 g, 0.74 mmol", "AgNO 3--0.13 g, 0.74 mmol"] | [] | ["L--0.2 g, 0.74 mmol"] | [] | [] | ["ethanol--solution", "aqueous solution--N/A"]
ic202157q | Complexes. [L 1 CuPy](ClO 4 ). To a stirred methanol solution (50 mL) of salicylaldehyde (1.22 g, 1 × 10 −2 mol) was first added copper perchlorate (3.7 g, 1 × 10 −2 mol) dissolved in water (10 mL) and then pyridine (2.4 g, 3 × 10 −2 mol). A few minutes later, a methanol solution of 1,2-diaminopropane (0.74 g, 1 × 10 −2 mol) was added at once with stirring at room temperature. Three hours later, the precipitate was filtered off and washed with cold methanol and diethyl ether. Yield: 3.7 g, 88%. Anal. Calcd for C 15 H 18 ClCuN 3 O 5 (419.32): C, 43.0; H, 4.3; N, 10.0. Found: C, 42.8; H, 4.2; N, 9.8. IR (ATR): 3294m, 3243m, 3165w, 1635s, 1605s, 1533m, 1469m, 1453m, 1445m, 1398w, 1353w, 1326 m, 1223w, 1198w, 1150w, 1080s, 1064s, 1044m, 911m, 854w, 758m, 690m, 620m cm −1 . | [] | [] | ["[L 1 CuPy](ClO 4 )", "C 15 H 18 ClCuN 3 O 5"] | ["copper perchlorate--3.7 g, 1 × 10 −2 mol"] | [] | ["salicylaldehyde--1.22 g, 1 × 10 −2 mol", "pyridine--2.4 g, 3 × 10 −2 mol", "1,2-diaminopropane--0.74 g, 1 × 10 −2 mol"] | ["room temperature"] | ["Three hours"] | ["methanol--50 mL", "water--10 mL", "diethyl ether--NA"]
cg500942g | Synthesis of {[Zn(bpydb)(bpy)](DMA)(EtOH) 6 } n (3). A mixture of Zn(NO 3 ) 2 ·6H 2 O (0.045 g, 0.15 mmol), bpydbH 2 (0.032 g, 0.075 mmol), bpy (0.015 g, 0.1 mmol), DMA (2 mL), H 2 O (0.5 mL), and EtOH (0.5 mL) was mixed in a 5 mL glass bottle and then heated to 120 °C for 3 days under autogenous pressure. After the mixture was cooled to room temperature, yellow block crystals suitable for X-ray diﬀraction analysis were obtained. The yield was 53% for 3 (based on bpydbH 2 ). IR (KBr, cm −1 ): 3422 (br), 3018 (br), 1594 (s), 1384(s), 1107 (s), 1016 (s), 867 (m), 815 (s), 790 (m), 747 (m), 707 (m), 620 (m). Elemental analysis calcd (%) for 3 (C 50 H 67 N 5 O 11 Zn): C, 61.19; H, 7.09; N, 7.14; found: C 61.05, H 7.12, N 7.06. | [] | [] | ["{[Zn(bpydb)(bpy)](DMA)(EtOH) 6 } n", "C 50 H 67 N 5 O 11 Zn"] | ["Zn(NO 3 ) 2 \b6H 2 O--0.045 g, 0.15 mmol"] | [] | ["bpydbH 2--0.032 g, 0.075 mmol", "bpy--0.015 g, 0.1 mmol"] | ["120 \b0C"] | ["3 days"] | ["DMA--2 mL", "H 2 O--0.5 mL", "EtOH--0.5 mL"]
c3ce41592a | Suitable crystals for X-ray diffraction were obtained by slow diffusion in diethyl ether. Yield: 38%. Selected IR data (KBr, cm −1 ): 2990 (m), 2969(m), 2288(m), 2265(w), 2210(w), 2143(s), 1739(vs), 1595(m), 1516(s), 1366(s), 1216(s). Analysis found (%): C 34.23, H, 2.18, N 10.12; calcd. for C 28 H 22 Cu 2 GdN 7 O 14 (964.85): C, 34.85; H, 2.30; N, 10.34. | [] | [] | ["CuGd"] | ["Cu--NaN", "Gd--NaN"] | [] | [] | [] | [] | ["diethyl ether--NaN"]
ejic.200800372 | [CuL e (py)](ClO 4 ) (1e): 5-MeO-salH (180 µL, 1.45 mmol) and KOH (2.90 mL, 1.45 mmol, 0.5 molL –1 in ethanol) were mixed in methanol (10 mL) followed by the addition of Cu(ClO 4 ) 2 ·6H 2 O (535 mg, 1.45 mmol) and py (240 µL, 3.00 mmol). The mixture was stirred at room temperature for 1 h, KClO 4 was filtered off, and en (96 µL, 1.45 mmol) was added to the green solution that was left whilst stirring for 3 h. The red brown [Cu(5,5⬘-OMe-salen)] formed was discharged, and the filtrate was treated with diisopropyl ether to yield 1e as a dark green solid. Yield: 250 mg (40%). MS (FAB): m/z (%) = 256 [CuL e ] + (60). C 15 H 18 ClCuN 3 O 6 (435.32): calcd. C 41.39, H 4.17, N 9.65; found C 41.68, H 4.07, N 9.41. UV/Vis: ν ˜ (ε, Lmol –1 cm –1 ) = 16500 (100), 25250 (3650), 40000 (17500), 44400 (20000) cm –1 .IR:ν ˜ = ν(NH 2 ) 3328, 3265, ν(C=N) 1636, 1608 cm –1 . | [] | [] | ["[CuL e (py)](ClO 4 )", "C 15 H 18 ClCuN 3 O 6"] | ["Cu(ClO 4 ) 2 ·6H 2 O--535 mg, 1.45 mmol"] | ["KOH--2.90 mL, 1.45 mmol, 0.5 molL -1 in ethanol"] | ["5-MeO-salH--180 µL, 1.45 mmol", "py--240 µL, 3.00 mmol", "en--96 µL, 1.45 mmol"] | [] | ["1 h", "3 h"] | ["methanol--10 mL"]
j.ica.2012.10.013 | 2.4.4. Preparation of [Cu(L 0 2 )(NO 3 )] n (4) Complexes 4 was prepared following the same synthetic procedure as that of 3 using Cu(NO 3 ) 2 6H 2 O as metal salt. (Yield: 62.5%).Anal. Calc. for C 17 H 14 CuN 7 O 6 : C, 42.86; H, 2.94; N, 20.59. Found: C, 42.78; H, 2.83; N, 20.50%. IR (KBr, cm 1 ): 1528 (py m C@N )1441 (pz m C @ N ), 1639 ( m C @ O ), 1319 ( m of NO 3  ), 1669 ( m C @ O of –COO). UV– Vis (DMF): k max/nm = 377 and 717. | [] | [] | ["[Cu(L 0 2 )(NO 3 )] n"] | ["Cu(NO 3 ) 2 ?6H 2 O--NaN"] | [] | [] | [] | [] | []
j.poly.2005.12.032 | 2.1.1. Synthesis of the complex 1 A methanol solution (100 mL) of K 2 CuL Æ 1.5H 2 O (0.25 g,0.5 mmol) was gently poured into a methanol solution (100 mL) of Mn(II) acetate tetrahydrate (0.12 g, 0.5 mmol) at ambient tempe rature. The resulting solution was allowed to stand for several days. The poor light red crystals that formed were collected by ﬁltration and dried in air. Yield based on [CuLMn Æ CuLMn(CH 3 OH)(H 2 O)]: 90%. The crystals were only soluble in dimethyl sulfoxide (DMSO). Therefore, the single crystals suitable for X-ray analysis were grown by a slow diﬀusion method using a test-tube. 5 mL Mn(OAC) 2 Æ 4H 2 O aqueous solution (5 mmol L 1 ), 10 mL ethanol–water solution (3:1 V/V) and 5 mL K 2 CuL Æ 1.5H 2 O methanol solution (5 mmol L 1 ) were carefully added in order to a 30 mL test-tube, and then the top of the tube was sealed. The light red single crystals of 1 were formed at the upper interface in one month. Calc. for C 36.5 H 35 Cu 2 Mn 2 N 4 O 13 : Cu, 13.04; Mn, 11.27; C, 44.98; H, 3.62; N, 5.75. Found: Cu, 12.75; Mn, 11.01; C, 44.82; H, 3.42; N, 5.58%. m C@O (amido moiety) at 1647 cm 1 . | [] | [] | ["K 2 CuL Æ 1.5H 2 O", "Mn(II) acetate tetrahydrate", "CuLMn Æ CuLMn(CH 3 OH)(H 2 O)"] | ["K 2 CuL Æ 1.5H 2 O--0.25 g, 0.5 mmol", "Mn(II) acetate tetrahydrate--0.12 g, 0.5 mmol"] | ["DMSO--NaN"] | ["CuLMn Æ CuLMn(CH 3 OH)(H 2 O)--NaN"] | ["ambient temperature"] | ["several days", "one month"] | ["methanol--100 mL", "ethanol–water solution (3:1 V/V)--10 mL"]
zaac.201200003 | [Zn(L)(bib) 0.5 ] n (3): A mixture of H 2 L (0.135 g, 0.5 mmol), Zn(OAc) 2 · 2H 2 O (0.108 g, 0.5 mmol), bib (0.109 g, 0.5 mmol), NaOH (0.04 g, 1 mmol), and distilled water (15 mL) was heated to 160 °C for 96 h in a 25 mL stainless steel reactor with a Teflon liner, followed by slow cooling to room temperature. Colorless crystals of compound 3 were obtained in 53 % yield (based on Zn). Elemental analysis for C 21 H 17 ZnN 2 O 5 : calcd. C 56.96; H 3.87; N 6.33%; found: C 56.93; H 3.84; N 6.32 %. IR (KBr): ν ˜ = 1617 s, 1455 s, 1388m, 1227 m,1164 m, 1015 m, 948 w, 894 m, 814 m, 627 m, 557 m, 462 m cm –1 .[Zn(L)(PyBIm)] n (4): The preparation of compound 4 was similar to that of compound 3 except that PyBIm (0.098 g. 0.5 mmol) was used in place of bib. Colorless crystals of 4 were collected in 42% (based on Zn). Elemental analysis for C 27 H 17 ZnN 3 O 5 : calcd. C 61.32; H 3.24; N 7.95%; found: C 61.30; H 3.24; N 7.94%. IR (KBr): ν ˜ = 1609 s, 1533 s, 1394 s, 1310 w, 1241 m, 1103 m,1016 m, 943 m, 834 m, 716 m, 694 w, 553 m cm –1 . | [] | [] | ["[Zn(L)(bib) 0.5 ] n", "C 21 H 17 ZnN 2 O 5"] | ["Zn(OAc) 2 \n2H 2 O--0.108 g, 0.5 mmol"] | ["NaOH--0.04 g, 1 mmol"] | ["H 2 L--0.135 g, 0.5 mmol", "bib--0.109 g, 0.5 mmol"] | ["160 °C"] | ["96 h"] | ["distilled water--15 mL"]
s10904-008-9216-x | ES-MS (m/z): 844 [(AgL 2 ) + ], 989 [(AgL 2 )PF 6 )-H] + .IR (KBr, cm -1 ): 1620(s), 1574(s), 1525(m), 1492(s), 1461(m), 1371(s), 1229(w), 1192(w), 1156(m), 1030(w), 837(s), 761(s), 704(w), 658(w) and 595(w). | [] | [] | [] | [] | [] | [] | [] | [] | []
ncomms1654 | [Ni 3 (µ 3 -OH)(pvba) 3 (bdc) 1.5 ]11.5DMA11H 2 O (IVa) was prepared by mixing Ni(NO 3 ) 2 .6H 2 O (870 mg, 3.0 mmol), Hpvba (670 mg, 3 mmol), H 2 bdc (250 mg, 1.5 mmol) and NaOH (280 mg, 7.0 mmol) in DMA at 160 °C (yield 900 mg, ca. 40%). EA calculated (%) for C 100 H 162.5 N 14.5 O 35.5 Ni 3 : C 51.95, H 7.08, N 8.78; found: C 51.79, H 6.92, N 8.98.[Ni 3 (µ 3 -OH)(pvba) 3 (ndc) 1.5 ]15DMA·10H 2 O (IVb) was prepared by mixing Ni(NO 3 ) 2 .6H 2 O (870 mg, 3.0 mmol), Hpvba (670 mg, 3 mmol), H 2 ndc (33 mg, 0.15 mmol) and NaOH (280 mg, 7.0 mmol) in DMA at 160 °C (yield 1,600 mg, ca. 60%). EA calculated (%) for C 120 H 195 N 18 O 38 Ni 3 : C 53.90, H 7.35, N 9.43; found: C 53.42, H 7.38, N 9.57. | [] | [] | ["[Ni 3 (? 3 -OH)(pvba) 3 (bdc) 1.5 ]11.5DMA11H 2 O (IVa)", "[Ni 3 (? 3 -OH)(pvba) 3 (ndc) 1.5 ]15DMA·10H 2 O (IVb)", "C 100 H 162.5 N 14.5 O 35.5 Ni 3", "C 120 H 195 N 18 O 38 Ni 3"] | ["Ni(NO 3 ) 2 .6H 2 O--870 mg, 3.0 mmol"] | [] | ["Hpvba--670 mg, 3 mmol", "H 2 bdc--250 mg, 1.5 mmol", "H 2 ndc--33 mg, 0.15 mmol"] | ["160 °C"] | [] | ["DMA--NA"]
j.dyepig.2015.06.035 | 2.2.4. Synthesis of [Zn 2 (ttac)(DMZ)H 2 O]n (4) A mixture of 4,5-di- (3'-carboxylphenyl)-phthalic acid (0.05 mmol, 20.3 mg), zinc perchlorate-hydrate (0.1 mmol, 26.4 mg) and dimidazole (0.1 mmol, 13.4 mg) in 10 mL of water was adjusted to pH 6.0 with 1 mol L 1 KOH solution. The mixture was then transferred to and sealed in a 25 mL Teﬂon-lined stainless autoclave, followed by heating at 140  C for 72 h to afford colorless block-shaped crystals in 57.9% yield after slowly cooling to room temperature at a rate of 5  C/h. Elemental analysis calculated for C 28 H 16 Zn 2 N 4 O 9 (683.19): C 50.47%, H 3.52%, N 8.59%; Found: C 49.22%, H 3.36%, N 8.20%. Selected IR (cm 1 ): 3284(m), 3143(m), 2937(m), 1554(s), 1398(s), 1357(m), 1266(w), 1179(w), 1098(m), 1001(w), 910(w), 813(m), 769(s), 698(m), 654(w), 586(w), 555(w), 499(w), 448(w). | [] | [] | ["[Zn 2 (ttac)(DMZ)H 2 O]n", "C 28 H 16 Zn 2 N 4 O 9"] | ["zinc perchlorate-hydrate--0.1 mmol, 26.4 mg"] | [] | ["4,5-di- (3'-carboxylphenyl)-phthalic acid--0.05 mmol, 20.3 mg", "dimidazole--0.1 mmol, 13.4 mg"] | ["140 \nC"] | ["72 h"] | ["water--10 mL"]
j.poly.2018.12.016 | Found C: 15.29, H: 1.64, N: 5.86%. IR (cm 1 ): 3233.78(s), 3069.74 (s), 1601.81(w), 1436.30(s).Complex 1–2: (0.152 g, 64.94% yield based on ﬁnal product), m.p > 300 °C. Anal. Calc. for C 6 H 8 Br 2 HgN 2 : C: 15.36, H: 1.63, N: 5.98.Found C: 15.27, H: 1.62, N: 5.91%. IR (cm 1 ): 3233.19(s), 3068.21 (s), 1602.87(w), 1435.32(s).Complex 1–3: (0.143 g, 61.10% yield based on ﬁnal product), m.p > 300 °C. Anal. Calc. for C 6 H 8 Br 2 HgN 2 : C: 15.36, H: 1.70, N: 5.98. | [] | [] | ["Complex 1-2", "Complex 1-3"] | [] | [] | [] | [] | [] | []
00958972.2012.722628 | Yield: 75%. Anal. Calcd for C 57 H 47 C l2 Fe 2 N 7 O 8 Zn: C, 56.72; H, 3.89; N, 8.13. Found: C, 57.23; H, 3.95; N, 7.99%. IR (cm 1 , KBr): 3426(m), 3256(s), 3088(m), 1702(s), 1658(s), 1600, 1583(s), 1126(m). | [] | [] | ["C 57 H 47 C l2 Fe 2 N 7 O 8 Zn"] | [] | [] | [] | [] | [] | []
cg501629n | [(nBu 2 Sn) y+z (trans-e,a-1,3-chdca) y (cis-e,e-1,3-chdca) z ](5). cis/ trans-1,3-Cyclohexanedicarboxylic acid (0.500 g, 2.90 mmol) and dibutyltin oxide (0.722 g, 2.90 mmol) were dissolved in a solvent mixture of ethanol and toluene (1:1 v/v, 35 mL) and heated to re ﬂux for 8 h in the presence of a Dean−Stark trap. A white powder precipitated that was ﬁltered and washed with a 1:1 mixture of hexane and ethanol. Yield: 0.562 g (48%). Mp 225−227 °C. IR (KBr): v  = 2956 (s), 2929 (s), 2861 (m), 1731 (w), 1596 (s), 1456 (m), 1398 (s), 1347 (s), 1292 (m), 1265 (m), 1224 (m), 1186 (m), 1080 (w), 1026 (w), 962 (w), 877 (w), 781 (m), 678 (m), 626 (w), 590 (w), 495 (w) cm −1 . | [] | [] | ["(nBu 2 Sn) y+z (trans-e,a-1,3-chdca) y (cis-e,e-1,3-chdca) z"] | ["dibutyltin oxide--0.722 g, 2.90 mmol"] | [] | ["cis/trans-1,3-Cyclohexanedicarboxylic acid--0.500 g, 2.90 mmol"] | ["re \nux"] | ["8 h"] | ["ethanol--35 mL", "toluene--35 mL"]
cg060329h | UO 2 (C 9 H 14 O 4 ) (3). Compound 3 was prepared in the manner described above by replacing the aliphatic acid with 0.094 g of azelaic acid (Aldrich), to keep the established molar ratio. Phase purity of the resulting crystalline solid was assessed by comparing the calculated and observed powder X-ray diffraction patterns, and it was determined that a secondary phase was present. Efforts were made to remove the unidentified secondary phase but proved to be unsuccessful. As a consequence, elemental analysis and percent yield calculations were deemed unreliable and thus are not reported here. | [] | [] | ["UO 2 (C 9 H 14 O 4 )"] | [] | [] | ["azelaic acid (Aldrich)--0.094 g"] | [] | [] | []
j.jssc.2012.03.002 | 2.4. Synthesis of [Cd 3 (BOABA) 2 (2,2 0 -bipy) 3 (H 2 O) 4 ]  5.5H 2 O (3) A similar reaction of H 3 BOABA (1.0 mmol, 0.270 g), Cd(CH 3 COO) 2  2H 2 O (1.0 mmol, 0.267 g) with 2,2 0 -bipy (0.25 mmol, 0.039 g) in 15 mL H 2 O and NaOH (2.0 mmol, 0.080 g) gave 3 as colorless crystals (38% yield based on 2,2 0 -bipy). Anal. Calc. for C 52 H 57 Cd 3 N 6 O 25.5 (%): C, 41.33; H, 3.80; N, 5.56. Found: C, 41.30; H, 3.77; N, 5.61. IR (KBr, cm  1 ): v ¼ 3419m, 3054w, 1618s, 1419s, 1345m, 1205m, 1168s, 1079m, 796m, 771w, 649w. | [] | [] | ["[Cd3(BOABA)2(2,2'-bipy)3(H2O)4]·5.5H2O", "C52H57Cd3N6O25.5"] | ["Cd(CH3COO)2·2H2O--1.0 mmol, 0.267 g"] | ["NaOH--2.0 mmol, 0.080 g"] | ["H3BOABA--1.0 mmol, 0.270 g", "2,2'-bipy--0.25 mmol, 0.039 g"] | [] | [] | ["H2O--15 mL"]
chem.200802385 | [YbACHTUNGTRENNUNG(C 4 H 4 O 4 ) 1.5 ] (poly morph a): This compound was obtained by hydrothermal reactio n of YbACHTUNGTRENNUNG(NO 3 ) 3 ·5H 2 O (1 mmol) with the ligand (C 4 H 6 O 4 = succinic acid; 1.5 mmol) in water (5 mL) and adjusting the pH to 3.5 with triethylamine. The mixture of reagents was put in a Teflon-lined digestion bomb (internal volume 43 mL), heated at 180 8 C for 90 h, and then cooled to RT. Prismatic colorless single crystals were collected after washing with distilled water and acetone.Crystal structure deter mination: The cell parameters and the main data collection and refinement data for [YbACHTUNGTRENNUNG(C 4 H 4 O 4 ) 1.5 ] at the selected temperatures are summarized in Table 1. A suitable single crystal was mounted on a Bruker–Siemens Smart CCD diffractometer equipped with a normal focus, a 2.4 kW sealed-tube X-ray source (MoK a radiation, l= 0.71073 ) operating at 40 kV and 30 mA. Data were collected over a hemisphere of reciprocal space by a combination of three sets of exposures. Each set had a different q angle for the crystal and each exposure of 20 s covered 0.3 8 in w. The crystal–detector distance was 5.5 cm. Coverage of the unique set was over 99% complete to at least 23 8 in q. Unit cell dimensions were determined by a least-squares fit of 30 reflections and 20 s, with I > 20s(I). The first 100 frames of data were collected again at the end of the data collection process to monitor crystal decay. | [] | [] | ["[YbACHTUNGTRENNUNG(C 4 H 4 O 4 ) 1.5 ] (poly morph a)"] | ["YbACHTUNGTRENNUNG(NO 3 ) 3 ·5H 2 O--1 mmol"] | ["triethylamine--adjusting the pH to 3.5"] | ["succinic acid--1.5 mmol"] | ["180 \nC"] | ["90 h"] | ["water--5 mL"]
j.jcat.2017.11.022 | 2.4. Synthesis of Zn-CZJ-22 The preparation procedure for Zn-CZJ-22 was the same as that for CZJ-22, except that Zn-H 8 OCPP was used instead of Cu-H 8 OCPP. Yield: 75% (based on Zn-H 8 OCPP). Anal. calcd. for C 83 H 157 N 15 O 54 Y 2 Zn (%): C, 40.32; H, 6.40; N, 8.50; Zn, 2.64; Y, 7.19. Found: C, 39.46; H, 6.19; N, 8.51; Zn, 2.38; Y, 7.09. FT-IR (KBr pellet, m /cm 1 ): 1697(m), 1605(s), 1547(s), 1433(s), 1374(s), 1231(w), 1208(w), 1149(w), 1112(w), 1074(m), 1002(m), 939(m), 920(w), 828(w), 778(m), 711(m), 686(s), 543(w), 416(w). | [] | [] | ["Zn-CZJ-22"] | ["Zn-H 8 OCPP--NaN"] | [] | [] | [] | [] | []
cg0498857 | Synthesis of [Zn(IIMB) 4 (H 2 O) 2 ](NO 3 ) 2 ‚5H 2 O (1). A solution of Zn(NO 3 ) 2 ‚6H 2 O (29.7 mg, 0.1 mmol) in water (20 mL) was added to a solution of IIMB (89.6 mg, 0.4 mmol) in H 2 O(10 mL). The mixture was stirred for ca. 30 min and then filtrated. Complex 1 was obtained by slow evaporation of the filtrate at room temperature in 48% yield. Anal. Calcd. for C 52 H 62 N 18 O 13 Zn: C 51.51, H 5.15, N 20.79; found: C 51.48, H 5.07, N 20.74.Synthesis of {[Ag 2 (IIMB) 2 ][2,6-C 10 H 6 (COO) 2 ]‚6H 2 O} n (2).A solution of IIMB (44.8 mg, 0.2 mmol) in methanol (7 mL) was layered over an aqueous solution of freshly prepared [Ag(NH 3 ) 2 ] 2 [2,6-C 10 H 6 (COO) 2 ] (2,6-C 10 H 6 (COO) 2 ) 2,6-naphthalenedicarboxylate, 0.05 mmol mL -1 , 4 mL). Colorless single crystals of 2 suitable for X-ray diffraction analysis were obtained by slow interlayer diffusion in 58% yield. Anal. Calcd. | [] | [] | ["[Zn(IIMB) 4 (H 2 O) 2 ](NO 3 ) 2 ‚5H 2 O", "C 52 H 62 N 18 O 13 Zn"] | ["Zn(NO 3 ) 2 ‚6H 2 O--29.7 mg, 0.1 mmol"] | [] | ["IIMB--89.6 mg, 0.4 mmol"] | [] | ["ca. 30 min"] | ["water--20 mL", "H 2 O--10 mL"]
b412517g | The remaining alkali cyamelurates 6b, 6c, 6d, 6f were synthesized by reﬂuxing a suspension of 1 g cyameluric acid 8 in 30 ml of a H 2 O solution of MOH (M= Li, Na, Rb, Cs) in a 1 : 3 molar ratio. The obtained alkali cyamelurates were dried at 100 ◦ C under vacuum. The reaction yields are 88% for cyameluric acid, 89% for lithium cyamelurate, 80% for sodium cyamelurate, 90% for potassium cyamelurate and 89% for rubidium as well as caesium cyamelurate. | [] | [] | ["cyameluric acid", "lithium cyamelurate", "sodium cyamelurate", "potassium cyamelurate", "rubidium cyamelurate", "caesium cyamelurate"] | ["MOH (M= Li)--1 : 3 molar ratio", "MOH (M= Na)--1 : 3 molar ratio", "MOH (M= Rb)--1 : 3 molar ratio", "MOH (M= Cs)--1 : 3 molar ratio"] | [] | ["cyameluric acid--1 g"] | [] | [] | ["H 2 O--30 ml"]
ic801794e | Syntheses. Preparation of 1. A mixture of Co(NO 3 ) 2 3 6H 2 O (0.298 g, 1.0 mmol), NaOH (0.080 g, 2.0 mmol), 5-aminoisophthalate (0.316 g, 1.0 mmol), 4,4 0 -bipyridine (0.156 g, 1.0 mmol), and H 2 O (15.0 mL) was stirred for 20 min in the air. Then, the mixture was placed in a 23 mL Teflon-lined autoclave and heated at 130 °C for72h.Theautoclavewascooledoveraperiodof16hatarateof 5 °Ch -1 ,and1, as black-red block crystals, was collected by filtration, washed with water, and dried at ambient temperature. | ["ambient temperature"] | ["16h"] | ["Co(NO 3 ) 2 3 6H 2 O"] | ["Co(NO 3 ) 2 3 6H 2 O--0.298 g, 1.0 mmol"] | [] | ["5-aminoisophthalate--0.316 g, 1.0 mmol", "4,4 0 -bipyridine--0.156 g, 1.0 mmol"] | ["130 \nC"] | ["72h"] | ["H 2 O--15.0 mL"]
s1600536812023835 | Experimental An aqueous solution (5.0 ml) of AgNO 3 (1.0 mmol) was layered carefully over a methanolic solution (5.0 ml) of 6quinolinecarboxylic acid (1.0 mmol) in a tube and kept it in the dark. Colourless crystals were obtained after several weeks. | [] | ["several weeks"] | [] | ["AgNO 3--1.0 mmol"] | [] | ["6quinolinecarboxylic acid--1.0 mmol"] | [] | [] | ["H 2 O--5.0 ml", "methanol--5.0 ml"]
c7ce00349h | 14a FT-IR spectra were measured in the 4000 −400 cm −1 range on a Mattson AlphaCentauri spectrometer. Elemental analysis (C, H, N) was performed on a VarioEL III Elemental Analyzer. The catalytic products were measured by GC equipment with a capillary (30 m long × 0.25 mm i.d., WondaCAP 17) and FID detector (GC2014C, Shimadzu, Japan). All UV/vis spectra were tested by a Cary TU-1900 double beam UV −vis spectrophotometer. Synthesis of {(Co(L)(H 2 O)) 2 (H 2 O)} n ( 1 ). A mixture of CoCl 2 · 6H 2 O (9.5mg, 0.04mmol), H 2 L ( 8.8mg, 0.02mmol) were added to a solution of H 2 O ( 4 mL ) .The mixture solution was sealed in a Teflon-lined steel autoclave and the pH adjusted to about 7 with 2mol/L NaOH, then heat at 90 o C for 3 days. After it was cooled to room temperature and filtration, pink block crystals of 1 in a yield of 50.4% (based on L) were obtained. Anal. Calcd for C 28 H 32 Co 2 N 6 O 11 : C, 45.05; H, 4.32; N, 11.26. Found: C, 44.69; H, 3.98; N, 11.62. IR ( KBr pellet, cm − 1 ): 3377, 3231, 2924, 1606, 1532, 1397, 1311, 1081, 995. Synthesis of {(Mn(L)(H 2 O)) 2 (H 2 O)} n ( 2 ). Similar synthesis method to 1, excepted for the metal salt as MnCl 2 . Anal. Calcd for C 28 H 32 Mn 2 N 6 O 11 : C, 45.54; H, 4.37; N, 11.38. Found: C, 45.03; H, 3.88; N, 11.93. IR ( KBr pellet, cm − 1 ): 3372, 3230, 2924, 1606, 1531, 1396, 1310, 1082, 994. X-Ray Structural Determination. X-ray diffraction data of 1 ( 0.2 × 0.1 × 0.1 mm ) and 2 ( 0.2 × 0.2 × 0.1 mm ) were collected on Bruker diffractometer using Mo-K α ( λ = 0.71073 Å ) radiation at room temperature. The structures of complexes were solved by direct methods, and the nonhydrogen atoms were located from the trial structure and then refined anisotropically with SHELXTL using a full-matrix least squares procedure based on F 2 values. The hydrogen atom positions were fixed geometrically at calculated distances and allowed to ride on the parent atoms. CCDC-1533551 ( 1 ) and CCDC-1533552 ( 2 ) contain the supplementary crystallographic data for this paper. These data can be obtained free of charge from The Cambridge Crystallographic Data Centre. Catalytic Oxidation of Cyclohexene. | [] | [] | ["{(Co(L)(H 2 O)) 2 (H 2 O)} n", "C 28 H 32 Co 2 N 6 O 11"] | ["CoCl 2 · 6H 2 O--9.5mg, 0.04mmol"] | ["2mol/L NaOH--adjust pH to about 7"] | ["H 2 L--8.8mg, 0.02mmol"] | ["90 o C"] | ["3 days"] | ["H 2 O--4 mL"]
j.ica.2008.08.028 | 2.4. Synthesis of [Co(bpt)(pydc)] n  2nCHCl 3  nH 2 O(3) Fifteen millilitres aqueous and CH 3 OH (1:2) mixed solution of H 2 pydc (0.2 mmol, 0.033 g), NaOH (0.4 mmol, 0.016 g), and Co(OAc) 2  4H 2 O (0.2 mmol, 0.050 g) was carefully layered upon 15 mL CH 3 OH and CHCl 3 mixed solution of bpt (0.2 mmol, 0.048 g). The resultant solution was allowed to stand undisturbed at room temperature for several months, yielding pink block crystals. Yield: 57%. Anal. Calc. for C 21 H 15 Cl 6 CoN 5 O 5 S: C, 34.98; H, 2.10; N, 9.71. Found: C, 34.96; H, 2.06; N, 9.77%. IR (KBr, cm 1 ) for 3: 3743 (w), 3414 (m), 3089 (w), 2968 (w), 1610 (s), 1577 (s), 1430 (s), 1391 (s), 1357 (s), 1279 (m), 1220 (w), 1182 (w), 1113 (w), 1067 (m), 1026 (w), 998 (w), 916 (w), 832 (s), 759 (s), 698 (s), 664 (m), 606 (m), 533 (w), 483 (w), 431 (w). | [] | ["several months"] | ["[Co(bpt)(pydc)] n", "C 21 H 15 Cl 6 CoN 5 O 5 S"] | ["Co(OAc) 2 ?4H 2 O--0.2 mmol, 0.050 g"] | [] | ["H 2 pydc--0.2 mmol, 0.033 g", "NaOH--0.4 mmol, 0.016 g", "bpt--0.2 mmol, 0.048 g"] | [] | [] | ["aqueous and CH 3 OH--15 mL", "CH 3 OH and CHCl 3--15 mL"]
b212886a | [Co(dca) 2 (bpp)] ∞ (2). Using cobalt() nitrate or acetate instead of manganese() acetate in the above procedure yielded overnight a red polycrystalline precipitate. The raw product was dissolved in an access of methanol and the solution was left to evaporate at room temperature. Good crystals suitable for single-crystal X-ray diﬀraction analyses were obtained in a week. The polycrystalline product and the ﬁnal product gave essentially the same analytical and spectroscopic results. Yield, 55%. Anal. Calcd. for C 17 H 14 CoN 8 : C, 52.45; H, 3.62; N, 28.78%; found for 2: C, 52.28; H, 3.84; N, 28.36%. | [] | ["a week"] | ["Co(dca) 2 (bpp) ∞", "C 17 H 14 CoN 8"] | [] | [] | [] | [] | ["overnight"] | ["methanol--access"]
s160053681102513x | After vigorous stirring for 3 h, the resulting solution was then evaporated to a volume of about 20 ml in vacuum and filtered hot. The filtrate was then set aside for crystallization at room temperature. Two weeks later, yellow block crystals of the title compound suitable for X-ray determination were isolated. | [] | ["Two weeks"] | ["the title compound"] | [] | [] | [] | [] | ["3 h"] | []
j.poly.2017.06.028 | silver is 68.87%. Elemental analysis, anal. calc. (found) for Ag 4 C 32 H 29 N 6 O 12 : C, 34.19 (34.26); H, 2.54 (2.58); N, 7.51 (7.49) %. IR (KBr, cm -1 ): 3361 (m), 3097 (w), 2943 (w), 2861 (w), 1643 (m), 1596 (vs), 1534 (s), 1460 (m), 1405 (s), 1343 (s), 1161 (w), 924 (w), 760 (m), 717 (m). 2.3.3. Synthesis of complex 3 A mixture of AgNO 3 (33.4 mg, 0.2 mmol), H 2 npth (42.2 mg, 0.2 mmol), pyz (16 mg, 0.2 mmol) and H 2 O (10 mL) was stirred for a few minutes, then sealed in a 25 mL Teflon-lined stainless steel autoclave and heated at 100 °C for 72 h. After cooling to room temperature, pale yellow crystals were obtained in a yield of 51.91% based on Ag. Elemental analysis, anal. calc. (found) for AgC 12 H 10 N 3 O 7 : C, 34.63 (34.61); H, 2.41 (2.40); N, 10.09 (10.10) %. IR (KBr, cm -1 ): 3443 (w), 3092 (w), 1720 (m), 1653 (s), 1630 (m), 1540 (vs), 1384 (s), 1348 (vs), 1151 (m), 784 (m), 707 (m). 2.3.4. Synthesis of complex 4 The synthesis of 4 was similar to that of 3, but with epyz (27.2 mg, 0.2 mmol) in place of pyz. After cooling to room temperature, pale yellow crystals were obtained. Yield based on silver is 62.03%. Elemental analysis, anal. calc. (found) for AgC 12 H 10 N 2 O 6 : C, 37.28 (37.30); H, 2.59 (2.60); N, 7.25 (7.25) %. IR (KBr, cm -1 ): 3430 (m), 3069 (w), 2924 (w), 2852 (w), 1685 (s), 1556 (m), 1534 (vs), 1419 (m), 1353 (s), 1274 (m), 921 (w), 806 (m), 703 (m). 2.4. X-ray crystallography Suitable single crystals were selected under a polarizing microscope and fixed with epoxy cement on fine glass fibers, which were then mounted on a Rigaku R-Axis Rapid diffractometer with graphite-monochromated Mo Kα radiation (λ = 0.71073 Å) for cell | [] | [] | ["Ag 4 C 32 H 29 N 6 O 12", "AgC 12 H 10 N 3 O 7", "AgC 12 H 10 N 2 O 6"] | ["AgNO 3--33.4 mg, 0.2 mmol"] | [] | ["H 2 npth--42.2 mg, 0.2 mmol", "pyz--16 mg, 0.2 mmol", "epyz--27.2 mg, 0.2 mmol"] | ["100 \nC"] | ["72 h"] | ["H 2 O--10 mL"]
acs.cgd.5b00549 | Compounds 2−7 were synthesized as follows: In a 25 mL Teﬂonlined cup, the reagents UO 2 (CH 3 COO) 2 ·2H 2 O (106 mg, 0.251 mmol, 1 equiv), TDC (64.8 mg, 0.377 mmol, 1.5 equiv), N-donor ligand (0.377 mmol, 1.5 equiv), and 25 μL of 6 M NaOH were added to a solution of 2.5 mL of a H 2 O−2-propanol mixture (1:1.5). The Teﬂon cup was then placed in a stainless steel Parr bomb and heated statically at 120 °C for 5 days. The Parr bomb was then removed from the oven and allowed to cool on the benchtop overnight. Solids were isolated from the mother liquor, washed with H 2 O and 2-propanol, and allowed to air-dry. Single crystals were then isolated and characterized by single-crystal XRD. The molar ratios and yields for each compound are listed in Table 1. The synthesis of 1 followed a similar procedure as 2−7, except that the pH was adjusted with 50 μL of 6 M NaOH and 2.5 equiv of TDC was used (108 mg, 0.628 mmol). These synthetic parameters were modiﬁed in the case of compound 1 in order to obtain a pure phase. The synthetic conditions and molar ratios for 1−7 can be found in Table 1. | [] | [] | [] | ["UO 2 (CH 3 COO) 2 \n2H 2 O--106 mg, 0.251 mmol, 1 equiv"] | ["6 M NaOH--25 μL"] | ["TDC--64.8 mg, 0.377 mmol, 1.5 equiv", "N-donor ligand--0.377 mmol, 1.5 equiv"] | ["120 °C"] | ["5 days"] | ["H 2 O−2-propanol mixture--2.5 mL (H 2 O) + 3.75 mL (2-propanol)"]
00958972.2013.764996 | 2.4. Synthesis of [Co(IBA)Cl] n (2) Co(NO 3 ) 2 ·6H 2 O (0.1164 g, 0.4 mmol) and HIBA·HCl·2H 2 O (0.0376 g, 0.145 mmol) were mixed with 0.6 g 1-eth yl-3-methylimidazolium tetraﬂuoroborate in a 20 mL Parr Teﬂonlined stainless steel vessel. The vessel was sealed and heated to 120 °C. This temperature was kept for 5 days and then the mixture was cooled naturally to form purplish red rhombus crystals of 2, which were washed with ethanol and dried in air (yield: 0.014 g, 36% on the basis of HIBA·HCl·2H 2 O). Anal. calcd for C 10 H 7 ClN 2 O 2 Co (Mr = 281.56): C, 42.66; H, 2.15; N, 9.95%. Found: C, 42.69; H, 2.11; N, 9.89%. Main IR features (cm 1 , KBr pellet): 3440 (s), 3131 (s), 2452 (w), 1690 (m), 1640 (m), 1609 (s), 1561 (m), 1526 (m), 1496 (w), 1385 (s), 1305 (m), 1259 (m), 1123 (s), 1070 (s), 997 (m), 956 (s), 863(s) , 785 (w), 694 (w), 621 (m), 539 (s), 517 (s). | [] | [] | ["[Co(IBA)Cl] n", "C 10 H 7 ClN 2 O 2 Co"] | ["Co(NO 3 ) 2 ·6H 2 O--0.1164 g, 0.4 mmol"] | [] | ["HIBA·HCl·2H 2 O--0.0376 g, 0.145 mmol"] | ["120 °C"] | ["5 days"] | ["1-ethyl-3-methylimidazolium tetrafluoroborate--0.6 g"]
d0nj02341h | General procedure for the syntheses of 1, 2 and 3. Single crystals of 1D-CuI(2-mo-pz) (1), 2D-CuI(2,3-dm-pz) 0.5 (2), 2DCu 2 I 2 (2,5-dm-pz) 2 (3) were acquired by a slow-diffusion method. The reactions were conducted in glass vials. The bottom, middle and top layers were CuI (0.1 mmol) in 2.0 mL KI saturated aqueous solution, acetonitrile (2.0 mL) and ligand (0.1 mmol) in ethanol, respectively. The crystals formed in 3 days at room temperature. The isolated yields are 53%, 78%, 56% based on Cu for 1, 2, and 3, respectively. Pure phase powder samples were obtained by direct mixing of CuI (0.1mmol) in acetonitrile with the ligand (0.1mmol) in ethanol. The pure phase powder generally formed a few hours after stirring. Single crystal X-ray diffraction (SXRD). Single crystal X-ray diffraction data were collected on a Bruker APEX-II CCD with graphite-monochromated Mo Kα radiation (λ = 0.71073 Å). The structures were solved by direct methods and refined by fullmatrix least-squares on F 2 using the Bruker SHELXTL package. These data can be obtained free of charge from The Cambridge Crystallographic Data Centre via www.ccdc.cam.ac.uk/data_request/cif. The structures were deposited in Cambridge Structural Database (CSD) and the numbers are 1999513, 1999520, 1999522. | [] | [] | ["1D-CuI(2-mo-pz) (1)", "2D-CuI(2,3-dm-pz) 0.5 (2)", "2D-Cu2I2(2,5-dm-pz)2 (3)"] | ["CuI--0.1 mmol"] | [] | ["2-mo-pz--0.1 mmol", "2,3-dm-pz--0.1 mmol", "2,5-dm-pz--0.1 mmol"] | ["room temperature"] | ["3 days"] | ["KI saturated aqueous solution--2.0 mL", "acetonitrile--2.0 mL", "ethanol--N/A"]
s2053229615018264 | 1-Cyanomethyl-4-aza-1-azoniabicyclo[2.2.2]octane chloride was prepared according to the literature procedure of Li et al.(2015). An aqueous solution (20 ml) of 1-cyanomethyl-4-aza1-azoniabicyclo[2.2.2]octane chloride (0.750 g, 4 mmol) was added slowly to an aqueous solution containing cadmium chloride (0.456 g, 2 mmol) and oxalic acid dihydrate (0.252 g, 2 mmol), affording a colourless solution. Upon standing at room temperature for several days, suitable colourless single crystals of (II) were obtained by slow solvent evaporation. | [] | [] | ["1-Cyanomethyl-4-aza-1-azoniabicyclo[2.2.2]octane chloride"] | ["cadmium chloride--0.456 g, 2 mmol"] | [] | ["oxalic acid dihydrate--0.252 g, 2 mmol", "1-cyanomethyl-4-aza-1-azoniabicyclo[2.2.2]octane chloride--0.750 g, 4 mmol"] | ["room temperature"] | ["several days"] | ["aqueous solution--20 ml"]
ejic.201402973 | IR (KBr): ν ˜ = 3064 (m), 3038 (m), 2998 (vw), 1634 (vw), 1602 (vs), 1530 (s), 1488 (s), 1442 (s), 1417 (s), 1322 (w), 1219 (s), 1154 (w), 1101 (vw), 1067 (s), 1038 (s), 1006 (s), 990 (w), 880 (vw), 859 (vw), 816 (vs), 758 (s), 749 (vw), 734 (w), 697 (vs), 625 (vs), 576 (w), 506 (m), 424 (w) cm –1 . | [] | [] | [] | [] | [] | [] | [] | [] | []
jacs.8b12339 | powder (102 mg, 61%). Anal. calc. for Fe 4 S 8 C 44 H 80 N 2 : C 47.31%, H 7.22%, N 2.51%; found: C 44.61%, H 6.62%, N 2.18%. The combustion analysis for this material is improved upon soaking with excess TBA (see below). [Fe 4 S 4 (BDT) 2 ][TMA] 2 (2) [Fe 4 S 4 (SPh) 4 ][TMA] 2 (140 mg, 0.15 mmol) and [Li][CF 3 SO 3 ] (936 mg, 6.0 mmol) were added to a 24 mL vial and dissolved in MeCN (9 mL). A solution of 1,4-benzenedithiol (43 mg, 0.30 mmol) in MeCN (6 mL) was added and the vial was sealed and placed in a heating block on a 100 °C hot plate. The reaction mixture was heated for 2 days, after which 2 was separated by centrifugation, washed with MeCN (4x2 mL), and dried under vacuum. 2 was obtained as a black powder (68 mg, 58%). Anal. calc. for Fe 4 S 8 C 20 H 32 N 2 : C 30.78%, H 4.13%, N 3.59%; found: C 30.46%, H 4.11%, N 3.62%. Reductive doping experiments of solid state 1 and 2 1(0.05 mmol, 56 mg) or 2(0.05 mmol, 39 mg) was soaked in a solution of CoCp * 2 (0.5 equivalents, 0.025 mmol, 8 mg) and excess [Li][CF 3 SO 3 ] (5 equivalents, 0.25 mmol, 39 mg) in THF (5 mL) and then stirred at room temperature overnight. The reduced product was isolated by centrifugation, washed with THF (typically 4x2 mL) until the wash solvent was colorless, and dried under vacuum. Crystallinity was maintained as verified by XRPD (Figures S15 and S17). The degree of reduction was analyzed by ICP-MS (Table S2). Oxidative doping experiments of solid state 1 and 2 1(0.05 mmol, 56 mg) or 2(0.05 mmol, 39 mg) was soaked in a solution of [Fc][BF 4 ] (0.5 equivalents, 0.025 mmol, 7 mg) and excess [TMA][Br] (5 equivalents, 0.25 mmol, 38 mg) in MeCN (4 mL) and MeOH (1 mL) and then stirred at room temperature overnight. The oxidized product was isolated by centrifugation, washed with MeCN (typically 4x2 mL) until the wash solvent was colorless, and dried under vacuum. Crystallinity was maintained as verified by XRPD (Figures S16 and S18). Chemical reduction of 2 in solution The concentration of 2 in DMF was determined by inductively-coupled plasma optical emission spectroscopy (ICPOES). Three aliquots of each solution batch were dried, digested in HNO 3 , and the Fe content was measured versus a Cu internal standard. A solution of [Na][C 12 H 8 ] was prepared in THF (2.5 mL) by stirring sodium (10 mg, 0.43 mmol) and excess acenaphthylene (80 mg, 0.53 mmol) at room temperature overnight. This solution was passed through a glass microfiber filter and diluted 10-fold with DMF prior to use. The [Na][C 12 H 8 ] solution (0.5 equivalents, 1.24 mL, 0.022 mmol) was added dropwise to a stirred solution of 2 in DMF (27 mL, 34 mg, 0.043 mmol) and then stirred overnight. The reduced solid was precipitated by addition of an equal volume Et 2 O and then separated by centrifugation, washed with THF (4x2 mL), and dried under vacuum. The material was amorphous as checked by XRPD. Treatment with [R 4 N][PF 6 ] A mixture of 1 or 2 (0.05 mmol, 55 mg or 39 mg) and a solution of [TBA][PF 6 ] or [TMA][PF 6 ] respectively (0.25 mmol, 67 mg or 55 mg) in DMF/MeCN (5 mL) was stirred overnight at 100 °C in the glovebox. In the next morning, the solid was isolated by centrifugation and washed with fresh DMF/MeCN (3×2 mL) and THF (3×2 mL). After drying for hours under vacuum, the crystallinity was still maintained, as examined by XRPD (Figures S13 and S14). Further ICP-MS analysis suggested that the Li content decreases (Table S1). The C, H, N analysis results of as-synthesized 1 with [Li][CF 3 SO 3 ] deviate from the theoretical values slightly but by washing with [TBA][PF 6 ], the C, H, N analysis matches with the assigned formula. Anal. calc. for 1, Fe 4 S 8 C 44 H 80 N 2 : C 47.31%, H 7.22%, N 2.51%; found: C 47.40%, H 7.33%, N 2.36%.  DigestionExperiments 1 and 2 (~5 mg) were digested in 12 M hydrochloric acid (~1 mL) under air to check for BDT and PhSH content. The acid solution was extracted with C 6 D 6 or CD 2 Cl 2 (~0.5-1 mL; in the presence of TBA, Fe-containing digestion products were found to be soluble in CD 2 Cl 2 ) and analyzed by 1 H NMR spectroscopy. To test for the presence of quaternary ammonium ions, 1 and 2 (~5 mg) were digested in D 2 SO 4 (~0.1-0.2 mL), 30 resulting in oxidation of BDT to an insoluble polymer. This suspension was diluted with (CD 3 ) 2 SO and analyzed by 1 H NMR spectroscopy. Addition of [TBA][PF 6 ] or [TMA][Cl] standards was used to confirm the identity of the species in solution. SamplePreparationforICP‐MS Solutions for ICP-MS were prepared by digesting 2 mg of material in 2 mL HNO 3 (trace metal grade) solution in a fume hood overnight at room temperature. Samples analyzed for Na content were digested in polypropylene to avoid contamination of Na from glass containers. The solution was diluted with ultrafiltered deionized water for ICP-MS analysis. | [] | [] | ["[Fe 4 S 4 (BDT) 2 ][TMA] 2", "[Fe 4 S 4 (SPh) 4 ][TMA] 2"] | ["Fe 4 S 4 (BDT) 2--140 mg, 0.15 mmol", "[Li][CF 3 SO 3 ]--936 mg, 6.0 mmol"] | [] | ["1,4-benzenedithiol--43 mg, 0.30 mmol"] | ["100 \nC"] | ["2 days"] | ["MeCN--9 mL", "MeCN--6 mL"]
j.ica.2012.01.059 | Yield of 9: 41 mg, 61%. Anal. Calc. for C, 56.09; H, 3.80; N, 4.22. Found: C, 55.98; H, 3.95; N, 4.35%.1 H NMR (CDCl 3 ): d 1.86 (d, J HP = 6.6 Hz, 6H, Me), 7.22–7.41 (m, 20H, Ph), 7.49 (t, J HH = 7.6 Hz, 4H, H 7 ), 7.55 (d, J HH = 7.9 Hz, 4H, H 8 ), 7.75 (t, J HH = 7.6 Hz, 4H, H 6 ), 7.88 (d, J HH = 5.7 Hz, 4H, H 4 ), 7.95 (d, J HH = 8.3 Hz, 4H, H 5 ), 8.64 (d, J HH = 5.7 Hz, 4H, H 3 ). | [] | [] | [] | [] | [] | [] | [] | [] | []
00958972.2014.892592 | 2.5. Preparation of [Cu 2 (Hina) 4 (H 2 O) 2 ][H 2 P 2 W 18 O 62 ](Hina)·11H 2 O A mixture of K 6 P 2 W 18 O 62 ·14H 2 O (0.48 g, 0.10 mM), Cu(NO 3 ) 2 ·3H 2 O (0.048 g, 0.20 mM), ina (0.062 g, 0.50 mM), and H 2 O (10 mL), adjusted with 25% N(CH 3 ) 4 OH solution to pH 4.0, was sealed in a 15 mL Teﬂon-lined reactor. The mixture was heated to 160 °C for three days and then cooled to room temperature at 10 °C h −1 . Blue crystals were obtained in 41% yield on the basis of W. C 30 H 53 N 5 P 2 Cu 2 W 18 O 85 (5341.88): Calcd C 6.74, H 1.00, N 1.31, P 1.16, W 61.95, Cu 2.38; found C 6.58, H 1.23, N 1.12, P 1.21, W 61.83, Cu 2.29. | [] | [] | ["[Cu 2 (Hina) 4 (H 2 O) 2 ][H 2 P 2 W 18 O 62 ](Hina)·11H 2 O", "C 30 H 53 N 5 P 2 Cu 2 W 18 O 85"] | ["Cu(NO 3 ) 2 \n3H 2 O--0.048 g, 0.20 mM"] | ["25% N(CH 3 ) 4 OH solution--adjusted"] | ["ina--0.062 g, 0.50 mM"] | ["160 °C"] | ["three days"] | ["H 2 O--10 mL"]
j.ica.2011.08.068 | 4.2. Synthesis of complex 1–6 [Me 3 Sn(ClC 6 H 4 SeO 2 )] n (1): The reaction was carried out under nitrogen. 4-Chlorobenzeneseleninic acid (0.224 g, 1 mmol) and the sodium ethoxide (0.068 g, 1 mmol) were added to the solution of methanol (30 ml) in a Schlenk ﬂask and stirred for 30 min. Then the trimethyltin chloride (0.199 g, 1 mmol) was added to the reactor, the reaction mixture was stirred for 12 h at 50 °C and then ﬁltrated. The solvent of the ﬁltrate was gradually removed by evaporation under vacuum until solid product was obtained. The solid was recrystallized from ether, and a transparent colorless crystal was formed. The synthetic procedures of complexes 1–6 are shown in Scheme 1. Yield: 73%. m.p. = 146 °C. Anal. Calc. for C 9 H 13 SnO 2 SeCl: C, 27.98; H, 3.39. Found: C, 27.65; H, 3.15%. IR (KBr, cm 1 ): 3436, 1632, 1572, 1473, 1386, 1085, 1063, 769, 547, 409. | [] | [] | ["[Me 3 Sn(ClC 6 H 4 SeO 2 )] n"] | ["trimethyltin chloride--0.199 g, 1 mmol"] | [] | ["4-Chlorobenzeneseleninic acid--0.224 g, 1 mmol", "sodium ethoxide--0.068 g, 1 mmol"] | ["50 °C"] | ["12 h"] | ["methanol--30 ml"]
ic401870e | Synthesis and Characterization of UTSA-28-Cu. A mixture of H 3 BTN (8.3 mg, 14.2 μmol) and Cu(NO 3 ) 2 ·2.5H 2 O (14.5 mg, 62.3 μ mol, Aldrich) was dissolved in a mixed solvent of N,N′diethylformamide (DEF; 1.0 mL) and H 2 O (0.1 mL) in a disposable scintillation vial (20 mL). Upon the addition of 10 μL of 6 M HCl, the vial was capped and heated at 90 °C for 24 h. The polyhedral crystals were collected in 71% yield. UTSA-28-Cu was best formulated as [Cu 3 (BTN) 2 (H 2 O) 3 ]·14DEF. Selected FTIR (neat, cm −1 ): 1653, 1616, 1614, 1482, 1439, 1400, 1398, 1379, 1363, 1309, 1263, 1261, 1216, 1214, 1109, 1107, 944, 922, 879, 822, 781, 764, 754, 705. TGA data. Calcd weight loss for 14DEF and 3H 2 O: 51.9. Found: 52.4. Anal.Calcd for C 148 H 202 N 14 O 29 Cu 3 : C, 62.77; H, 7.19; N, 6.92. Found: C, 63.01; H, 7.23; N, 6.77. | [] | [] | ["UTSA-28-Cu"] | ["Cu(NO 3 ) 2 ·2.5H 2 O--14.5 mg, 62.3 μ mol"] | [] | ["H 3 BTN--8.3 mg, 14.2 μmol"] | ["90 °C"] | ["24 h"] | ["N,N′diethylformamide (DEF)--1.0 mL", "H 2 O--0.1 mL"]
c1ra00447f | hexahydrated nitrate salts, keeping the same molar composition of the initial mixture of reactants. | [] | [] | [] | [] | [] | [] | [] | [] | []
cg5006133 | Synthesis. Method 1: Decomposition of Formamides. A mixture of Zn(NO 3 ) 2 ·6H 2 O (1.5 g, 5.1 mmol), 1,3,5-benzenetricarboxylic acid, H 3 BTC (1.05 g, 5.0 mmol), and dimethylformamide (50 mL) was dissolved in a beaker. The solution was transferred to a 125 mL Teﬂon-lined acid digestion vessel. The vessel was placed in an oven set at 150 °C for 3 days. After 3 days the oven was turned oﬀ, and the acid digestion vessel was allowed to cool slowly overnight. The crystals were collected, washed with fresh dimethylformamide, and sonicated for 2 min to remove any remaining unreacted starting materials. | [] | ["overnight"] | [] | ["Zn(NO 3 ) 2 ·6H 2 O--1.5 g, 5.1 mmol"] | [] | ["1,3,5-benzenetricarboxylic acid--1.05 g, 5.0 mmol"] | ["150 °C"] | ["3 days"] | ["dimethylformamide--50 mL"]
ic010585d | Synthesis of Ni(im) 2 , 2-Ni′ (Polycrystalline Phase). To a solution of NiCl 2 ‚6H 2 O (0.50 g, 2.10 mmol) in water (20 mL) was added imidazole (1.00 g, 14.7 mmol) under stirring. A lavender colored precipitate of [Ni(Him) 6 ]Cl 2 suddenly formed. Aqueous NH 3 (25% w/w) was added until a clear deep-blue solution formed. The solution was then refluxed for 1 h allowing the gradual formation of the solid yellow Ni(im) 2 . The solid was then filtered out, washed with water, and dried under vacuum. Yield: 0.275 g, 68%. Anal. Calcd for C 6 H 6 N 4 Ni: C, 37.36; H, 3.11; N, 29.06. Found: C, 36.94; H, 2.98; N, 28.81. | [] | [] | ["Ni(im) 2 , 2-Ni′ (Polycrystalline Phase)"] | ["NiCl 2 ‚6H 2 O--0.50 g, 2.10 mmol"] | [] | ["imidazole--1.00 g, 14.7 mmol"] | ["reflux"] | ["1 h"] | ["water--20 mL"]
00958972.2010.549227 | 2.3. Synthesis of Eu 2 (phen) 2 (C 5 H 6 O 4 ) 3 (2) Colorless crystals were prepared analogously to 1 except using Eu 2 O 3 (0.0528 g, 0.150 mmol) instead of Pr 2 O 3 . Yield: 20% based on Eu(III). IR (KBr pellet, cm 1 ): 3076vw, 2924w, 2918w, 1602vs, 1539vs, 1431vs, 1404vs, 1346ms, 1315ms, 1141ms, 845s, and 731s. | [] | [] | ["Eu 2 (phen) 2 (C 5 H 6 O 4 ) 3", "Eu(III)"] | ["Eu 2 O 3--0.0528 g, 0.150 mmol"] | [] | [] | [] | [] | []
s11243-012-9595-2 | Synthesis of [Ag 3 (bpy) 3 ](su)10H 2 O (1) An ammonia solution (25 mL, 0.5 mol/L) containing AgNO 3 (0.0085 g, 0.05 mmol) and H 2 su (0.006 g, 0.05 mmol) was added dropwise to an EtOH solution (25 mL) of bpy (0.0078 g, 0.05 mmol). The clear mixture was stirred for a few minutes and then allowed to evaporate slowly at room temperature. Block-like colorless crystals of [Ag 3 (bpy) 3 ](su)10H 2 O (1) were obtained after several weeks. Anal.Calcd. for C 36 H 50 Ag 3 N 6 O 16 (%): C, 37.7; H, 4.4; N, 7.3.Found: C, 37.8; H, 4.5; N, 7.3. IR (KBr)/cm -1 : 3405 m, 3030w, 2947w, 2925w, 2859w, 1933w, 1605s, 1558s, 1494s, 1414m, 1295m, 1218m, 1177w, 1076w, 1012w, 991w, 918m, 881m, 827m, 808m, 655m, 610w, 546m, 423m, 408m.Synthesis of [Ag 2 (bpy) 2 ](tp)]6H 2 O (2) Synthesis of block-like colorless crystals of [Ag 2 (bpy) 2 ](tp)]6H 2 O (2) followed the same procedure as for 1, except that H 2 su was replaced with H 2 tp. Anal. Calcd. for C 28 H 30 Ag 2 N 4 O 10 (%): C, 42.1; H, 3.8; N, 7.0. Found: C, 42.2; H, 3.8; N, 7.1. IR (KBr)/cm -1 : 3402m, 3051m, 3028m, 1953w, 1598s, 1573s, 1526m, 1496m, 1487w, 1399s, 1376s, 1313w, 1222m, 1089m, 1040w, 1071w, 1013w, 1001w, 993w, 962w, 883w, 846m, 824s, 805s, 743s, 621s, 564m, 508s, 451w.Synthesis of [Ag 2 (dpe) 2 (H 2 O) 2 ](dpadc)H 2 O (3) Synthesis of block-like colorless crystals of [Ag 2 (dpe) 2 (H 2 O) 2 ](dpadc)H 2 O (3) followed the same procedure as for 1, except that H 2 su and bpy were replaced with H 2 dpadc and dpe, respectively. Anal. Calcd. for C 38 H 35 Ag 2 N 5 O 7 (%): C, 45.7; H, 4.2; N, 6.7. Found: C, 45.8; H, 4.2; N, 6.7. IR (KBr)/cm -1 : 3433s, 1601s, 1571m, 1557s, 1498m, 1450w, 1384s, 1272m, 1204w, 1146w, 1073w, 1042w, 1009w, 997m, 972m, 848w, 826m, 735m, 697w, 548m, 405m. | [] | [] | ["[Ag 3 (bpy) 3 ](su)10H 2 O", "[Ag 2 (bpy) 2 ](tp)]6H 2 O", "[Ag 2 (dpe) 2 (H 2 O) 2 ](dpadc)H 2 O"] | ["AgNO 3--0.0085 g, 0.05 mmol"] | [] | ["H 2 su--0.006 g, 0.05 mmol", "bpy--0.0078 g, 0.05 mmol", "H 2 tp--NaN", "H 2 dpadc--NaN", "dpe--NaN"] | [] | [] | ["EtOH--25 mL"]
c0ce00789g | Synthesis of Zn(IBA) 2 (2) A mixture of Zn(NO 3 ) 2 $6H 2 O (0.0297 g, 0.1 mmol), HIBA$HCl$H 2 O (0.0243 g, 0.1 mmol) and DMF (6 mL) was stirred at room-temperature for 10 min, and then was placed into a 10 mL Teﬂon-lined autoclave, which was sealed and heated at 70  C for 11 days. After cooling to room temperature, colorless needle crystals of 2 were collected (Yield 52% based on Zn).Elementary Anal. Calcd for C 20 H 14 N 4 O 4 Zn: C, 54.63; H, 3.21; N, 12.74%. Found: C, 54.46; H, 3.39; N, 12.86%. IR (cm 1 , KBr): 3436 (m), 3120 (m), 1619 (s), 1529 (m), 1374 (s), 1123 (m), 1071 (m), 846 (m), 775 (m). | [] | [] | ["Zn(IBA) 2", "C 20 H 14 N 4 O 4 Zn"] | ["Zn(NO 3 ) 2 $6H 2 O--0.0297 g, 0.1 mmol"] | [] | ["HIBA$HCl$H 2 O--0.0243 g, 0.1 mmol"] | ["70  C"] | ["11 days"] | ["DMF--6 mL"]
c5dt00249d | Synthesis of compound 2 The synthetic procedure for 2 was the same as that for 1 except that Eu(NO 3 ) 3 ·6H 2 O was replaced by Tb(NO 3 ) 3 ·6H 2 O. Colorless crystals were obtained by ﬁltration, washed with distilled water, and air-dried. Yield: 59%. Anal. calcd for C 81 H 99 N 7 O 42 Tb 4 (%): C 39.24, H 3.99, N 3.96; found C 38.95, H 4.02, N 3.85. IR (KBr, cm−1): 3632 (br), 1679(vs), 1398 (s), 1106 (m), 761 (s), 729 (s), 459 (m). | [] | [] | ["C 81 H 99 N 7 O 42 Tb 4"] | ["Tb(NO 3 ) 3 \n6H 2 O--NaN"] | [] | [] | [] | [] | []
c2dt30579h | Synthesis CuSCN : PCy 3 (1 : 2), 1. Method 1. CuSCN (0.123 g, 1.00 mmol) was reacted with tricyclohexylphosphine, PCy 3 , (1.120 g, 4.00 mmol), in anhydrous MeCN (20 mL). The suspension was stirred at room temperature for 5 h, and the colourless solid product was ﬁltered off and dried under vacuum. Yield 65% (0.44 g, 0.95 mmol). Recrystallisation from pyridine (py) yielded colourless crystals identiﬁed as polymeric CuSCN : PCy 3 (1 : 2) (∞¦∞) , 1 . Anal. Calcd for C 37 H 66 CuNP 2 S, C, 65.12; H, 9.75; N, 2.05; S, 4.70; Found: C, 65.12; H, 9.63; N, 2.12%. IR ν(CN) = 2071 cm −1 . Method 2. β-CuSCN (0.061 g, 0.5 mmol) and PCy 3 (0.280 g, 1.0 mmol) were ground together with a mortar and pestle, ﬁrst dry and then after addition of MeCN (0.35 mL). As the grinding progressed the mixture formed a white paste, which was allowed to dry in the air before sampling for IR spectroscopy. Yield 95.9% (0.327 g, 0.48 mmol). The IR spectrum showed a very strong ν(CN) band at 2071 cm −1 and a much weaker band at 2121 cm −1 . This mechanochemical treatment was repeated once with addition of further MeCN (0.35 mL). The IR spectrum of the ﬁnal product showed the ν(CN) band at 2071 cm −1 , with no trace of the 2121 cm −1 band; the latter is probably due to the 1 : 1 complex (see below). | [] | [] | ["CuSCN : PCy 3", "β-CuSCN : PCy 3"] | ["CuSCN--0.123 g, 1.00 mmol", "β-CuSCN--0.061 g, 0.5 mmol"] | [] | ["tricyclohexylphosphine, PCy 3--1.120 g, 4.00 mmol", "PCy 3--0.280 g, 1.0 mmol"] | ["room temperature"] | ["5 h"] | ["anhydrous MeCN--20 mL", "MeCN--0.35 mL"]
j.ica.2016.06.044 | 6 ethanol and dried in vacuo. X-ray diffraction quality crystals were obtained after slow diffusion of diethyl ether into an EtOH/water (20:1) solution of 2 (c ≈ 5 mg mL -1 ). Yield: 0.17 g, 79%. Anal. Calcd for GaC 15 H 19 N 5 O 2 SCl·0.4H 2 O (M 445.79 g mol -1 ): C, 40.41; H, 4.48; N, 15.71; S, 7.19. Found: C, 40.45; H, 4.22; N, 15.34; S, 7.10. 1 H NMR (500 MHz, DMSO-d 6 ) δ 8.49 (s, 1H, H 13 ), 8.20 (t, J = 7.8 Hz, 1H, H 5 ), 7.78 (d, J = 7.8 Hz, 1H, H 6 ), 7.56 (d, J = 7.8 Hz, 1H, H 4 ), 4.57 (d, J = 16.4 Hz, 1H, H 7 ), 4.44 (d, J = 16.6 Hz, 1H, H 7 ), 4.17 – 4.06 (m, 1H, H 11 ), 3.53 (dd, J = 10.7, 4.9 Hz, 1H, H 8 ), 3.17 – 3.07 (m, 1H, H 11 ), 2.48 – 2.41 (m, 1H, H 9 , overlapped with residual DMSO signal), 2.13 – 1.98 (m, 1H, H 10 ), 1.93 – 1.83 (m, 1H, H 9 ), 1.76 – 1.61 (m, 1H, H 10 ). 13 C NMR (126 MHz, DMSO-d 6 ) δ 178.75 (Cq, C 14 ), 173.23 (Cq, C 12 ), 149.78 (Cq, C 3 ), 144.03 (Cq, C 1 ), 143.45 (CH, C 5 ), 132.63 (CH, C 13 ), 123.13 (CH, C 4 ), 123.07 (CH, C 6 ), 69.40 (CH, C 8 ), 59.68 (CH 2 , C 7 ), 58.01(CH 2 , C 11 ), 40.96 – 38,89 (2CH 3 , C 16 , C 15 , overlapped with residual DMSO signal) 31.94 (CH 2 , C 9 ), 24.69 (CH 2 , C 10 ). Solubility in water ≥11.67 mg mL -1 . ESI-MS (methanol), positive: m/z 402 ([M – Cl] + ). IR (ATR, selected bands, v ~ max ): 2875, 1654, 1598, 1361, 1294, 1251, 1212, 1144, 905, 764, 676, 625 cm –1 . 2.2.2. [FeCl(L-Pro-FTDA‒H)]Cl, 3 To a solution of dm-L-Pro-FTSC (0.10 g, 0.30 mmol) in degassed methanol (5 mL) was added a solution of tetrapyridino-ferrous chloride (0.13 g, 0.30 mmol) in degassed methanol (5 mL). The color of the solution changed immediately from slightly yellow to dark blue and the reaction mixture was stirred overnight at room temperature. The reaction mixture was subjected to slow diethyl ether diffusion, using degassed diethyl ether. A blue-green precipitate was collected by filtration after several days. The mother liquor was allowed to stand for several days under an argon atmosphere. During this time its color changed from dark blue to purple and red-brown crystals appeared which were filtered and dried in vacuo. The obtained crystals were of X-ray diffraction quality. Yield: 25 mg, 16%. Anal. Calcd for C 15 H 18 FeN 5 O 2 SCl 2 ·1.5H 2 O·MeOH (M 518.22 g mol 1): C, 37.13; H, 4.87; N, 13.54; S, 6.18. Found: C, 36.85; H, 4.59; N, 13.19; S, 6.33. 2.3. Crystallographic Structure Determination | [] | ["several days"] | ["GaC 15 H 19 N 5 O 2 SCl·0.4H 2 O", "[FeCl(L-Pro-FTDA‒H)]Cl"] | ["Ga--c ≈ 5 mg mL -1", "tetrapyridino-ferrous chloride--0.13 g, 0.30 mmol"] | ["diethyl ether--degassed"] | ["2--340 mg", "dm-L-Pro-FTSC--0.10 g, 0.30 mmol"] | ["room temperature"] | ["a few days", "overnight"] | ["ethanol--15 mL", "methanol--5 mL"]
ic035151s | [Cd 3 (PDB) 2 (OH) 2 (H 2 O) 2 ] n (2). Compound 2 was synthesized from the reaction mixture of Cd(NO 3 ) 2 ‚4H 2 O (0.5 mmol), H 2 PDB (0.6 mmol), triethylamine (1.5 mmol), and water (10 mL) in a 23 mL Teflon reactor, under autogenous pressure at 160 °C for 5 days, and then cooled to room temperature at a rate of 10 °C/h. Lightyellow crystals of compound 2 were obtained (yield: 36% based on Cd). Anal. Found: C, 22.64; H, 1.60; N, 3.72; Cd, 45.81.Calcd: C, 22.78; H, 1.63; N, 3.80; Cd, 45.72. IR spectrum (cm -1 ): 1610 (s), 1593 (s), 1551 (w), 1483 (w), 1431 (s), 1403 (w), 1390 (w), 1287 (m), 1194 (w), 1164 (m), 1061 (s), 858 (s), 832 (m), 782 (w), 720 (s), 658 (s), 590 (m), 520 (w), 451 (m).X-ray Crystallography. Single crystals of compounds 1 and 2 with dimensions 0.342 × 0.276 × 0.159 and 0.334 × 0.242 × 0.233 mm 3 , respectively, were glued on a glass fiber. Data were collected on a Rigaku R-AXIS RAPID IP diffractometer with Mo KR monochromated radiation (λ ) 0.710 73 Å) at 293 K. An empirical absorption correction was applied. The structures were solved by direct methods and refined by the full-matrix least-squares method on F 2 using the SHELXTL crystallographic software (6) (a) Li, H.; Eddaoudi, M.; O’Keeffe, M.; Yaghi, O. M. Nature 1999, 402, 276-279. (b) Chen, B.; Eddaoudi, M.; Hyde, S. T.; O’Keeffe, M.; Yaghi, O. M. Science 2001, 291, 1021-1023. (c) Kim, J.; Chen, B.; Reineke, T. M.; Li, H.; Eddaoudi, M.; Moler, D. B.; O’Keeffe, M.; Yaghi, O. M. J. Am. Chem. Soc. 2001, 123, 8239-8247. (d) Rosi, N. L.; Eddaoudi, M.; Kim, J.; O’Keeffe, M.; Yaghi, O. M. Angew. | [] | [] | ["[Cd 3 (PDB) 2 (OH) 2 (H 2 O) 2 ] n", "Cd 3 (PDB) 2 (OH) 2 (H 2 O) 2"] | ["Cd(NO 3 ) 2 \n4H 2 O--0.5 mmol"] | ["triethylamine--1.5 mmol"] | ["H 2 PDB--0.6 mmol"] | ["160 °C"] | ["5 days"] | ["water--10 mL"]
acs.cgd.6b00482 | [Cd 2 (1,4-ndc) 2 (dia) 2 (H 2 O)]·DMA (2). A mixture of Cd(NO) 3 ·4H 2 O (30 mg, 0.1 mmol), dia (30 mg, 0.1 mmol), and 1,4-ndc (11 mg, 0.05 mmol) was dissolved in 8 mL of DMA-H 2 O (4:4, v/v), and then the solution was stirred for 30 min at ambient temperature. Then the mixture was placed in a 23 mL Teﬂon-lined autoclave under autogenous pressure and heated at 100 °C for 3 days. After cooling to ambient temperature, many light yellow blocks of crystals were gained, washed with distilled water, and then dried under ambient conditions. Yield: 45 mg (66% yield based on dia). Anal. Calcd for C 68 H 51 CdN 9 O 11 : C, 58.50; H, 3.65; N, 9.03. Found: C, 58.65; H, 3.64; N, 9.05. IR (KBr, cm −1 ): 3741m, 3388m, 1624m, 1502m, 1411m, 794m. | ["ambient temperature"] | ["3 days"] | ["[Cd 2 (1,4-ndc) 2 (dia) 2 (H 2 O)]·DMA", "C 68 H 51 CdN 9 O 11"] | ["Cd(NO) 3 ·4H 2 O--30 mg, 0.1 mmol"] | [] | ["dia--30 mg, 0.1 mmol", "1,4-ndc--11 mg, 0.05 mmol"] | ["ambient temperature"] | ["30 min"] | ["DMA-H 2 O--8 mL"]
00958972.2018.1446083 | 2.5. Synthesis of [Mn(HL)(NO 3 )(CH 3 OH)] n (1b) The compound was obtained from a similar reaction as 1a but time and temperature of reaction were higher in this case. When the reaction temperature increased to 70 °C, small amount of orange crystals also formed together with yellow crystals of 1a in the reaction tube. The amount of red crystals increased after three days and the yellow crystals disappeared. After one week the orange crystals were isolated and washed with methanol. Yield 62% (0.322 g). Anal. Calcd for C 23 H 19 MnN 3 O 8 (MW = 520.35): C, 53.09; H, 3.68; N, 8.08; Mn, 10.56 %. Found: C, 52.98; H, 3.61; N, 8.14; Mn, 10.63%. FT-IR (KBr, cm −1 ): 3420 (m, br), 3267 (w), 3041 (w), 2923 (m), 2853 (w), 1687 (vs), 1655 (w), 1629 (s), 1607 (vs), 1562 (w), 1525 (w), 1508 (w), 1458 (s), 1441 (m), 1423 (m), 1380 (w), 1355 (w), 935 (w), 1326 (s), 1321 (s), 1270 (m), 1238 (w), 1215 (w), 1171 (w), 1149 (w), 1118 (w), 1102 (w), 1039 (m), 1013 (s), 962 (w), | [] | ["one week"] | ["[Mn(HL)(NO 3 )(CH 3 OH)] n", "C 23 H 19 MnN 3 O 8"] | [] | [] | ["HL--not specified"] | ["70 °C"] | ["three days"] | ["methanol--not specified"]
1521-3765(20021115)8:22<5265::aid-chem5265>3.0.co;2-v | [K(thf) n ][N(PPh 2 ) 2 ](n  1.25 (1 a), 1.5 (1 b)): THF (50 mL) was added to a mixture of KH (0.60 g, 15.0 mmol) and (Ph 2 P) 2 NH (3.85 g, 10 mmol) at 08C. The yellow mixture was then stirred for 18 h at room temperature The remaining KH was then filtered off, and the solvent evaporated in vacuo. | [] | [] | ["[K(thf) n ][N(PPh 2 ) 2 ](n"] | ["KH--0.60 g, 15.0 mmol"] | [] | ["(Ph 2 P) 2 NH--3.85 g, 10 mmol"] | ["room temperature"] | ["18 h"] | ["THF--50 mL"]
j.ica.2009.09.050 | 2. Experimental Potassium bis(dicyanomethylene)croconate (K 2 CV) was synthesized as described by Teles et al. [10], which is a modiﬁcation of the Fatiadi method [13]. Silver violet croconate (Ag 2 CV) was obtained using a metathesis reaction between aqueous solutions of silver nitrate and potassium violet croconate; the solid Ag 2 CV was employed in another metathesis reaction with solutions of the lanthanide chloride (speciﬁcally, lanthanum, neodymium, gadolinium and holmium chlorides). In a few days, suitable crystals were formed in the solution, which were separated by ﬁltration, washed with cold ethanol and dried in vacuum over phosphorus pentoxide. | [] | [] | ["Potassium bis(dicyanomethylene)croconate (K 2 CV)", "Silver violet croconate (Ag 2 CV)"] | ["silver nitrate--NaN", "lanthanide chloride (specifically, lanthanum, neodymium, gadolinium, and holmium chlorides)--NaN"] | [] | [] | [] | [] | ["water--NaN", "cold ethanol--NaN"]
c3dt51178b | Preparation of Ag/CPs 1.0 g CPs was suspended in 20 ml ethanol in a 50 ml beaker which was covered with a piece of dark paper at room temperature. 30 mg AgNO 3 was placed in above mixture and dispersed with supersonic for 10 min. The solution was stirred for 30 min in dark conditions to facilitate the absorption of AgNO 3 on surface of CPs. Then, a 200 W high pressure mercury lamp was applied for illuminating the solution with magnetic stirring for 2 h. The resulting catalyst was filtered and washed with deionized water for three times, washed with ethanol for three times and dried at 70 °C for 24 h in an oven, then the gray Ag/CPs were obtained. Anal. for Ag/CP1: C, 62.84%; H, 3.52%; N, 6.11%; Mn, 11.98%; Ag, 1.59%; for Ag/ CP2: C, 61.02%; H, 3.26%; N, 6.46%; Mn, 12.68%; Ag, 1.79%. | ["70 °C"] | ["30 min"] | ["CPs"] | ["AgNO 3--30 mg"] | [] | [] | [] | ["2 h"] | ["ethanol--20 ml"]
cg070599f | Preparation of {[Zn(1,4-phda)(dpa)] · H 2 O} ∞ (1). Zn(NO 3 ) 2 · 6H 2 O (110 mg, 0.37 mmol), 1,4-phenylenediacetic acid (72 mg, 0.37 mmol), dpa (127 mg, 0.74 mmol), and 10 mL of distilled H 2 O were placed into a 23 mL Teﬂon-lined Parr acid-digestion bomb. The bomb was sealed and heated to 120 °C for 48 h, after which it was gradually cooled to 25 °C. Colorless plates of 1 (100 mg, 60% based on Zn) were obtained after washing with distilled H 2 O and acetone and drying in air. Anal. Calcd for C 20 H 19 N 3 O 5 Zn (1): C, 53.77; H, 4.29; N, 9.41%.Found: C, 52.79; H, 3.96; N, 9.01%. IR (KBr, cm -1 ): 3532 (m), 3326 (m), 3196 (m), 3108 (m), 3070 (m), 2948 (m), 1629 (s), 1610 (s), 1568 (s), 1350 (s), 1495 (m), 1457 (m), 1213 (m), 1068 (m), 1034 (m), 908 (w), 858 (w), 828 (m), 805 (w), 733 (m), 694 (w), 664 (w), 611 (w), 538 (w). | [] | [] | ["{[Zn(1,4-phda)(dpa)] · H 2 O} ∞", "C 20 H 19 N 3 O 5 Zn"] | ["Zn(NO 3 ) 2 · 6H 2 O--110 mg, 0.37 mmol"] | [] | ["1,4-phenylenediacetic acid--72 mg, 0.37 mmol", "dpa--127 mg, 0.74 mmol"] | ["120 \nC"] | ["48 h"] | ["distilled H 2 O--10 mL"]
ic701213g | Syntheses of [Mn 6 (L) 4 (phen) 8 (H 2 O) 2 ]‚4H 2 O (4) and [Mn 6 (L) 4 (phen) 8 (H 2 O) 2 ]‚24H 2 O (5). Both compounds were synthesized using MnSO 4 as the manganese source. A mixture of MnSO 4 (0.36 mmol), H 3 L (0.36 mmol), and phen (0.45 mmol) in 10 mL distilled water with its pH value adjusted to 5.1 by the addition of a 1M NaOH solution, was put into a Parr Teflon-lined autoclave (23 mL) and heated at 140 °C for 3 days. Brick-shaped yellow crystals of 4 were collected in a ca. 63% yield based on manganese. With a same M/L/phen molar ratio at a slightly lower pH value of 4.2, brick-shaped yellow crystals of 5 were collected in a ca. 66% yield based on manganese. Their purities have also been confirmed by XRD powder diffraction studies (Figure S1 in the Supporting Information). Anal. Calcd for 4 (C 120 H 92 N 16 O 30 P 4 S 4 Mn 6 , Mr ) 2819.86): C, 51.11; H, 3.29; N, 7.95. Found: C, 50.91; H, 3.56; N, 7.91; for 5 (C 120 H 132 N 16 O 50 P 4 S 4 Mn 6 , Mr ) 3180.18): C, 45.31; H, 4.19; N, 7.05. Found: C, 45.33; H, 4.66; N, 7.07. IR data (KBr, cm -1 ) for 4: 3434(s), 3059(m), 2921(m), 1624(m), 1518(m), 1426(s), 1223(s), 1186(vs), 1150(vs), 1133(vs), 1101(vs), 1064(s), 1032(vs), 1012(s), 956(s), 848(m), 798(m), 730(s), 699(m), 619(m), 522(m); for 5: 3433(s), 3064(m), 2924(m), 1625(m), 1517(m), 1425(s), 1220(s), 1186(vs), 1142(vs), 1100(vs), 1032(vs), 1000(s), 847(m), 729(s), 700(m), 620(m), 555(m). | [] | [] | ["[Mn 6 (L) 4 (phen) 8 (H 2 O) 2 ]‚4H 2 O", "[Mn 6 (L) 4 (phen) 8 (H 2 O) 2 ]‚24H 2 O", "C 120 H 92 N 16 O 30 P 4 S 4 Mn 6", "C 120 H 132 N 16 O 50 P 4 S 4 Mn 6"] | ["MnSO 4--0.36 mmol"] | [] | ["H 3 L--0.36 mmol", "phen--0.45 mmol"] | ["140 \nC"] | ["3 days"] | ["distilled water--10 mL"]
ejic.201000220 | The slurry turned blue after a few minutes and was stirred overnight at ambient temperature. After filtration, the remaining blue solution was reduced in volume by evaporation of the solvent. Storage at –35 °C produced crystals which were identified as 5 by Xray crystallography (100 mg, 0.12 mmol, 61 %).1 H NMR (400.13 MHz, [D 6 ]benzene): δ = 21.85, 20.03, 18.73, 16.17 (br), 12.56, 9.49, 9.02, 7.88, 7.13, 7.02, 4.80, 1.94, 0.07, –0.59, 0.88, –2.20, –8.63 ppm.13 C{ 1 H} NMR (100.61 MHz, [D 6 ]benzene): δ = 216.4, 145.5, 123.3, 114.6 (vbr), 63.9, 40.3, 28.4, 22.2, 19.2, 2.0 ppm. IR (Nujol): ν ˜ = 2430 (w, BH 4 ), 2360 (m, BH 4 ), 2338 (m, BH 4 ), 1423 (m), 1360 (m), 1238 (m), 1175 (m), 1102 (m), 1047 (m), 922 (m), 890 (w), 835 (m), 778 (m), 656 (w), 618 (w), 566 (w), 514 (w) cm –1 .C 38 H 76 B 2 LiN 2 NdO 2 Si 2 (821.97 gmol –1 ): calcd. C 55.53, H 9.32, N 3.41; found C 55.56, H 8.81, N 3.28.Nd[N(SiMe 3 )(C 6 H 3 iPr 2 -2,6)] 2 (BH 4 )(thf) (6): Solid Nd(BH 4 ) 3 (thf) 3 (162 mg, 0.40 mmol) and K[N(SiMe 3 )(C 3 H 6 iPr 2 -2,6)] (230 mg, 0.80 mmol) were combined and suspended in 10 mL of hexane. The green suspension was stirred at ambient temperature for 24 h in order to drive the reaction to completion. After filtration the green solution was concentrated by evaporation of the solvent and subsequently stored at –35 °C yielding blue crystals of 6 in 64 % yield (186 mg, 0.26 mmol).1 H NMR (400.13 MHz, [D 6 ]benzene): δ = 20.88, 17.64, 8.73, 7.15, 4.67, 1.23, 0.88, 0.10, –1.92 ppm.13 C{ 1 H} NMR (100.61 MHz, [D 6 ]benzene): δ = 152.8, 123.3, 31.9, 28.5, 23.9, 23.0, 15.9, 14.3, 0.8 ppm. IR (Nujol): ν ˜ = 3044 (m), 2454 (m, BH 4 ), 2343 (w), 2204 (m, BH 4 ), 2144 (m, BH 4 ), 1915 (w), 1856 (w), 1586 (w), 1415 (s), 1308 (m), 1246 (s), 1230 (s), 1189 (s), 1110 (m), 1097 (m), 1044 (m), 1012 (m), 909 (s), 884 (s), 833 (s), 775 (s), 746 (s), 675 (w), 653 (m), 615 (w), 585 (w), 569 (w), 503 (s), 429 (m) cm –1 .C 34 H 64 BN 2 NdOSi 2 (728.08 gmol –1 ): calcd. C 56.09, H 8.86, N 3.85; found C 56.33, H 9.26, N 3.87.La[N(SiMe 3 )(C 6 H 3 iPr 2 -2,6)] 2 (BH 4 )(thf) (7): Solid La(BH 4 ) 3 (thf) 3 (136 mg, 0.34 mmol) and 2 equiv. of K[N(SiMe 3 )(C 3 H 6 iPr 2 -2,6)] (195 mg, 0.68 mmol) were mixed and suspended in hexane. The slightly yellow suspension was stirred at ambient temperature overnight. The solution was then filtered, reduced in volume, and stored at –35 °C. Colorless crystals formed which were identified as 7 (crystallized yield 129 mg, 0.18 mmol 52%).1 H NMR (400.13 MHz, [D 6 ]benzene): δ = 7.02 (d, 3 J H,H = 7.5 Hz, 4 H, C 6 H 3 ), 6.84 (t, 3 J H,H = 7.5 Hz, 2 H, C 6 H 3 ), 3.77 (br., 4 H, CHMe 2 ), 2.63 (br., 4 H, thf), 1.82 (br. q, 1 J B,H = 80.3 Hz, 4 H, BH 4 ) 1.22 (br.,12H,CHMe 2 ), 1.20 (br., 4 H, thf), 1.18 (d, 3 J H,H = 6.5 Hz, 12 H, CHMe 2 ), 0.50 (s, 18 H, SiMe 3 ) ppm.13 C{ 1 H} NMR (100.61 MHz, [D 6 ]benzene): δ = 147.2 (ipso-C C 6 H 3 ), 143.9 (orthoCC 6 H 3 ), 125.0 (meta-C C 6 H 3 ), 123.1 (para-C C 6 H 3 ), 70.4 (thf), 27.6 (CHMe 2 ), 25.7 (thf), 23.0 (CHMe 2 ), 4.1 (SiC) ppm. IR (Nujol): ν ˜ = 2448 (w, BH 4 ), 2201 (w, BH 4 ), 2143 (w, BH 4 ), 1415 (m), 1312 (w), 1243 (m), 1197 (w), 1170 (w), 1110 (w), 1091 (w), 1042 (w), 1012 (w), 925 (m), 838 (m), 776 (m), 656 (w), 620 (w), 501 (w) cm –1 .C 34 H 64 BLaN 2 OSi 2 (722.77 gmol –1 ): calcd. C 56.50, H 8.93, N 3.88; found C 56.55, H 9.20, N 3.88.Li 4 (OTf) 4 (thf) 6 (8): Colorless crystals of 8 were obtained from the reaction of Ln(OTf) 3 (Ln = Y, Nd) with 2 equiv. of Li[N(SiMe 3 )(C 6 H 3 iPr 2 -2,6)] in thf.Route I: To Y(OT f) 3 (123 mg, 0.23 mmol) in thf Li[N(SiMe 3 )(C 6 H 3 iPr 2 -2,6)] (117 mg, 0.46 mmol) dissolved in thf was added and the www.eurjic.org © 2010 Wiley-VCH Verlag GmbH & Co. KGaA, Weinheim Eur. J. Inorg. Chem. 2010, 2841–28522850 suspension stirred at ambient temperature until a clear solution developed. The solvent was evaporated and the product mixture repeatedly extracted with hexane. The remaining white solid (90 mg, 0.09 mmol, 72 %) was dissolved in a hexane/thf mixture, affording 8 as colorless crystals.Route II: Nd(OTf) 3 (159 mg, 0.27 mmol) was suspended in thf and Li[N(SiMe 3 )(C 6 H 3 iPr 2 -2,6)] (137 mg, 0.46 mmol) dissolved in thf added, resulting in a green solution with a fine precipitate. The reaction mixture was stirred overnight and the solvent removed under vacuum giving a green oil. Extraction with 2⫻ 5 mL hexane gave 8 as white hexane insoluble powder (99 mg, 0.09 mmol, 70%).Route III: Upon stirring at ambient temperature, the reaction mixtures of route I/II were reduced in volume and stored at –35 °C, giving colorless crystals of 8 exclusively.1 H NMR (400.13 MHz, [D 6 ]benzene): δ = 3.53 (thf), 1.32 (thf) ppm.C 28 H 48 F 12 Li 4 O 18 S 4 ·C 4 H 8 O (1128.78 gmol –1 ): calcd. C 34.05, H 5.00; found C 34.6, H 4.6.La[N(SiMe 3 )(C 6 H 3 iPr 2 -2,6)] 3 (9): Route I: Compound 7 (78 mg, 0.11 mmol) and K[N(SiMe 3 )(C 6 H 3 iPr 2 -2,6)] (31 mg, 0.11 mmol) were stirred in hexane at ambient temperature for 24 h. Any insoluble parts of the slightly green, cloudy solution were filtered off. The volume was reduced by evaporation of the solvent and the solution stored at –35 °C to yield colorless crystals (41 mg, 0.05 mmol, 43%).Route II: To a suspension of La(BH 4 ) 3 (thf) 3 (80 mg, 0.2 mmol) in 10 mL hexane was slowly added a suspension of K[N(SiMe 3 )(C 6 H 3 iPr 2 -2,6)] (172.5 mg, 0.6 mmol) in 5 mL hexane. The reaction mixture was stirred at ambient temperature for 24 h, then reduced in volume, and finally the insoluble parts filtered off. Colorless crystals of 9 were obtained at –35 °C (97 mg, 0.11 mmol, 55 %).1 H NMR (400.13 MHz, [D 6 ]benzene): δ = 7.00 (d, 3 J H,H = 7.1 Hz, 6 H, C 6 H 3 ), 6.91 (t, 3 J H,H = 7.5 Hz, 3 H, C 6 H 3 ), 3.44 (sept, 3 J H,H = 6.9 Hz, 3 H, CHMe 2 ), 3.36 (br., 3 H, CHMe 2 ) 1.23 (br., 36 H, CHMe 2 ), 0.39 (s, 27 H, SiMe 3 ) ppm.13 C{ 1 H} NMR (100.61 MHz, [D 6 ]benzene): δ = 125.5 (ipso-C C 6 H 3 ), 124.2 (ortho-C C 6 H 3 ), 123.3 (meta-C C 6 H 3 ), 123.0 (para-C C 6 H 3 ), 27.5 (CHMe 2 ), 23.0 (CHMe 2 ), 3.9 (SiC) ppm. IR (Nujol): ν ˜ = 1583 (w), 1420 (m), 1333 (w), 1303 (m), 1246 (m), 1227 (m), 1181 (s), 1148 (w), 1104 (m), 1050 (w), 1037 (w), 914 (s), 876 (m), 840 (s), 772 (s), 745 (m), 731 (m), 659 (m), 617 (w), 568 (w), 508 (m), 443 (w), 424 (m) cm –1 .C 45 H 78 LaN 3 Si 3 (884.3 gmol –1 ): calcd. C 61.12, H 8.89, N 4.75; found C 60.98, H 7.96, N 4.68.Crystallographic Data Collection and Refinement: Crystals of 1–8 were grown by standard techniques from saturated solutions using thf (1, 3, 4), hexane/thf (2, 8), or hexane (5, 6, 7, 9)at–35 °C.Suitable single crystals of 1–5, 7 and 8 were selected in a glovebox, coated with Paratone-N, fixed in a nylon loop, and measured on a Bruker SMART 2K CCD diffractometer. Compounds 6 and 9 were measured on an APEXII Ultra rotating anode diffractometer. All data were collected using graphite monochromated Mo-K α radiation (λ = 0.71073 Å) performing ω-scans in four φ positions. Raw data were reduced and scaled with program SAINT.[32] Corrections for absorption effects were applied using SADABS [33] or SHELXTL.[34] The structures were solved by a combination of direct methods (SHELXS-97 [34] ) and difference-Fourier syntheses (SHELXL97).[34] Final model refinement was done using SHELXL97.[34] All plots were generated using the program ORTEP-3.[35] Further details of the refinement and crystallographic data are listed in Tables 7 and 8 and in the CIF files.CCDC-767394 (for 1), -767395 (for 2), -767396 (for 3), -767397 (for 4), -767398 (for 5), -767399 (for 6), -767400 (for 7), -767401 (for Rare-Earth Metal Phenyl(trimethylsilyl)amide Complexes Table 7. Summary of crystallographic data and structure refinement for compounds 1–5.12345 Chemical formula C 27 H 50 LiNO 3 Si C 27 H 50 Cl 2 NO 3 SiY C 42 H 76 Cl 2 KLaN 2 O 3 Si 2 C 46 H 92 B 2 LiN 2 NdO 4 Si 2 C 38 H 76 B 2 LiN 2 NdO 2 Si 2 M r [gmol –1 ] 471.71 624.58 962.14 966.20 821.99 Crystal system monoclinic monoclinic orthorhombic triclinic monoclinic Space group P2 1 /nP2 1 /n Pbca P1 ¯ Cc a [Å] 10.7559(4) 11.4046(4) 14.8094(4) 13.1483(5) 22.0482(8) b [Å] 16.2830(6) 24.1927(9) 15.7724(5) 13.5289(5) 14.1974(5) c [Å] 16.3705(6) 11.6362(4) 42.7869(13) 15.2514(5) 14.4931(5) α [°] 90.00 90.00 90 85.522(1) 90 β [°] 92.265(1) 91.145(1) 90 80.881(1) 94.447(1) γ [°] 90.00 90.00 90 83.362(1) 90 V [Å 3 ] 2864.86(18) 3209.9(2) 9994.2(5) 2655.76(17) 4523.1(3) Z 44824 F(000) 1040 1320 4032 1030 1740 T [K] 100(2) 123(2) 123(2) 123(2) 123(2) ρ calcd [gcm –3 ] 1.094 1.292 1.279 1.208 1.207 µ [mm –1 ] 0.108 2.047 1.128 1.061 1.231 R 1 (obsd.) [a] 0.0636 0.0297 0.0427 0.0305 0.0169 wR 2 (all) [b] 0.1448 0.0779 0.1069 0.0833 0.0432 S [c] 1.050 1.092 1.285 1.109 1.071 [a] R 1 = Σ(¦F o ¦ – ¦F c ¦)/Σ¦F o ¦, F o ⬎ 4σ(F o ). [b] wR 2 ={Σ[w(F o 2 – F c 2 ) 2 ]/Σ[w(F o 2 ) 2 ]} 1/2 . [c] S =[Σw(F o 2 – F c 2 ) 2 /(n o – n p )] 1/2 .Table 8. Summary of crystallographic data and structure refinement for compounds 6–9.6789 Chemical formula C 34 H 64 BN 2 NdOSi 2 C 34 H 64 BLaN 2 OSi 2 C 28 H 48 F 12 Li 4 O 18 S 4 C 45 H 78 LaN 3 Si 3 M r [gmol –1 ] 728.10 722.77 1056.70 884.28 Crystal system triclinic triclinic monoclinic triclinic Space group P1 ¯ P1 ¯ P2 1 /nP1 ¯ a [Å] 9.7535(3) 9.7900(2) 9.5804(7) 13.0718(12) b [Å] 12.5334(4) 12.5642(2) 19.1727(14) 13.1192(12) c [Å] 17.6518(8) 17.6846(3) 13.0298(10) 15.0994(14) α [°] 105.622(2). 105.83(1) 90.00 99.759(1) β [°] 92.834 (1) 92.40(1) 99.640(2) 99.609(1) γ [°] 109.715(1) 109.86(1) 90.00 103.273(1) V [Å 3 ] 1932.76(12) 1946.3(2) 2359.5(3) 2425.9(4) Z 2222 F(000) 766 760 1088 936 T [K] 123(2) 123(2) 123(2) 123(2) ρ calcd [gcm –3 ] 1.251 1.233 1.487 1.211 µ [mm –1 ] 1.431 1.185 0.313 0.986 R 1 (obsd.) [a] 0.0166 0.0252 0.0698 0.0413 wR 2 (all) [b] 0.0438 0.0532 0.1758 0.1090 S [c] 1.062 1.055 1.096 1.035 [a] R 1 = Σ(¦F o ¦ – ¦F c ¦)/Σ¦F o ¦, F o ⬎ 4σ(F o ). [b] wR 2 ={Σ[w(F o 2 – F c 2 ) 2 ]/Σ[w(F o 2 ) 2 ]} 1/2 . [c] S =[Σw(F o 2 – F c 2 ) 2 /(n o – n p )] 1/2 .8), -767402 (for 9) contain the supplementary crystallographic data for this paper. These data can be obtained free of charge from The Cambridge Crystallographic Data Centre via www.ccdc.cam.ac.uk/ data_request/cif.Acknowledgments We thank the Norwegian Research Council (Project No. 171245/ V30) and the University of Bergen for generous support.[1] For examples, see: a) R. A. Gendron, D. J. Berg, T. Barclay, Can. J. Chem. 2002, 80, 1285; b) M. S. Cheung, H. S. Chan, Z.Xie, Organometallics 2005, 24, 4207; c) C. Meermann, Ph. D.Thesis, University of Bergen 2008.[2] A. Fischbach, R. Anwander, Adv. Polym. Sci. 2006, 204, 155.[3] C. Meermann, K. W. Törnroos, W. Nerdal, R. Anwander, Angew. Chem. Int. Ed. 2007, 46, 6508.Eur. J. Inorg. Chem. 2010, 2841–2852 © 2010 Wiley-VCH Verlag GmbH & Co. KGaA, Weinheim www.eurjic.org 2851 [4] Metal Amide Chemistry (Eds.: M. F. Lappert, A. V. Protchenko, P. P. Power, A. L. Seeber), John Wiley & Sons, Hoboken 2008.[5] L. Zhou, J. Wang, Y. Zhang, Y. Yao, Q. Shen, Inorg. Chem.2007, 46, 5763.[6] P. B. Hitchcock, Q. G. Huang, M. F. Lappert, X. H. Wei, J.Mater. Chem. 2004, 14, 3266.[7] H. Schumann, J. Winterfeld, E. C. E. Rosenthal, H. Hemling, L. Esser, Z. Anorg. Allg. Chem. 1995, 621, 122.[8] Y. Luo, M. Nishiura, Z. Hou, J. Organomet. Chem. 2007, 692, 536.[9] Y. Luo, Y. Yao, W. Li, J. Chen, Z. Zhang, Y. Zhang, Q. Shen, J. Organomet. Chem. 2003, 679, 125.[10] S.-W. Wang, H.-M. Qian, W. Yao, L.-J. Zhang, S.-L. Zhou, G.S. Yang, X.-C. Zhu, J.-X. Fan, Y.-Y. Liu, G.-D. Chen, H.-B.Song, Polyhedron 2008, 27, 2757.[11] G. B. Deacon, G. D. Fallon, C. M. Forsyth, H. Schumann, R.Weimann, Chem. Ber./Recueil 1997, 130, 409. C. Schädle, C. Meermann, K. W. Törnroos, R. Anwander FULL PAPER [12] D. K. Kennepohl, S. Brooker, G. M. Sheldrick, H. W. Roesky, Chem. Ber. 1991, 124, 2223.[13] A. J. Blake, P. Mountford, G. I. Nikonov, Acta Crystallogr., Sect. C 1996, 52, 1911.[14] D. L. Clark, J. C. Gordon, J. C. Huffman, R. L. Vincent-Hollis, J. G. Watkin, B. D. Zwick, Inorg. Chem. 1994, 33, 5903.[15] J. L. Atwood, W. E. Hunter, R. D. Rogers, J. A. Weeks, J. Inclusion Phenom. Macrocyclic Chem. 1985, 3, 113.[16] a) M. Ephritikhine, Chem. Rev. 1997, 97, 2193; b) S. M. Cendrowski-Guillaume, G. Le Gland, M. Lance, M. Nierlich, M.Ephritikhine, C. R. Chim. 2002, 5, 73.[17] For recent examples in polymerization catalysis, see: a) M. Terrier, M. Visseaux, T. Chenal, A. Mortreux, J. Polym. Sci., Part A: Polym. Chem. 2007, 45, 2400; b) I. Palard, M. Schappacher, B. Belloncle, A. Soum, S. M. Guillaume, Chem. Eur. J. 2007, 13, 1511; c) N. Barros, P. Mountford, S. M. Guillaume, L. Maron, Chem. Eur. J. 2008, 14, 5507; d) D. Robert, M. Kondracka, J. Okuda, Dalton Trans. 2008, 2667; e) T. V. Mahrova, G. K.Fukin, A. V. Cherkasov, A. A. Trifonov, N. Ajellal, J.-F. Carpentier, Inorg. Chem. 2009, 48, 4258.[18] H.-H. Giese, H. Nöth, H. Schwenk, S. Thomas, Eur. J. Inorg.Chem. 1998, 941.[19] G. G. Skvortsov, M. V. Yakovenko, P. M. Castro, G. K. Fukin, A. V. Cherkasov, J.-F. Carpentier, A. A. Trifonov, Eur. J. Inorg.Chem. 2007, 3260.[20] For Nd–B(borohydrido) bond lengths, see: a) A. Klein, R. W. H. Pohl, Z. Anorg. Allg. Chem. 2008, 634, 1388; [Li(thf) 4 ] 2 [Nd 2 (µ-Cl) 2 (BH 4 ) 6 (thf) 2 ], 2.59(1)–2.78(1) Å;b)F.Bonnet,M.Visseaux, D. Barbier-Baudry, A. Hafid, E. Vigier, M. Kubicki, Inorg. Chem. 2004, 43, 3682; [(C 5 Me 4 nPr)Nd(µ-BH 4 ) 2 ] 6 ,av.2.84 Å; c) S. M. Cendrowski-Guillaume, M. Nierlich, M.Lance, M. Ephritikhine, Organometallics 1998, 17, 786; [(COT)Nd(µ-BH 4 )(THF)] 2 , 2.875(6) and 2.941(6) Å.[21] T. J. Marks, J. R. Kolb, Chem. Rev. 1977, 77, 263.[22] For La–B(borohydrido) bond lengths, see: N. Meyer, J. Jenter, P. W. Roesky, G. Eickerling, W. Scherer, Chem. Commun. 2009, 4693; DIP 2 -pyr)La(BH 4 ) 2 (thf)[DIP 2 -pyrH = 2.5-bis{N-(2,6-diisopropylphenyl)iminomethyl}pyrrole], 2.714(5), 2.711(6) Å.www.eurjic.org © 2010 Wiley-VCH Verlag GmbH & Co. KGaA, Weinheim Eur. J. Inorg. Chem. 2010, 2841–28522852 [23] a) H. Schumann, J. A. Meese-Marktscheffel, A. Dietrich, J. Organomet. Chem. 1989, 377, C5; b) U. Kilimann, M. Schäfer, R.Herbst-Irmer, F. T. Edelmann, J. Organomet. Chem. 1994, 469, C10; c) J. Stehr, R. D. Fischer, J. Organomet. Chem. 1992, 430, C1; d) P. C. Leverd, D. Rinaldo, M. Nierlich, Eur. J. Inorg.Chem. 2001, 2021.[24] S. A. Schuetz, V. W. Day, R. D. Sommer, A. L. Rheingold, J. A.Belot, Inorg. Chem. 2001, 40, 5292.[25] R. Anwander, O. Runte, J. Eppinger, G. Gerstberger, E.Herdtweck, M. Spiegler, J. Chem. Soc., Dalton Trans. 1998, 847.[26] C. Meermann, G. Gerstberger, M. Spiegler, K. W. Törnroos, R. Anwander, Eur. J. Inorg. Chem. 2008, 2014.[27] H. Schumann, J. A. Meese-Marktscheffel, J. Loebel, Z. Naturforschung., Teil B 1990, 45, 1304.[28] J. B. Spencer, J.-O. Lundgren, Acta Crystallogr., Sect. B 1973, 29, 1923.[29] a) H. C. Aspinall, D. C. Bradley, K. D. Sales, J. Chem. Soc., Dalton Trans. 1988, 2211; b) W. J. Evans, R. Anwander, J. W.Ziller, Inorg. Chem. 1995, 34, 5927; c) M. Zimmermann, N. Å.Frøystein, A. Fischbach, P. Sirsch, H. M. Dietrich, K. W.Törnroos, E. Herdtweck, R. Anwander, Chem. Eur. J. 2007, 13, 8784.[30] Y. W. Chao, P. A. Wexler, D. E. Wigley, Inorg. Chem. 1989, 28, 3860.[31] S. M. Cendrowski-Guillaume, G. Le Gland, M. Nierlich, M.Ephritikhine, Organometallics 2000, 19, 5654.[32] Bruker, SAINT. Area detector control and data integration and reduction software, Bruker Analytical X-ray Instruments Inc., Madison, WI, USA, 2008.[33] G. M. Sheldrick, SADABS, University of Göttingen, Germany, 2008.[34] G. M. Sheldrick, Acta Crystallogr., Sect. A 2008, 64, 112.[35] L. J. Farrugia, J. Appl. Crystallogr. 1997, 30, 565.Received: February 24, 2010 Published Online: April 23, 2010 | [] | [] | ["C 38 H 76 B 2 LiN 2 NdO 2 Si 2 ", "C 34 H 64 BN 2 NdOSi 2 ", "C 34 H 64 BLaN 2 OSi 2 ", "C 28 H 48 F 12 Li 4 O 18 S 4 ", "C 45 H 78 LaN 3 Si 3 "] | ["samarium(III) nitrate hexahydrate--22.2 mg, 0.050 mmol", "Nd(BH 4 ) 3 (thf) 3--162 mg, 0.40 mmol", "La(BH 4 ) 3 (thf) 3--136 mg, 0.34 mmol", "Ln(OTf) 3 (Ln = Y, Nd)--123 mg, 0.23 mmol", "La(BH 4 ) 3 (thf) 3--80 mg, 0.2 mmol"] | [] | ["H 2 L--10.1 mg, 0.025 mmol"] | ["708C", "ambient temperature", "ambient temperature", "ambient temperature", "ambient temperature"] | ["48 h", "24 h", "24 h", "overnight", "24 h"] | ["DMF--2 mL", "water--0.5 mL", "hexane--10 mL", "hexane--5 mL", "thf--thf"]
c7ta03849f | [Cd(L)(BDC)] 2 $2DMF$H 2 O (2). Complex 2 was prepared by the same procedure used for the preparation of 1, except that the amount of NaOH was changed to 1.15 mg (0.029 mmol).Colorless crystals of 2 were obtained in 52% yield. Elemental analysis calcd (%) for C 48 H 64 N 14 O 11 Cd 2 : C 46.57, H 5.21, N 15.84; found: C 46.52, H 5.28, N 15.85. IR (KBr pellet, cm 1 , Fig. S1 in the ESI†): 3405 (w), 3251 (w), 1662 (m), 1567 (s), 1523 (m), 1397 (s), 1280 (m), 1149 (w), 1052 (w), 982 (w), 945 (w), 890 (m), 854 (w), 826 (m), 746 (s), 673 (w), 661 (w), 508 (s). | [] | [] | ["[Cd(L)(BDC)] 2 $2DMF$H 2 O", "C 48 H 64 N 14 O 11 Cd 2"] | [] | [] | ["L--not available", "BDC--not available"] | [] | [] | ["DMF--not available", "H 2 O--not available"]
j.ica.2010.08.045 | 2. Experimental Synthesis of ethylenediammonium tris-2,3-pyridine dicarboxylato zinc(II) trihydrate (1): to a methanolic solution (20 ml) of H 2 L (0.516 g, 3 mmol), zinc(II) acetate dihydrate (0.219 g, 1 mmol) was added and stirred for half an hour. A white precipitate was formed. Ethylenediamine (140 l l, 2 mmol) was added dropwise at room temperature to dissolve the precipitate. The solution was ﬁltered, and kept for crystallization. Colourless blocks were formed in 2–3 days after keeping them in a beaker suitable for X-ray crystallography. Isolated yield, 45%. IR (KBr, cm 1 ): 3418 (b), 2924 (s), 2852 (w), 1609 (s), 1578 (s), 1392 (m), 1362 (s), 1268 (m), 1232 (w), 1103 (s), 828 (m), 709 (w).1 HNMR(D 2 O, 400 MHz, ppm): 8.31 (3H, d, J = 4.0 Hz), 7.89 (3H, d, J = 7.60 Hz), 7.61 (3H, dd, J = 2.40 Hz, 5.20 Hz), 3.23 (8H, s). Molar conductance: 207.0 S cm 2 mol 1 in water. | [] | ["2-3 days"] | ["ethylenediammonium tris-2,3-pyridine dicarboxylato zinc(II) trihydrate (1)"] | ["zinc(II) acetate dihydrate--0.219 g, 1 mmol"] | [] | ["H 2 L--0.516 g, 3 mmol", "Ethylenediamine--140 l l, 2 mmol"] | ["room temperature"] | ["half an hour"] | ["methanol--20 ml"]
c2dt11980c | Syntheses The nickel(II) complexes [NiL 1 ](ClO 4 ) 2 , [NiL 2 ](ClO 4 ) 2 and [NiL 3 ](ClO 4 ) 2 were prepared as described in the literature.22 The coordination polymers were prepared by liquid – liquid diffusion method as follows.The solution of [NiL][ClO 4 ) 2 (3 mmol) in water (10 mL) was layered with the solution of Na 3 BTC or Na 3 BTB (2 mmol) in DMF (5 mL) and the reaction mixt ure was allowed to stand overnight at room temperature. The crystals formed were ﬁltered off, washed with water and dried in air. The yields are in the range 45–60% (based on Ni).[(NiL 1 ) 3 (BTB) 2 ]·6H 2 O (1), C 84 H 114 Ni 3 N 12 O 18 (1756.00): calcd C 57.46, H 6.54, N 9.57; found C 57.53, H 6.34, N 9.31. | [] | [] | ["[NiL 1 ](ClO 4 ) 2", "[NiL 2 ](ClO 4 ) 2", "[NiL 3 ](ClO 4 ) 2", "[(NiL 1 ) 3 (BTB) 2 ]·6H 2 O", "C 84 H 114 Ni 3 N 12 O 18"] | ["[NiL][ClO 4 ) 2--3 mmol"] | [] | ["Na 3 BTC or Na 3 BTB--2 mmol"] | ["room temperature"] | ["overnight"] | ["water--10 mL", "DMF--5 mL"]
acs.cgd.5b01155 | by 5-aminoisophthalic acid (H 2 ipa-NH 2 , C), an additional 0.02 mL of HNO 3 and 0.02 mL of HOAc were added to the mixture solution, and then followed the same procedure as that of MAC-4-A (Yields: 36% based on Zn(II)). | [] | [] | ["MAC-4-A"] | ["Zn(II)--NaN"] | ["HNO 3--0.02 mL", "HOAc--0.02 mL"] | ["5-aminoisophthalic acid (H 2 ipa-NH 2 , C)--NaN"] | [] | [] | []
s0036023616070202 | Found: C, 48.28; H, 6.51; N, 9.11.Main IR bands (cm –1 ): 3280 (s, νO–H), 1580– 1510 (m, νC=C, C=N) 1270 (s, νC–O), 1100 (vs, νCl–O).Method B: Mn(ClO 4 ) 2 ⋅ 6H 2 O (36.5 mg, 0.10 mmol) was added to yellow methonal solution containing excess of H 2 acacen, and the mixture was stirred for about two hours during which the color of the mixture became deep brown. After filtration, the filtrate was allowed to evaporate slowly in the air and dark brown crystals can be grown out after about two weeks. Yield (Based-on Mn): 35.7 mg, 59.5%. | [] | ["two weeks"] | ["Mn(ClO 4 ) 2 ⋅ 6H 2 O"] | ["Mn(ClO 4 ) 2 ⋅ 6H 2 O--36.5 mg, 0.10 mmol"] | [] | ["H 2 acacen--excess"] | [] | ["two hours"] | ["methanol--yellow solution"]
c5dt03192c | Either stoichiometric amounts of components were used or slight excess of one component was employed. The excess component was removed after the synthesis by sublimation. As an example, two synthetic procedures for AlCl 3 bipy (1)are given below. Synthesis 1: AlCl 3 (126.0 mg, 0.945 mmol) was sublimed at circa 90 °C to bipy (151.8 mg, 0.972 mmol). The initial AlCl 3 to bipy ratio was 1 : 1.03. The system was stored at 160 °C for several days and the excess component was not removed. Single crystals suitable for the X-ray analysis have been grown by slow sublimation of the complexes in a vacuum at circa 190–200 °C during several weeks. Synthesis 2: bipy Table 3 Major bond distances R, Å of group 13 metal complexes (MX 3 ) x L with pyridine-based ligands bipy, pyz and py (tetrahedral environment on group 13 center). Complex composition 2 : 1 for bidentate donors (x = 2) and 1 : 1 for py ( x =1) Acceptor R (M–N) R (M–X) 4,4′-bipy pyz py 4,4′-bipy pyz py AlCl 3 1.9489(18); 1.9422(18) 1.930(2) a 2.1079(8)–2.1209(8) 2.1166(9)–2.126(1) a AlBr 3 1.941(9); 1.938(9) 1.999(6) b 1.935(3) c 2.263(3)–2.282(3) 2.2463(16)–2.267(2) b 2.2677(10)–2.2796(10) c GaCl 3 1.9924(18); 1.9888(18) 2.044(7) b 1.966(2) c 2.1457(6)–2.1590(6) 2.135(2)–2.147(2) b 2.1503(7)–2.1598(7) c GaBr 3 2.000(5); 1.981(6) 1.979(2) c 2.2918(10)–2.3078(10) 2.2948(5)–2.3060(5) c a Ref. 28. | [] | [] | ["AlCl 3 bipy"] | ["AlCl 3--126.0 mg, 0.945 mmol"] | [] | ["bipy--151.8 mg, 0.972 mmol"] | [] | [] | []
j.ica.2009.07.032 | 2.1.3. Coordination polymer [Pb(o-TOL) 2 (MeOH) 2 ] n (3) To a solution of 2-methylbenzoic acid (2 mmol, 0.276 g) in methanol (20 mL) methanolic solution of NaOH (2 mmol, 0.080 g, 5 mL) was added. After stirring this reaction mixture at 0 °C for about 30 minutes, lead (II) nitrate (1 mmol, 0.331 g) was added and stirred for another 30 min. A small amount of toluene (5 mL) was added. The clear solution was then kept for crystallization in refrigerator and diffraction quality colorless crystals of 3 were obtained after about 48 h. Isolated yield 77%. IR (KBr, cm 1 ): 3306 (bs), 1615 (w), 1573 (m), 1555 (m), 1470 (s), 1385 (s), 1350 (s), 1216 (m), 832 (m).1 H NMR (400 MHz, DMSO-d 6 , ppm): 7.68 (d, 1H, J = 8.4 Hz), 7.2 (m, 1H), 7.16 (m, 2H), 3.32 (s, 3H).2.1.4. Coordination polymer [Pb(o-TOL) 2 (H 2 O)] n (4) The complex 3 on keeping dissolved in the mother liquor at room temperature results in crystals of 4 after 2 days. Isolated Yield: 65%. IR (KBr, cm 1 ): 3421 (bs), 2927 (w), 1604 (m), 1518 (s), 1376 (s), 738 (m).1 H NMR (400 MHz, DMSO-d 6 , ppm): 7.68 (d, 1H, J = 8.4 Hz), 7.25 (m, 1H), 7.16 (m, 2H), 3.32 (s, 3H). | [] | [] | ["[Pb(o-TOL) 2 (MeOH) 2 ] n (3)", "[Pb(o-TOL) 2 (H 2 O)] n (4)"] | ["lead (II) nitrate--1 mmol, 0.331 g"] | [] | ["2-methylbenzoic acid--2 mmol, 0.276 g"] | ["0 \nC", "room temperature"] | ["30 minutes", "30 min", "2 days"] | ["methanol--20 mL", "methanolic solution of NaOH--5 mL", "toluene--5 mL"]
j.molstruc.2012.06.011 | 2.4. Preparation of {[Co 2 (Brip) 2 (H 2 O) 4 (3-bpmp)]4H 2 O} n (3) Co(NO 3 ) 2 6H 2 O (50 mg, 0.17 mmol), 3-bpmp (73 mg, 0.27 mmol) and 5-bromoisophthalic acid (68 mg, 0.28 mmol) were placed into 10 mL distilled H 2 O in a 23 mL Teﬂon-lined Parr acid digestion bomb. The bomb was sealed and heated in an oven at 120 °C for 24 h, whereupon it was cooled slowly to 25 °C. Pink blocks of 3 (76 mg, 84% yield based on Co) were isolated after washing with distilled water and acetone, and drying in air. Anal.Calc. for C 32 H 42 Br 2 Co 2 N 4 O 16 3: C, 37.82; H, 4.17; N, 5.51% Found: C, 38.19; H, 4.00; N, 5.96%. IR (cm 1 ): 3392 (w, br), 3068 (w), 1593 (m), 1536 (s), 1484 (w), 1459 (w), 1426 (m), 1363 (s), 1292 (w), 1254 (w), 1191 (w), 1103 (w), 1057 (w), 1039 (w), 989 (w), 946 (w), 926 (w), 840 (w), 799 (w), 779 (s), 710 (s), 675 (m). | [] | [] | ["{[Co 2 (Brip) 2 (H 2 O) 4 (3-bpmp)]?4H 2 O} n", "C 32 H 42 Br 2 Co 2 N 4 O 16 3"] | ["Co(NO 3 ) 2 ?6H 2 O--50 mg, 0.17 mmol"] | [] | ["3-bpmp--73 mg, 0.27 mmol", "5-bromoisophthalic acid--68 mg, 0.28 mmol"] | ["120 \nC"] | ["24 h"] | ["distilled H 2 O--10 mL"]
cg400908f | Cu(2,2′-bpy)(H 2 O) 2 NbOF 5 single crystals (3) were synthesized by adding 0.740 × 10 −3 mol (0.196 g) of Nb 2 O 5 , 1.69 × 10 −3 mol (0.134 g) of CuO, 2.56 × 10 −3 mol (0.400 g) of 2,2′-bipyridyl, 5.5 × 10 −3 mol (0.1 mL) of H 2 O, and 28.42 × 10 −3 mol (1.16 g) of 48% HF to a Teﬂon pouch. Single crystals were recovered by vacuum ﬁltration in air in a 65% yield based on Nb. | [] | [] | ["Cu(2,2′-bpy)(H 2 O) 2 NbOF 5", "NaN"] | ["Nb 2 O 5--0.740 × 10 −3 mol, 0.196 g", "CuO--1.69 × 10 −3 mol, 0.134 g"] | [] | ["2,2′-bipyridyl--2.56 × 10 −3 mol, 0.400 g"] | [] | [] | ["H 2 O--5.5 × 10 −3 mol, 0.1 mL", "48% HF--28.42 × 10 −3 mol, 1.16 g"]
molecules190914352 | [La 2 (2,4-bpda) 3 (H 2 O) 2 ] n (1). A mixture of La (NO 3 ) 2 ·6H 2 O (0.0866 g, 0.2 mmol), 2,4-H 2 bpda (0.0268 g, 0.1 mmol), oxalic acid (0.0090 g, 0.1 mmol), NaOH (0.5 mL, 0.1 mol/L) and H 2 O (8 mL) was stirred under air atmosphere for 15 min and then sealed in a 25 mL Teﬂon-lined stainless steel vessel. After heating for 96 h at 160 °C, then the reaction system was cooled to room temperature and yellow block crystals of 1 were collected by filtration, washed with water and dried in air. Yield: 55%. Anal. Calc. for C 45 H 28 O 17 La 2 : C, 48.32; H, 2.52%; Found: C, 48.35; H, 2.50%. IR (KBr, cm −1 ) 3415 m, 3020 m, 1715 s, 1583 s, 1525 s, 1420 s, 1229 s, 1135 s, 847 m, 783 m, 725 m, 635 m. {[Ce 2 (2,4-Bpda) 3 (H 2 O) 4 ]·H 2 O} n (2). This complex was prepared in a similar method to that of 1 except for the fact La (NO 3 ) 2 ·6H 2 O was replaced by an equivalent molar quantity of Ce (NO 3 ) 2 ·6H 2 O. Yield: 52%. Anal. Calc. for C 45 H 34 O 20 Ce 2 : C, 46.00; H, 2.92%; Found: C, 45.85; H, 2.90%. IR (KBr, cm −1 ) 3425 m, 3012 m, 1735 s, 1573 s, 1521 s,1415 s, 1218 s, 1145 s, 830 m, 775 m, 710 m, 621 m. {[Pr 2 (2,4-bpda) 3 (H 2 O) 4 ]·H 2 O} n (3). This complex was prepared in a similar method to that of 1 except for the fact the La (NO 3 ) 2 ·6H 2 O was replaced by an equivalent molar quantity of Pr (NO 3 ) 2 ·6H 2 O. Yield: 48%. Anal. Calc. for C 45 H 32 O 20 Pr 2 : C, 46.02; H, 2.75%; Found: C, 46.05; H, 2.78%. IR (KBr, cm −1 ) 3410 m, 1725 s, 3018 m, 1580 s, 1519 w, 1425 s, 1225 s, 1120 s, 845 m, 785 m, 730 m, 627 m. 3.3. X-ray Crystallography Single crystal X-ray diffraction analysis of 1–3 were collected on a Bruker SMART APEX II CCD diffractometer equipped with a graphite monochromated MoΚR radiation (λ = 0.71073 Å) by using φ/ω scan technique at 296 (2) K. The structures were solved by direct methods with SHELXS-97 [22]. A full-matrix least-squares reﬁnement on F 2 was carried out using SHELXL-97 [22]. Absorption corrections were applied by using multi-scan program SADABS [23]. The hydrogen atoms were | [] | [] | ["[La 2 (2,4-bpda) 3 (H 2 O) 2] n", "[Ce 2 (2,4-Bpda) 3 (H 2 O) 4]·H 2 O", "[Pr 2 (2,4-bpda) 3 (H 2 O) 4]·H 2 O"] | ["La (NO 3 ) 2 ·6H 2 O--0.0866 g, 0.2 mmol", "Ce (NO 3 ) 2 ·6H 2 O--equivalent molar quantity", "Pr (NO 3 ) 2 ·6H 2 O--equivalent molar quantity"] | [] | ["2,4-H 2 bpda--0.0268 g, 0.1 mmol", "oxalic acid--0.0090 g, 0.1 mmol"] | ["160 \nC"] | ["96 h"] | ["NaOH--0.5 mL, 0.1 mol/L", "H 2 O--8 mL"]
cg3004068 | Synthesis of [Ba(μ 5 -H 2 hmIDC)(μ 2 -H 2 O)] n (2). The synthesis of 2 was similar to the above description for 1 except that the solvents of CH 3 OH/H 2 O (1:1, 6 mL) were replaced by EtOH/H 2 O (1:1, 6 mL).Pale-brown block crystals of 2 were isolated, washed with distilled water, and dried in air. Yield, 46% (based on the Ba). Anal. calcd for C 12 H 12 BaN 4 O 11 : C, 27.42; H, 2.30; N, 10.66. Found: C, 27.37; H, 2.34; N, 10.63%. IR (KBr, ν/cm −1 ): 3429s, 2975w, 2924w, 1569s, 1379 m, 1256 m, 1119w, 1052 m, 1018w, 968w, 943w, 920w, 862w, 778 m, 618w, 590w, 523w, 420w. | [] | [] | ["[Ba(μ 5 -H 2 hmIDC)(μ 2 -H 2 O)] n", "C 12 H 12 BaN 4 O 11"] | ["Ba--NaN"] | [] | [] | [] | [] | ["CH 3 OH/H 2 O--1:1, 6 mL", "EtOH/H 2 O--1:1, 6 mL"]
cg060619y | Synthesis of 5. L (0.3 g, 1.00 mmol) was dissolved in a solution containing AgBF 4 (0.19 g, 1.00 mmol) in 20 mL of methanol. The mixture was refluxed for3htogive a white solid, which was then filtered off and washed with methanol. By slow diffusion of diethyl ether into a CH 3 CN solution of the compound, colorless crystals were obtained. The crystals were collected, washed by ether, and then dried under a vacuum. Yield: 0.43 g (81%, based on Ag). Anal. Calcd for C 18 H 22 AgBF 4 N 5 O 2.5 (MW ) 543.08): C, 39.81; H, 4.08; N, 12.90%. | [] | [] | ["L"] | ["AgBF 4--0.19 g, 1.00 mmol"] | [] | ["L--0.3 g, 1.00 mmol"] | ["reflux"] | ["3 h"] | ["methanol--20 mL", "CH 3 CN--not specified", "diethyl ether--not specified"]
c5dt01595b | IR (cm −1 , KBr pellet): 3412(w), 3142(w), 3068(w), 2970(w), 2933(w), 1594(s), 1567(s), 1512(m), 1462(m), 1417(s), 1366(s), 1312(w), 1262(w), 1214(w), 1173(w), 1036(w), 866(w), 824(w), 791(w), 767(m), 664(w), 623(w), 582(w), 556(w), 496(w), 455(w). | [] | [] | [] | [] | [] | [] | [] | [] | []
j.ica.2014.02.005 | for C 14 H 22 I 2 N 4 Zn: C, 29.7; H, 3.9; N, 9.9. Found: C, 30.1; H, 3.8; N, 9.7%. FT-IR (cm 1 ): 491(w), 701(w), 738(w), 797(s), 808(s), 920(w), 1009(m), 1046(s), 1112(m), 1230(w), 1272(m), 1324(m), 1376(s), 1421(s), 1466(s), 1551(vs), 2866(w), 2934(m) 3121(w). | [] | [] | ["C 14 H 22 I 2 N 4 Zn"] | [] | [] | [] | [] | [] | []
ejic.201000146 | Compound 1 can be also obtained with adding LiOH (0.023 g, 1.0 mmol) in the above reaction system. C 40 H 48 Co 6 O 35 (1442.36): C 33.31, H 3.35; found C 33.36, H 3.38. FTIR (KBr): ν ˜ = 3410 (m), 1610 (s), 1546 (m), 1481 (m), 1386 (s), 1078 (w), 747 (m), 715 (m) cm –1 . | [] | [] | ["C 40 H 48 Co 6 O 35"] | ["Cd(NO 3 ) 2 \n4H 2 O--0.154 g, 0.5 mmol", "LiOH--0.023 g, 1.0 mmol"] | [] | ["L-tartaric acid--0.0750 g, 0.5 mmol"] | [] | [] | ["H 2 O--16 mL"]
c6ce01513a | Synthesis of Cu 2 (hmbqa) 4/3 (DUT-77) CuĲNO 3 ) 2 ·3H 2 O (30 mg, 0.124 mmol, 7.3 eq.), H 3 hmbpa (12.5 mg, 0.017 mmol) were dissolved in 2 mL DMF by signification. The mixture was heated to 80 °C in a Pyrex tube for 24 h. After cooling to room temperature, the solvent was replaced by fresh DMF and exchanged to acetone over three days (three times per day). Finally the crystals of DUT-77 were dried with supercritical carbon dioxide (yield: 7.33 mg, 0.0065 mmol, 51%). Cu 2 (hmbqa) 4/3 (C 64 H 48 O 8 N 1.33 Cu 2 ) (1090.72 g mol −1 ), confirmed by 1 H-NMR (Fig. S8, ESI‡). | [] | ["three days"] | ["Cu 2 (hmbqa) 4/3 (DUT-77) Cu(NO 3 ) 2 ·3H 2 O", "Cu 2 (hmbqa) 4/3"] | ["Cu(NO 3 ) 2 ·3H 2 O--30 mg, 0.124 mmol, 7.3 eq."] | [] | ["H 3 hmbpa--12.5 mg, 0.017 mmol"] | ["80 °C"] | ["24 h"] | ["DMF--2 mL"]
cg2003194 | Their complexes with Ag(I) were made by the procedures summarized below. Other chemicals were purchased from commercial sources and used without further purification.General Procedure for Preparing Ag(I) Complexes of Tectoligands 13.Solid tectoligands 1 (2.0 equiv), 2 (2.0 equiv), or 3 (1.0 equiv) were added in small portions at 25 °C to stirred solutions of AgClO 4 or AgBF 4 (1.0 equiv) in MeCN (20 mL). The resulting mixtures were stirred for 12 h, and precipitated solids were then separated by filtration, washed thoroughly with MeCN, and dried under vacuum before being purified by crystallization.Crystallization of Tectoligands 23 and the Ag(I) Complexes of Tectoligands 13.All crystallizations were carried out at 25 °C. Crystals of uncomplexed tectoligands 2 and 3 were obtained by allowing MeCN and CH 2 Cl 2 , respectively, to diffuse slowly into solutions of the compounds in DMSO (5 mg/mL). Crude samples of the Ag(I) complexes of tectoligands 13 could be crystallized by allowing MeCN (compounds 12) or MeOH (compound 3) to diffuse slowly into saturated solutions in DMSO. Crystals of the unsolvated form of the complex of tectoligand 1 with AgClO 4 were grown in vials containing a solution of the crude complex (5 mg) in DMSO (1 mL) by carefully placing an overlayer of 1:1 MeCN/DMSO (2 mL) on top, then adding a third layer of pure MeCN (2 mL), and allowing diffusion of the layers to take place. | [] | [] | [] | ["AgClO 4 or AgBF 4--1.0 equiv"] | [] | ["tectoligands 1--2.0 equiv", "tectoligands 2--2.0 equiv", "tectoligands 3--1.0 equiv"] | ["25 \nC"] | ["12 h"] | ["MeCN--20 mL", "MeOH--NaN", "CH 2 Cl 2--NaN", "DMSO--NaN"]
cjc-2018-0402 | 17 + N O 1. H 2 O, MeOH 60 °C, 1 h 2. CuCl 2 ·2 H 2 O rt, 1 h NH 2 O OH N Cu N HO 2 C Cl Cl ·1 H 2 O (L2H)CuCl 2 ·H 2 O. Equivalent to 1, from -alanine (89 mg, 1.0 mmol), 2-pyridinecarboxaldehyde (95 µL, 1.0 mmol) and CuCl 2 ·2 H 2 O (187 mg, 1.1 mmol). Slow evaporation of the solvent yielded green, X-ray quality crystals (171 mg, 49%).UV-vis (DMSO, 5.1∙10 –3 M or 6.4∙10 –5 M) [ max , nm (, M –1 ∙cm –1 )] : 288 (7442), 741 (95). Anal. Calcd. for C 9 H 10 CuN 2 O 2 Cl 2 ·1 H 2 O : C, 32.69; H, 3.66; N, 8.47. Found: C, 32.34; H, 3.68; N, 8.11. | [] | [] | ["[Cu(L2H)(H2O)]CuCl2·H2O", "C9H10CuN2O2Cl2·H2O"] | ["CuCl2·2H2O--187 mg, 1.1 mmol"] | [] | ["β-alanine--89 mg, 1.0 mmol", "2-pyridinecarboxaldehyde--95 µL, 1.0 mmol"] | [] | [] | ["H2O--1 h", "MeOH--60 °C, 1 h"]
s1293-2558(03)00128-6 | After 6 d yellow crystals have formed.Poly[di-µ 2 -thiocyanato-N,S)-(µ 2 -2,3-dimethylpyrazineN,N )] dicopper(I) (II): 202 mg (1.7 mmol) copper(I) thiocyanate (Alfa Aesar) and 250 mg (2.3 mmol) 2,3dimethylpyrazine were stirred in 6 ml acetonitrile at roomtemperature. After 3 d the yellow precipitate was ﬁltered off and was washed with ethanol and diethylether. Yield: 78.3% (based on CuSCN). Elemental analysis (%) calculated: C: 27.34, N: 15.94, H: 2.29; found: C: 28.1, N: 15.71, H: 2.23. X-ray powder diffraction: phase pure. Single crystals of this compound were prepared by the reaction of 60.75 mg (0.5 mmol) CuSCN and 108 mg (1 mmol) of 2,3dimethylpyrazine in 4 ml acetonitrile at room-temperature without stirring. After 2 d large yellow crystals formed. | [] | [] | ["Poly[di-µ 2 -thiocyanato-N,S)-(µ 2 -2,3-dimethylpyrazineN,N )] dicopper(I)"] | ["copper(I) thiocyanate (Alfa Aesar)--202 mg (1.7 mmol)", "CuSCN--60.75 mg (0.5 mmol)"] | [] | ["2,3dimethylpyrazine--250 mg (2.3 mmol)", "2,3dimethylpyrazine--108 mg (1 mmol)"] | [] | ["3 days", "2 days"] | ["acetonitrile--6 ml", "acetonitrile--4 ml"]
s10904-008-9244-6 | 2.3 Preparation of [Cu 1.5 Gd(2,5-pydc) 3 (2,2 0 -bipyo) (H 2 O) 4  2H 2 O] n (2) A mixture of Gd(NO 3 ) 2  6H 2 O (0.0451 g, 0.10 mmol), Cu(NO 3 ) 2  3H 2 O (0.0241 g, 0.10 mmol), 2,5-pydc (0.0334 g, 0.20 mmol), 2,2 0 -bipyo (0.0376 g, 0.20 mmol) NaOH (0.0160 g, 0.40 mmol),) and deionized water (10 mL) was heated in the analogous procedure to 1, and pale blue crystals of 2 were obtained (yield: 32% based on Gd). Anal. Calc. for C 31 H 29 Cu 1.5 GdN 5 O 20 (%): C, 35.66; H, 2.80; N, 6.71. Found (%): C, 35.70; H, 2.72; N, 6.75. IR spectrum (cm -1 ): 3385(m), 3077(m), 1638(s), 1619(s), 1595(m), 1571(w), 1471(m), 1444(w), 1402(s), 1347(s), 1283(m), 1226(m), 1207(m), 1177(m), 1148(m), 1111(m), 1043(m), 876(w), 845(s), 769(s), 723(w), 689(m), 585(m), 537(m), 514(m). | [] | [] | ["[Cu 1.5 Gd(2,5-pydc) 3 (2,2 0 -bipyo) (H 2 O) 4  2H 2 O] n", "C 31 H 29 Cu 1.5 GdN 5 O 20"] | ["Gd(NO 3 ) 2  6H 2 O--0.0451 g, 0.10 mmol", "Cu(NO 3 ) 2  3H 2 O--0.0241 g, 0.10 mmol"] | ["NaOH--0.0160 g, 0.40 mmol"] | ["2,5-pydc--0.0334 g, 0.20 mmol", "2,2 0 -bipyo--0.0376 g, 0.20 mmol"] | [] | [] | ["deionized water--10 mL"]
s10904-013-9934-6 | Found (%): C 54.02, H 4.79, N 6.71.2.2.2 Synthesis of [ZnL(bipy)] n (2) A mixture of ZnCO 3 (0.1047 g, 0.5 mmol), H 2 L (0.1115 g, 0.5 mmol), 4,4 0 -bipy (0.0426 g, 0.3 mmol) were dissolved in 18 mL H 2 O solution, and it was sealed in a 25 mL stainless steel reactor and heated to 433 K for 3 days. Then the mixture was cooled to temperature at the rate of 5° per hour, and the pink block crystals in yield 58 % based on ZnCO 3 was obtained. Elem anal. Calcd (%) for C 21 H 18 N 2 O 5 Zn (444.75): C 56.84, H 4.09, N 6.31. Found (%): C 56.65, H 4.23, N 5.22. | [] | [] | ["[ZnL(bipy)] n", "C 21 H 18 N 2 O 5 Zn"] | ["ZnCO 3--0.1047 g, 0.5 mmol"] | [] | ["H 2 L--0.1115 g, 0.5 mmol", "4,4 0 -bipy--0.0426 g, 0.3 mmol"] | ["433 K"] | ["3 days"] | ["H 2 O--18 mL"]
c3ce40974k | Synthesis of complex 1 CuSO 4 ·5H 2 O (8 mg, 0.03 mmol) was dissolved in 5 ml of H 2 O. A methanolic solution (5 ml) of L 1 (23 mg, 0.1 mmol) was very carefully layered over the aqueous solution of CuSO 4 in a 15 ml culture tube. Then, they were kept for slow diffusion. Blue crystals suitable for single crystal X-ray diffraction were formed after 2 days. Then, it was filtered and collected after repeated washing with methanol and characterized by elemental analysis, single crystal X-ray diffraction, FT-IR and PXRD. (Yield: 26 mg, 86%). Elemental analysis calcd for C 48 H 44 CuF 4 N 12 O 10 S (%): C, 51.45; H, 3.96; N, 15.00. Found: C, 51.17; H, 3.79; N, 14.82.Synthesis of complex 2 Complex 2 was synthesised in the same way as described for complex 1 by taking L 1 (23 mg, 0.1 mmol) and CdSO 4 ·8H 2 O (25 mg, 0.03 mmol). Colourless crystals suitable for single crystal X-ray diffraction were formed after 8–10 days. Then, they were filtered and collected after repeated washing with methanol and characterized by elemental analysis, single crystal X-ray diffraction, FT-IR and PXRD. (Yield: 18 mg, 60%). Elemental analysis calcd for C 48 H 48 CdF 4 N 12 O 12 S (%): C, 47.83; H, 4.01; N, 13.94. Found: C, 47.68; H, 3.77; N, 13.85. | [] | [] | ["CuSO 4 \n5H 2 O", "CdSO 4 \n8H 2 O"] | ["CuSO 4 \n5H 2 O--8 mg, 0.03 mmol", "CdSO 4 \n8H 2 O--25 mg, 0.03 mmol"] | [] | ["L 1--23 mg, 0.1 mmol"] | [] | ["2 days", "8-10 days"] | ["H 2 O--5 ml", "methanol--5 ml"]
ic0353413 | 1 H NMR (CDCl 3 ): δ 2.54 s (9H, CH 3 ), 6.45 s (4H, CH 2 ), 6.82 m (4H, PC 6 H 4 ), 7.44 m br (8H, PC 6 H 4 ), 7.98 s (4H, H 5 ), 8.43 s (2H, H 3 ). | [] | [] | [] | [] | [] | [] | [] | [] | []
ic901883h | [Pb(bp12c4)] 3 4Et 3 NHClO 4 (1a). Triethylamine (0.212 mL, 1.521 mmol) was added to a suspension of H 2 bp12c4 3 2HCl 3 H 2 O (0.204 g, 0.381 mmol) in 2-propanol (5 mL). The mixture was heated to reflux with stirring for a period of 0.5 h, and then a solution of Pb(ClO 4 ) 2 3 3H 2 O (0.170 g, 0.419 mmol) in the same solvent (5 mL) was added. The resultant solution was heated to reflux for 2 h, filtered, and the filtrate concentrated to about 5 mL. | [] | [] | ["[Pb(bp12c4)] 3 4Et 3 NHClO 4", "H 2 bp12c4 3 2HCl 3 H 2 O", "Pb(ClO 4 ) 2 3 3H 2 O"] | ["Pb(ClO 4 ) 2 3 3H 2 O--0.170 g, 0.419 mmol"] | ["Triethylamine--0.212 mL, 1.521 mmol"] | ["H 2 bp12c4 3 2HCl 3 H 2 O--0.204 g, 0.381 mmol"] | ["reflux"] | ["0.5 h", "2 h"] | ["2-propanol--5 mL"]
ic302205b | [[{(Me 3 Si) 2 CH}(Ph)P(BH 3 ) 2 ]Li(12-crown-4)] (16b). To a solution of 12 (0.54 g, 1.91 mmol) in THF (10 mL) was added n BuLi (0.8 mL of a 2.5 M solution in hexane, 2.0 mmol). This mixture was stirred for 1 h and then a solution of BH 3 ·SMe 2 (1.0 mL, of a 2.0 M solution in THF, 2.0 mmol) was added. This mixture was stirred for a further 1 h and then the solvent was removed in vacuo to yield a colorless solid.The product was dissolved in toluene (5 mL), and 12-crown-4 (0.3 mL, 1.85 mmol) was added. Colorless crystals of 16b suitable for X-ray crystallography were obtained upon cooling this solution to 5 °C for 16 h. Isolated crystallin e yield: 0.70 g, 77% . Anal. Calcd for [[{(Me 3 Si) 2 CH}(Ph)P(BH 3 ) 2] Li(12-crown-4)]: C 52.73, H 9.69%.Found C 52.67, H 9.81%.1 H{ 11 B} NMR (d 8 -THF, 25 °C): δ −0.05 (s, 18H, SiMe 3 ), 0.57 (d, 2 J PH = 13.8 Hz, 1H, CHP), 0.77 (d, 2 J PH = 10.1 Hz, 6H, BH 3 ), 3.75 (s, 16H, 12-crown-4), 7.07 (m, 2H, ArH), 7.12 (m, 2H, ArH), 7.79 (m, 1H, ArH).13 C{ 1 H} NMR (d 8 -THF, 25 °C): δ 3.20 (SiMe 3 ), 11.85 (d, 1 J PC = 6.7 Hz, CHP), 67.15 (12-crown4), 126.02 (ArC), 126.31 (d, J PC = 7.7 Hz, ArC), 132.32 (d, J PC = 6.7 Hz, ArC), 146.78 (d, J PC = 29.7 Hz, ArC).11 B{ 1 H} NMR (d 8 -THF, 25 °C): δ −32.5 (d, br, 1 J BP = 46 Hz).31 P{ 1 H} NMR (d 8 -THF, 25 °C): δ −8.8 (br).7 Li{ 1 H} NMR (d 8 -THF, 25 °C): δ −0.7.[[{(Me 3 Si) 2 CH}(Ph)P(BH 3 ) 2 ]Na(THF) 2 ] 2 (17). To a solution of 12 (0.45 g, 1.59 mmol) in THF (10 mL) was added a solution of benzylsodium (184 mg, 1.61 mmol). This mixture was stirred for 1 h and then a solution of BH 3 ·SMe 2 (0.8 mL, of a 2.0 M solution in THF, 1.60 mmol) was added. This mixture was stirred for a further 1 h and then the solvent was removed in vacuo to yield a colorless solid. Single crystals suitable for X-ray crystallography were obtained from a cold (−30 °C) mixture of methylcyclohexane (10 mL), toluene (2 mL), and THF (5 mL). Isolated crystalline yield: 0.46 g, 63%. Anal. Calcd for [[{(Me 3 Si) 2 CH}(Ph)P(BH 3 ) 2 ]Na(THF) 2 ] 2 : C 54.55, H 10.03%.Found C 54.25, H 9.65%.1 H{ 11 B} NMR (d 8 -THF, 25 °C): δ 0.07 (s, 18H, SiMe 3 ), 0.63 (d, 2 J PH = 8.7 Hz, 6H, BH 3 ), 0.64 (d, 2 J PH = 15.1 Hz, 1H, CHP), 1.78 (m, 8H, THF), 3.61 (m, 8H, THF), 7.12 (m, 1H, ArH), 7.17 (m, 2H, ArH), 7.74 (m, 2H, ArH).13 C{ 1 H} NMR ( d 8 THF, 25 °C): δ 2.79 (d, 3 J PC = 1.9 Hz, SiMe 3 ), 10.55 (d, 1 J PC = 2.9 Hz, CHP), 25.30 (THF), 67.14 (THF), 126.58 (ArC), 126.68 (d, J PC = 7.7 Hz, ArC), 132.03 (d, J PC = 7.7 Hz, ArC), 143.84 (d, J PC = 36.4 Hz, ArC).11 B{ 1 H} NMR (d 8 -THF, 25 °C): δ −33.8 (d, br, 1 J BP = 69 Hz).31 P{ 1 H} NMR (d 8 -THF, 25 °C): δ −14.9 (br).[[{(Me 3 Si) 2 CH}(Ph)P(BH 3 ) 2 ]K(THF) 0.5 ] ∞ (18a). To a solution of 12 (0.42 g, 1.49 mmol) in THF (10 mL) was added a solution of benzylpotassium (194 mg, 1.49 mmol) in THF (10 mL). This mixture was stirred for 1 h and then a solution of BH 3 ·SMe 2 (0.8 mL of a 2.0 M solution in THF, 1.60 mmol) was added. The solution was stirred for a further 1 h and then the solvent was removed in vacuo to yield a colorless solid. Colorless crystals suitable of 18a for X-ray crystallography were obtained from cold (5 °C) toluene/THF. A second batch of crystals, isolated in a similar manner, proved to be of the alternate solvate [[[{(Me 3 Si) 2 CH}(Ph)P(BH 3 ) 2 ]K(THF) 2 ].1/ 2PhMe] ∞ (18b), which was characterized solely by X-ray crystallography. The following data refer to 18a. Isolated crystalline yield: 0.48 g, 88%. Anal. Calcd for [[{(Me 3 Si) 2 CH}(Ph)P(BH 3 ) 2 ]K(THF) 0.5 ] ∞ : C 48.65, H 9.25%. Found C 48.71, H 9.05%.1 H{ 11 B} NMR (d 8 -THF, 25 °C): δ 0.07 (s, 18H, SiMe 3 ), 0.62 (d, 2 J PH = 14.7 Hz, 1H, CHP), 0.70 (d, 2 J PH = 9.6 Hz, 6H, BH 3 ), 1.78 (m, 8H, THF), 3.62 (m, 8H, THF), 7.10 (m, 1H, ArH), 7.14 (m, 2H, ArH), 7.77 (m, 2H, ArH).13 C{ 1 H} NMR (d 8 -THF, 25 °C): δ 2.91 (d, J PC = 1.9 Hz, SiMe 3 ), 11.37 (d, J PC = 3.8 Hz, CHP), 25.01 (THF), 66.85 (THF), 126.38, 126.46 (ArC), 132.27 (d, 3 J PC = 6.7 Hz, ArC), 144.58 (d, J PC = 34.5 Hz, ArC).11 B{ 1 H} NMR (d 8 -THF, 25 °C): δ −32.9 (d, br, 1 J BP =64 Hz).31 P{ 1 H} NMR (d 8 -THF, 25 °C): δ −14.1 (br).Crystal Structure Determinations of 12−18. For 12, 14, 15, 16b, 17, 18a, and 18b measurements were made at 150 K on an Oxford Diﬀraction (Agilent Technologies) Gemini A Ultra diﬀractometer or a Nonius KappaCCD diﬀractometer, using MoKα radiation (λ = 0.71073 Å); for 13 measurements were made at 120 K using synchrotron radiation (λ = 0.6941 Å). Cell parameters were reﬁned from the observed positions of all strong reﬂections. Intensities were corrected semi-empirically for absorption, based on symmetryequivalent and repeated reﬂections. The structures were solved by direct methods and reﬁned on F 2 values for all unique data. Table 1 gives further details. All non-hydrogen atoms were reﬁned anisotropically, and C-bound H atoms were constrained with a riding model, while B-bound H atoms were freely reﬁned; U(H) was set at 1.2 (1.5 for methyl groups) times U eq for the parent C atom. Disorder in one SiMe 3 group of 12 was successfully modeled with both components reﬁned freely; the disordered crown ligand of 16b was reﬁned with the aid of restraints on geometry and displacement parameters, and the same applies to the disordered THF of 18a. Highly disordered solvent in 18b could not be modeled with discrete atoms and was treated by the SQUEEZE procedure of PLATON; 28 while the volume of the disorder region is appropriate for toluene (approximately half a molecule per potassium ion), the electron density calculated in this region is anomalously low, suggesting that the solvent is readily lost Inorganic Chemistry Article dx.doi.org/10.1021/ic302205b ¦ Inorg. Chem. 2013, 52, 1466−14751474 from the crystals before diﬀraction data collection. Other programs were Oxford Diﬀraction CrysAlisPro, Nonius COLLECT/EvalCCD and Bruker APEX2 for data collection and processing, and SHELXTL for structure solution, reﬁnement, and molecular graphics.29 ■ ASSOCIATED CONTENT * S Supporting Information For 12−15, 16b, 17, 18a, and 18b details of structure determination, atomic coordinates, bond lengths and angles, and displacement parameters in CIF format. This material is available free of charge via the Internet at http://pubs.acs.org.■ AUTHOR INFORMATION Corresponding Author *E-mail: k.j.izod@ncl.ac.uk.Notes The authors declare no competing ﬁnancial interest.■ ACKNOWLEDGMENTS The authors are grateful to the EPSRC and Newcastle University for ﬁnancial support, EPSRC also for funding the U.K. National Crystallography Service and STFC for access to synchrotron facilities at SRS Daresbury Laboratory.■ REFERENCES (1) (a) Gaumont, A.-C.; Hursthouse, M. B.; Coles, S. J.; Brown, J. M.Chem. Commun. 1999, 63. (b) Pican, S.; Gaumont, A.-C. Chem.Commun. 2005, 2393.(2) (a) Jaska, A. C.; Lough, A. J.; Manners, I. Dalton Trans. 2005, 326. (b) Lee, K.; Clark, T. J.; Lough, A. J.; Manners, I. Dalton Trans.2008, 2732. (c) Jaska, C. A.; Dorn, H.; Lough, A. J.; Manners, I.Chem.Eur. J. 2003, 9, 271.(3) Abdellah, I.; Bernoud, E.; Lohier, J.-F.; Alayrac, C.; Toupet, L.; Lepetit, C.; Gaumont, A.-C. Chem. Commun. 2012, 48, 4088.(4) (a) Mu  ller, G.; Brand, J. Organometallics 2003, 22, 1463.(b) Dornhaus, F.; Bolte, M.; Lerner, H.-W.; Wagner, M. Eur. J. Inorg.Chem. 2006, 1777. (c) Dornhaus, F.; Bolte, M.; Lerner, H.-W.; Wagner, M. Eur. J. Inorg. Chem. 2006, 5138.(5) (a) Dornhaus, F.; Bolte, M.; Lerner, H.-W.; Wagner, M. J.Organomet. Chem. 2007, 692, 2949. (b) Ku  ckmann, T. I.; Dornhaus, F.; Bolte, M.; Lerner, H.-W.; Holthausen, M. C.; Wagner, M. Eur. J.Inorg. Chem. 2007, 1989.(6) Consiglio, G. B.; Queval, P.; Harrison-Marchand, A.; Mordini, A.; Lohier, J.-F.; Delacroix, O.; Gaumont, A.-C.; Ge  rard, H.; Maddaluno, J.; Oulyadi, H. J. Am. Chem. Soc. 2011, 133, 6472.(7) Dornhaus, F.; Bolte, M. Acta Crystallogr. 2006, E62, m3573.(8) Rudzevich, V. L.; Gornitzka, H.; Romanenko, V. D.; Bertrand, G.Chem. Commun. 2001, 1634.(9) Fuller, A. M.; Mountford, A. J.; Scott, M. L.; Coles, S. J.; Horton, P. N.; Hughes, D. L.; Hursthouse, M. B.; Lancaster, S. J. Inorg. Chem.2009, 48, 11474.(10) Izod, K.; Watson, J. M.; Clegg, W.; Harrington, R. W. Dalton Trans. 2011, 40, 11712.(11) Izod, K.; Watson, J. M.; Clegg, W.; Harrington, R. W. Eur. J.Inorg. Chem. 2012, 1696.(12) (a) Izod, K.; Stewart, J.; Clark, E. R.; Clegg, W.; Harrington, R.W. Inorg. Chem. 2010, 49, 4698. (b) Appel, R.; Peters, J.; Schmitz, R.Z. Anorg. Allg. Chem. 1981, 475, 18.(13) (a) Bent, H. A. J. Chem. Phys. 1959, 33, 1260. (b) Bent, H. A.Chem. Rev. 1961, 61, 275. (c) Hugheey, J. E. Inorg. Chem. 1981, 20, 4033.(14) Imamoto, T.; Oshiki, T.; Onozawa, T.; Kusumoto, T.; Sato, K. J.Am. Chem. Soc. 1990 , 112, 5244.(15) Loschen, C.; Voi gt, K.; Frunzke, J.; Diefenbach, A.; Diedenhofen, M.; Frenking, G. Z. Anorg. Allg. Chem. 2002, 682, 1294.(16) (a) Kapp, J.; Schade, C.; El-Nahasa, A. M.; Schleyer, P. von R.Angew. Chem., Int. Ed. Engl. 1996, 35, 2236. (b) Dixon, D. A.; Arduengo, A. J., III; Fukunaga, T. J. Am. Chem. Soc. 1986, 108 , 2461.(c) Dixon, D. A.; Arduengo, A. J., III J. Chem. Soc. Chem. Commun.1987, 498. (d) Dixon, D. A.; Arduengo, A. J., III J. Am. Chem. Soc.1987, 109, 338. (e) Schwerdtfeger, P.; Laakkonen, L. J.; Pyykko  ,P.J.Chem. Phys. 1992, 96, 6807. (f) Schwerdtfeger, P.; Hunt, P. Adv. Mol.Struct. Res. 1999, 5, 223. (g) Schwerdtfeger, P.; Boyd, P. D. W.; Fischer, T.; Hunt, P.; Liddell, M. J. Am. Chem. Soc. 1994, 116, 9620.(h) Go  ller, A.; Clark, T. Chem. Commun. 1997, 1033.(17) (a) Beachler, R. D.; Casey, J. P.; Cook, R. J.; Senkler, G. H., Jr.; Mislow, K. J. Am. Chem. Soc. 1987, 109, 338. (b) Beachler, R. D.; Mislow, K. J. Am. Chem. Soc. 1971, 93 , 773. (c) Beachler, R. D.; Andose, J. D.; Stackhouse, J.; Mislow, K. J. Am. Chem. Soc. 1972, 94, 8060. (d) Driess, M.; Merz, K.; Monse, C. Z. Anorg. Allg. Chem. 2000, 626, 2264.(18) (a) Izod, K.; McFarlane, W.; Allen, B.; Clegg, W.; Harrington, R.W. Organometallics 2005, 24, 2157. (b) Izod, K.; Stewart, J.; Clark, E.R.; McFarlane, W.; Allen, B.; Clegg, W.; Harrington, R. W.Organometallics 2009, 28, 3327.(19) Izod, K.; Clark, E. R.; Stewart, J. Inorg. Chem. 2011, 50, 3651.(20) Izod, K. Adv. Inorg. Chem. 2000, 50, 33.(21) For examples see: (a) Wiberg, N.; Neidermayer, W.; No  th, H.; Warchold, M. J. Organomet. Chem. 2001, 628, 46. (b) BravoZhivotovs kii, D.; Molev, G.; Kravchenko, V.; Botoshansky, M.; Schmidt, A.; Apeloig, Y. Organometallics 2006, 25, 4719. (c) Strohmann, C.; Da  schlein, C. Chem. Commun. 2008, 2791. (d) Sekiguchi, A.; Nanjo, M.; Kabuto, C.; Sakurai, H. Organometallics 1995, 14, 2630.(e) Tecle  , B.; Ilsley, W. H.; Oliver, J. P. Organometallics 1982, 1, 875.(f) Sekiguchi, A.; Nanjo, M.; Kabuto, C.; Sakurai, H. Angew. Chem., Int.Ed. Engl. 1997, 36, 113.(22) No  th, H.; Thomas, S. Eur. J. Inorg. Chem. 1999, 1373.(23) (a) Kim, D. Y.; Girolami, G. S. Inorg. Chem. 2010, 49, 4924.(b) Daly, S. R.; Girolami, G. S. Inorg. Chem. 2010, 49, 5157. (c) Daly, S. R.; Girolami, G. S. Chem. Commun.2010, 46, 407. (d) Daly, S. R.; Girolami, G. S. Inorg. Chem. 2010, 49, 4578. (e) Daly, S. R.; Bellot, B.J.; Kim, D. Y.; Girolami, G. S. J. Am. Chem. Soc. 2010, 132, 7254.(f) Daly, S. R.; Kim, D. Y.; Yang, Y.; Abelson, J. R.; Girolami, G. S. J.Am. Chem. Soc. 2010, 132, 2106.(24) Ruiz, J. C. G.; No  th, H.; Warchold, M. Eur. J. Inorg. Chem. 2008, 251.(25) Giese, H.-H.; Habereder, T.; No  th, H.; Ponikwar, W.; Thomas, S.; Warchold, M. Inorg. Chem. 1999, 38, 4188.(26) Bertz, S. H.; Gibson, C. P.; Dabbagh, G. Organometallics 1988, 7, 227.(27) Lochmann, L.; Trekoval, J. J. Organomet. Chem. 1987, 326,1.(28) Spek, A. L. Acta Crystallogr., Sect. D 2009, 65, 148.(29) (a) CrysAlisPro; Oxford Diﬀraction Ltd (now part of Agilent Technologies Ltd): Oxford, U.K., 2008; (b) COLLECT; Nonius BV: Delft, The Netherlands, 1998; (c) Duisenberg, A. J. M.; KroonBatenburg, L. M. J.; Schreurs, A. M. M. J. Appl. Crystallogr. 2003, 36, 220. (d) APEX2; Bruker AXS Inc.: Madison, WI, 2010; (e) Sheldrick, G. M. Acta Crystallogr., Sect. A 2008, 64, 112.Inorganic Chemistry Article dx.doi.org/10.1021/ic302205b ¦ Inorg. Chem. 2013, 52, 1466−14751475 | [] | [] | ["[{(Me 3 Si) 2 CH}(Ph)P(BH 3 ) 2 ]Li(12-crown-4)", "[[{(Me 3 Si) 2 CH}(Ph)P(BH 3 ) 2 ]Na(THF) 2 ] 2", "[[{(Me 3 Si) 2 CH}(Ph)P(BH 3 ) 2 ]K(THF) 0.5 ] ∞"] | ["n BuLi--0.8 mL of a 2.5 M solution in hexane, 2.0 mmol", "BH 3 ·SMe 2--1.0 mL of a 2.0 M solution in THF, 2.0 mmol", "benzylsodium--184 mg, 1.61 mmol", "BH 3 ·SMe 2--0.8 mL of a 2.0 M solution in THF, 1.60 mmol", "benzylpotassium--194 mg, 1.49 mmol", "BH 3 ·SMe 2--0.8 mL of a 2.0 M solution in THF, 1.60 mmol"] | [] | ["12-crown-4--0.3 mL, 1.85 mmol"] | ["room temperature", "cold (−30 °C)", "cold (5 °C)"] | ["1 h", "1 h", "16 h"] | ["THF--10 mL", "toluene--5 mL", "methylcyclohexane--10 mL"]
j.jssc.2014.04.014 | 2.2. Solvothermal syntheses Co 3 Na dmaepðÞ 3 ehbdðÞN 3 ðÞ 3  DMF  n ð1Þ A mixture of Hehbd (0.1 66 g, 1 mmol), Co(ClO 4 ) 2  6H 2 O(0.360g, 1mmol), NaN 3 (0.065 g, 1 mmol), triethylamine (0.6 mL), and DMF (8.0 mL) was poured into a T eﬂon-lined autoclave(15mL)andthen heated at 120 1C for 5 days. The autoclave was cooled over a period of 8hatarateof101Ch –1 .Redcrystalsof1 were collected by ﬁltration, washed with DMF, and dried in air. Phase-pure crystals of 1 were obtained by manual separation. Yield 0.152 g (ca. 53.0% based on the Hehbd ligand). Anal. Calcd.for1:C 45 H 64 Co 3 N 13 NaO 10 (M r ¼1146.88), calc.: C, 47.12; H, 5.63; N, 15. 87%; Found: C, 4 7.02; H, 5.69; N, 1 5.95%.IR data for 1 (KBr, cm –1 ): 3433 m, 2068 s, 1636 m, 1473 s, and 1221 m.Co 2 Na 2 ðhmbdÞ 4 ðN 3 Þ 2 ðDMFÞ 2 ð2Þ Complex 2 can be prepared in a similar way to 1, except that Hehbd ligand was replaced by Hhmbd ligand. Red crystals of 2 were collected by ﬁltration, washed with DMF and dried in air.Phase pure crystals of 2 were obtained by manual separation.Yield: 0.136 g (ca. 54.5% based on Hhmbd ligand). Anal. Calcd. for 2: C 38 H 42 Co 2 N 8 Na 2 O 14 (M r ¼998.64), calc: C, 45.70; H, 4.24; N, 11.22%; Found: C, 45.67; H, 4.28; N, 11.25%. IR data for 2 (KBr, cm –1 ): 3434 m, 2066 s, 1625 s, 1438 s, 1207 s, 1089 m. | ["101Ch –1"] | ["8h"] | ["Co 3 Na dmaepðÞ 3 ehbdðÞN 3 ðÞ 3  DMF  n", "Co 2 Na 2 ðhmbdÞ 4 ðN 3 Þ 2 ðDMFÞ 2"] | ["Co(ClO 4 ) 2 ? 6H 2 O--0.360g, 1mmol", "NaN 3--0.065 g, 1 mmol"] | ["triethylamine--0.6 mL"] | ["Hehbd--0.166 g, 1 mmol", "Hhmbd--N/A"] | ["120 1C"] | ["5 days"] | ["DMF--8.0 mL"]
c9ce00825j | Anal. calcd for C 31 H 23.50 N 1.50 O 6 Zn: C, 64.38; H, 4.10; N, 3.63.Found: C, 64.35; H, 4.13; N, 3.65. IR (KBr disk, cm −1 ): 2933(s), 1607(s), 1559(m), 1511(m), 1404(s), 1308(m), 1246(s), 1173(s), 1012(s), 859(m), 814(m), 786(s), 662(m). | [] | [] | ["C 31 H 23.50 N 1.50 O 6 Zn"] | [] | [] | [] | [] | [] | []
ic902057d | [(acacCN)Cu(6)], 10. A THF solution (20 mL) of 6 (55 mg, 0.19 mmol) was mixed with a THF solution (30 mL) of Cu(acacCN) 2 (60 mg, 0.19 mmol). The reaction mixture was stirred for 20 min, before removal of the solvent under a vacuum. The crude product was purified by flash chromatography (SiO 2 , CHCl 3 , Rf = 0.42). The resulting solid was washed with npentane (150 mL) to afford 10 as dochroic red-green crystals (53 mg, 58.1%). Green-red single crystals were grown either by slow diffusion of n-pentane into a dioxane solution of the complex or by slow diffusion of n-pentane into a CHCl 3 solution of the complex. UV-vis (CH 2 Cl 2 ), λ max (nm)/ε (mol -1 Lcm -1 ): 229 (69 000), 263 (30 000), 349 (12 000), 478 (23 000), 489 (27 000). IR (ATR, cm -1 ): ν CN 2197. Anal. Calcd for C 28 H 27 N 5 CuO 4 :C, 59.94; N, 12.48; H, 4.85. Found: C, 60.12; N, 12.73; H, 5.01. | [] | [] | ["(acacCN)Cu(6)"] | ["Cu(acacCN) 2--60 mg, 0.19 mmol"] | [] | [] | [] | ["20 min"] | ["THF--20 mL", "THF--30 mL"]
acs.cgd.7b00112 | respectively. [La 2 (L) 2 (DMA) 2 ] n · nH 2 O (1). Elemental analysis (%): Calcd for C 28 H 24 LaN 2 O 9 (671.4), C 50.09, H 3.60, N 4.17; found: C 50.01, H 3.55, N 4.13. IR (KBr, cm −1 ): 3471 (w), 3065 (w), 1647 (s), 1596 (s), 1393 (s), 1167 (w), 768 (m), 709 (w), 593 (w). UV/Vis [DMAC, λ]: 217 nm. [Pr 2 (L) 2 (DMA) 2 ] n ·nH 2 O (2). Elemental analysis (%): Calcd for C 28 H 24 PrN 2 O 9 (673.4), C 49.94, H 3.59, N 4.16; found: C 49.91, H 3.51, N 4.08. IR (KBr, cm −1 ): 3486 (w), 2933 (w), 1640 (s), 1589 (s), 1392 (s), 1021 (w), 768 (m), 716 (w), 593 (w). UV/Vis [DMAC, λ]: 218 nm. [Nd 2 (L) 2 (DMA) 2 ] n · nH 2 O (3). Elemental analysis (%): Calcd for C 28 H 24 NdN 2 O 9 (676.73), C 49.69, H 3.57, N 4.14; found: C 49.81, H 3.48, N 4.05. IR (KBr, cm −1 ): 3479 (w), 2933 (w), 1639 (s), 1596 (s), 1378 (s), 1007 (w), 768 (m), 702 (w), 585 (w). UV/Vis [DMAC, λ]: 217 nm. [Sm 2 (L) 2 (DMA) 2 ] n · nH 2 O (4). Elemental analysis (%): Calcd for C 56 H 48 Sm 2 N 4 O 23 (1445.7), C 49.25, H 3.54, N 4.10; found: C 49.01, H 3.44, N 4.01. IR (KBr, cm −1 ): 3470 (w), 2960 (w), 1627 (s), 1580 (s), 1369 (s), 1047 (w), 760 (m), 711 (w), 590 (w). UV/Vis [DMAC, λ]: 217 nm. [Eu 2 (L) 2 (DMA) 2 ] n · nH 2 O (5). Elemental analysis (%): Calcd for C 56 H 48 Eu 2 N 4 O 19 (1384.92), C 49.13, H 3.53, N 4.09; found: C 48.90, H 3.41, N 3.98. IR (KBr, cm −1 ): 3469 (w), 2947 (w), 1617 (s), 1579 (s), 1388 (s), 1089 (w), 757 (m), 706 (w), 579 (w). UV/Vis [DMAC, λ]: 217 nm. [Gd 2 (L) 2 (DMA) 2 ] n · nH 2 O (6). Elemental analysis (%): Calcd for C 56 H 48 Gd 2 N 4 O 23 (1459.48), C 48.76, H 3.51, N 4.06; found: C 48.27, H 3.39, N 3.97. IR (KBr, cm −1 ): 3480 (w), 2921 (w), 1657 (s), 1569 (s), 1374 (s), 1034 (w), 764 (m), 703 (w), 585 (w). UV/Vis [DMAC, λ]: 217 nm. Page 5 of 20 ACS Paragon Plus Environment Crystal Growth & Design 1 2 3 4 5 6 7 8 9 10 11 12 13 14 15 16 17 18 19 20 21 22 23 24 25 26 27 28 29 30 31 32 33 34 35 36 37 38 39 40 41 42 43 44 45 46 47 48 49 50 51 52 53 54 55 56 57 58 59 60 | [] | [] | ["[La 2 (L) 2 (DMA) 2 ] n · nH 2 O", "[Pr 2 (L) 2 (DMA) 2 ] n ·nH 2 O", "[Nd 2 (L) 2 (DMA) 2 ] n · nH 2 O", "[Sm 2 (L) 2 (DMA) 2 ] n · nH 2 O", "[Eu 2 (L) 2 (DMA) 2 ] n · nH 2 O", "[Gd 2 (L) 2 (DMA) 2 ] n · nH 2 O"] | [] | [] | ["L--0.2 mmol"] | [] | [] | ["DMA--2"]
b912972n | {[Mn 2 (L)(phen) 2 (H 2 O)](H 2 O) 2 } N (4). The same procedure as that for 1 was used for this complex except for the introduction of auxiliary ligand 1,10-phenanthroline (phen, 0.05 mmol) and the use of Mn(ClO 4 ) 2 $6H 2 O instead of Cu(ClO 4 ) 2 $6H 2 O. Yellow block single crystals suitable for X-ray analysis appeared at the tube wall after ca. six weeks at room temperature. Yield: 30% based on H 4 L. Anal. calcd for C 32 H 26 Mn 2 N 4 O 12 : C 50.02, H 3.41, N 7.29. Found: C 50.41, H 3.53, N 7.75%. IR (KBr pellet, cm 1 ): 3349 (s, br), 1606 (vs), 1515 (w), 1456 (w), 1425 (s), 1367 (s), 1304 (w), 1258 (w), 1194 (w), 1143 (w), 1102 (w), 1073 (m), 1037 (w), 961 (m), 941 (w), 896 (w), 853 (s), 814 (w), 788 (w), 760 (w), 725 (s), 661 (m), 546 (w), 470 (w) and 423 (w).{[Cd 2 (L)(phen) 2 (H 2 O)](H 2 O) 2 } N (5). The same procedure as that for 1 was used for this complex except for the introduction of auxiliary ligand 1,10-phenanthroline (phen) (0.05 mmol) and the use of Cd(ClO 4 ) 2 $6H 2 O (0.1 mmol) instead of Cu(ClO 4 ) 2 $6H 2 O (0.1 mmol). Yellow block single crystals suitable for X-ray analysis appeared at the tube wall after ca. two weeks at room temperature. Yield: 50% based on H 4 L. Anal. calcd for C 32 H 26 Cd 2 N 4 O 12 : C 43.51, H 2.97, N 6.34. Found: C 43.89, H 2.81, N 6.56%. IR (KBr pellet, cm 1 ): 3386 (s, br), 2309 (w), 1972 (w), 1837 (w), 1591 (vs), 1421 (s), 1393 (s), 1365 (s), 1303 (w), 1257 (w), 1227 (w), 1194 (w), 1144 (m), 1078 (s), 1037 (m), 980 (w), 869 (w), 854 (s), 812 (w), 762 (w), 726 (s), 661 (m), 638 (w), 546 (w), 471 (w) and 420 (w). | [] | [] | ["[Mn 2 (L)(phen) 2 (H 2 O)](H 2 O) 2", "C 32 H 26 Mn 2 N 4 O 12"] | ["Mn(ClO 4 ) 2 $6H 2 O--not specified"] | [] | ["H 4 L--not specified", "1,10-phenanthroline (phen)--0.05 mmol"] | ["room temperature"] | ["ca. six weeks"] | []
c3ce41385c | IR/cm −1 : 1578m, 1556m, 1455m, 1414m, 1285m, 1224m, 1122m, 1087m, 776m and 738m.For 4, yield: 68 mg, 81%. Anal. calcd. for C 14 H 13 Cl 2 N 5 SZn (419.64): C, 40.07; H, 3.12; N, 16.69; S, 7.64. Found: C, 39.69; H, 3.09; N, 16.17; S, 7.19 %. ESI-MS (m/z, %): [Zn(L4) 2 ] 2+ (315.1, 46), [ZnCl( L4)] + (382.1, 33), [ZnCl(L4) 2 ] + (665.1, 100), [Zn 2 Cl 3 (L4) 2 ] + (802.9, 34), [Zn 3 Cl 5 (L4) 2 ] + (938.7, 5), [Zn 2 Cl 3 (L4) 3 ] + (1086.0, 8), [Zn 3 Cl 5 (L4) 3 ] + (1221.9, 4). IR/cm −1 : 3053m, 1612m, 1583m, 1558m, 1486m, 1459m, 1417m, 1289m, 1220m, 1200m, 1132m, 1077m, 988m, 825m, 774m, 742m and 696m. | [] | [] | ["C 14 H 13 Cl 2 N 5 SZn"] | [] | [] | [] | [] | [] | []
ejic.200501098 | v: very, s: strong, m: medium, w: weak, br: broad): ν ˜ = 3439 (m, br,) 2765 (m, br), 2353 (m), 1604 (vs), 1579 (vs), 1506 (ms), 1460 (s), 1427 (vs), 1408 (vs), 1377 (vs), 1302 (s), 1267 (m), 1206 (wm), 1153 (m), 1075 (m), 1026 (m), 995 (m), 961 (m), 874 (ms), 802 (s), 784 (s), 765 (s), 740 (ms), 652 (s), 593 (ms), 532 (wm), 510 (wm), 458 (m), 398 (s), 375 (s), 343 (m), 316 (m), 294 (m), 269 (vs) cm –1 . | [] | [] | [] | [] | [] | [] | [] | [] | []
c2dt32249h | [Cr(phen) 2 (C 2 O 4 )][Cr(phen)(C 2 O 4 ) 2 ]·3H 2 O (2) and [Cr(phen) 2 (C 2 O 4 )]NO 3 ·H 2 C 2 O 4 ·H 2 O(3).After a water–ethanol (8 : 2) solution (10 mL) containing Cr(NO 3 ) 3 ·9H 2 O (42.5 mg; 0.1 mmol) and phen·H 2 O (62.9 mg; 0.3 mmol) was reﬂuxed for 15 min it was cooled to room tempe rature. Then an (oxalato)tantalate( V) solution (1 mL) [m(Ta) = 18.1 mg ; 0.1 mmol] was added dropwise with stirring and the reaction mixture was additionally stirred for 30 min. A small amount of a violet precipitate that immediately appeared was removed by ﬁltration after the stirring. | [] | [] | ["[Cr(phen) 2 (C 2 O 4 )][Cr(phen)(C 2 O 4 ) 2 ]·3H 2 O", "[Cr(phen) 2 (C 2 O 4 )]NO 3 ·H 2 C 2 O 4 ·H 2 O"] | ["Cr(NO 3 ) 3 ·9H 2 O--42.5 mg; 0.1 mmol"] | ["(oxalato)tantalate( V) solution--1 mL"] | ["phen·H 2 O--62.9 mg; 0.3 mmol"] | ["reflux", "room temperature"] | ["15 min", "30 min"] | ["water-ethanol--10 mL"]
s11243-009-9195-y | All the experiments were conducted at room temperature (25 ± 3 °C).Synthesis of [Cu 2 (bpp)(l-CH 3 COO) 4 ]  2H 2 O(1) A mixture of CuCl 2  2H 2 O (18 mg, 0.1 mmol) in ethanol (5 mL), and bpp (10 mg, 0.05 mmol) in acetic acid (5 mL) was stirred in air for 0.5 h, then a DMF solution (6 mL) was slowly added into the mixture over 2 h at 70 °C. The resulting solutions were ﬁltered and the ﬁltrates were allowed to stand in air at room temperature for several days, yielding the blue–green crystals of 1 (yield: 40% based on Cu). Elemental analysis (%) calcd for C 21 H 30 Cu 2 N 2 O 10 : C 42.12, H 5.05, N 4.68%; found: C 42.02, H 5.17, N 4.81%. IR (KBr, cm -1 ): 3440s, 3182s, 2961w, 2929w, 2793w, 2361m, 2338m, 1620s, 1560m, 1482m, 1462s, 1412w, 1379w, 1243w, 1064w, 1019m, 968s, 946s, 885s, 772s, 609w, 424m. | [] | ["several days"] | ["[Cu 2 (bpp)(l-CH 3 COO) 4 ] ? 2H 2 O", "C 21 H 30 Cu 2 N 2 O 10"] | ["CuCl 2 ? 2H 2 O--18 mg, 0.1 mmol"] | [] | ["bpp--10 mg, 0.05 mmol"] | ["70 \nC"] | ["0.5 h", "2 h"] | ["ethanol--5 mL", "acetic acid--5 mL", "DMF--6 mL"]
ic0500053 | BrAc-Trp-OMe.L-Trp-OMe‚HCl (4.91 g, 19.3 mmol) was suspended in 150 mL of THF. Triethylamine (5.73 mL, 38.6 mmol) was added with stirring, and the mixture was cooled to -78 °Cin a dry ice bath. Bromoacetylbromide (1.68 mL, 19.3 mmol) was dissolved in 100 mL of THF, and the solution was added dropwise to the cold suspension over a period of 2 h. The mixture was stirred for another 2 h without further cooling. The resulting brown mixture was filtered through a glass filter frit with a layer of silica in order to remove insoluble HNEt 3 Br, and the solvent was removed under reduced pressure until dryness. The crude brown solid was purified by silica gel column chromatography using CH 2 Cl 2 /MeOH (11:1) as the eluent. A yellow fraction containing some amino acid ester starting material eluted first. The product was contained in the lightyellow second fraction. The other layers were not collected. The solution containing the desired product was concentrated by rotary evaporation. Recrystallization of the residual yellow solid from CH 2 Cl 2 overnight in a refrigerator (-20 °C) afforded the product as colorless blocks, which were collected on a sintered-glass filter and dried under a vacuum (4.17 g, 12.3 mmol, 63.73%). | [] | [] | ["BrAc-Trp-OMe.L-Trp-OMe‚HCl"] | [] | ["Triethylamine--5.73 mL, 38.6 mmol", "Bromoacetylbromide--1.68 mL, 19.3 mmol"] | [] | ["-78 \nC"] | ["2 h", "2 h"] | ["THF--150 mL"]
s0020-1693(01)00449-2 | 6 .9 .[ Mn ( C 9 H 4 O 6 )( C 9 H 8 N 3 Br )( H 2 O )] (15) H 3 BTC (95 mg, 0.452 mmol), manganese acetate (111 mg, 0.453 mmol) and compound 7 (108 mg, 0.451 mmol) were placed in a bomb with water (10 ml). The resulting mixture was heated at 100°Ch −1 to 240°C. | [] | [] | ["[Mn(C 9 H 4 O 6)(C 9 H 8 N 3 Br)(H 2 O)]", "H 3 BTC"] | ["manganese acetate--111 mg, 0.453 mmol"] | [] | ["H 3 BTC--95 mg, 0.452 mmol", "compound 7--108 mg, 0.451 mmol"] | ["100°C to 240°C"] | [] | ["water--10 ml"]
c7ra07089f | Anal. calcd for C 33 H 31 N 21 O 20 Co 3 (1218.58): C, 32.52%; H, 2.57%; N, 24.13%; found: C, 32.30%; H, 2.75%; N, 24.31%. IR (KBr pellet, cm 1 ): 3281 (m), 3065 (w), 2979 (w), 2936 (w), 2875 (w), 2362 (w), 2324 (w), 1689 (s), 1647 (s), 1543 (s), 1509 (m), 1456 (m), 1413 (w), 1388 (w), 1275 (m), 1248 (m), 1222 (m), 1201 (m), 1159 (m), 1111 (m), 1037 (w), 1018 (w), 934 (w), 920 (w), 840 (w), 748 (w), 700 (m), 670 (w), 521 (w), 417 (w), 354 (w).2.2.4 Synthesis of {[CoL(Cl)]$H 2 O} n (4). The complex was obtained by the same procedure used for preparation of 2 except that CoCl 2 (23.7 mg, 0.1 mmol) was used instead of Co(NO 3 ) 2 (58.2 mg, 0.2 mmol). Red cubic crystals of 4 was obtained by ltration was wash by water. Anal. calcd for C 11 H 9 N 6 O 3 CoCl (367.62): C, 35.94%; H, 2.47%; N, 22.85%; found: C, 35.66%; H, 2.62%; N, 23.01%. IR (KBr pellet, cm 1 ): 3613 (m), 3518 (m), 3057 (m), 3011 (m), 2358 (w), 2337 (w), 1619 (s), 1601 (s), 1540 (m), 1405 (w), 1341 (s), 1313 (s), 1240 (m), 1214 (m), 1107 (m), 1077 (m), 1037 (m), 897 (w), 788 (m), 770 (m), 728 (s), 692 (m), 669 (m), 642 (m), 554 (m), 528 (w). | [] | [] | ["{[CoL(Cl)]$H 2 O} n", "C 11 H 9 N 6 O 3 CoCl"] | ["CoCl 2--23.7 mg, 0.1 mmol"] | [] | [] | [] | [] | []
j.jssc.2005.09.025 | 2.2. Preparation of [In(OH)(C 2 O 4 )(H 2 O)] 3  H 2 O(1) A mixture of In 2 O 3 (2.00 g, 7.20 mmol), H 2 C 2 O 4  2H 2 O (1.83 g, 14.42 mmol), H 3 BO 3 (10.0 g, 161.7 mmol), and deionized H 2 O(12 ml, 0.67 mol) with a mole ratio of 1.0:1.0: 11.2: 46.5 was placed in a 50-mL teﬂon-lined stainless-steel autoclave, and the autoclave was sealed, heated to 155 1C under autogenous pressure for 120 h, and then cooled to room temperature at a rate of 5 1C/h. The pH values of the system before and after synthesis are about 1 and 2, respectively. Colorless crystalline product was ﬁltered, washed with hot distilled water, and dried at ambient temperature to give about 3.4 g of complex 1 (yield 95% based on In 2 O 3 ). Complex 1 is stable and insoluble in water and most organic solvents. Anal. Calcd. for [In(OH) (C 2 O 4 )(H 2 O)] 3  H 2 O: C, 9.84; H, 1.51%. Found: C, 9.94; H, 1.72%. | [] | [] | ["[In(OH)(C 2 O 4 )(H 2 O)] 3 ? H 2 O", "[In(OH)(C 2 O 4 )(H 2 O)] 3 ? H 2 O"] | ["In 2 O 3 --2.00 g, 7.20 mmol"] | ["H 3 BO 3 --10.0 g, 161.7 mmol"] | ["H 2 C 2 O 4 ? 2H 2 O--1.83 g, 14.42 mmol"] | ["155 \nC"] | ["120 h"] | ["H 2 O--12 ml, 0.67 mol"]
j.saa.2014.02.034 | [Zn(IAA) 2 (4,4 0 -bipy)] (2) A methanol solution of 4,4 0 -bipy (0.04 g, 0.25 mmol) and HIAA (0.09 g, 0.5 mmol) was added to an aqueous solution (10 ml) of ZnSO 4 4H 2 O (0.09 g, 0.5 mmol) with continuous stirring at room temperature for 3 h, then, the mixed solution were placed ﬁve days at room temperature, ﬁnally the yellow crystals suitable for X-ray diffraction analysis were obtained. Yield (based on Zn): 0.10 g, 56.1%. Anal. Calc. for C 30 H 24 N 4 O 4 Zn: C, 63.17 (63.23); H, 4.18 (4.24); N, 9.77 (9.83). IR (KBr pellet, m [cm 1 ]): 3296( m NAH ); 3056( m ArAH ); 2927, 2901( m A(CH2)A ); 1613( m asCOOA ); 1397( m sCOOA ); 1590, 1491( m C@N ); 1456( m C@C ); 1173( m CAC ); 1105( m CAN ); 1048 ( m CAO ); 878, 813, 746(d ArAH ); 529( m ZnAN ); 428( m ZnAO ). | [] | ["five days"] | ["[Zn(IAA) 2 (4,4 0 -bipy)]", "C 30 H 24 N 4 O 4 Zn"] | ["ZnSO 4 4H 2 O--0.09 g, 0.5 mmol"] | [] | ["4,4 0 -bipy--0.04 g, 0.25 mmol", "HIAA--0.09 g, 0.5 mmol"] | ["room temperature"] | ["3 h"] | ["methanol--NA", "aqueous solution--10 ml"]
c3dt51839f | Microanalysis: % found C 53.78, H 6.31, N 22.54; % calculated for C 49 H 68 Cl 2 FeN 18 O 4 B 2 (6·CH 2 Cl 2 ), C 52.47, H 6.11, N 22.48. | [] | [] | ["C 49 H 68 Cl 2 FeN 18 O 4 B 2 (6·CH 2 Cl 2 )"] | [] | [] | [] | [] | [] | []
zaac.201500671 | [Ca 2 (HL) 2 (H 2 O) 5 ] n ·2nH 2 O (1): The starting materials Ca(NO 3 ) 2 · 4H 2 O (0.0480 g, 0.200 mmol), H 3 L (0.0302 g, 0.100 mmol), EtOH (2 mL), and H 2 O (4 mL) were put in a 23 mL polytetrafluoroethylene glass container. The resulting mixture was stirred for 15 min at room temperature, sealed and kept at 90 °C for 2 d, and finally cooled naturally to room temperature. Colorless rod crystals suitable for singlecrystal X-ray diffraction were obtained by filtration with a yield of 0.0234 g, 58 % (based on H 3 L). C 30 H 30 O 21 Ca 2 (806.70): C 44.63, H 3.72%; found: C 44.72, H 3.28%. IR (KBr): ν ˜ = 3595 (w), 3378 (w), 2675 (w), 2559 (w), 1684 (s), 1588 (s), 1479 (m), 1415 (s), 1307 (m), 1237 (s), 988 (m), 904 (m), 815 (m), 757 (m), 687 (m) cm –1 . | [] | [] | ["Ca 2 (HL) 2 (H 2 O) 5 ] n ·2nH 2 O", "C 30 H 30 O 21 Ca 2"] | ["Ca(NO 3 ) 2 \b4H 2 O--0.0480 g, 0.200 mmol"] | [] | ["H 3 L--0.0302 g, 0.100 mmol"] | ["90 \b0C"] | ["2 d"] | ["EtOH--2 mL", "H 2 O--4 mL"]
c6ce01275b | The yield is 51% based on Ag. Anal. calc. for C 10 H 16 Ag 2 N 8 O 6 (%): C, 21.45; H, 2.88; N, 20.01. Found (%): C, 21.86; H, 2.96; N, 20.46. FT-IR data (cm −1 ): 3130 (m), 1620 (s), 1530 (m), 1460 (m), 1390 (s), 1215 (m), 1150 (m), 830 (s), 750 (s), 660 (m), 530 (m). | [] | [] | ["C 10 H 16 Ag 2 N 8 O 6"] | [] | [] | [] | [] | [] | []
24701556.2019.1662040 | Cu(NO 3 ) 2 .2.5H 2 O (1 mmol, 0.232 g), 2-pyridinecarboxylic acid (L) (1 mmol, 0.246 g) and KSCN (2 mmol, 0.18 g) were loaded into one arm of a branch tube and both of the arms were filled slowly with water. The chemical bearing arm was immersed in an oil bath kept at 60  C. Crystals were formed on the inside surface of the arm kept at ambient temperature. After 5 days, colorless crystals were deposited in the cooler arm. The crystals obtained were filtered off, washed with water and air dried. (0.124 g, 39.36% yield based on final product), product 1 (single crystal): m.p > 300  C. Anal. Calc. for C 7 CuH 12 N 2 O 6 S: C: 26.59%, H: 3.79%, N: 8.87%, O: 30.39%; Found C: 26.51%, H: 3.28%, N: 8.86%. IR (selected bands for compound 1;incm 1 ): 3441(b), 3075(w), 1647(s), 1605(s), 1349(s), 776(s) cm 1 . | [] | [] | ["CuH 12 N 2 O 6 S", "C 7 CuH 12 N 2 O 6 S"] | ["Cu(NO 3 ) 2 .2.5H 2 O--1 mmol, 0.232 g"] | [] | ["2-pyridinecarboxylic acid--1 mmol, 0.246 g", "KSCN--2 mmol, 0.18 g"] | ["ambient temperature"] | ["5 days"] | ["water--not specified"]
c8ce01367e | 1: yield: 17.04 mg, ca. 47% based on DPMNI. Anal. calcd (%) for C 34 H 20 N 4 O 8 Cd: C 56.33, H 2.76, N 7.73. Found: C 56.15, H 2.85, N 7.61. IR data (KBr, cm −1 ): 3483 (w), 2100 (w), 1926 (w), 1700 (s), 1657 (s), 1604 (m), 1543 (m), 1501 (w), 1439 (m), 1379 (m), 1318 (s), 1222 (m), 1169 (m), 1065 (m), 1007 (m), 944 (w), 900 (w), 883 (m), 804 (m), 770 (s), 726 (s), 664 (m).2: yield: 18.48 mg, ca. 51% based on DPMNI. Anal. calcd (%) for C 34 H 20 N 4 O 8 Cd: C 56.33, H 2.76, N 7.73. Found: C 56.27, H 2.87, N 7.69. IR data (KBr, cm −1 ): 3492 (w), 2066 (w), 1909 (w), 1699 (m), 1664 (s), 1604 (m), 1552 (m), 1500 (w), 1447 (m), 1371 (m), 1325 (s), 1228 (m), 1181 (m), 1066 (m), 1005 (m), 936 (w), 909 (w), 876 (m), 838 (w), 807 (m), 768 (s), 726 (s), 655 (m).X-ray diffraction analyses Suitable single crystals of compounds 1–2 were selected for single-crystal X-ray diffraction analyses using an Oxford Diffraction Gemini R Ultra diffractometer with graphiteFig. 1 Ligands adopted in the study. | [] | [] | ["C 34 H 20 N 4 O 8 Cd"] | [] | [] | [] | [] | [] | []
s11243-017-0169-1 | Synthesis of compl ex 1 To a stirred solution of copper nitrate hexahydrate (0.64 mmol, 0.19 g) in MeOH/MeCN (5/5 mL) were added imidazole (1.0 mmol 0.07 g) and sodi um azide (1 mmol, 0.065 g). The mixture was further stirred for 1 h and then allowed to stand in slow evaporation at ambient temperature. After one day, crystals were obtained. The crystals were ﬁltered off and washed with acetonitrile. | [] | ["one day"] | [] | ["copper nitrate hexahydrate--0.64 mmol, 0.19 g"] | [] | ["imidazole--1.0 mmol, 0.07 g", "sodium azide--1 mmol, 0.065 g"] | [] | ["1 h"] | ["MeOH/MeCN--5/5 mL"]
j.molstruc.2010.01.023 | 2.2.2. Synthesis of [H 2 bpy] 2 [Cu(bpy)(Hbpy) 2 HSbW 18 O 60 ]5H 2 O(2) Compound 2 was prepared following the procedure described for compound 1, but Cu(NO 3 ) 2 3H 2 O (0.02 g, 0.10 mmol) was used instead of Ni(NO 3 ) 2 6H 2 O. The light blue block crystals of 2 were obtained in 55% yield (on the basis of W). The crystals were stable in air and insoluble in water and common organic solvents. Anal. | [] | [] | ["[H 2 bpy] 2 [Cu(bpy)(Hbpy) 2 HSbW 18 O 60 ]?5H 2 O"] | ["Cu(NO 3 ) 2 ?3H 2 O--0.02 g, 0.10 mmol"] | [] | ["H 2 bpy--NaN", "bpy--NaN", "Hbpy--NaN"] | [] | [] | []
b711447h | Synthesis of the complexes {[Co(3-bpt)(ip)(H 2 O) 2 ]?(H 2 O) 2 } n (1a). A mixture of 3-bpt (11.9 mg, 0.05 mmol), H 2 ip (16.6 mg, 0.10 mmol), Co(OAc) 2 ? 4H 2 O (24.9 mg, 0.10 mmol), water (10 mL), and 2 drops of triethylamine/methanol (v : v = 1 : 2) was sealed in a Teflonlined stainless steel vessel (20 mL), and heated to 140 uC for 72 h. After cooling to room temperature at a rate of 5 uCh 21 , the reaction solution was filtered and left to stand undisturbed. | [] | [] | ["{[Co(3-bpt)(ip)(H 2 O) 2 ]?(H 2 O) 2 } n", "1a"] | ["Co(OAc) 2 ? 4H 2 O--24.9 mg, 0.10 mmol"] | [] | ["3-bpt--11.9 mg, 0.05 mmol", "H 2 ip--16.6 mg, 0.10 mmol"] | ["140 uC"] | ["72 h"] | ["water--10 mL", "triethylamine/methanol--2 drops"]
ic000153n | The solution was extracted with NaHCO 3 (20 g) and Na 2 CO 3 (30 g) in water (250 mL), and the aqueous phase (pH ) 8.5) was washed with CH 2 Cl 2 (2 × 100 mL). The combined CH 2 Cl 2 solution was dried with anhydrous sodium sulfate and then evaporated at 23 °C under reduced pressure. An orange solid, 4,5-diacetoxy-sym-octahydroacridine (17), was obtained: yield 40.0 g (95.7%). | [] | [] | ["4,5-diacetoxy-sym-octahydroacridine (17)"] | [] | ["NaHCO 3--20 g", "Na 2 CO 3--30 g"] | [] | [] | [] | ["water--250 mL"]
c3dt53012d | Synthesis of 2a. Following the general procedure: (LSbO) 2 (139 mg, 0.21 mmol) and 3-CF 3 C 6 H 4 B(OH) 2 (145 mg, 0.76 mmol) in dichloromethane (30 mL) gave 2a as white crystalline solid. Yield: 228 mg, 87%. M.p. 186–190 °C. Anal. calcd for C 26 H 27 B 2 F 6 N 2 O 3 Sb (MW 672.88): C, 46.4; H, 4.0; Found: C, 46.8; H, 4.2%. | [] | [] | ["(LSbO) 2", "C 26 H 27 B 2 F 6 N 2 O 3 Sb"] | ["(LSbO) 2--139 mg, 0.21 mmol"] | [] | ["3-CF 3 C 6 H 4 B(OH) 2--145 mg, 0.76 mmol"] | [] | [] | ["dichloromethane--30 mL"]
c4ce02282c | ĳZnCl 2 ĲL1)] n (4). A CH 3 OH solution (2 mL) of ZnCl 2 (0.1 mmol, 14 mg) was added to a CH 3 OH solution (2 mL) of L1 (0.1 mmol, 20 mg). Slow evaporation of the resulting solution afforded colorless crystals of 4 within one week. Yield: 20 mg, 59%. Anal. calcd. for C 11 H 14 Cl 2 N 4 Zn (338.54): C, 39.03; H, 4.17; N, 16.55%. Found: C, 39.19; H, 4.26; N, 16.80%. Main IR bands (cm −1 ): 3145m, 3089m, 2964m, 2937m, 2875m, 1606m, 1571m, 1557m, 1486m, 1461m, 1443m, 1427m, 1373m, 1360m, 1329m, 1310m, 1292m, 1237m, 1224m, 1190m, 1162m, 1150m, 1103m, 1076m, 1062m, 1024m, 900m, 825m, 796m, 780s, 737m, 707m, 659m, 642m, 606m, 470m, 446m and 420m. | [] | [] | ["ZnCl 2 ĲL1)] n", "C 11 H 14 Cl 2 N 4 Zn"] | ["ZnCl 2--0.1 mmol, 14 mg"] | [] | ["L1--0.1 mmol, 20 mg"] | [] | ["one week"] | ["CH 3 OH solution--2 mL"]
c4ra05776g | Synthesis of {[Cu 2 (pht) 2 (im) 4 $H 2 O]$H 2 O} n (2) Dark-blue crystals of complex 1 were moistened with a minimal amount of aqueous methanol and kept on a watch glass in an open atmosphere. Their gradual change to light-blue colored crystals of 2 was completed in 2 days. Elemental analysis, % calcd. for [C 28 H 28 Cu 2 N 8 O 10 ] n : C, 44.00; H, 3.67; N, 14.67; found: C, 45.10; H, 3.49; N, 15.03. IR (KBr, cm 1 ): 3139 (w), 1616 (w), 1549 (br), 1443 (w), 1379 (s), 1329 (w), 1075 (s), 862 (w), 749 (s), 659 (s), 621 (m). Solid state UV-visible (nm): 298, 723. | [] | [] | ["{[Cu 2 (pht) 2 (im) 4 $H 2 O]$H 2 O} n", "[C 28 H 28 Cu 2 N 8 O 10 ] n"] | [] | [] | [] | [] | ["2 days"] | []
00958972.2012.762975 | 2.2. Synthesis of 2,2′-dimethyl-4,4′-bipyridine-N,N′-dioxide (L) About 5.4 g (57.4 mmol) of commercially available H 2 O 2 /urea adduct and 8.5 g (57.4 mmol) of phthalic anhydride were suspended in CH 2 Cl 2 (60 mL). After 15 min, 2.3 g (12.8 mmol) of 2,2′-dimethyl-4,4′-bipyridine [23] was added and stirred for 3 days. The resulting suspension was poured into a saturated solution of aqueous NaHCO 3 (200 mL) and continuously extracted with CHCl 3 . Removing the solut ion and recrystallizing from H 2 O afforded 2.21 g (yield: 80%). IR (KBr, cm 1 ): 1257 (s), 1245 (vs) (NO). Anal. Calcd for C 12 H 12 N 2 O 2 : C, 66.65%; H, 5.59%; N, 12.95%. Found: C, 66.63%; H, 5.61%; N, 12.96%. | [] | [] | ["2,2′-dimethyl-4,4′-bipyridine-N,N′-dioxide", "C 12 H 12 N 2 O 2"] | [] | [] | ["H 2 O 2 /urea adduct--5.4 g (57.4 mmol)", "phthalic anhydride--8.5 g (57.4 mmol)", "2,2′-dimethyl-4,4′-bipyridine--2.3 g (12.8 mmol)"] | [] | ["3 days"] | ["CH 2 Cl 2--60 mL", "H 2 O--recrystallizing solvent"]
chem.201000926 | The reaction mixture was sealed and heated in a pressure tube to 120 8 C for 48 h. The tube was cooled to room temperature over a period of 12 h.The colourless crystalline product was separated by filtration, washed with DMF (5.00 mL) and dried briefly in air (71% yield based on the ligand). Elemental analytical data corresponds to {[Sc 3 O(L) 2 ACHTUNGTRENNUNG(H 2 O) 3 ]OHACHTUNGTRENNUNG(H 2 O) 5 ACHTUNGTRENNUNG(DMF)} 1 : elemental analysis calcd (%) for M r = 1254.88: C 54.51; H 4.33; N 1.12; found: C 54.87; H 4.78; N 1.15 %. | [] | ["12 h"] | ["{[Sc 3 O(L) 2 (H 2 O) 3 ]OH(H 2 O) 5 (DMF)} 1"] | [] | [] | ["L--NaN"] | ["120 \n8 C"] | ["48 h"] | ["DMF--5.00 mL"]
acs.inorgchem.7b02176 | [C(NH 2 ) 3 ] 3 [H 2 NMe 2 ][(UO 2 ) 4 (c-1,4-chdc) 6 ]·H 2 O(5). c,t-1,4-chdcH 2 (17 mg, 0.10 mmol), UO 2 (NO 3 ) 2 ·6H 2 O (50 mg, 0.10 mmol), and guanidinium nitrate (24 mg, 0.20 mmol) were dissolved in DMF (0.2 mL) and water (0.7 mL). Yellow crystals of complex 5 were obtained within 3 days (19 mg, 49% yield based on the acid). Anal. Calcd for C 53 H 88 N 10 O 33 U 4 : C, 27.14; H, 3.78; N, 5.97. Found: C, 27.28; H, 3.62; N, 5.85%.[H 2 NMe 2 ] 2 [(UO 2 ) 2 (c-1,4-chdc) 2 (t-1,4-chdc)]·DMF·2H 2 O(6). c,t-1,4chdcH 2 (17 mg, 0.10 mmol), UO 2 (NO 3 ) 2 ·6H 2 O (35 mg, 0.07 mmol), and Mn(NO 3 ) 2 ·4H 2 O (25 mg, 0.10 mmol) were dissolved in DMF (0.2 mL) and water (0.6 mL). Yellow crystals of complex 6 were obtained in low yield overnight. Longer heating periods consistently gave complex 8, so that complex 6 could not be isolated in a yield enabling elemental analysis.[H 2 NMe 2 ] 2 [(UO 2 ) 2 (c-1,4-chdc)(t-1,4-chdc) 2 ]· 2H 2 O(7). c,t-1,4chdcH 2 (17 mg, 0.10 mmol), UO 2 (NO 3 ) 2 ·6H 2 O (35 mg, 0.07 mmol), and Pb(NO 3 ) 2 (33 mg, 0.10 mmol) were dissolved in DMF (0.2 mL) and water (0.7 mL). Yellow crystals of complex 7 were obtained in low yield overnight. Longer heating periods consistently gave complex 8, so that complex 7 could not be isolated in a yield enabling elemental analysis.[H 2 NMe 2 ] 2 [(UO 2 ) 2 (c,t-1,4-chdc) 3 ]·2.5H 2 O(8). c,t-1,4-chdcH 2 (17 mg, 0.10 mmol) and UO 2 (NO 3 ) 2 ·6H 2 O (50 mg, 0.10 mmol) were dissolved in DMF (0.2 mL) and water (0.7 mL). Yellow crystals of complex 8 were obtained within 1 week (5 mg, 13% yield based on the acid). Anal. Calcd for C 28 H 51 N 2 O 18.5 U 2 : C, 28.31; H, 4.33; N, 2.36. | [] | [] | ["[C(NH 2 ) 3 ] 3 [H 2 NMe 2 ][(UO 2 ) 4 (c-1,4-chdc) 6 ]·H 2 O", "C 53 H 88 N 10 O 33 U 4"] | ["UO 2 (NO 3 ) 2 \n6H 2 O--50 mg, 0.10 mmol", "Mn(NO 3 ) 2 \n4H 2 O--25 mg, 0.10 mmol", "Pb(NO 3 ) 2--33 mg, 0.10 mmol"] | ["guanidinium nitrate--24 mg, 0.20 mmol"] | ["c,t-1,4-chdcH 2--17 mg, 0.10 mmol"] | [] | ["3 days", "overnight", "1 week"] | ["DMF--0.2 mL", "water--0.7 mL"]
anie.200703008 | 2: d-Camphoric acid (0.0500 g, 0.25 mmol), dimethylamine (40% w/w aqueous solution, 0.1034 g), and Cd(NO 3 ) 2 ·4H 2 O (0.0792 g, 0.25 mmol) in a solvent mixture of DMF (1.8129 g) and C 2 H 5 OH (0.7824 g) were placed in a vial. The sample was heated at 1008C for 24 h and then cooled to room temperature. After washing with ethanol and distilled water, colorless crystals were obtained in 76% yield. Elemental analysis (%) calcd for 2 (C 44 H 80 Cd 4 N 2 O 19 ): C 38.00, N 2.01, H 5.80; found: C 38.02, N 2.10, H 5.50. | [] | [] | ["d-Camphoric acid"] | ["Cd(NO 3 ) 2 \n4H 2 O--0.0792 g, 0.25 mmol"] | [] | ["dimethylamine--40% w/w aqueous solution, 0.1034 g"] | ["1008C"] | ["24 h"] | ["DMF--1.8129 g", "C 2 H 5 OH--0.7824 g"]
ic402467g | Synthesis of [Zn(btca)(im)]·(DMF) (2). Colorless crystals of 2 were obtained in 75% yield based on H 2 btca by a procedure similar to that used for 1 except that DMA was replaced by DMF. Anal. Calcd for 2: C, 42.46; H, 3.84; N, 22.86. Found: C, 41.25; H, 3.77; N, 23.12.IR (KBr pellet): 3124(w), 3076(w), 2961(w), 2874(w), 1612(w), 1573(w), 1516(s), 1477(m) 1400(w), 1323(s), 1275(s), 1159(s), 1101(s), 1072(s), 957(s), 909(m), 832(m), 784(s), 755(s), 706(s) 658(s), 600(s), 571(m) cm −1 . | [] | [] | ["[Zn(btca)(im)]·(DMF)", "2"] | [] | [] | ["H 2 btca--NaN"] | [] | [] | ["DMF--NaN"]
cg0705456 | Cd-TPyP-3 {Cd(TPyP) · CdI 2 }. Compound 1 (0.3291 g), 0.0496 gofI 2 , 0.0252 g of Na 2 SO 4 , 0.0565 g of H 2 TpyP, and 2.1125 g of ethanol were mixed in a 23 mL Teﬂon-lined stainless steel autoclave, and the mixture was stirred for 20 min. The vessel was then sealed and heated at 190 °C for 3 days. After the mixture was cooled to room temperature, purple crystals of Cd-TPyP-3 could be obtained in the yield of ∼83%. | [] | [] | ["Cd-TPyP-3 {Cd(TPyP) · CdI 2 }"] | ["Compound 1--0.3291 g", "I 2--0.0496 g", "CdI 2--NaN", "Na 2 SO 4--0.0252 g"] | [] | ["H 2 TpyP--0.0565 g"] | ["190 \b0C"] | ["3 days"] | ["ethanol--2.1125 g"]
c3ce40574e | Selected IR data (KBr pellet, cm 21 ): 3465(s), 3101(s), 2967(w), 1619(s), 1560(s), 1437(s), 1375(s), 1153(w), 1066(w), 936(w), 861(w), 766(m). | [] | [] | ["[CdL·H 2 O] n ·2nH 2 O", "C 8 H 11 NO 7 Cd"] | ["CdCl 2 \n2.5H 2 O--NaN"] | [] | ["L--NaN"] | [] | [] | []
cg300386p | Pale yellow crystals of 1 were collected in 60% yield (based on TPPA ligand). Calcd for CdC 41 H 34 N 4 O 4 : C, 64.87%; H, 4.51%; N, 7.38%.Found: C, 64.81%; H, 4.53%; N, 7.35%. IR(KBr, cm −1 ): 3405 (s), 2848 (m), 1595 (s), 1520 (s), 1485 (s), 1404 (s), 1327 (s), 1292 (s), 1269 (s), 1228 (s), 1011 (w), 926 (w), 850 (w), 814 (s), 752 (s), 673 (w), 538 (m), 507 (m), 476 (w). | [] | [] | ["CdC 41 H 34 N 4 O 4"] | [] | [] | [] | [] | [] | []
zaac.201400206 | IR (KBr): ν ˜ = 3433 (m), 3056 (m), 2841 (m), 2357 (m), 1925 (w), 1611 (s), 1541 (s), 1480 (s), 1441 (s), 1395 (s), 1249 (s), 1157 (m), 1019 (m), 881 (w), 827 (s), 796 (s), 757 (s), 657 (m), 527 (w), 504 (m), 418 (m) cm –1 .Synthesis of [Ni(L 1 )(mpy)] (2): The preparation of 2 was similar to that of 1 except that Ni(OAc) 2 ·4H 2 O (26.0 mg, 0.1 mmol) was used instead of Co(OAc) 2 ·4H 2 O. Green crystals were obtained in a 35% www.zaac.wiley-vch.de © 2014 WILEY-VCH Verlag GmbH & Co. KGaA, Weinheim Z. Anorg. Allg. Chem. 2014, 2217–22252222 yield. C 43 H 31 NiN 3 O 5 (M r = 728.42): calcd. C 70.90; H 4.29; N 5.77%; found: C 70.75; H 4.08; N 5.85%. IR (KBr): ν ˜ = 3422 (m), 3056 (m), 2840 (m), 1938 (w), 1611 (s), 1532 (s), 1476 (s), 1444 (s), 1380 (s), 1308 (m), 1244 (s), 1165 (m), 1116 (w), 1021 (s), 885 (w), 814 (s), 788 (s), 750 (s), 679 (m), 654 (m), 502 (m), 423 (m) cm –1 . | [] | [] | ["[Ni(L 1 )(mpy)]", "C 43 H 31 NiN 3 O 5"] | ["Ni(OAc) 2 ·4H 2 O--26.0 mg, 0.1 mmol"] | [] | ["L 1--not provided", "mpy--not provided"] | [] | [] | []
c0dt00579g | Synthesis of [ErAg(Hbidc) 2 ]·3(H 2 O) (7) A procedure identical with 1 was followed to prepare 7,except that Ce(NO 3 ) 3 ·6H 2 O was replaced by Er(NO 3 ) 3 ·6H 2 O (0.2 mmol). | [] | [] | ["[ErAg(Hbidc) 2 ]\n3(H 2 O)", "NaN"] | ["Er(NO 3 ) 3 \n6H 2 O--0.2 mmol"] | [] | ["Hbidc--NaN"] | [] | [] | ["NaN--NaN"]
s11243-017-0186-0 | IR (KBr, cm -1 ): 2920(w), 1644(s), 1514(s), 1463(w), 1440(m), 1383(s), 1345(s), 1091(m), 780(w), 743(s).Synthesis of CP 2 The synthesis of CP 2 was similar to that of CP 1, except that L2 (0.1 mmol, 39.4 mg) was used in place of L1.Purple red block crystals of CP 2 were obtained. Yield (39.9 mg, 46.8%) based on Co. Elemental analysis (%) calcd for C 68 H 62 N 10 Co 2 O 14 (1361.16): C, 60.0; H, 4.6; N, 10.3. Found (%): C, 60.2; H, 4.8; N, 10.6. IR (KBr, cm -1 ): 3445(s), 3110(w), 2920(w), 1624(s), 1515(s), 1442(s), 1210(w), 834(w), 622(w). | [] | [] | ["CP 2", "C 68 H 62 N 10 Co 2 O 14"] | [] | [] | ["L2--0.1 mmol, 39.4 mg"] | [] | [] | []
j.ica.2010.06.045 | Lanthanide salts (GdCl 3 6H 2 O for 1, Tb(NO 3 ) 3 6H 2 O for 2, ErCl 3 6H 2 O for 3, 0.05 mmol), H 2 cpds (0.05 mmol, 0.015 g), bpe (1,2-bis(4-pyridyl)ethane) (0.05 mmol, 0.009 g), dilute HCl (0.2 mL, 0.01 mol L 1 ), distilled H 2 O (10 mL), and CH 3 OH (5 mL) were sealed in a 25 mL Teﬂon-liner autoclave, heated in an oven at 160 °C for 72 h under autogenous pressure to produce block crystals in quantitative yield. The pH values in the solution are in the range 5–6. The crystals were collected by ﬁltration, washed with distilled water and ethanol, and dried at room temperature. | [] | [] | [] | ["GdCl 3 ? 6H 2 O--0.05 mmol", "Tb(NO 3 ) 3 ? 6H 2 O--0.05 mmol", "ErCl 3 ? 6H 2 O--0.05 mmol"] | [] | ["H 2 cpds--0.05 mmol, 0.015 g", "bpe (1,2-bis(4-pyridyl)ethane)--0.05 mmol, 0.009 g"] | ["160 °C"] | ["72 h"] | ["dilute HCl--0.2 mL, 0.01 mol L \n1", "distilled H 2 O--10 mL", "CH 3 OH--5 mL"]
b302807k | IR (KBr)/cm ⫺1 : 3423s, 3075m, 1655w, 1638m, 1619m, 1586m, 1561w, 1503s, 1444w, 1407w, 1385m, 1304m, 1264w, 1151w, 1112w, 1073w, 824w, 897m, 735w, 493w, 458w, 419w. Single crystals were grown by slow diﬀusion of layered solutions of CuCl 2 ⴢ6H 2 O in MeCN over 4,7-phen in CH 2 Cl 2 . | [] | [] | [] | ["CuCl 2 ⴢ6H 2 O--not available"] | [] | ["4,7-phen--not available"] | [] | [] | ["MeCN--not available", "CH 2 Cl 2--not available"]
b308379a | 1b. A solution (2 mL) of sodium croconate (Na 2 C 5 O 5 , 18.9 mg, 0.1 mmol) was added to a solution (4 mL) of FeBr 2 (21.8 mg, 0.1 mmol) and 1,2-bis(4-pyridyl)ethane (18.7 mg, 0.1 mmol) at room temperature to give a clear solution. Brown crystals were obtained after several days in ca. 70% yield. Anal.calcd for C 17 H 12 FeN 2 O 5 : C 53.72, N 7.37, H 3.18; found: C 53.28, N 7.12, H 3.34.1c. The reaction of Cd(NO 3 ) 2 4H 2 O (32.6 mg, 0.1 mmol), Na 2 C 5 O 5 (19.8 mg, 0.1 mmole), 4,4 0 -bpy (17.1 mg, 0.1 mmole) and deionized water (6 mL) was allowed to proceed at 180  C for 3 days, then the reactant mixture was cooled at a rate of ca.6  Ch 1 to give 36% yield (based on Cd) of 1c as bright yellow sheet-like crystals, which were collected by mechanical isolation and washed with water. Anal. calcd for C 17 H 12 CdN 2 O 5 : C 46.76, N 6.41, H 2.77; found: C 45.91, N 6.81, H 2.51. | [] | [] | ["Na 2 C 5 O 5", "FeBr 2", "1,2-bis(4-pyridyl)ethane", "Cd(NO 3 ) 2 4H 2 O", "4,4 0 -bpy"] | ["FeBr 2--21.8 mg, 0.1 mmol", "Cd(NO 3 ) 2 4H 2 O--32.6 mg, 0.1 mmol"] | ["sodium croconate--18.9 mg, 0.1 mmol", "Na 2 C 5 O 5--19.8 mg, 0.1 mmol"] | ["1,2-bis(4-pyridyl)ethane--18.7 mg, 0.1 mmol", "4,4 0 -bpy--17.1 mg, 0.1 mmol"] | ["room temperature", "180 \nC"] | ["several days", "3 days"] | ["deionized water--6 mL"]
j.poly.2013.03.060 | Calc. for C 30 H 36 Zn 2 N 8 O 8 (M r = 767.41): C, 46.95; H, 4.73; N, 14.60.Found: C, 47.04; H, 4.67; N, 14.75%. IR data (KBr, cm 1 ): 3442 (s), 3125 (s), 3048 (w), 2949 (m), 2870 (w), 1589 (s), 1532 (s), 1376 (s), 1237 (s), 1175 (w), 1109 (s), 1033 (w), 952 (s), 836 (s), 762 (m), 658 (s), 629 (w). | [] | [] | ["C 30 H 36 Zn 2 N 8 O 8"] | [] | [] | [] | [] | [] | []
ic9021855 | Synthesis of [Hg(3-BPFA) 2 Cl 2 ] n (11). To a solution of HgCl 2 (0.0136 g, 0.05 mmol) in methanol (10 mL) was slowly added 3BPFA (0.0426 g, 0.1 mmol) in methanol (10 mL) at room temperature. The mixture was stirred at room temperature for 20 min in an aluminum-foil-covered 25 mL flask and filtered. | [] | [] | ["[Hg(3-BPFA) 2 Cl 2 ] n"] | ["HgCl 2--0.0136 g, 0.05 mmol"] | [] | ["3BPFA--0.0426 g, 0.1 mmol"] | ["room temperature"] | ["20 min"] | ["methanol--10 mL"]
s0020-1693(98)00274-6 | 2.2.2. [Cd 2 (Him) 4 (oda) 2 (H 2 O)] 2 6H 2 O(2) To a solution of imidazol (0.40 g, 5.90 mmol) in water± methanol (2:1 v/v, 50 cm 3 ) was added cadmium oxydiacetate trihydrate (0.45 g, 1.5 mmol) prepared as reported in [13]. The reaction mixture was stirred at room temperature for 1 h. The resulting solution was ®ltered and colourless crystals of compound 2 were collected after standing overnight and dried in air. Yield: 0.45 g (70%). Anal. Calc. for C 40 H 64 N 16 O 28 Cd 4 : C, 28.80; H, 3.85; N, 13.45; Cd, 27.00.Found: C, 29.00; H, 3.95; N, 13.30; Cd, 28.10%. IR (KBr, cm ÿ1 ): 3195 (s), 3135 (s), 2926 (m), 2855 (m), 1588 (vs), 1539 (s), 1499 (w), 1439 (s), 1418 (vs), 1331 (m), 1310 (s), 1132 (s), 1103 (m), 1073 (vs), 1051 (m), 835 (w), 754 (m), 654 (m), 617 (m) and 571 (w). | [] | ["overnight"] | ["[Cd 2 (Him) 4 (oda) 2 (H 2 O)] 2 6H 2 O"] | ["cadmium oxydiacetate trihydrate--0.45 g, 1.5 mmol"] | [] | ["imidazol--0.40 g, 5.90 mmol"] | ["room temperature"] | ["1 h"] | ["water±methanol (2:1 v/v)--50 cm 3"]
ic0348244 | {[Cd 3 (dmatrz) 4 (SCN) 6 ]} n (5). A mixture of Cd(NO 3 ) 2 ‚6H 2 O (0.20 mmol), dmatrz (0.40 mmol), NH 4 SCN (0.40 mmol), and water (10 mL) was stirred for 5 h and filtered. The filtrate was kept in a CaCl 2 desiccator. After a few days, colorless crystals suitable for X-ray analysis were obtained, yield 51%. Anal. Calcd for C 22 H 32 Cd 3 N 22 S 6 : C, 23.52; H, 2.61; N, 27.01. Found: C, 23.28; H, 2.82; N, 27.15. IR (KBr): ν ) 3350.0w, 3326.9w, 3208.8m, 2981.5m, 2939.4m, 2877.4w, 2825.2w, 2628.3w, 2109.6s, 2084.2s, 2057.1s, 1989.3w, 1624.7m, 1538.3s, 1457.7m, 1376.5w, 1318.3m, 1278.6w, 1229.3m, 1084.9m, 1048.4s, 973.6m, 912.8s, 791.3m, 758.6m, 711.3m, 517.1w, 491.3w, 469.3m, 424.9w cm -1 . | [] | ["a few days"] | ["[Cd 3 (dmatrz) 4 (SCN) 6 ] n"] | ["Cd(NO 3 ) 2 ‚6H 2 O--0.20 mmol"] | ["NH 4 SCN--0.40 mmol"] | ["dmatrz--0.40 mmol"] | [] | ["5 h"] | ["water--10 mL"]
c9ce00825j | Preparation of [ZnĲL)Ĳbpdp)]ĲMeCN) (5). Bpdp (10.5 mg, 0.05 mmol), ZnSO 4 ·7H 2 O (14.4 mg, 0.05 mmol) and H 2 L (18.9 mg, 0.05 mmol) in DMF–MeOH–MeCN (1 : 1 : 0.3) 2 mL were sealed in a Pyrex tube and heated at 140 °C for 1 day to yield yellow block-shaped crystals of 5 (62% based on ZnSO 4 ·7H 2 O). Anal. calcd for C 29 H 22.50 N 2.50 O 6 Zn: C, 61.39; H, 4.00; N, 6.17. Found: C, 61.35; H, 4.03; N, 6.19. IR (KBr disk, cm −1 ): 2930(s), 1607(s), 1562(m), 1511(w), 1415(s), 1314(m), 1243(s), 1178(s), 1006(m), 859(m), 786(s). | [] | [] | ["[Zn(L)(bpdp)(MeCN)]", "C 29 H 22.50 N 2.50 O 6 Zn"] | ["ZnSO 4 \n7H 2 O--14.4 mg, 0.05 mmol"] | [] | ["H 2 L--18.9 mg, 0.05 mmol", "bpdp--10.5 mg, 0.05 mmol"] | ["140 \n°C"] | ["1 day"] | ["DMF–MeOH–MeCN--2 mL"]
j.jssc.2008.05.007 | 2.2. Preparation of compounds 2.2.1. Synthesis of [Zn(AmTAZ)(CH 3 COO)] (1) A mixture of Zn(CH 3 COO) 2  2H 2 O (0.2148 g, 1 mmol), 5-amino1H-1,2,4-triazole-3-carboxylic acid (0.1145 g, 0.9 mmol), NaOH (0.0393 g, 1 mmol), ethanol (2 mL) and water (12 mL) was sealed in a 23 mL Teﬂon-lined autoclave, heated at 140 1C for 168 h, and cooled over a period of 48 h. Colorless crystals of 2 were collected in a yield of 74% (0.1382 g). C 4 H 6 N 4 O 2 Zn (207.50): calcd. C 23.15, H 2.91, N 27.0 0; found C 23.14, H 2.88, N, 27.08. IR (KBr pellet): 3406(vs), 3335(s), 1626(s), 1595(vs), 1556(m), 1526(m), 1427(w), 1401(m), 1336(w), 1328(w), 1225(w), 1155(w), 1100(w), 1073(m), 1026(m), 937(w), 778(w), 751(w), 681(m), 650(m), 490(w) cm 1 . | [] | ["48 h"] | ["[Zn(AmTAZ)(CH 3 COO)]", "C 4 H 6 N 4 O 2 Zn"] | ["Zn(CH 3 COO) 2 \n2H 2 O--0.2148 g, 1 mmol"] | ["NaOH--0.0393 g, 1 mmol"] | ["5-amino1H-1,2,4-triazole-3-carboxylic acid--0.1145 g, 0.9 mmol"] | ["140 1C"] | ["168 h"] | ["ethanol--2 mL", "water--12 mL"]
c4ce01456a | Found: C, 46.87; H, 4.52; N, 21.01. IR (cm −1 , KBr): 3114 m, 2956 m, 1588 w, 967 w, 746 s, 428 w.Synthesis of ĳCd(bpmi) 2 ĲNO 3 ) 2 ĲCH 3 OH)] n Ĳ2). Amixtureof bpmi (0.0039 g, 0.02 mmol), and CdĲNO 3 ) 2 ·4H 2 O (0.0062 g, 0.02 mmol) was thoroughly dissolved in 5 mL of MeOH. The mixture was stirred at 80 °C for 1 h and was subsequently filtered. A fter, 5 mL of water was added into the filtrate, colourless block crystals for X-ray diffraction were formed a few weeks later. The crystals were collected by mechanical isolation and washed with water (3 × 10 ml) and MeOH (3 × 10 ml), then dried at 40 °C (yield: 78%). Calcd. For Scheme 1 Experimental routes for complexes 1–6.CrystEngComm Paper Published on 09 September 2014. Downloaded by Northeastern University on 22/10/2014 11:16:53. View Article Online 9898 ¦ CrystEngComm,2014,16,9896–9906 This journal is © The Royal Society of Chemistry 2014 C 27 H 34 CdN 12 O 7 : C, 42.14; H, 4.53; N, 22.37; O, 14.91. Found: C, 42 .13; H, 4.55 ; N, 22.36; O, 1 4.92. IR (cm −1 , KBr): 3114 m, 2956 m, 2058 w, 1588 w, 1436 m, 935 w, 428 w. | [] | ["a few weeks"] | ["Cd(bpmi) 2 (NO 3 ) 2 (CH 3 OH)] n "] | ["Cd(NO 3 ) 2 ·4H 2 O--0.0062 g, 0.02 mmol"] | [] | ["bpmi--0.0039 g, 0.02 mmol"] | ["80 \nC"] | ["1 h"] | ["MeOH--5 mL", "water --5 mL"]
ic100696r | Synthesis of {[C 6 F 4 N 2 C(2-C 5 H 4 N)]Li 3 THF} n (5). A total of 1.869 g (4.8 mmol) of complex 1 and 0.500 g (4.8 mmol) of 2-cyanopyridine gave 1.342 g (78% yield) of 5.1 H NMR (300 MHz, THF-d 8 ): δ 8.522 (br m, 1H, py-H 6 ), 8.465 (td, J 1 =7.9 Hz, J 2 = 1.2 Hz, 1H, py-H 3 ), 7.887 (dt, J 1 = 8.0 Hz, J 2 =1.4 Hz, 1H, py-H 5 ), 7.351 (t, 3 J=7.9 Hz, 1H, py-H 4 ), 3.614 (m, OCH 2 ), 3.577 (s, OCHD), 1.771 (m, OCH 2 CH 2 ), 1.725 (s, OCD 2 CHD). | [] | [] | ["{[C 6 F 4 N 2 C(2-C 5 H 4 N)]Li 3 THF} n"] | [] | [] | ["complex 1--1.869 g (4.8 mmol)", "2-cyanopyridine--0.500 g (4.8 mmol)"] | [] | [] | []
acs.inorgchem.9b02397 | Synthesis of Zr 6 O 4 (OH) 8 (H 2 O) 4 (CTSA) 2 (BUT-74). H 4 CTSA (50 mg, 0.067 mmol), ZrCl 4 (30 mg, 0.129 mmol), and formic acid (0.50 mL, 98%) were ultrasonically dissolved in 10 mL of DMF in a 20 mL glass vial and sealed. The vial was then heated at 100 °C for 72 h. | [] | [] | ["Zr 6 O 4 (OH) 8 (H 2 O) 4 (CTSA) 2 (BUT-74)"] | ["ZrCl 4--30 mg, 0.129 mmol"] | ["formic acid--0.50 mL, 98%"] | ["H 4 CTSA--50 mg, 0.067 mmol"] | ["100 \b0C"] | ["72 h"] | ["DMF--10 mL"]
j.ica.2012.10.013 | After 2 weeks X-ray quality crystals of 1 were separated out and they were collected by usual technique. (Yield: 55.5%). Anal. Calc.for C 13 H 13 ClCuN 4 O 8 : C, 34.49; H, 2.87; N, 12.38. Found: C, 34.27; H, 2.71; N, 12.29%. IR (KBr, cm 1 ): 1448 (pz m C@N ), 1670 (–COO m C@O ), 1086 ( m of ClO 4  coordinated),1265 (–COO m C–O ), 3191 ( m of H 2 O coordinated). UV–Vis (DMF): k max/nm = 396 and 718. | [] | [] | ["Cu(1,10-phenanthroline)(ClO 4 ) 2 (H 2 O) 2"] | ["CuCl--not available"] | [] | ["1,10-phenanthroline--not available"] | [] | ["2 weeks"] | []
zaac.201400504 | Synthesis of 1-Co 13 Mg 2 and 2-Co 13 Ca 2 : A mixture of Co(Ac) 2 ·4H 2 O (180 mg, 0.75 mmol), MgO (31 mg, 0.75 mmol) or Ca(NO 3 ) 2 ·4H 2 O (180 mg, 0.75 mmol), H 4 PMIDA (70 mg, 0.3 mmol), H 3 BTC (42 mg, 0.2 mmol), and H 2 O (3 mL) was stirred in air for 0.5 h. The pH value of the mixture was adjusted by adding NH 3 ·H 2 O(1mol·L –1 ) to 5.0. | [] | [] | ["1-Co 13 Mg 2", "2-Co 13 Ca 2"] | ["Co(Ac) 2 ·4H 2 O--180 mg, 0.75 mmol", "MgO--31 mg, 0.75 mmol"] | ["NH 3 ·H 2 O--1mol·L –1"] | ["H 4 PMIDA--70 mg, 0.3 mmol", "H 3 BTC--42 mg, 0.2 mmol"] | [] | ["0.5 h"] | ["H 2 O--3 mL"]
ic0487528 | [Zn(HPO 4 )(C 14 H 14 N 4 )]‚H 2 O (4). Hydrothermal treatment of zinc acetate dihydrate (65.8 mg, 0.3 mmol), potassium dihydrogenphosphate (81.6 mg, 0.6 mmol), 1,2-bis(imidazol-1-ylmethyl)benzene (71.4, 0.3 mmol), and water (6 mL) for 5 days at 125 °C yields a block crystalline product. Yield: 81% on the basis of zinc source. | [] | [] | ["[Zn(HPO 4 )(C 14 H 14 N 4 )]‚H 2 O", "NaN"] | ["zinc acetate dihydrate--65.8 mg, 0.3 mmol"] | [] | ["1,2-bis(imidazol-1-ylmethyl)benzene--71.4, 0.3 mmol"] | ["125 °C"] | ["5 days"] | ["water--6 mL"]
j.poly.2017.08.042 | 0.015 mmol), NaOH (0.002 g, 0.05 mmol), CH 3 OH (5 mL), and distilled water (3 mL) 1 was placed in a 15 mL Teflon kettle and kept at 90 °C for 3 days. Purple crystals were 2 isolated in 42% yield. Anal. calcd for C 108 H 146 N 8 O 27 Ni 2 : C, 61.60; H, 6.99; N, 5.32. 3 Found: C, 61.41; H, 6.56; N, 5.26. 4 2.2.3 Synthesis of [Ni(H 6 L 1 )(teta)]·0.5C 2 H 5 OH·2H 2 O (2) 5 The preparation of 2 was similar to that of 1 except that 0.02 mmol NaOH was used. 6 Purple crystals were isolated in 10% yield. Anal. calcd for C 93 H 113 N 4 O 26.5 Ni: C, 63.12; 7 H, 6.44; N, 3.32. Found: C, 63.34; H, 6.61; N, 3.21. 8 2.2.4 Synthesis of [Cu(H 6 L 1 )(teta)]·3.5H 2 O (3) 9 CuCl 2 ·2H 2 O (0.010 g, 0.06 mmol), teta (0.017g, 0.06 mmol), H 8 L 1 (0.020 g, 0.015 10 mmol), NaOH (0.001 g, 0.02 mmol), C 2 H 5 OH (3 mL), and distilled water (5 mL) was 11 placed in a Teflon kettle and kept at 80 °C for 3 days. Purple crystals were isolated in 12 36% yield. Anal. calcd for C 92 H 113 N 4 O 27.5 Cu: C, 62.13; H, 6.40; N, 3.15. Found: C, 13 62.34; H, 6.28; N, 3.12. 14 2.2.5 Synthesis of [Ni(cyclam)(OH) 2 ]·2H 8 L 1 ·C 2 H 5 OH·4H 2 O (4) 15 Ni(NO 3 ) 2 ·6H 2 O (0.018 g, 0.06 mmol), cyclam (0.012 g, 0.06 mmol), H 8 L 1 (0.020 g, 16 0.015 mmol), NaOH (0.004 g, 0.10 mmol), C 2 H 5 OH (3 mL) and water (5 mL) were 17 placed in a Teflon kettle and maintained at 90 °C for 3 days. Yellow crystals were 18 isolated in 38% yield. Anal. calcd for C 164 H 184 N 4 O 55 Ni: C, 62.53; H, 5.89; N, 1.78. 19 Found: C, 62.63; H, 5.73; N, 1.82. 20 2.2.6 Synthesis of [Cu(cyclam)Cl 2 ]·2H 8 L 1 ·3C 2 H 5 OH (5) 21 CuCl 2 ·2H 2 O (0.010 g, 0.06 mmol), cyclam (0.012 g, 0.06 mmol) and H 8 L 1 (0.020 g, 22 0.015 mmol) was dispersed in C 2 H 5 OH (3 mL) and water (5 mL). The mixture in a 23 Teflon kettle was maintained at 80 °C for 3 days. Purple crystals were isolated in 32% 24 yield. Anal. calcd for C 168 H 186 N 4 O 51 Cu: C, 62.83; H, 5.84; N, 1.74. Found: C, 62.95; 25 H, 5.76; N, 1.81. 26 2.2.7 Synthesis of [Cu 2 (L 2 )(cyclam) 2 ]·2H 2 O (6) 27 Cu(OAc) 2 ·2H 2 O (0.008 g, 0.04 mmol), cyclam (0.008 g, 0.04 mmol), H 4 L 2 (0.012 g, 28 0.01 mmol), CH 3 OH (3 mL) and DMF (3 mL) was placed in a Teflon kettle and kept 29 at 80 °C for 3 days. Purple crystals were isolated in 28% yield. Anal. calcd for 30 | [] | [] | ["[Ni 2 (BDC) 2 (3-BPH) 2 (H 2 O) ? 4DMF] n", "C 56 H 66 N 12 Ni 2 O 13"] | ["Ni(NO 3 ) 2 ? 6H 2 O--0.058 g, 0.20 mmol"] | [] | ["H 2 BDC--0.033 g, 0.20 mmol", "3-BPH--0.048 g, 0.20 mmol"] | ["150 1C "] | ["3 d"] | ["DMF--9 mL", "water --0.5 mL"]
chem.200802555 | Mg16·8.63H 2 O: IR (KBr): n˜ = 3425, 2924, 1594, 1509, 1387, 1358, 1199, 1142, 1085, 1024, 824, 604, 481 cm 1 ; l max = 440 nm; elemental analysis calcd (%) for C 34 H 57.26 MgN 6 O 18.63 S 2 : C 43.60, H 5.59, N 8.97 ; found: C 43.78, H 5.88, N 8.90. | [] | [] | ["Mg16·8.63H 2 O"] | [] | [] | [] | [] | [] | []
ejic.200500999 | Synthesis of trans-[Sm(H 2 O) 4 (terpy)(µ-CN) 2 Co(CN) 4 ] n (2): The complex was obtained by the same procedure using K 3 [Co(CN) 6 ] instead of K 3 [Fe(CN) 6 ]. Well-formed colourless crystals were obtained after several days. | [] | ["several days"] | ["trans-[Sm(H 2 O) 4 (terpy)(µ-CN) 2 Co(CN) 4 ] n"] | ["K 3 [Co(CN) 6 ]--NaN"] | [] | [] | [] | [] | []
ic701718b | mixture was stirred for4hatroom temperature. The white powder thus obtained was collected by filtration, washed with methanol and water, and dried under vacuum for 2 h. Single crystals suitable for X-ray analysis were prepared by the careful diffusion of a methanol solution of L4c containing sodium methoxide into aqueous solution of Zn(ClO 4 ) 2 ‚6H 2 O. Yield: 316 mg (68%). Anal. Calcd (Found) for [Zn 2 (L4c) 2 (H 2 O) 2 ](ClO 4 ) 2 ‚2H 2 O, C 36 H 46 Cl 2 N 8 O 16 Zn 2 : C, 41.24 (40.87); H, 4.42 (4.23); N, 10.69 (10.85). IR (KBr pellets) ν/cm -1 : 3153, 1560, 1540, 1419, 1113, 1052, 858, 810, 761, 713, 624. ESI-MS (acetonitrile): m/z [Zn 2 (L4c) 2 ClO 4 ] + ) 878 amu.(b) Zn 2 (L4c) 2 (O 2 CC 5 H 4 N) 2 (8). This complex was prepared in a manner analogous to that of complex 3 using Zn(acac) 2 ‚H 2 O and isonicotinic acid in place of Co(acac) 2 and cyanobenzoic acid, respectively. Yield: 53 mg (56.5%). Anal. Calcd (Found) for [Zn 2 (L4c) 4 (O 2 CC 5 H 4 N) 2 ]‚H 2 O, C 48 H 48 N 10 O 9 Zn 2 : C, 55.85 (56.1); H, 4.78 (4.65); N, 13.29 (13.42). IR (KBr pellets) ν/cm -1 : 3440, 1621, 1560, 1465, 1415, 1385, 1257, 1050, 854, 767, 746, 715.(c) Zn 2 (L4c) 2 (O 2 CC 6 H 4 CN) 2 (9). This complex was prepared in a manner analogous to that of complex 3 using Zn(acac) 2 ‚H 2 O in place of Co(acac) 2 . Yield: 76 mg (63%). Anal. Calcd (Found) for [Zn 2 (L4c) 2 (O 2 CC 6 H 4 CN) 2 ]‚1.5H 2 O, C 52 H 49 N 10 O 9.5 Zn 2 : C, 56.94 (57.09); H, 4.50 (4.88); N, 12.77 (13.06). IR (KBr pellets) ν/cm -1 : 3423, 2228 1637, 1560, 1388, 1255, 1050, 833, 780, 767, 715. ESIMS (methanol): m/z [Zn 2 (HL4c)(L4c)(O 2 CC 6 H 4 CN) 2 ‚CH 3 OH] + )1102 amu. | [] | ["2 h"] | ["[Zn 2 (L4c) 2 (H 2 O) 2 ](ClO 4 ) 2 ‚2H 2 O", "[Zn 2 (L4c) 2 ClO 4 ]", "[Zn 2 (L4c) 4 (O 2 CC 5 H 4 N) 2 ]‚H 2 O", "[Zn 2 (L4c) 2 (O 2 CC 5 H 4 N) 2", "[Zn 2 (L4c) 2 (O 2 CC 6 H 4 CN) 2 ]‚1.5H 2 O", "[Zn 2 (HL4c)(L4c)(O 2 CC 6 H 4 CN) 2 ‚CH 3 OH]"] | ["Zn(ClO 4 ) 2 ‚6H 2 O--aqueous solution", "Zn(acac) 2 ‚H 2 O--NaN"] | ["NaOH--0.020 g, 0.50 mmol"] | ["L4c--NaN", "isonicotinic acid--NaN"] | ["room temperature"] | ["4h", "6 weeks"] | ["methanol--NaN", "water--NaN", "acetonitrile--NaN", "methanol--NaN"]
s10904-016-0400-0 | 2.3 Sonochemical Synthesis of [Ni(dipic) 2 Mn(O) 2 ] n For preparation the polymer of [Ni(dipic) 2 Mn(O) 2 ] n , 10 mL aqueous solution of nickel (II) nitrate hexahydrate (0.1 M) and manganese(II) nitrate tetrahydrate (0.1 M) in the presence of iron (III) nitrate nonahydrate as catalyst, under the ultrasonic irradiation, (10 mL) aqueous solution of pyridine-2,6-dicarboxylic aci d (0.2 M) and (10 mL) of sodium hydroxide (0.4 M) were added gutty under highdensity ultrasonic probe, operating at 20 kHz with a maximum power output of 300 W for 1 h. Solution ﬁltered off and left to evaporate at room temperature. After 5 days green crystals of [Ni(dipic) 2 Mn(O) 2 ] n were formed 57 % yield based on metal nitrates. Anal. Cal. for C 14 H 6 Ni N 2 Mn O 10 : C, 35.29; H, 1.26; N, 5.88 Fo und: C, 35.21; H, 1.12; N, 5.74.Fig. 3 Octahedral geometry around Ni center for [Ni(dipic) 2 Mn(O) 2 ] n Fig. 4 FT-IR spectra for [Ni(dipic) 2 Mn(O) 2 ] n prepared by a reﬂux b sonochemistry J Inorg Organomet Polym 123 | [] | ["5 days"] | ["[Ni(dipic) 2 Mn(O) 2 ] n", "C 14 H 6 Ni N 2 Mn O 10"] | ["nickel (II) nitrate hexahydrate--0.1 M", "manganese(II) nitrate tetrahydrate--0.1 M", "iron (III) nitrate nonahydrate--catalyst"] | ["sodium hydroxide--0.4 M"] | ["pyridine-2,6-dicarboxylic acid--0.2 M"] | [] | ["1 h"] | ["water--10 mL"]
b905736f | Synthesis of [Ln(BPEA) 1.5 (H 2 O) 2 ] n (Ln ¼ La(7) and Tb (8)).Ln(NO 3 ) 3 $6H 2 O (0.4 mmol), H 2 bpea (1.0 mmol), ethylenediamine (0.4 mL) and H 2 O (15 mL) were mixed in a 25 mL Teﬂon-lined stainless steel vessel. After the reactant mixture was heated at 160  C for four days and then slowly cooled to room temperature at a rate of 10  Ch 1 , colorless crystals of 7 and 8 suitable for X-ray diffraction were obtained.Complex 7 (67% yield based on La). Anal. Calcd for C 24 H 19 O 8 La: C 50.19, H 3.33; Found: C 50.16, H 3.37%. Main IR (cm 1 ): 3431m, 1609s, 1550s, 1509m, 1422s, 1385s, 1312s, 1226s, 1093m, 1032m, 821m, 705m.Complex 8 (77% yield based on Tb). Anal. Calcd for C 24 H 19 O 8 Tb: C 48.50, H 3.22%; Found: C 48.49, H 3.17%. Main IR (cm 1 ): 3439m, 1643m, 1609s, 1554s, 1502m, 1430s, 1386s, 1305s, 1243m, 1089m, 1026m, 831m, 705m. | [] | [] | ["[La(BPEA) 1.5 (H 2 O) 2 ] n", "C 24 H 19 O 8 La"] | ["Ln(NO 3 ) 3 $6H 2 O--0.4 mmol"] | [] | ["H 2 bpea--1.0 mmol"] | ["160 \nC"] | ["four days"] | ["ethylenediamine--0.4 mL", "H 2 O--15 mL"]
j.jinorgbio.2019.110950 | : 430 nm; ε: 23571 M -1 cm -1 (DMF; [C4] = 4.35 × 10 -5 M). Melting point: 248°C (dec). FT-IR (KBr pellets, cm -1 ): 2983 [m, ν (C– H) aromatic ]; 1606 [s, δ(C-N) imine ]. Raman (cm -1 ): 1604 [s, δ(C-N) imine ]. Elem. Anal. Calc: C 16 H 21 Cl 2 Cu N 3 O 14; M.W.= 613.80 g.mol -1 ; C 31.28; H 3.42; N 6.84; Found: C 31.12; H 3.36; N 6.78. Complex C5: Crystal yield: 37%; UV-Vis λ max. | [] | [] | ["Complex C5"] | ["Cu--NaN"] | [] | ["NaN--NaN"] | [] | [] | ["DMF--NaN"]
j.jinorgbio.2010.02.001 | 207 Pb NMR (dmsod 6 /dmso, ppm): d 417 (W½ = 880 Hz, S/N = 9). Crystals suitable for an X-ray study were obtained from the mother liquor and recrystallization from a dmso solution gave crystals of formula [PbPh 2 (pspa)(dmso)]dmso.2.2.4. [HQ] 2 [Pb(pspa) 2 ] To a suspension of lead(II) acetate (0.21 g, 0.6 mmol) in ethanol (15 mL) was added diisopropylamine (Q) (0.31 mL, 2.2 mmol). A solution of H 2 pspa (0.2 g, 1.1 mmol) in ethanol (15 mL) was added and the mixture was stirred for 1 h. The resulting beige solid was separated by centrifugation and vacuum dried. The solid was analysed and was found to be [Pb(pspa)]. After the ﬁrst solid had been isolated another solid precipitated from the mother liquor and this was separated by centrifugation and vacuum dried. Yield 19%. | [] | [] | ["[PbPh 2 (pspa)(dmso)]dmso.2.2.4. [HQ] 2 [Pb(pspa) 2 ]"] | ["lead(II) acetate--0.21 g, 0.6 mmol"] | [] | ["diisopropylamine (Q)--0.31 mL, 2.2 mmol", "H 2 pspa--0.2 g, 1.1 mmol"] | [] | ["1 h"] | ["ethanol--15 mL"]
cg101343k | Synthesis of Nd 2 (2,6-pydc) 2 (SO 4 )(H 2 O) 2 3 (H 2 O) 2 (4). A mixture of Nd 2 O 3 (0.25 mmol, 0.0841 g), CuSO 4 3 5H 2 O (0.5 mmol, 0.1248 g), H 2 pydc (1.0 mmol, 0.1672 g), and H 2 O (8 mL) was sealed in a 25 mL Teflon-lined autoclave at 170 C for 7 days and then cooled to room temperature. Purple block crystals of 4 were obtained (yield: 38% based on Nd 2 O 3 ). Anal. calc. for C 14 H 14 Nd 2 N 2 O 16 S (786.81): C, 21.37; H, 1.79; N, 3.56%. Found: C, 21.45; H, 1.65; N, 3.33%. IR spectrum (KBr pellet, ν/cm -1 ): 3411(vs), 1601(vs), 1473(vw), 1449(s), 1383(s), 1279(m), 1208(m), 1155(w), 1108(m), 1018(m), 970(m), 932(w), 840(w), 765(m), 737(m), 704(w), 656(m), 600(w). | [] | [] | ["Nd 2 (2,6-pydc) 2 (SO 4 )(H 2 O) 2 3 (H 2 O)", "C 14 H 14 Nd 2 N 2 O 16 S"] | ["Nd 2 O 3--0.25 mmol, 0.0841 g", "CuSO 4 3 5H 2 O--0.5 mmol, 0.1248 g"] | [] | ["H 2 pydc--1.0 mmol, 0.1672 g"] | ["170 \nC"] | ["7 days"] | ["H 2 O--8 mL"]
ejoc.201001436 | C 6 H 6 O 7 S 2 (254.24).Biphenyl-2,5-Disulfonic Acid (8a): A slow stream of nitrogen was passed through a suspension of iodoacid 4c (100 mg, 0.244 mmol), PhB(OH) 2 (39 mg, 0.32 mmol), Pd/C (6 mg, 10% w/w, 0.0056 mmol), and K 2 CO 3 (101 mg, 0.731 mmol) in iPrOH (1.5 mL) and water (1 mL) for 2 h at 23 °C. The mixture was then stirred at 85 °C for 16 h and subsequently filtered through a short plug (2 cm) of Celite (washing with water). The filtrate was washed with CH 2 Cl 2 (3⫻ 15 mL). The combined organic layers were extracted with water (2 ⫻ 15 mL). BaCl 2 (2.0 mL of a 1 m aqueous solution, 2 mmol) was added to the combined aqueous phases, and the precipitate was removed by filtration. After addition of more BaCl 2 (1 mL of a 1 m aqueous solution, 1 mmol) to the filtrate, it was evaporated to a volume of ~ 3 mL and then kept at 5 °C overnight. The precipitate was collected by filtration, washed with MeOH, redissolved in water (50 mL), and transferred to the top of a column (19.5 g Amberlyst 15). The acid was eluted with water until the pH of the eluent was neutral. After removal of the water by rotary evaporation and drying of the residue in high vacuum, product 8a (27 mg, 0.086 mmol, 36%) was obtained as a colorless solid. | ["5 \nC"] | ["overnight"] | ["C 6 H 6 O 7 S 2", "Biphenyl-2,5-Disulfonic Acid"] | [] | ["Pd/C--6 mg, 10% w/w, 0.0056 mmol", "K 2 CO 3--101 mg, 0.731 mmol", "BaCl 2--2.0 mL of a 1 m aqueous solution, 2 mmol", "BaCl 2--1 mL of a 1 m aqueous solution, 1 mmol"] | ["iodoacid 4c--100 mg, 0.244 mmol", "PhB(OH) 2--39 mg, 0.32 mmol"] | ["85 \nC"] | ["16 h"] | ["iPrOH--1.5 mL", "water--1 mL"]
j.poly.2007.08.018 | An aqueous solution of croconic acid (0.70 mmol, 10 mL) was added dropwise to an aqueous solution of calcium nitrate (0.35 mmol, 10 mL). The evaporation of the solution at room temperature led to the formation of yellow transparent crystals after about three days. | [] | [] | [] | ["calcium nitrate--0.35 mmol, 10 mL"] | [] | ["croconic acid--0.70 mmol, 10 mL"] | [] | ["about three days"] | ["water--10 mL"]
ch13061 | {[Cu 1.5 (ndc)(OH)(H 2 O) 2 ]2.5H 2 O} n (3) Cu(ClO 4 ) 2 6H 2 O (37.1 mg, 0.1 mmol) was added slowly to a solution of H 2 ndc (10.8 mg, 0.05 mmol) in hot H 2 O (10 mL) with further stirring for 10 min. The resultant solution was filtered after cooling to room temperature. Blue block crystals of 3 suitable for X-ray structural analysis were isolated by filtration. (,40 % yield based on H 2 ndc). (Found: C 35.5, H 4.1. C 24 H 32 Cu 3 O 19 requires C 35.4, H 4.0 %). n max (KBr)/ cm 1 3281(br), 2362(w), 2337(w), 1608(s), 1582(s), 1522(m), 1428(s), 1390(s), 1370(s), 1219(w), 845(w), 835(m), 809(w), 770(w), 721(m), 651(w), 626(w). | [] | [] | ["{[Cu 1.5 (ndc)(OH)(H 2 O) 2 ]\n2.5H 2 O} n "] | ["Cu(ClO 4 ) 2 \n6H 2 O--37.1 mg, 0.1 mmol"] | [] | ["H 2 ndc--10.8 mg, 0.05 mmol"] | [] | ["10 min"] | ["H 2 O--10 mL"]
anie.201002343 | CD-MOF-2: g-CD (1.30 g, 1 mmol) and RbOH (0.82 g, 8 mmol) were dissolved in H 2 O (20 mL). The aqueous solution was filtered and MeOH (ca. 50 mL) was allowed to vapor diffuse into the solution during the period of a week. Colorless cubic crystals (1.25 g, 71%), suitable for X-ray crystallographic analysis, were isolated, filtered and washed with MeOH (2  30 mL) before being left to dry in air. | [] | ["a week"] | ["CD-MOF-2"] | [] | ["RbOH--0.82 g, 8 mmol"] | ["g-CD--1.30 g, 1 mmol"] | [] | [] | ["H 2 O--20 mL", "MeOH--ca. 50 mL"]
jp106028y | Synthesis of Compound [Li 2 MoO 3 L(H 2 O) 2 ] n {L ) Iminodiacetate}. An aqueous solution of Li 2 MoO 4 (0.1738 g, 1 mmol) was added to an aqueous solution of iminodiacetic acid (0.133 g, 1 mmol). The mixture was reﬂuxed for about 6 h, the resulting mixture was ﬁltered, and the ﬁltrate was allowed to stand in air at room temperature. After four weeks colorless block-shaped crystals of the compound, suitable for X-ray diffraction, were obtained. Yield: 82% (0.265 g). Anal. Calcd for C 4 H 9 Li 2 MoNO 9 (mol wt ) 324.94): C; 14.79, H; 2.79, N; 4.31. Found: C; 14.34, H; 1.97, N; 4.07. IR (cm -1 ): 757, 838, 894, 1395, 1636. | [] | ["four weeks"] | ["[Li 2 MoO 3 L(H 2 O) 2 ] n {L ) Iminodiacetate}", "C 4 H 9 Li 2 MoNO 9"] | ["Li 2 MoO 4--0.1738 g, 1 mmol"] | [] | ["iminodiacetic acid--0.133 g, 1 mmol"] | [] | ["about 6 h"] | ["aqueous solution"]
ch12444 | Trans-[Fe(NCS) 2 (4-tpt) 4/3 ]cis-[Fe(NCS) 2 (4-tpt) 2 ]n(tce, EtOH) (3a(Tce,Et)), trans-[Co(NCS) 2 (4-tpt) 4/3 ]cis[Co(NCS) 2 (4-tpt) 2 ]n(tce,EtOH) (3b(Tce,Et)) Large single crystals of 3a(Tce,Et) and 3b(Tce,Et) were readily prepared by slow-diffusion methods using Tce and Et. | [] | [] | ["Trans-[Fe(NCS) 2 (4-tpt) 4/3 ]cis-[Fe(NCS) 2 (4-tpt) 2 ]n(tce, EtOH) (3a(Tce,Et))", "Trans-[Co(NCS) 2 (4-tpt) 4/3 ]cis[Co(NCS) 2 (4-tpt) 2 ]n(tce,EtOH) (3b(Tce,Et))"] | ["Fe(NCS) 2 --NA", "Co(NCS) 2 --NA"] | [] | ["4-tpt--NA"] | [] | [] | ["Tce--NA", "EtOH--NA"]
chem.201602244 | [Pt(2,2’-bpy)(1-MeC -H -N3,N4)(m-OH)Pd(en)](NO 3 ) 2 ·1.5H 2 O (3) and [{Pt(2,2’-bpy)(1-MeC -H -N3,N4)(m-OH)} 2 Pd](NO 3 ) 2 ·4H 2 O (4): Compound 2 (150 mg, 0.24 mmol), [Pd(en)Cl 2 ] (57 mg, 0.24 mmol), and AgNO 3 (121.7 mg, 0.72 mmol) were suspended in H 2 O (25 mL), and the mixture was stirred for 2 d at room temperature in a stoppered flask, with daylight excluded. Then AgCl was filtered off and the pH value of the solution was brought to 6 with NaOH. After 24 h stirring at room temperature, the solution was concentrated to a volume of 5 mL by rotary evaporation and placed into a refrigerator at 4 8C. Within several days a mixture of yellow prisms (i.e., compound 3) and red crystals (i.e., compound 4) had formed. The two compounds were separated under a microscope and dried on a filter paper. The yields were approximately 26 and 20 % for compounds 3 and 4, respectively. Elemental analysis for compound 3 calcd (%) for C 17 H 26 N 9 O 9.5 PtPd (810.0): C 25.2, H 3.4, N 15.5; found: C 25.3, H 3.4, N 15.5; elemental analysis for compound 4 calcd for C 30 H 38 N 12 O 14 Pt 2 Pd (1287.3): C 28.0, H 3.0, N 13.1; found: C 28.1, H 3.1, N 13.1. | [] | [] | ["[Pt(2,2’-bpy)(1-MeC -H -N3,N4)(m-OH)Pd(en)](NO 3 ) 2 ·1.5H 2 O", "[{Pt(2,2’-bpy)(1-MeC -H -N3,N4)(m-OH)} 2 Pd](NO 3 ) 2 ·4H 2 O"] | ["AgNO 3--121.7 mg, 0.72 mmol", "[Pd(en)Cl 2 ]--57 mg, 0.24 mmol"] | [] | ["Pt(2,2’-bpy)(1-MeC -H -N3,N4)(m-OH)Pd(en)--150 mg, 0.24 mmol"] | ["room temperature"] | ["2 d", "24 h"] | ["H 2 O--25 mL"]
j.ica.2011.09.040 | • C ); 1329, 1309(d N–H ); 1285, 1212(d C–H ); 1176, 1137, 1170( m C–C , m C–O , m C–N ); 953, 849(d N–HO ); 656, 623, 756, 695(d Ar–H ); 566, 526, 470( m Co–O ); 417, 374( m Co–N ).2.2.3. {[Co(pdc) 2 (H 2 O)](ppz)2H 2 O} n 3 A solution of CoCl 2 6H 2 O (0.12 g, 0.50 mmol) in water (10 mL) was added to a solution of H 2 pdc (0.09 g, 0.50 mmol) and NaOH (0.08 g, 2.0 mmol) in water (10 mL), then an ethanol (5 mL) solution of ppz (0.09 g, 0.50 mmol) was added into the above solution. | [] | [] | ["{[Co(pdc) 2 (H 2 O)]? (ppz)?2H 2 O} n 3"] | ["CoCl 2 ?6H 2 O--0.12 g, 0.50 mmol"] | [] | ["H 2 pdc--0.09 g, 0.50 mmol", "ppz--0.09 g, 0.50 mmol"] | [] | [] | ["water--10 mL", "ethanol--5 mL"]
om060157l | Synthesis of [(Bz 3 Sn) 2 CN] 2 [Fe(CN) 5 NO] (4). A mixture of Bz 3 SnNO 3 (1 mmol) and Na 2 Fe(CN) 5 NO‚2H 2 O (0.5 mmol 0.149 g) in MeOH (10 mL) was sealed in a reaction vessel and allowed to stand in a freezer at 4 °C. Well-shaped red crystals were obtained after several weeks. Yield: 26% based on Na 2 Fe(CN) 5 NO‚2H 2 O. | ["4 °C"] | ["several weeks"] | ["[(Bz 3 Sn) 2 CN] 2 [Fe(CN) 5 NO]"] | ["Bz 3 SnNO 3--1 mmol", "Na 2 Fe(CN) 5 NO‚2H 2 O--0.5 mmol 0.149 g"] | [] | [] | [] | [] | ["MeOH--10 mL"]
c4dt01390e | Synthesis of [Mn(L 1 )(Cl)(µ-NCAgCN)Mn 0.5 (CH 3 OH)] n (1). MnCl 2 ·4H 2 O (0.396 g, 2.0 mmol) and potassium dicyanoargentate( I) (0.398 g, 2.0 mmol) were added to a methanol (30 ml) solution of HL 1 (0.30 g, 1.0 mmol), and the resulting solution refluxed gently for 6 h. After cooling, the red solid was filtered oﬀ, washed with cooled methanol and dried at 60 °C. | ["60 °C"] | [] | ["[Mn(L 1 )(Cl)(µ-NCAgCN)Mn 0.5 (CH 3 OH)] ", "NaN"] | ["MnCl 2 ·4H 2 O--0.396 g, 2.0 mmol", "potassium dicyanoargentate( I)--0.398 g, 2.0 mmol"] | [] | ["HL 1--0.30 g, 1.0 mmol"] | ["refluxed gently"] | ["6 h"] | ["methanol--30 ml"]
00958972.2012.763118 | 2.2.4. Synthesis of [Cu 2 L 2 ][Ni(CN) 4 ]H 2 O(4). An acetonitrile solution of HL (0.124 g, 0.5 mmol) was mixed with CuCl 2 6H 2 O (0.085 g, 0.5 mmol) in DMF to afford a blue solution. To this solution, K 2 [Ni(CN) 4 ] (0.061 g, 0.25 mmol) in water was added. The reaction mixture was stirred for 30 min and ﬁltered. Diffusion of ether vapor into the clear mother liquor produce d blue needle crystals in 23% yield based on Cu. Elemental analysis (%) Calcd for C 30 H 40 N 12 O 3 Cu 2 Ni: H, 4.98; C, 44.86; N, 20.93%. Found: H, 5.32; C, 44.47; N, 21.31%; IR (KBr, cm 1 ): 2990(w), 2919(w), 2173(s), 2100(w), 1619(m), 1552(m), 1394(w), 1058(w), 911(w), 796(w). | [] | [] | ["[Cu 2 L 2 ][Ni(CN) 4 ]?H 2 O", "C 30 H 40 N 12 O 3 Cu 2 Ni"] | ["CuCl 2 ?6H 2 O--0.085 g, 0.5 mmol", "K 2 [Ni(CN) 4 ]--0.061 g, 0.25 mmol"] | [] | ["HL--0.124 g, 0.5 mmol"] | [] | ["30 min"] | ["DMF--acetonitrile solution", "water--K 2 [Ni(CN) 4 ]"]
j.poly.2009.02.031 | 2. Experimental 2.1. General procedure of the synthesis 10 cm 3 of a 0.05 M aqueous solution of ZnSO 4 (CuSO 4 ) was mixed with 20 cm 3 of a 0.05 M aqueous solution of L -tyrosine disodium salt (L). The mixture was left for slow evaporation under ambient conditions, and after 5 days the colourless crystals of {[Zn(tyr) 2 (H 2 O)]H 2 O} n (1) and blue crystals of [Cu(tyr) 2 ] n (2) were obtained. The crystals are stable at room temperature and they are insoluble in common organic solvents. {[Zn(tyr) 2 (H 2 O)]H 2 O} n (1)C 18 H 24 ZnN 2 O 8 (M r = 461.76 g/mol): Elemental Anal. Calc. for 1: C, 46.82; H, 5.24; N, 6.07; Zn, 14.16. Found: C, 45.98; H, 5.62; N, 5.95; Zn, 14.10%. [Cu(tyr) 2 ] n (2)C 18 H 20 CuN 2 O 6 (M r = 423.90 g/mol), blue crystals: Elemental Anal. Calc. for 2: C, 51.00; H, 2.79; N, 6.61; Cu, 14.99. Found: C, 50.52; H, 2.82; N, 6.60; Cu, 15.05%. | [] | [] | ["{[Zn(tyr) 2 (H 2 O)]H 2 O} n", "[Zn(tyr) 2 (H 2 O)]H 2 O", "C 18 H 24 ZnN 2 O 8", "[Cu(tyr) 2 ] n", "[Cu(tyr) 2 ]", "C 18 H 20 CuN 2 O 6"] | ["ZnSO 4--0.05 M", "CuSO 4--0.05 M"] | [] | ["L -tyrosine disodium salt--0.05 M"] | [] | ["5 days"] | ["aqueous solution--10 cm 3", "aqueous solution--20 cm 3"]
c2dt31259j | Compound 1: [{Ag(L3i)NO 3 }(H 2 O) 2 ] 100 mg (0.27 mmol) of L3i and 47 mg (0.27 mmol) of AgNO 3 are dissolved in THF and heated under reflux for 24 hours.After filtration, 1 mL of the solution is placed in a flask.0.5 mL of water and 3 mL of hexane are added carefully without mixing. | [] | [] | ["{Ag(L3i)NO 3 }(H 2 O) 2"] | ["AgNO 3--47 mg, 0.27 mmol"] | [] | ["L3i--100 mg, 0.27 mmol"] | ["reflux"] | ["24 hours"] | ["THF-- ", "water--0.5 mL", "hexane--3 mL"]
1521-3765(20010302)7:5<1133::aid-chem1133>3.0.co;2-t | The colorless crystalline product was isolated on a large-pored glass filter, thoroughly washed with water, and dried in a vacuum. Yield: 1.28 g (44%); IR: nÄ  3289 (s), 3252 (s), 1640 (vs), 1595 (s), 1375 (s), 1323 (m), 1102 (s, br), 1015 (m), 795 (s), 650 (s), 565 (m), 374 cm ÿ1 (m); elemental analysis calcd (%) for C 20 H 40 Cl 2 N 4 O 8 Zn 3 (731.6): C 32.83, H 5.51, Cl 9.69, N 7.66, Zn 26.81; found C 33.33, H 5.51, Cl 9.56, N 7.61, Zn 26.80. | [] | [] | ["Zn3(C20H40Cl2N4O8)"] | [] | [] | [] | [] | [] | []
00958972.2020.1802650 | mixed solution including 1 mM K 3 [Fe(CN) 6 ] and 8.7 mM Na 2 S 2 O 3 . As the reaction began, an aliquot of the solution was periodically removed from the reaction system. | [] | [] | [] | ["K 3 [Fe(CN) 6 ]--1 mM", "Na 2 S 2 O 3--8.7 mM"] | [] | [] | [] | [] | []
cg201556b | Synthesis of [Zn(Hcpop)(H 2 O) 3 ] n (1). AmixtureofZn(NO 3 ) 2 ·6H 2 O (0.4 mmol, 118 mg), H 3 cpop (0.1 mmol, 32 mg), and H 2 O (10 mL) was placed in a Teflon-lined steel autoclave (23 mL).The pH of this mixture solution was about 6.0. The autoclave was sealed, heated to 120 °C, and held at the temperature for 96 h. The autoclave was allowed to cool to 30 °C for 24 h. Colorless blockshaped crystals of compound 1 were collected in 68% yield based on H 3 cpop. Anal. Calcd for C 15 O 10 H 14 Zn (M r = 419.65): C, 42.93; H, 3.36. Found: C, 43.12; H, 3.28. Selected IR data (KBr pellet, cm −1 ): 3302 (s), 2502 (m), 1897 (w), 1676 (s), 1587 (vs), 1392 (vs), 1261 (vs), 1242 (vs), 1169 (s), 1148 (m), 988 (w), 834 (m), 777 (s), 675 (m), 630 (m), 575 (m). | ["30 °C"] | ["24 h"] | ["[Zn(Hcpop)(H 2 O) 3 ] n", "C 15 O 10 H 14 Zn"] | ["Zn(NO 3 ) 2 \n6H 2 O--0.4 mmol, 118 mg"] | [] | ["H 3 cpop--0.1 mmol, 32 mg"] | ["120 °C"] | ["96 h"] | ["H 2 O--10 mL"]
zaac.200700345 | Preparation of the complexes [Cd(HL1)(NCS) 2 (μ 1,3 -NCS)] n (1). To an anhydrous methanol solution (5 mL) of Cd(NO 3 ) 2 ·6H 2 O (34.5 mg, 0.1 mmol) was added a methanol solution (10 mL) of L1 (16.3 mg, 0.1 mmol) and a methanol solution (5 mL) of NH 4 NCS (15.3 mg, 0.2 mmol) with stirring. The mixture was stirred for 20 min at room temperature and filtered. Upon keeping the filtrate in air for 5 days, colorless blockshaped crystals of 1, suitable for X-ray crystal determination, formed at the bottom of the vessel on slow evaporation of the solvent. The crystals were isolated, washed three times with methanol and dried in a vacuum desiccator containing anhydrous CaCl 2 .Analysis: Calcd. for C 12 H 14 CdN 6 S 3 : C, 31.97; H, 3.13; N, 18.64 %.Found: C, 31.73; H, 3.22; N, 18.81 %. Yield: 72 % on the basis of L1.[CdL2(μ 1,3 -NCS) 2 ] n (2). Complex 2 was prepared by the similar procedure as described for 1, with L1 replaced by L2 (19.1 mg, 0.1 mmol), resulting colorless block-shaped crystals of 2. Analysis: Calcd. for C 13 H 13 CdN 3 O 2 S 2 : C, 37.19; H, 3.12; N, 10.01 %. Found: C, 36.97; H, 3.03; N, 10.17 %. Yield: 63 % on the basis of L2. | [] | ["5 days"] | ["[Cd(HL1)(NCS) 2 (? 1,3 -NCS)] n", "[CdL2(? 1,3 -NCS) 2 ] n"] | ["Cd(NO 3 ) 2 \n6H 2 O--34.5 mg, 0.1 mmol"] | ["NH 4 NCS--15.3 mg, 0.2 mmol"] | ["L1--16.3 mg, 0.1 mmol", "L2--19.1 mg, 0.1 mmol"] | ["room temperature"] | ["20 min"] | ["methanol--5 mL"]
00958972.2012.689827 | 2.4. Preparation of [Cu(L)(bpy) 2 ] E (ClO 4 )(H 2 O) (3) A solution of [Cu II (bpy) 2 (ClO 4 )](ClO 4 )  2H 2 O (0.122 g, 0.2 mmol) in acetonitrile (10 cm 3 ) was added to a mixture of sodium hydroxide (0.008 g, 0.2 mmol) and 4-formylbenzoic acid (0.030 g, 0.2 mmol) in 10 cm 3 ethanol. The resulting mixture was stirred and refluxed for 2 h, then cooled to room temperature. The blue solution was allowed to evaporate slowly in air, and blue crystals of 3 (0.090 g, 70% yield) suitable for X-ray diffraction determination were collected after 1 week. Elemental Anal. Calcd for C 28 H 23 ClCuN 4 O 8 (%): C 52.34; H 3.61; N 8.72. Found (%): C 51.06; H 3.14; N 9.25. Main FT-IR absorptions (KBr pellets, cm 1 ): 3070(m), 2953(w), 1719(s), 1688(s), 1447(s), 1089(vs), 770(s), 623(s). UV-Vis in CH 3 OH:  max ¼ 203, 243, 297 nm. ESI-MS in methanol (m/z): 278 ([Cu(bpy) 2 (L)(CH 3 OH)] 2þ /2), 331 ([Cu(bpy) 2 (L)(CH 3 OH) 2 ] 2þ / 2), 471 ([Cu(bpy) 2 (L) 2 (CH 3 CN) 2 (CH 3 OH)] 2þ /2). | [] | ["1 week"] | ["[Cu(L)(bpy) 2 ] E (ClO 4 )(H 2 O)", "C 28 H 23 ClCuN 4 O 8"] | ["[Cu II (bpy) 2 (ClO 4 )](ClO 4 )  2H 2 O--0.122 g, 0.2 mmol"] | [] | ["sodium hydroxide--0.008 g, 0.2 mmol", "4-formylbenzoic acid--0.030 g, 0.2 mmol"] | ["refluxed"] | ["2 h"] | ["acetonitrile--10 cm 3", "ethanol--10 cm 3"]
zaac.200600018 | Preparation of complex [Co(L 4 ) 2 (SCN) 2 ]·4CH 3 OH·H 2 O (2) An acetone solution (10 mL) of ligand L 4 (24 mg, 0.06 mmol) was added dropwise to a mixture of NH 4 SCN (4.8 mg, 0.076 mmol) and Co(ClO 4 ) 2 ·H 2 O (16.8 mg, 0.045 mmol) in CH 3 OH (10 mL) | [] | [] | ["[Co(L 4 ) 2 (SCN) 2 ]·4CH 3 OH·H 2 O"] | ["Co(ClO 4 ) 2 ·H 2 O--16.8 mg, 0.045 mmol"] | ["NH 4 SCN--4.8 mg, 0.076 mmol"] | ["L 4--24 mg, 0.06 mmol"] | [] | [] | ["CH 3 OH--10 mL"]
acs.inorgchem.5b01324 | Synthesis of Compound 6. The pink block crystals of 6 were obtained by a solvothermal self-assembly process of KI (0.5 mmol), Ni(CH 3 COO) 2 ·4H 2 O (0.5 mmol), AgI (2 mmol), and 2,2-bipy (1.5 mmol) in a mixed solvent of HI (3 mL) and acetonitrile (2 mL) at 140 °C for 6 days. Yield: 45% based on Ag. Anal. Calcd for [(Ni(2,2bipy) 3 ][H-2,2-bipy]Ag 3 I 6 (6): C 27.15, H 1.88, N 6.33. Found: C 27.10, H 1.79, N 6.30. | [] | [] | ["Compound 6"] | ["KI--0.5 mmol", "Ni(CH 3 COO) 2 \n4H 2 O--0.5 mmol", "AgI--2 mmol"] | [] | ["2,2-bipy--1.5 mmol"] | ["140 °C"] | ["6 days"] | ["HI--3 mL", "acetonitrile--2 mL"]
00958972.2011.558193 | Yield: 52% based on Co(NO 3 ) 2  6H 2 O. Elemental anal. Calcd for C 68 H 68 Co 2 N 4 O 22 (%): C, 57.88; H, 4.86; N, 3.97. Found: C, 57.84; H, 4.88; N, 3.95. IR data (KBr, cm 1 ): 3628 (s), 3589 (m), 3406 (s), 1677 (s), 1645 (m), 1606 (s), 1539 (m), 1516 (w), 1484 (m), 1414 (m), 1368 (s), 809 (s). | [] | [] | ["NaN"] | ["Co(NO 3 ) 2 \n6H 2 O--NaN"] | [] | [] | [] | [] | []
cg900566v | IR (cm -1 , KBr): 3424 m, 2914 w, 1666 s, 1561 s, 1453 s, 1400 m, 1279 m, 1037 m, 967 w, 886 w, 752 s, 629 w, 478 w. Anal. Calc. for C 84 H 84 Cd 2 Fe 2 N 14 O 17 (%): C, 53.15; H, 4.46; N, 10.33. Found: C, 53.47; H, 4.22; N, 10.19. | [] | [] | ["C 84 H 84 Cd 2 Fe 2 N 14 O 17 "] | [] | [] | [] | [] | [] | []
s0022-2860(03)00498-8 | Found: C, 43.89; H, 1.98; N, 2.72%. FT-IR (KBr pellet, cm 21 ): 3423m, 1615s, 1545s, 1446m, 1385s, 1158w, 1078w, 843m, 748m, 710m, 654w, 540w. | [] | [] | [] | [] | [] | [] | [] | [] | []
j.poly.2015.02.021 | 2.2.2. Synthesis of [Ag(HTBDS)(H 2 O)] n 3nH 2 O(1) A mixture of AgNO 3 (0.0169 g, 0.1 mmol), H 2 TBDS (0.0235 g, 0.05 mmol), and H 2 O (10 mL) was stirred for 30 min at room temperature, and the pH value was adjusted to 5.0 with 0.5 M NaOH aqueous solution. Then the mixture was transferred and sealed in a Teﬂon-lined stainless steel vessel (25 mL), heated to 180 °C for 72 h. After the mixture was cooled to room temperature at 5 °C/ h, pale yellow block crystals of 1 were obtained (yield: 21.2 mg, 66.2% based on H 2 TBDS). Anal. Calc. for C 21 H 14 N 3 O 10 S 2 Ag (640.35): C, 39.39; H, 2.20; N, 6.56. Found: C, 39.34; H, 2.16; N, 6.49%; IR (KBr, cm 1 ): 3467(m), 3098(w), 1604(m), 1507(w), 1416(w), 1191(s), 1079(w), 1034(s), 834(m), 772(w), 694(w), 671(w), 611(s), 548(w). | [] | [] | ["[Ag(HTBDS)(H 2 O)] n 3nH 2 O", "1", "C 21 H 14 N 3 O 10 S 2 Ag"] | ["AgNO 3--0.0169 g, 0.1 mmol"] | ["NaOH aqueous solution--0.5 M"] | ["H 2 TBDS--0.0235 g, 0.05 mmol"] | ["180 °C"] | ["72 h"] | ["H 2 O--10 mL"]
c1nj20355j | 31 P{ 1 H}-NMR (CD 3 SOCD 3 ): 16.43.4Et 2 O. Pyrazine (0.0040 g, 0.05 mmol) was added to a yellow solution of dpna (0.0270 g, 0.050 mmol) and [Cu(CH 3 CN) 4 ]ClO 4 (0.0326 g, 0.10 mmol) in CH 3 CN to form an orange-red solution. After stirring for 1 h, diethyl ether was diﬀused slowly into the solution. One week later, block orange-red crystals were formed suitable for X-ray diﬀraction analysis. Yield: 20%. Anal. calc. for C 50 H 55 N 7 O 9 P 2 Cl 2 Cu 2 :C, 51.81; H, 4.75; N, 8.46. Found: C, 51.68; H, 4.52; N, 8.38. | [] | ["One week later"] | ["C 50 H 55 N 7 O 9 P 2 Cl 2 Cu 2"] | ["[Cu(CH 3 CN) 4 ]ClO 4--0.0326 g, 0.10 mmol"] | [] | ["dpna--0.0270 g, 0.050 mmol", "Pyrazine--0.0040 g, 0.05 mmol"] | [] | ["1 h"] | ["CH 3 CN--to form an orange-red solution"]
c3dt50800e | Compound 1 ‡ was prepared under hydrothermal conditions by heating a mixture of H 3 PW 12 O 40 , AgNO 3 and Hptz in water at 140 °C for 5 days. Single crystal X-ray structural analysis 12 reveals that compound 1 contains two subunits: a [PW V 2 W VI 10 O 40 ] 5− anion (abbreviated PW 12 ) and a molecular crown [Ag 4 (ptz) 4 ], as shown in Fig. 1. In compound 1, the PW 12 is a classical Keggin anion with W–O dis tances of 1.642(14)– 2.480(18) Å.13 The valence sum calculations 14 show that Fig. 1 (a) Ball/stick view of a [Ag 4 (ptz) 4 ] subunit in compound 1. (b) The view of a crown. | [] | [] | ["Compound 1"] | ["AgNO 3--NaN"] | ["H 3 PW 12 O 40--NaN"] | ["Hptz--NaN"] | ["140 \nC"] | ["5 days"] | ["water--NaN"]
cm2025747 | Typical procedure for the synthesis of MIL-141(A) is described below for A = K. 400 mg (0.36 mmol) of the 5,10,15,20-tetrakis(4carboxyphenyl) nickel porphyrin was reacted with 300 mg (1.1 mmol) of FeCl 3 •x(H 2 O) and 0.6 mL of 2 M KOH aqueous solution in 50 mL of DMF. The solution was heated at 150 CinTeﬂon lined autoclave for 48 h. The solution was then ﬁltered and washed with DMF, water, and acetone. Dark purple single crystals suitable for X-ray diﬀraction were obtained in mixture with a minor amount of an unidentiﬁed red powder. | [] | [] | ["MIL-141(K)"] | ["FeCl 3 ?x(H 2 O)--300 mg, 1.1 mmol"] | [] | ["5,10,15,20-tetrakis(4carboxyphenyl) nickel porphyrin--400 mg, 0.36 mmol"] | ["150 \nC"] | ["48 h"] | ["DMF--50 mL", "2 M KOH aqueous solution--0.6 mL"]
c2dt31286g | Crypt (58 mg, 0.15 mmol) was added to this solution and stirred for another 1 h at room temperature. The dark red suspension was ﬁltered through a syringe ﬁlter and the resulting dark red solution was layered with THF to allow for crystallization. After 2 days, few dark red rod-like crystals of [K-Crypt] 4 [Hg 2 (As 7 ) 2 ], 3 formed on the wall of the test tube. Plate-like compound 4, [K-Crypt] 3 [HgAs(As 7 ) 2 ], formed after one week as the major product. To make the pure phase of compounds 3 and 4 we have carried out some more experiments. First we have reduced the 12366 ¦ Dalton Trans., 2012, 41, 12365–12377 This journal is © The Royal Society of Chemistry 2012 Published on 30 July 2012. Downloaded by Northeastern University on 27/10/2014 23:59:13. View Article Online | [] | [] | ["Crypt"] | ["NaN--NaN"] | [] | ["NaN--NaN"] | [] | ["1 h", "2 days", "one week"] | ["THF--NaN"]
cg301311m | Synthesis of [Cd 2 (1,4-BDC) 2 (L 1 )(H 2 O) 2 ] ∞ ,8.Prepared as described for 1, except that Cd(CH 3 COO) 2 · 2H 2 O (0.053 g, 0.20 mmol), 1,4-H 2 BDC (0.033 g, 0.20 mmol) and L1 (0.030 g, 0.10 mmol) were used. Yield: 0.062 g (70%, based on Cd). Anal. Calcd for C 16 H 15 CdN 2 O 6 (MW = 443.70): C, 43.31; H, 3.41; N, 6.31%. Found: C, 43.34; H, 3.30; N, 6.07%. IR (KBr disk, cm −1 ): 3103(br), 1673(s), 1623(m), 1586(m), 1557(s), 1540(m), 1507(w), 1479(s), 1400(s), 1378(s), 1353(s), 1336(m), 1283(m), 761(w), 748(w).Thermal Gravimetric Analyses. The samples were heated up in nitrogen gas at a pressure of 1 atm with a heating rate of 10 °C min −1 . | [] | [] | ["[Cd 2 (1,4-BDC) 2 (L 1 )(H 2 O) 2 ] ∞", "C 16 H 15 CdN 2 O 6"] | ["Cd(CH 3 COO) 2 · 2H 2 O--0.053 g, 0.20 mmol"] | [] | ["1,4-H 2 BDC--0.033 g, 0.20 mmol", "L1--0.030 g, 0.10 mmol"] | [] | [] | []
ch13183 | Found: C 48.21, H 3.72, N 14.52 %. n max (KBr)/cm 1 3375s, 1610m, 1547s, 1487w, 1388s, 1169m, 984m, 839m, 696s. | [] | [] | [] | [] | [] | [] | [] | [] | []
ic202635a | Synthesis of Compound 4. The same synthetic condition as that of 1·DMSO was used except for N,N-dimethylpropionamide (DMP, 5.0 mL) instead of DMSO/ethanol (5.0/5.0 mL). The colorless block crystals of Zn 10 (L) 2 (O) 2 (DMP) 2 (H 2 O) 9 ·xS (S = noncoordinated solvent molecules) were isolated by washing with DMP and collected. | [] | [] | ["Compound 4", "Zn 10 (L) 2 (O) 2 (DMP) 2 (H 2 O) 9 ·xS"] | [] | [] | [] | [] | [] | ["N,N-dimethylpropionamide--5.0 mL"]
acs.inorgchem.8b01705 | [HC 5 H 5 N][Zn(2,2′-bpy) 2 ] 2 [HP 2 W 18 O 62 ]·4H 2 O(1a). The mixture of distilled water (20.00 mL), ZnCl 2 (272.00 mg, 2.00 mmol), 2,6dipicolinic acid (160.00 mg, 1.00 mmol), and 2,2′-bpy (78.00 mg, 0.50 mmol) was stirred for 1 h. K 6 [P 2 W 18 O 62 ]·19H 2 O (300.00 mg, 0.06 mmol) was then added. After the mixture was stirred for another 2 h, the pH became 1.5. The ﬁnal suspension was transferred in a Teﬂon-lined autoclave and heated to 165 °C for 3 days. The autoclave was ﬁnally cooled to room temperature. Green block crystals were obtained with 40% yield (base d on W). Anal . calcd for C 45 H 47 Zn 2 N 9 O 66 P 2 W 18 : W, 62.77; Zn, 2.48; P, 1.18; C, 10.26; H, 0.90; N, 2.39%. Found: W, 62.11; Zn, 2.46; P, 1.13; C, 10.51; H, 0.80; N, 2.33%. | [] | [] | ["[HC 5 H 5 N][Zn(2,2′-bpy) 2 ] 2 [HP 2 W 18 O 62 ]·4H 2 O(1a)"] | ["ZnCl 2--272.00 mg, 2.00 mmol", "K 6 [P 2 W 18 O 62 ]·19H 2 O--300.00 mg, 0.06 mmol"] | [] | ["2,6dipicolinic acid--160.00 mg, 1.00 mmol", "2,2′-bpy--78.00 mg, 0.50 mmol"] | ["165 °C"] | ["3 days"] | ["distilled water--20.00 mL"]
fchem.2020.00157 | pellet, cm −1 ): 3131ν(NH), 1681 ν(C=O) 1185 ν(N–N).1 H NMR (DMSO-d6, δ): 12.67 (s, 2H, NH), 7.47 (s, 2H , -CH=N), 8.67– 7.89 (m, 8H, C 5 H 4 N). UV–Vis max (MeOH, nm (ε, LM −1 cm −1 )): 656 (305), 378 (16,478), 285 (23,434), 237 (32,108). ESI-MS(+): m/z 297 [M+H] + (100%). | [] | [] | [] | [] | [] | [] | [] | [] | []
chem.200802555 | K15·4H 2 O: IR (KBr): n˜ = 3431, 1598, 1516, 1147, 1383, 1021 cm 1 ; Raman: n˜ = 1402, 1124 cm 1 , other peaks masked by fluorescence; l max = 450 nm; elemental analysis calcd (%) for C 16 H 22 KN 3 O 7 S: C 43.72, H 5.05, N 9.56; found: C 43.23, H 4.74, N 9.45. | [] | [] | ["K15·4H 2 O"] | [] | [] | [] | [] | [] | []
j.poly.2005.09.018 | 2.1.1. [(UO 2 ) 3 O(OH) 3 (NA) 2 ]  Æ H 3 O + (1) A typical mixture of UO 2 (OAc) 2 Æ 2H 2 O (214 mg), H 2 QA (120 mg), 2,2 0 -bipyridine (bipy, 168 mg) and water (10 mL) in a molar rati o of 1:2:2:111 0 was stirred for 1 h in air, the ﬁnal solution was transferred to and sealed in a Teﬂon-lined autoclave which was subsequently heated at 160 °C for 3 days. Pale-yellow block crystals of 1 were obtained after washing with water and drying in air, and the yield of the product was about 75% on the basis of U. Main IR features (KBr): m = 3557w, 3507w, 3120w, 3060w, 1634s, 1596s, 1558w, 1334s, 1147s, 1010m, 922s, 843m, 760s, 697s, 647s, 540s, 430s cm 1 . | [] | [] | ["[(UO 2 ) 3 O(OH) 3 (NA) 2 ]", "H 3 O +"] | ["UO 2 (OAc) 2 Æ 2H 2 O--214 mg"] | [] | ["H 2 QA--120 mg", "2,2 0 -bipyridine--168 mg"] | ["160 \nC"] | ["3 days"] | ["water--10 mL"]
b405128a | Synthesis of 1,4-bis(4’-pyridylethynyl)benzene (1a) Diisopropylamine (80 mL) was added to a mixture of 4-ethynylpyridine (0.37g, 3.60 mmol), 1,4-diiodobenzene (0.51 g, 1.55 mmol), PdCl 2 (PPh 3 ) 2 (0.018 g, 0.026 mmol) and CuI (0.005 g, 0.026 mmol). The reaction mixture was stirred for 2 h after which the solvent was removed in vacuo. The residue was dissolved in toluene and eluted through a column of alumina (4 cm). Removal of the toluene gave the desired compound as a white powder. Yield 0.26 g (60%).1 H NMR (200 MHz) d: 7.39 (4H, m, PyH), 7.56 (4H, s, ArH), 8.63 (4H, m, PyH). IR/cm 21 : 2220. MS (M1): m/z 280. Anal. calc. | [] | [] | ["1,4-bis(4’-pyridylethynyl)benzene (1a)"] | ["PdCl 2 (PPh 3 ) 2--0.018 g, 0.026 mmol", "CuI--0.005 g, 0.026 mmol"] | [] | ["4-ethynylpyridine--0.37g, 3.60 mmol", "1,4-diiodobenzene--0.51 g, 1.55 mmol"] | [] | ["2 h"] | ["diisopropylamine--80 mL", "toluene--not specified"]
s010827010605102x | Experimental All procedures were carried out at room temperature. For the synthesis of compound (I), a solution of AgNO 3 (2.5 mg, 0.015 mmol) in H 2 O (0.1 ml) was added to a solution of di-2-pyridylamine (5 mg, 0.032 mmol) in dimethylformamide (DMF) (1 ml) and the mixture was stirred for 10 min. p-Toluic acid (3.9 mg, 0.029 mmol) dissolved in DMF (1 ml) was added to this solution and the mixture was stirred for 30 min. After evaporation for 10 d at room temperature, colourless platelet crystals were formed. For the synthesis of compound (II), a solution of AgNO 3 (1.25 mg, 0.008 mmol) in H 2 O (0.1 ml) was added to a solution of di-2-pyridylamine (2.5 mg, 0.016 mmol) in MeOH± H 2 O (90% v/v, 3 ml) and the mixture was stirred for 10 min. pNitrobenzoic acid (2.4 mg, 0.014 mmol) dissolved in DMF (1 ml) was added to this solution and the mixture was stirred for 30 min. After evaporation for 5 d, colourless platelet crystals crystallized from the mixture. | [] | [] | [] | ["AgNO 3--2.5 mg, 0.015 mmol", "AgNO 3--1.25 mg, 0.008 mmol"] | [] | ["di-2-pyridylamine--5 mg, 0.032 mmol", "di-2-pyridylamine--2.5 mg, 0.016 mmol", "p-Toluic acid--3.9 mg, 0.029 mmol", "pNitrobenzoic acid--2.4 mg, 0.014 mmol"] | [] | ["10 min", "30 min", "5 d"] | ["H 2 O--0.1 ml", "dimethylformamide (DMF)--1 ml", "DMF--1 ml", "MeOH± H 2 O (90% v/v)--3 ml"]
acs.inorgchem.7b00485 | K[Ni(N 3 S 2 Me2 )] (2 K ). A batch of 0.102 g (2.54 mmol) of KH was added to 3 mL of MeOH to generate KOMe. To this solution was then added 0.228 g (0.727 mmol) of H 3 N 3 S 2 Me2 in 4 mL of MeOH. | [] | [] | ["K[Ni(N 3 S 2 Me2)]", "NaN"] | ["KH--0.102 g (2.54 mmol)"] | [] | ["H 3 N 3 S 2 Me2--0.228 g (0.727 mmol)"] | [] | [] | ["MeOH--3 mL", "MeOH--4 mL"]
c5nj01927c | Cbz-( L)-Ser(OTBDMS)W[CH 2 NH]bAla-OMe 2a A stirred solution of 1a (17.00 g, 50.40 mmol) in dry MeOH (600 mL) was cooled to 0 1C under an argon atmosphere. In a separate round bottom flask, b-alanine methyl ester hydrochloride (13.95 g, 100.80 mmol) was dissolved in MeOH (60 mL) and DIEA (17.14 mL, 100.80 mmol). The solutions were then mixed and stirred at 4 1C for 4 h, at which point acetic acid (8.68 mL, 156.24 mmol) was added, followed by NaBH 3 CN (4.48 g, 77.50 mmol). The resulting solution was stirred for another hour. Completion of the reaction was monitored by TLC (silica, hexane/EtOAc 80/20). MeOH was then removed under reduced pressure and the residue was dissolved in EtOAc (600 mL). The organic layer was washed successively with 10% aq. NaHCO 3 (200 mL) and brine (200 mL), and dried over MgSO 4 . The solvent was evaporated under reduced pressure and the residue was purified by column chromatography (silica, cyclohexane/EtOAc from 70/30 to 20/80) to aﬀord 16.4 g (67%) of 2a as a viscous liquid. [a] 20 D 4.6 (c 0.56, CHCl 3 ); 1 H NMR (250 MHz, CDCl 3 ): d = 0.00 (s, 6H, H3 0 ), 0.84 (s, 9H, H4 0 ), 1.48 (s, 1H, NH), 2.46 (t, 2H, J 6,5 = 6.4 Hz, H6), 2.66 (dd, 1H, J gem = 12.2 Hz, J 3,4 = 5.7 Hz, H4), 2.80–2.91 (m, 3H, H4, H5), 3.72–3.80 (m, 4H, H2 0 , H8), 3.69–3.72 (m, 2H, H3, H2 0 ), 5.06 (s, 2H, OCH 2 Ph), 5.27 (d, 1H, J 2,3 = 5.7 Hz, H2), 7.23–7.34 (m, 5H, H-Ar); 13 C NMR (62.9 MHz, CDCl 3 ): d = 5.6 (2  C3 0 ), 18.1 (OSiC(CH 3 ) 3 ), 25.8 (C4 0 ), 34.6 (C6), 45.0 (C5), 50.4 (C4), 51.5 (C3, C8), 63.2 (C2 0 ), 66.5 (OCH 2 Ph), 128.0, 128.4 (CH-Ar), 136.5 (C-Ar), 156.1 (C1), 173.0 (C7); IR: 3338, 2953, 2929, 2896, 1726, 1500; MS (HR-ESI) m/z calcd for C 21 H 37 N 2 O 5 [M + H] + 425.2466, found: 425.2476. | [] | [] | ["Cbz-( L)-Ser(OTBDMS)W[CH 2 NH]bAla-OMe 2a"] | [] | ["DIEA--17.14 mL, 100.80 mmol", "acetic acid--8.68 mL, 156.24 mmol", "NaBH 3 CN--4.48 g, 77.50 mmol"] | [] | ["0 \nC", "4 \nC"] | ["4 h", "1 hour"] | ["dry MeOH--600 mL", "MeOH--60 mL", "EtOAc--600 mL"]
b108449f | Preparation of [Ni(spcp) 2 ] n (1) A mixture of Ni(OAc) 2 ⴢ4H 2 O (0.249 g, 1 mmol) and Na(spcp) (0.54 g, 2 mmol) in a metal-to-ligand ratio of 1 : 2 in 20 ml of CH 3 OH/H 2 O (1 : 1) was sealed in a stainless-steel reactor with a Teﬂon liner and heated at 90 ⬚C for 72 h. A large quantity of green, sheet-like crystals of 1 were obtained after the solution was cooled to room temperature (0.41 g, 74%). Elemental analyses: for C 26 H 20 N 2 NiO 4 S 2 , calc: C, 57.06; H, 3.68; N, 5.12.Found: C, 57.07; H, 3.78; N, 5.08%. IR(KBr, cm ⫺1 ): 1593(vs), 1541(vs), 1421(vs), 1394(vs), 1020(m), 737(s), 642(m), 503(w). | [] | [] | ["[Ni(spcp) 2 ] n", "C 26 H 20 N 2 NiO 4 S 2"] | ["Ni(OAc) 2 ⴢ4H 2 O--0.249 g, 1 mmol"] | [] | ["Na(spcp)--0.54 g, 2 mmol"] | ["90 ⬚C"] | ["72 h"] | ["CH 3 OH/H 2 O--20 ml"]
s0020-1693(99)00607-6 | 3 .1 . Synthesis To a solution of [MnL(H 2 O) 2 ]Cl 2 ·4H 2 O (0.50 mmol, 0.253 g) in about 40 ml of water were added NaN 3 (0.50 mmol, 0.0325 g) and KPF 6 (0.50 mmol, 0.110 g), each dissolved in a minimum amount of water. The mixture was stirred for about 5 h. The solution was then ﬁltered to remove any impurity and then concentrated to about 10 ml. After keeping this solution undisturbed for several days intense orange-coloured crystals were obtained. Anal. Calc. for C 15 H 21 N 8 MnF 6 P: C, 35.25; H, 4.46; N, 21.45. Found: C, 35.10; H, 4.12; N, 21.83%. IR spectrum (KBr): Bands attributable to the macrocyclic ligand appear at expected frequencies. The characteristic bands of PF 6 − are located without any splitting at 850 and 550 cm −1 , indicating that it only acts as a counteranion. The 6 as of the azido group appears at 2049 cm −1 . | [] | ["several days"] | ["[MnL(H 2 O) 2 ]Cl 2 ·4H 2 O", "C 15 H 21 N 8 MnF 6 P"] | ["[MnL(H 2 O) 2 ]Cl 2 ·4H 2 O--0.50 mmol, 0.253 g"] | [] | ["NaN 3--0.50 mmol, 0.0325 g", "KPF 6--0.50 mmol, 0.110 g"] | [] | ["5 h"] | ["water--40 ml"]
c4dt03643c | 2H 2 O (4) 10 It was prepared following the procedure described for 2 except LKHTyr4-pyr, prepared by using 25 mg (0.092 mmol) of LH 2 Tyr4-pyr and 5 mg (0.09 mmol) of potassium hydroxide in 2 mL of water, was used instead of L-KHSerbenz. A green precipitate was filtered off, washed with water and air dried. 15 Yield: 20 mg (61%). Anal. Calc. (%) for C 30 H 37 N 4 O 9.5 Cu (MW 668.5): Calc. C, 53.85; H, 5.53; N, 8.38. Found: C, 53.71; H, 5.46; N, 8.50. Despite our best effort, the CHN data could be fit with 2.5 water molecules. Selected FTIR peaks (KBr, cm -1 ): 3434(br), 3237(s), 1644(s), 1612(s), 1517(s), 1453(s), 1379(s), 20 1264(s), 1088(s), 980(s), 798. UV-Vis [λ max , nm ] 224, 259, 282, 600. Specific rotation [α] D 20 = +96.0 (0.025%, CH 3 OH). Synthesis of [Cu(L-HSerthio) 2 (H 2 O)] (5) It was prepared following the procedure described for 2 except L25 KHSerthio, prepared by using 25 mg (0.113 mmol) of LH 2 Serthio and 6.5 mg (0.113 mmol) of potassium hydroxide in 2 mL of water, was used instead of L-KHSerbenz. A blue precipitate is filtered off, washed with water and air dried. Yield: 18 mg (66%). Anal. Calc. (%) for C 16 H 22 N 2 O 7 S 2 Cu (MW 30 482.05): Calc. C, 39.86; H, 4.60; N, 5.81. Found: C, 40.16; H, 4.42; N, 5.75. Selected FTIR peaks (KBr, cm -1 ): 3327(br), 3212(m), 1642(m), 1629(s), 1444(s), 1421(w), 1391(m), 1348(w), 1300(w), 1216(w), 1099(w), 1016(m), 716(s), 673(w). UV-Vis [λ max , nm]: 235, 276, 586. Specific rotation [α] D 20 = 35 +74.0 (0.025%, CH 3 OH). Synthesis of [Cu(L-Phethio) 2 (H 2 O)] . | [] | [] | ["[Cu(LKHTyr4-pyr)(H 2 O)]", "[Cu(L-HSerthio) 2 (H 2 O)]", "[Cu(L-Phethio) 2 (H 2 O)]"] | [] | ["potassium hydroxide--5 mg (0.09 mmol)", "potassium hydroxide--6.5 mg (0.113 mmol)"] | ["LH 2 Tyr4-pyr--25 mg (0.092 mmol)", "LH 2 Serthio--25 mg (0.113 mmol)"] | [] | [] | ["water--2 mL"]
ic060157d | A solution of enone C (2.24 g, 8.30 mmol) and hydrazine monohydrate (2.8 cm 3 , 58 mmol) in ethanol (4 cm 3 ) was heated to 60 °C for 30 min. The addition of water (20 cm 3 ) resulted in precipitation of a cream solid, which was extracted with several portions of CH 2 Cl 2 ; the extracts were combined and dried to give the pyridyl-pyrazole D in 95% yield. ESMS: m/z 239 (M + ). | [] | [] | ["pyridyl-pyrazole D"] | [] | [] | ["enone C--2.24 g, 8.30 mmol", "hydrazine monohydrate--2.8 cm 3, 58 mmol"] | ["60 \n°C"] | ["30 min"] | ["ethanol--4 cm 3", "CH 2 Cl 2--several portions", "water--20 cm 3"]
j.ica.2006.07.016 | slow decomposition at room temperature.8(ÆMeCN): AgClO 4 :dpam:dmp (2:1:2) Æ MeCN. Anal.Calc. for C 55 H 49 Ag 2 As 2 Cl 2 N 5 O 8 : C, 49.13; H, 3.67; N, 5.21. Found: C, 49.22; H, 3.72; N, 5.05%.9: AgC lO 4 :dpam:tpy (2:1:2). Anal. Calc. for C 55 H 44 Ag 2 As 2 Cl 2 N 6 O 8 : C, 48.81; H, 3.28; N, 6.21. Found: C, 48.75; H, 3.27; N, 6.21%; m.p. 262–265 C. | [] | [] | ["NaN", "C 55 H 49 Ag 2 As 2 Cl 2 N 5 O 8", "C 55 H 44 Ag 2 As 2 Cl 2 N 6 O 8"] | [] | [] | [] | [] | [] | []
s10870-012-0293-x | The resulting solution was stirred for additional 30 min and then ﬁltered. The ﬁltrate was collected and left undisturbed. Colorless needles crystals formed after 3 days in high yield (83% based on Cd). Elemental analysis for 1, Anal. Calcd. (%): C, 55.05; N, 18.34; H, 2.97. Found: C, 55.08; N, 18.39; H, 3.00. IR (KBr pellet, cm -1 ): 2305, 2227, 2170, 1650, 1598, 1450, 1426, 1373, 780, 705, 690, 650. | [] | ["3 days"] | [] | [] | [] | [] | [] | ["30 min"] | []
acs.cgd.5b00958 | 2.2g, MW = 104.1, 0.021mol) and triphenylphosphine (PPh 3, 5.8g, MW = 262.3, 0.022mol) in dry tetrahydrofuran (THF, 50mL), diethyl diazocarboxylate (DEAD) solution (0.022mol in 10mL THF) was dropwisely added over 10min at 0°C. After stirring for 2h at the same temperature, the reaction mixture was concentrated. Then the residue was purified by flash column chromatography on silica gel eluting with 20% ethyl acetate in petroleum ether to give 3 (4.44g, MW = 296.3, 0.015mol, 75%, >96% ee) as a white solid. The enantiomeric excess was determined by HPLC analysis with a chiral HPLC column (DAICEL CHIRALCEL AD-H, 10.0% 2-propanol in hexane, 1.0mL/min). The retention time corresponding to 3 and its enantiomer was 9.4 and 6.9 min, respectively. 1 H NMR (400 MHz, CDCl 3 ), δ(ppm): 8.32-8.31 (1H, d, J = 1.3Hz), 7.75 (2H, s), 4.93-4.8 (1H, q, J = 2.8Hz), 3.94 (6H, s), 3.78 (3H, s), 1.68-1.67 (3H, d, J = 2.8Hz); 13 C NMR (100 MHz, CDCl 3 ),δ(ppm): 171.78, 165.88, 157.65, 131.96, 123.86, 120.47, 72.83, 52.44, 52.42, 18.38; LRSM (ESI): Mass calcd for C 14 H 16 O 7 [M+H] + , 297.2; found 297.2. Synthesis of 5-(1-carboxyethoxy)isophthalic acid (4a and 4b): dimethyl 5-((1-methoxy- 1-oxopropan-2-yl)oxy)isophthalate (3a or 3b, 5.93g, MW = 296.3, 0.02mol), methanol (10 mL), water (40 mL) and solid sodium hydroxide (1.8g, 45mmol) were added to a 100 mL round-bottomed flask containing a stirring bar. The reaction mixture was stirred and heated at 50℃ for 10h, and then the result solution was acidified to pH 1-2 with concentrated aqueous HCl in an ice bath. The precipitated solid was separated by filtration to give pure compound 4a or 4b (4.32g, MW = 254.2, 0.017mol, 85%) as a white solid: 1 H NMR (400 MHz, DMSO), δ(ppm): 13.306 (3H, brs), 8.08 (1H, m), 7.587-7.589 (2H, d, J = 0.8Hz ), 4.97-5.02 (1H, q, J = 2.8Hz ), 1.53- 1.55 (3H, d, J = 6.8Hz); 13 C NMR (100 MHz, DMSO), δ(ppm): 173.15, 166.72.54, 167.06, 158.12, 133.05, 123.07, 119.90, 72.52, 18.65; LRSM(ESI): Mass calcd for C 11 H 10 O 7 [M+H] + , 253.2; found 253.2. Synthesis of [Zn 4 ((R)-CIA) 2 (OH) 2 (H 2 O) 4 ]⋅3.5H 2 O (1-D): Zn(NO 3 ) 2 ·6H 2 O (0.2mmol, 60mg), (R)-H 3 CIA (0.1mmol, 26mg), Na 2 CO 3 (0.15mmol, 16mg), and distilled water (4mL) were mixed in a 23-mL teflon cup, and the mixture was stirred for 5 min. After the vessel was sealed and heated at 120℃ for 72 hours, the autoclave was subsequently allowed to cool to room temperature. Colorless crystals (32mg, 68%, based on (R)-H 3 PIA) were obtained after filtration. Elemental analysis (%) calcd for 1-D (Zn 8 C 44 H 62 O 47 ): C 28.32, H 3.35; found: Page 4 of 21 ACS Paragon Plus Environment Crystal Growth & Design 1 2 3 4 5 6 7 8 9 10 11 12 13 14 15 16 17 18 19 20 21 22 23 24 25 26 27 28 29 30 31 32 33 34 35 36 37 38 39 40 41 42 43 44 45 46 47 48 49 50 51 52 53 54 55 56 57 58 59 60 | [] | [] | ["[Zn 4 ((R)-CIA) 2 (OH) 2 (H 2 O) 4 ]⋅3.5H 2 O (1-D)"] | ["Zn(NO 3 ) 2 ·6H 2 O--0.2mmol, 60mg", "Na 2 CO 3--0.15mmol, 16mg"] | [] | ["(R)-H 3 CIA--0.1mmol, 26mg"] | ["120℃"] | ["72 hours"] | ["distilled water--4mL"]
j.inoche.2006.01.016 | The complex is synthesized in a one-step process by the reaction of UO 2 (NO 3 ) 2 Æ 6H 2 O with p-nitrobenzoic acid in the presence of potassium hydroxide and 10 mL H 2 O under hydrothermal conditions at 180 °C. The resulting product is isolated as yello w crystal that is stable to air and suitable for X-ray crystallography [8]. | [] | [] | [] | ["UO 2 (NO 3 ) 2 Æ 6H 2 O--NaN"] | ["potassium hydroxide--NaN"] | ["p-nitrobenzoic acid--NaN"] | ["180 °C"] | [] | ["H 2 O--10 mL"]
b924647a | {[Zn 8 (1,3-BDC) 8 (1,4-bpeb) 4 ]$2H 2 O} n (2). Compound 2 was prepared in a manner similar to that described for 1, using the same components in the same molar ratio. The pH value of the solution was adjusted to 8.0 by addition of 2 M NaOH solution (0.12 mL). Yellow blocks of 2 were collected by ﬁltration, washed with water–acetonitrile and dried in air. Yield: 24 mg (64% yield based on Zn). Anal. calcd for C 144 H 100 N 8 O 34 Zn 8 : C 57.47, H 3.35, N 3.72. Found: C 57.68, H 3.29, N 3.98. IR (KBr, cm 1 ): 3440 m, 3032 w, 1611 s, 1562 s, 1478 m, 1431 m, 1396 s, 1374 s, 1271 w, 1228 w, 1203 m, 1031 s, 958 s, 836 s, 756 s, 722 s, 617 m, 554 s, 446 m.X-Ray data collection and structure determination All measurements were made on a Rigaku Mercury CCD X-ray diffractometer by using graphite monochromated Mo Ka (l ¼ 0.071073 nm). Single crystals of 1 and 2 suitable for X-ray analysis were obtained directly from the above preparations. | [] | [] | ["[Zn 8 (1,3-BDC) 8 (1,4-bpeb) 4 ]$2H 2 O", "C 144 H 100 N 8 O 34 Zn 8"] | [] | [] | [] | [] | [] | []
10610278.2015.1088947 | Vapour diffusion of diisopropyl ether yielded crystals suitable for single X-ray crystallography. Yield: 53.1%.Mp: 253 °C.1 H NMR (500 MHz, CD 3 CN) δ 6.17 (s, 2H, H 4 ), 3.20–3.17 (m, 4H, H 8 ), 2.47(s, 6H, H 2 /H 1 ), 2.28(s, 6H, H 1 /H 2 ), 2.20–2.19(m, 2H, H 9 ). | [] | [] | ["NaN"] | [] | [] | [] | [] | [] | []
j.solidstatesciences.2015.11.003 | 2.2. Synthesis (Hampy)Zn 2 (PO 4 ) (HPO 3 )(1): A mixture of Zn(CH 3 COO) 2 $2H 2 O (0.2184 g), H 3 PO 3 (0.1666 g), 3-(aminomethyl)pyridine (0.27 mL), methanol (2.5 mL) and H 2 O (3.5 mL) was sealed in a Teﬂon-lined autoclave and heated at 145  C for 7 days. After cooling to room temperature, ﬁltration and washing with distilled water, colorless crystals of 1 were obtained and dried in air (77.4% yield based on zinc). Anal. Elemental analysis (%) calcd for C 6 H 10 N 2 O 7 P 2 Zn 2 :C, 17.37; H, 2.42; N, 6.75. Found: C, 17.77; H, 2.74; N, 6.49. IR (KBr pellets, cm 1 ): 3434(m), 3053(w), 2954(w), 2363(w), 1622(s), 1557(s), 1431(s), 1335(s), 1125(m), 1070(m), 841(w), 779(m), 713(m), 644(w), 621(w), 571(w), 541(w), 512(w), 466(w). | [] | [] | ["(Hampy)Zn 2 (PO 4 )(HPO 3)", "C 6 H 10 N 2 O 7 P 2 Zn 2"] | ["Zn(CH 3 COO) 2 $2H 2 O--0.2184 g"] | [] | ["H 3 PO 3--0.1666 g", "3-(aminomethyl)pyridine--0.27 mL"] | ["145  C"] | ["7 days"] | ["methanol--2.5 mL", "H 2 O--3.5 mL"]
s0108270107027436 | Experimental The N-heterocycle was prepared according to a reported procedure (Chawla & Gill, 1997). Zinc nitrate hexahydrate (0.074 g, 0.25 mmol), benzene-1,4-dicarboxylic acid (0.021 g, 0.125 mmol), 1,3-bis(benzimidazol-2-ylmethyl)benzene (0.039 g, 0.125 mmol), ethanol (2 ml) and water (15 ml) were placed in a 23 ml Te¯on-lined stainless steel Parr bomb. (Neither sodium nor potassium hydroxide was added.) The bomb was heated at 433 K for 5 d and cooled to room temperature at a rate of 5 K h ÿ1 . Colorless block-shaped crystals were obtained in 20% yield. | [] | [] | [] | ["Zinc nitrate hexahydrate--0.074 g, 0.25 mmol"] | [] | ["benzene-1,4-dicarboxylic acid--0.021 g, 0.125 mmol", "1,3-bis(benzimidazol-2-ylmethyl)benzene--0.039 g, 0.125 mmol"] | ["433 K"] | ["5 d"] | ["ethanol--2 ml", "water--15 ml"]
c5ce00478k | Synthesis of complexes 1–6 ĳNd 2 AgĲIN) 2 ĲBPDC) 2 ĲH 2 O) 4 ]ĴĲNO 3 )Ĵ2H 2 O (1). A mixture of 2,2′biphenyldicarboxylic acid (0.036 g, 0.15 mmol), isonicotinic acid (0.037 g, 0.3 mmol), NdĲClO 4 ) 3 Ĵ6H 2 O (0.165 g, 0.3 mmol), AgNO 3 (0.051 g, 0.3 mmol), NaOH (0.036 g, 0.9 mmol) and H 2 O(9mL) was placed in a 15 mL Teflon-lined stainless steel vessel at 140 °C for 72 h, and then slowly cooled to room temperature at a rate of 5 °C per hour. Pink block crystals of 1 were obtained. Yield: 25% (based on the H 2 BPDC ligand). Anal. calcd (%) for C 40 H 36 N 3 O 21 AgNd 2 :C,37.21%;H,2.81%;N,3.25%.Found:C, 37.70%; H, 2.89%; N, 3.26%. FT-IR (KBr, cm −1 ): 3431(s), 1604(s), 1551(s), 1462(m), 1338(s), 1221(w), 1100(m), 948(w), 863(m), 769(m), 680(m), 622(w), 545(w). | [] | [] | ["ĳNd 2 AgĲIN) 2 ĲBPDC) 2 ĲH 2 O) 4 ]ĴĲNO 3 )Ĵ2H 2 O (1)", "C 40 H 36 N 3 O 21 AgNd 2"] | ["NdĲClO 4 ) 3 Ĵ6H 2 O--0.165 g, 0.3 mmol", "AgNO 3--0.051 g, 0.3 mmol"] | ["NaOH--0.036 g, 0.9 mmol"] | ["2,2′biphenyldicarboxylic acid--0.036 g, 0.15 mmol", "isonicotinic acid--0.037 g, 0.3 mmol"] | ["140 \baC"] | ["72 h"] | ["H 2 O--9 mL"]
00958972.2015.1016006 | 2.2.1. Synthesis of [Zn(pypza)(HCOO)] n (1). A mixture of ZnCl 2 ·4H 2 O (20.8 mg, 0.1 mmol) and Hpypza (10.2 mg, 0.05 mmol) in DMF (10 mL) was sealed in a Teflon-lined stainless steel vessel (20 mL), heated to 120 °C for 48 h and then gradually cooled to room temperature at a rate of 5 °C h -1 . The resultant solution was filtered and left to stand at room temperature. After 20 days, the colorless block microcrystalline solid that formed was collected by filtration, washed with water and ethanol, respectively, and dried in vacuo. Yield: 7.6 mg (49%, based on Hpypza). Anal. Calcd for C 11 H 9 ZnN 3 O 4 (1): C, 42.27; H, 2.90; N, 13.44. Found: C, 42.58; H, 2.91; N, 13.49%. IR (KBr, cm –1 ): 3413 b, 1617 vs, 1604 s, 1569 w, 1444 m, 1427 m, 1369 s, 1344 m, 1244 m, 1112 w, 781 m, 717 w, 688 m. 2.2.2. Synthesis of [Cd(pypza)(HCOO)] n (2). The same synthetic method as that for 1 was used except that ZnCl 2 ·4H 2 O was replaced by CdCl 2 ·4H 2 O (25.5 mg, 0.1 mmol), affording colorless block single crystals of 2. The solid was collected by filtration, washed with water followed by ethanol, and dried in vacuo. Yield: 5.2 mg (29%, based on Hpypza). Anal. calcd for C 11 H 9 CdN 3 O 4 (2): C, 36.74; H, 2.52; N, 11.68%. Found: C, 36.58; H, 2.59; N, 11.98%. IR (cm –1 ): 3438 b, 1640 w, 1608 s, 1551 vs, 1435 s, 1369 vs, 1190 vs, 1104 m, 1040 vs, 830 m, 736 s, 690 s, 621 s, 508 m. 2.2.3. Synthesis of [Mn(pypza)(OAc)] n (3). The same synthetic method as that for 1 was used except that ZnCl 2 ·4H 2 O was replaced by Mn(OAc) 2 ·4H 2 O (24.5 mg, 0.1 mmol), affording colorless block single crystals of 3. The solid was collected by filtration, washed with water followed by ethanol, and dried in vacuo. Yield: 4.9 mg (31%, based on Hpypza). Anal. calcd for C 12 H 11 MnN 3 O 4 (3): C, 45.59; H, 3.51; N, 13.29%. Found: C, 45.63; H, 3.59; N, 13.26%. IR (cm –1 ): 3421 b, 1595 m, 1550 m, 1439 m, 1373 m, 1313 vs, 1243 vs, 1163 s, 1074 s, 966 m, 927 m, 801 w, 767 vs, 717 s, 665 s, 621 w, 591 w, 496 w. In addition, the same synthetic method as that for 3 was used except that HCOONa (6.8 mg, 0.1 mmol) was added, affording the same block single crystals of 3. Yield: 4.5 mg (29%, based on Hpypza). 2.3. X-ray crystallography X-ray single-crystal diffraction data for all complexes were collected on a Bruker Apex II CCD diffractometer at ambient temperature with Mo Kα radiation (λ = 0.71073 Å). There was no evidence of crystal decay during data collection. Semi-empirical absorption corrections were applied (SADABS) and SAINT was used for integration of the diffraction profiles [24]. The structures were solved by direct methods using the SHELXS program of the SHELXTL package and refined with SHELXL [25, 26]. The Downloaded by [Michigan State University] at 07:43 07 March 2015 | [] | ["20 days"] | ["[Zn(pypza)(HCOO)] n", "C 11 H 9 ZnN 3 O 4"] | ["ZnCl 2 \n4H 2 O--20.8 mg, 0.1 mmol"] | [] | ["Hpypza--10.2 mg, 0.05 mmol"] | ["120 °C"] | ["48 h"] | ["DMF--10 mL"]
c2ce06129e | Synthesis of [Cd(Himc) 2 (H 2 O)] n (1) Cd(CH 3 COO) 2 $2H 2 O (26.7 mg, 0.10 mmol) and H 2 imc (22.4 mg, 0.20 mmol) were mixed in 6 mL EtOH/H 2 O (1 : 1). An aqueous NaOH (0.20 M) solution was drop wise added to the above solution and the pH was adjusted to about 6. Then, the resulting mixture was sealed into a 10 mL sample bottle reactor and heated at 100  C for 48 h under autogenous pressure, and then slowly cooled to room temperature at a rate of 2  Ch 1 . Colorless block crystals of 1 were obtained with a yield of 72% after washing with distilled water and drying in air. Anal. Calcd. for C 8 H 8 CdN 4 O 5 : C, 27.25, H, 2.29, N, 15.89. Found: C, 27.12, H, 2.33, N, 16.05%. | [] | [] | ["[Cd(Himc) 2 (H 2 O)] n", "C 8 H 8 CdN 4 O 5"] | ["Cd(CH 3 COO) 2 $2H 2 O--26.7 mg, 0.10 mmol"] | [] | ["H 2 imc--22.4 mg, 0.20 mmol"] | ["100 \n C"] | ["48 h"] | ["EtOH/H 2 O--6 mL (1 : 1)"]
ejic.200400679 | The filtrate was concentrated to 20 mL and allowed to stand at room temperature. Deep-blue prismatic crystals were obtained after a few days. Yield: 52.5 % (based on Sm) for 1; 59.3% (based on Nd) for 2; 62.8% (based on Pr) for 3. IR (KBr): 1626 (vs), 1598 (vs), 1572 (s), 1481 (w), 1450 (w), 1404 (s), 1386 (m), 1298 (w), 1269 (w), 1144 (vs), 1115 (vs), 1089 (vs), 1053 (m), 1032 (w), 860 (w), 766 (m), 694 (m), 660 (w), 626 (m), 561 (w), 463 (w) cm –1 for 1; 1625 (vs), 1598 (vs), 1569 (vs), 1481 (w), 1450 (w), 1404 (s), 1297 (w), 1269 (w), 1141 (vs), 1113 (vs), 1091 (vs), 1051 (m), 1031 (w), 860 (w), 767 (m), 692 (m), 659 (w), 626 (m), 561 (w), 461 (w) cm –1 for 2. 1629 (vs), 1598 (vs), 1569 (s), 1481 (w), 1450 (w), 1404 (s), 1297 (m), 1268 (w), 1143 (vs), 1114 (vs), 1089 (vs), 1051 (m), 1030 (w), 858 (w), 765 (m), 694 (m), 657 (w), 626 (m), 563 (w), 460 (w) cm –1 for 3. 1: calcd. C 24.22, H 2.54, N 4.71; found C 24.25, H 2.58, N 4.70. 2: calcd. C 24.34, H 2.89, N 4.73; found C 24.11, H 2.60, N 4.69. 3: calcd. C 24.41, H 2.90, N 4.74; found C 24.32, H 2.57, N 4.67. | [] | [] | [] | [] | [] | [] | [] | [] | []
c9sc00970a | Preparation of 1-(3-(1H-benzo[d]imidazol-1-yl)propyl)-1Hbenzo[d][1,2,3]triazole (biprbt). 3-Cl-pr-bt (5 mmol) and benzimidazole (5 mmol) was dissolved in DMSO (20 ml). Then NaOH (10 mmol) was added. The reaction was kept in an 80 °C oil bath for one day. After cooling the reaction, the solution was poured into 150 ml of ice water and white precipitate formed. The precipitate was collected via filtration, washed with hexane and dried under vacuum. The yield is 95%. | [] | [] | ["1-(3-(1H-benzo[d]imidazol-1-yl)propyl)-1Hbenzo[d][1,2,3]triazole"] | [] | ["NaOH--10 mmol"] | ["3-Cl-pr-bt--5 mmol", "benzimidazole--5 mmol"] | ["80 \nC"] | ["one day"] | ["DMSO--20 ml"]
j.jssc.2005.10.037 | The synthesis of Ag 3 Mo 2 O 4 F 7 (pyz) 3 was performed analogous to the procedures above, by reacting 2.41  10 1 g (1.67  10 3 mol) of MoO 3 , 5.82  10 1 g (2.51  10 3 mol) of Ag 2 O, 6.71  10 2 g (8.38  10 4 mol) of pyrazine, 5.94  10 1 g (1.68  10 2 mol) of 49% aqu eous HF and 1.56  10 2 g (6.28  10 4 mol) of concentrated HCl in an FEP teﬂon pouch that was placed inside a 125 mL Teﬂon-lined stainless steel reaction vessel and 1/3 backﬁlled with deionized H 2 O. HCl is necessary to grow high-purity crystals, although the chloride ion itself does not go into the structure. The reaction vessel was heated to 150 1 C for 24 h inside a convection oven and slowly cooled to room temperature at 6 1Ch 1 . Yellow needle- and tubular-shaped crystals were recovered by ﬁltration in ~75% yield based on silver. | [] | [] | ["Ag 3 Mo 2 O 4 F 7 (pyz) 3"] | ["MoO 3--2.41 \n10 1 g (1.67 \n10 3 mol)", "Ag 2 O--5.82 \n10 1 g (2.51 \n10 3 mol)"] | [] | ["pyrazine--6.71 \n10 2 g (8.38 \n10 4 mol)"] | ["150 1 C"] | ["24 h"] | ["49% aqueous HF--5.94 \n10 1 g (1.68 \n10 2 mol)", "concentrated HCl--1.56 \n10 2 g (6.28 \n10 4 mol)"]
acs.inorgchem.5b02294 | After the reaction mixture was slowly cooled to room temperature, colorless crystals were collected (yield: 82% based on Tb). Singlecrystal X-ray structural determination, elemental analysis, and TGA determined that the formula of 1 should be [Tb 3 (L) 2 (HCOO)(H 2 O) 5 ]·DMF·4H 2 O. Anal. Calcd for 1: C 35.3, H 2.84, N 2.69%. | [] | [] | ["[Tb 3 (L) 2 (HCOO)(H 2 O) 5 ]·DMF·4H 2 O"] | [] | [] | ["L--NaN"] | [] | [] | ["DMF--NaN", "H 2 O--NaN"]
ic4026848 | Mp 163−164 °C (ethyl acetate/hexane).1 H NMR (CDCl 3 ): δ 4.26 (vq, J′ = 1.9 Hz, 2H, fc), 4.28 (vt, J′ = 1.9 Hz, 2H, fc), 4.53 (vt, J′ = 1.9 Hz, 2H, fc), 4.56 (vt, J′ = 1.9 Hz, 2H, fc), 7.32−7.37 (m, 10H, Ph). | [] | [] | ["NaN"] | [] | [] | [] | [] | [] | []
1099-0682(200103)2001:3<805::aid-ejic805>3.0.co;2-2 | C 76.16, H 7.19, N 16.65; found C 76.21, H 7.11, N 16.33.1,2-Bis(2,6-dimethylphenylimino)-N,N9-bis(2-pyridylmethyl)ethane1,2-diamine (3b): Yield: 1.1 g of colourless crystals (58%), m.p.1362138 °C.1 H NMR (200 MHz, CD 2 Cl 2 ): δ 5 2.14 (s, 12 H, CH 3 ), 4.00 (d, J 5 4.4 Hz, 4 H, CH 2 ), 6.87 (t, J 5 6.3 Hz, 2 H, Pyr-CH), 7.00 (d, J 5 6.7 Hz, 6 H, Ar), 7.13 (t, J 5 5.0 Hz, 2 H, Pyr), 7.58 (t, J 5 7.7 Hz, 2 H, Pyr), 8.19 (br, 2 H, NH), 8.48 (d, J 5 4.8 Hz, 2 H, Pyr). 2 13 C NMR (50 MHz, CD 2 Cl 2 ): δ 5 18.6 (CH 3 ), 47.5 (CH 2 ), 121.6, 122.4, 127.6, 128.9, 136.7, 145.6, 147.2, 149.5, 157.9. 2 IR (Nujol): ν ˜ 5 3301 (s, ν NH ), 1662 (s, ν CN ), 1588 (s), 1569 (m), 1492 (s) cm 21 . 2 MS [CI (H 2 O)]: m/z (%) 5 477 (100) [M 1 1 1], 384 (19), 238 (10) [M 1 /2], 147 (4), 126 (7), 110 (5), 93 (12). 2 C 30 H 32 N 6 (476.6): calcd. C 75.60, H 6.77, N 17.63; found C 75.74, H 7.17, N 17.32.1,2-Bis(2,6-diisopropylphenylimino)-N,N9-bis(2-pyridylmethyl)ethane-1,2-diamine (3c): Yield: 0.85 g of colourless crystals (72%), m.p. 1442146 °C. 2 1 H NMR (200 MHz, CD 2 Cl 2 ): δ 5 1.19, 1.23 (2 3 d, J 5 1.9 Hz, 2 3 12 H, iPr-CH 3 ), 3.14 (m, 4 H, iPr-CH), 4.11 (s, 4 H, CH 2 ), 7.0127.28 (m, 10 H, Ar, Hetar), 7.58 (t, 2 H, J 5 7.7 Hz, Hetar), 8.21 (br, 2 H, NH), 8.46 (d, J 5 4.8 Hz, 2 H, Hetar). | [] | [] | ["1,2-Bis(2,6-dimethylphenylimino)-N,N9-bis(2-pyridylmethyl)ethane1,2-diamine (3b)", "1,2-Bis(2,6-diisopropylphenylimino)-N,N9-bis(2-pyridylmethyl)ethane-1,2-diamine (3c)"] | [] | [] | [] | [] | [] | []
cplu.201402088 | Isolation of E isomer HCl (0.5 mL, 33 % w/w) was added to NaHL 1 (283 mg, 1 mmol) dissolved in methanol (30 mL), and the solution was left in air at RT for slow evaporation. After about 2–3 d, orange crystals of product 1 were formed, which then were removed by filtration and dried in air.[Na(H 2 O) 2 (m-HL 1 )] n (1) Yield: 92% (based on NaHL 1 ). Orange crystals soluble in water, methanol, ethanol, acetone, and insoluble in chloroform.1 H NMR (300.130 MHz, [D 6 ]DMSO, internal TMS): d =3.79 (s, 3 H; OCH 3 ), 7.13–7.66 (4H; ArH), 12.49 ppm (s, 1 H; NH); 13 C{ 1 H} NMR (75.468 MHz, [D 6 ]DMSO, (E)-hydrazone ligand): d= 53.61 (OCH 3 ), 106.84 (ArH), 111.54 (CN), 116.14 (C=N), 125.26 (ArH), 128.41 (ArH), 131.98 (ArH), 133.90 (ArSO 3 Na), 137.47 (ArNHN=), 161.78 ppm (C=O) (see Figure S7 in the Supporting Information); IR (KBr): n ˜ 3473, 2963 (n(NH)), 2210 (n(CN)), 1715 (n(C=O)), 1626 (n(C=O···H)), 1594 cm 1 (n(C=N)); elemental analysis calcd (%) for C 10 H 12 N 3 NaO 7 S (341.27): C 35.19, H 3.54, N 12.31; found: C 35.17, H 3.45, N 12.15. Thermogravimetric data (main decomposition steps): 358–415 K (dehydration), 458–913 K (ligand decomposition and formation of sodium carbonate) (Figure S9 in the Supporting Information). | [] | [] | ["[Na(H 2 O) 2 (m-HL 1 )] n", "C 10 H 12 N 3 NaO 7 S"] | ["NaHL 1--283 mg, 1 mmol"] | [] | [] | ["room temperature"] | ["2-3 d"] | ["methanol--30 mL"]
j.chempr.2017.06.006 | Preparation of 7-BRs The synthesis of 7-BRs was carried out similarly to that of 6a-BRs with the use of ﬂuoranilic acid (35.2 mg, 0.2 mmol) instead of chloranilic acid. 7-BRs wasobtainedasa grass-green solid in 94.7% yield (218.1 mg); 1 HNMR(400MHz,CD 3 OD, ppm): d =8.93(d,J =6.0Hz,24H,Py-H),7.45(d,J =6.4Hz,24H,Py-H),1.75ppm (s,180H,Cp*);Anal.calcdforC 252 H 228 F 48 N 12 O 60 Rh 12 S 12 : C 43.76, H 3.32, 118 Chem 3, 110–121, July 13, 2017 N 2.43, found: C 43.7 1, H 3.29, N 2.48; IR (KBr disk, cm 1 ) v = 1660, 1637, 1602 , 1557, 1516, 1488, 1374, 126 0, 1 228, 11 65 , 1032 , 832 , 63 9, 518 . | [] | [] | ["7-BRs", "C 252 H 228 F 48 N 12 O 60 Rh 12 S 12"] | [] | [] | ["fluoranilic acid--35.2 mg, 0.2 mmol"] | [] | [] | []
j.poly.2014.07.011 | 2.3.5. [Cu(L) 2 (BF 4 ) 2 ]2CH 3 OH (5) Prepared as described for 1 except that Cu(BF 4 ) 2 (0.23 g, 1.0 mmol) was used. Yield: 0.39 g (48%). Anal. Calc. for C 28 H 30 B 2 CuF 8 N 6 O 8 (MW = 815.72): C, 41.23; H, 3.71; N, 10.30. Found: C, 41.70; H, 4.03; N, 9.95%. IR (cm 1 ): 3353(m), 3076(w), 1722(s), 1703(s), 1580(s), 1516(s), 1455(s), 1384(s), 1275(s), 1121(s), 1013(m), 890(m), 789(m), 727(m), 692(m), 625(m).2.3.6. [Cu(L) 2 Br 2 ]CH 3 OH (6) Prepared as described for 1 except that CuBr 2 (0.22 g, 1.0 mmol) was used. Yield: 0.66 g (82%). Anal. Calc. for C 28 H 30 Br 2 CuN 6 O 8 (MW = 801.92): C, 41.93; H, 3.77; N, 10.48. Found: C, 41.68; H, 3.73; N, 10.67%. FT-IR (cm 1 ): 3471(m), 3404(m), 3123(w), 2954(w), 1721(s), 1635(s), 1614(s), 1569(s), 1542(m), 1486(w), 1437(s), 1422(s), 1356(m), 1280(s), 1189(m), 1136(w), 1107(m), 1014(m), 959(m), 903(m), 874(m), 825(m), 786(m), 722(m), 647(m), 520(m), 482(m), 437(m), 413(m).2.3.7. [Cu 2 (L)Cl 4 CH 3 CN] 1 (7) CuCl 2 (0.26 g, 2.0 mmol) and L (0.26 g, 1.0 mmol) were placed in a ﬂask containing 10 mL CH 3 CN and 10 mL acetone. The mixture was stirred at room temperature for 24 h. Green crystals were obtained by slow diffusion of diethyl ether into the CH 3 CN/acetone solution of the complex. Yield: 0.24 g (42%, based on Cu). Anal. Calc. | [] | [] | ["[Cu(L) 2 (BF 4 ) 2 ]\n2CH 3 OH", "[Cu(L) 2 Br 2 ]\nCH 3 OH", "[Cu 2 (L)Cl 4 \nCH 3 CN] 1"] | ["Cu(BF 4 ) 2--0.23 g, 1.0 mmol", "CuBr 2--0.22 g, 1.0 mmol", "CuCl 2--0.26 g, 2.0 mmol"] | [] | ["L--0.26 g, 1.0 mmol"] | [] | ["24 h"] | ["CH 3 OH--NaN", "CH 3 CN--10 mL", "acetone--10 mL"]
00958972.2012.691477 | 2MeCN (1). This compound was prepared by adding 0.150 g (0.160 mmol) of [Cu 2 (Fasp) 4 ] to 45 mL of hot (80  C) acetonitrile. The solution was stirred for 20 min and cooled to room temperature. The blue-green microcrystalline powder was filtered by vacuum, washed with diethyl ether, and dried at 40  C. Yield: 0.095 g (55.0%). Anal. Calcd for C 44 H 36 Cu 2 F 4 N 4 O 16 (%): C, 48.94; H, 3.36; N, 5.19; Cu, 11.77. Found (%): C, 48.89; H, 3.39; N, 5.18; Cu, 11.76.2.2.2. l-Tetrakis(chloroaspi rinate[g 2 -O,O 0 ])bis(aceto nitrile-N)dicopper(II)diacetonitrile, [Cu 2 (Clasp) 4 (MeCN) 2 ] . | [] | [] | ["2MeCN", "l-Tetrakis(chloroaspi rinate[g 2 -O,O 0 ])bis(aceto nitrile-N)dicopper(II)diacetonitrile"] | ["[Cu 2 (Fasp) 4 ]--0.150 g, 0.160 mmol"] | [] | [] | ["80 \nC"] | ["20 min"] | ["acetonitrile--45 mL", "diethyl ether--not specified"]
cg201071y | Found: C, 31.21; H, 1.43; N, 4.65; F, 17.76.1 H NMR (DMSO-d 6 ): δ H 8.68 (d, 8H, δ-pyridyl proton), 7.76 (d, 8H, δ-pyridyl proton) 7.68 (s, 4H, CHdCH). Selected IR (KBr): ν (cm 1 ) = 1686(s), 1598(s), 1501(w), 1427(s), 1205(s), 1133(s), 1071(m), 998(m), 971(m), 833(s), 804(m), 724(s), 545(s).[Pb(μ-bpe)(O 2 CCH 3 ) 2 ] 3 0.25H 2 O(5). A methanolic solution (0.2 mL) of bpe (0.018 g, 0.1 mmol) was layered over DMF/MeOH (0.5 mL/ 0.2 mL) solution of Pb(OAc) 2 3 3H 2 O (0.038 g, 0.1 mmol). Colorless block-like crystals were obtained after three days. Yield: 0.027 g (52%).Elemental analysis (%) Calcd for C 16 H 16.5 N 2 O 4.25 Pb 1 (512.01): C, 37.53; H, 3.25; N, 5.47. Found: C, 36.70; H, 3.08; N, 5.29.1 H NMR (DMSO-d 6 ): δ H 8.60 (d, 4H, δ-pyridyl proton), 7.60 (d, 4H, δ-pyridyl proton) 7.53 (s, 2H, CHdCH), 1.68 (s, 6H, CH 3 CO 2 ). Selected IR, (KBr, cm 1 ) ν: 1625(m), 1600(s), 1559(s), 1410(s), 1343(m), 1205(m), 1070(m), 1001(s), 828(s), 721(s), 663(s), 546(s). | [] | [] | ["[Pb(μ-bpe)(O 2 CCH 3 ) 2 ] 3 0.25H 2 O", "C 16 H 16.5 N 2 O 4.25 Pb 1"] | ["Pb(OAc) 2 3 3H 2 O--0.038 g, 0.1 mmol"] | [] | ["bpe--0.018 g, 0.1 mmol"] | [] | ["three days"] | ["methanolic solution--0.2 mL", "DMF/MeOH--0.5 mL/ 0.2 mL"]
j.poly.2012.11.020 | The solution was refrigerated (30 °C) overnight and the insoluble salts were ﬁltered off on an anaerobic frit. The ﬁltrate was reduced to 3.0 mL by evaporation, and pentane (10.0 mL) was carefully layered over the THF solution. The system is allowed to slowly mix at room temperature to afford green crystalline material, suitable for X-ray diffraction analysis (0.386 g, 57%). FT-IR (KBr, cm 1 ): 3448, 3097, 3057, 2974, 2872, 1560, 1540, 1534, 1478, 1438, 1330, 1283, 1220, 1157, 1103, 1048, 981, 963, 891, 857, 826, 788, 753, 747, 669, 620, 594, 583, 547, 489. UV–Vis (THF, nm), ( e ,M 1 cm 1 ): 420 (sh), 457 (sh), 606 (160); (DMF, nm), ( e ,M 1 cm 1 ): 528 (1900), 556 (2000). Elem. Anal. Calc. for C 66 H 81 N 4 Cl 6 O 7.5 CoK: C, 58.27; H, 6.00; N, 4.12. Found: C, 58.37; H, 6.09; N, 4.23%. | [] | [] | ["CoK"] | [] | [] | [] | [] | [] | ["THF--3.0 mL", "pentane--10.0 mL"]
j.molstruc.2014.04.013 | HgL 2 I 2 (3) Yield: 0.45 g (79.22%). Anal. Calc. for C 42 H 38 HgI 2 N 10 (1137.32): C, 44.36; H, 3.34; N, 12.32. Found: C, 44.63; H, 3.53; N, 12.13. IR m (cm 1 ): 3125 (m), 3033 (w), 2958 (m), 2923 (w), 2222 (s), 1603 (w), 1565 (vs), 1520 (vs), 1446 (w), 1391 (w), 1367 (w), 1289 (m), 970 (s), 854 (m), 815 (w). | [] | [] | ["HgL 2 I 2 (3)"] | [] | [] | [] | [] | [] | []
j.molstruc.2019.03.086 | Synthesis of {[Zn(L 2 )]·2DMA·H 2 O} n (2) Colorless-block crystals 2 was prepared as green diamond crystals by the same synthetic procedure for 1 was used. Yield 70%, based on H 4 L 2 . Calcd for C 28 H 36 ZnN 4 O 18 : C, 43.00; H, 4.64; N, 7.16%; Found: C, 39.91; H, 4.72; N, 7.12%. IR (KBr disk, cm 1 ): 3360 (m), 1618 (m), 1575 (s), 1472 (m), 1422 (m), 1349 (s), 1289 (m), 1234 (w), 1018 (w), 797 (w), 779 (m), 727 (m), 668 (w). | [] | [] | ["{[Zn(L 2 )]·2DMA·H 2 O} n", "C 28 H 36 ZnN 4 O 18"] | [] | [] | [] | [] | [] | []
j.inoche.2005.09.033 | The crystals of 1 are insoluble in common solvents, such as H 2 O, CH 3 OH, C 2 H 5 OH and CH 3 CN. They lose their shiny faces and become lighter in color when suspended in these solvents. The crystals undergo no noticeable change under prolonged exposure to air. | [] | [] | ["[(H 3 O)(H 2 O)(phz) 3 ][Fe II Fe III (C 6 O 4 Cl 2 ) 3 ]\n12H 2 O"] | [] | [] | [] | [] | [] | []
ic202635a | Synthesis of H 8 L. H 8 L was synthesized according to the literature descriptions.12,13 The First Step. A mixture of pentaerythrityl tetrabromide (3.87 g, 10.0 mmol), dimethyl 5-hydroxyisophthalate (8.40 g, 40.0 mmol), and K 2 CO 3 (16.58 g, 120 mmol) in N,N-dimethylformamide (DMF) (50 mL) was heated under vigorous stirring at 120 °C for 72 h. The reaction mixture was cooled to room temperature and then poured into 200 mL of water. A white solid of tetramethyl 5,5′-(2,2-bis((3,5bis(methoxycarbonyl)phenoxy)methyl)propane-1,3-diy l)bis(oxy)diiso-phthalate formed immediately, which was isolated by ﬁltration in 95% yield after drying in vacuum. | [] | [] | ["H 8 L", "tetramethyl 5,5′-(2,2-bis((3,5bis(methoxycarbonyl)phenoxy)methyl)propane-1,3-diy l)bis(oxy)diiso-phthalate"] | [] | [] | ["pentaerythrityl tetrabromide--3.87 g, 10.0 mmol", "dimethyl 5-hydroxyisophthalate--8.40 g, 40.0 mmol", "K 2 CO 3--16.58 g, 120 mmol"] | ["120 \nC"] | ["72 h"] | ["N,N-dimethylformamide (DMF)--50 mL"]
j.ica.2020.119591 | [Dy 2 (TTHA)(H 2 O) 4 ]·7H 2 O(5) Yield: 76% (based on Dy (NO 3 ) 3 ·6H 2 O). Elemental Analysis (%) Calcd for C 15 H 34 N 6 O 23 Dy 2 :C, 18.15; H, 3.43; N, 8.47. Found: C, 18.16; H, 3.46; N, 8.42. IR data (KBr,cm −1 ): 3433, 294, 2848, 1619, 1558, 1489, 1448, 1400. | [] | [] | ["[Dy 2 (TTHA)(H 2 O) 4 ]·7H 2 O", "C 15 H 34 N 6 O 23 Dy 2"] | [] | [] | [] | [] | [] | []
ic900472d | [Mn 2 (L 1 )(N 3 ) 4 ] (1). A mixture of MnCl 2 3 4H 2 O (0.1 mmol, 0.020 g), L 1 (0.1 mmol, 0.030 g), and NaN 3 (0.2 mmol, 0.013 g) in water/ethanol (4/6 mL) was stirred for 10 min at room temperature. Slow evaporation of the solution at room temperature yielded yellow crystals of 1 within one week. Yield: 45% based on Mn. Anal. found: C, 34.52; H, 3.29; N, 33.13%. Calcd for Mn 2 C 17 H 18 N 14 O 4 : C, 34.47; H, 3.06; N, 33.11%. Main IR (KBr, cm -1 ): 2080(s), 2047(m), 1605(m), 1396(m), 1330(w). | [] | [] | ["[Mn 2 (L 1 )(N 3 ) 4 ]", "Mn 2 C 17 H 18 N 14 O 4"] | ["MnCl 2 3 4H 2 O--0.1 mmol, 0.020 g"] | [] | ["L 1--0.1 mmol, 0.030 g", "NaN 3--0.2 mmol, 0.013 g"] | ["room temperature"] | ["one week"] | ["water/ethanol--4/6 mL"]
ic000756z | The solution was reduced on a rotary evaporator, and a small amount of insoluble pink solid was filtered before the volume was reduced further for introduction onto a silica gel column. A 60:40 EtOAc/ hexanes mixture was used to separate the coupled product (R f ) 0.07) from remaining starting material (which came off the column first) and oligomeric byproducts. Only ∼5% yield was obtained due to the gentle conditions and short reaction time used.1 H NMR (acetone-d 6 ): δ 6.87 (dd, J ) 9.2, 2.4 Hz, 2H), 6.93 (d, J ) 8.8 Hz, 2H), 7.21 (d, J ) 2.4 Hz, 2H), 7.24 (d, J ) 8.8 Hz, 2H), 7.50 (br s, 2H), 7.69 (d, J ) 8.8 Hz, 2H), 8.31 (br s, 2H). | [] | [] | [] | [] | [] | [] | [] | [] | []
j.molstruc.2008.12.033 | 2.3. Synthesis of [Ag(2-mBIM)NO 2 ] n (2) A methanol solution (5 ml) of 2-mBIM (88 mg, 0.5 mmol) was slowly diffused into an acetonitrile solution (5 ml) of AgNO 2 (78 mg, 0.5 mmol) in test tube. Colorless crystals of 2 were formed at the interface of solvents in two weeks and were obtained in ca.62% isolated yield. Elemental analysis calcd for C 9 H 12 AgN 5 O 2 :C 32.75, H 3.66, N 21.22; Found: C 32.79, H 3.56, N 21.17; IR (KBr, cm 1 ): t = 3452m, 3144m, 3114m, 1639m, 1541s, 1506m, 1470w, 1424s, 1398m, 1372s, 1275s, 1142m, 1086m, 1009s, 753s, 675w and 661m. | [] | [] | ["[Ag(2-mBIM)NO 2 ] n", "C 9 H 12 AgN 5 O 2"] | ["AgNO 2--78 mg, 0.5 mmol"] | [] | ["2-mBIM--88 mg, 0.5 mmol"] | [] | ["two weeks"] | ["methanol--5 ml", "acetonitrile--5 ml"]
ejic.200900555 | Synthesis of 1 and 2: The hydrothermal reaction of CdCl 2 ·2.5H 2 O, o-PD, oxalic acid, 1,3,5-benzenetricarboxylic acid, NaOH and H 2 O in the molar ratio of 1:2:1:1:2:667 was performed (the pH value of the reaction system was 4) at 180 °C for 3 d, and then was cooled toarateofca.5°Ch –1 to give block crystals of 1 (yield 165 mg, 32%, based on CdCl 2 ·2.5H 2 O). They were isolated by filtration, and washed with water. 2 was prepared in the same way as 1 but using KOH instead of NaOH (yield 180 mg, 34 %, based on CdCl 2 ·2.5H 2 O). 1: C 83 H 57 Cd 4 N 16 NaO 22 (2103.05): calcd. C 47.40, H 2.73, N 10.66; found C 47.96, H 3.00, N 11.28. IR data (KBr) for 1: ν ˜ = 3430 (br), 1611 (s), 1543 (s), 1424 (s), 1374 (vs), 1108 (m), 1031 (m), 736 (s) cm –1 .2:C 83 H 57 Cd 4 KN 16 O 22 (2119.16): calcd. | [] | [] | ["C 83 H 57 Cd 4 N 16 NaO 22", "C 83 H 57 Cd 4 KN 16 O 22"] | ["CdCl 2 ·2.5H 2 O--in molar ratio of 1"] | ["NaOH--used in the synthesis of compound 1", "KOH--used in the synthesis of compound 2"] | ["o-PD--in molar ratio of 2", "oxalic acid--in molar ratio of 1", "1,3,5-benzenetricarboxylic acid--in molar ratio of 1"] | ["180 \nC"] | ["3 d"] | ["H 2 O--in molar ratio of 667"]
j.poly.2012.06.065 | 4.1.3. Synthesis of Co(1,3-bib)(NO 3 ) 2 (DMF) 2 (2) Co(NO 3 ) 2 6H 2 O (26.2 mg, 0.1 mmol) and 1,3-bib (21 mg, 0.1 mmol) were dissolved separately in DMF (2 mL). The mixture was sonicated for 1 min and heated at 373 K for 24 h. After cooling to room temperature the product was isolated by decanting the mother liquor and washed with DMF. For elemental analysis and TGA the product was dried under argon at room temperature for 6 h. Yield 86% (based on 1,3-bib). Elemental analysis Calc. (%) for C 30 H 34 O 8 N 12 Co (Co(1,3-bib)(NO 3 ) 2 (DMF) 2 ): C 48.09; H 4.57; N 22.43. Found: C 48.16; H 4.40; N 22.30. IR: m /cm 1 = 3121 (w); 2929 (w); 2867 (w); 1663 (m); 1614 (w); 1508 (m); 1403 (m); 1385 (m); 1292 (s); 1246 (s); 1120 (w); 1066 (s); 1033 (m); 935 (m); 890 (m); 851 (w); 790 (w); 768 (w); 741 (m); 687 (m); 657 (s) (see Fig. S6 ESI). | [] | ["6 h"] | ["Co(1,3-bib)(NO 3 ) 2 (DMF) 2", "C 30 H 34 O 8 N 12 Co"] | ["Co(NO 3 ) 2 ?6H 2 O--26.2 mg, 0.1 mmol"] | [] | ["1,3-bib--21 mg, 0.1 mmol"] | ["373 K"] | ["24 h"] | ["DMF--2 mL"]
j.jssc.2017.09.020 | 2DMF} n (2) A mixture of Cd(NO 3 ) 2 ·6H 2 O (30 mg, 0.1 mmol), H 3 bipy (8mg, 0.05mmol), DMF (3 ml), deionized water (1 ml), C 2 H 5 OH (1 ml) was adjust to pH = 4 with 6 M HNO 3 . The mixture was further stirred for 30 min and heated in a 20 ml capped vessel at 100 °C. The crystals were obtained after 3 days and washed with DMF and dried in air. Colorless block crystals were collected in ca. 49.5% yield based on Cd. Anal. calcd for C 50 H 42 N 10 O 16 Cd 3 : C, 43.64; H, 3.076; N, 10.18%. Found: C, 43.58; H, 3.039; N, 10.19%. IR (KBr, cm 1 ): 3397(w), 1657(m), 1571(m), 1363(s), 1222(w), 1099(w), 1010(w), 927(w), 885(w), 749(s), 630(w), 458(w). 2.2.3. | [] | ["3 days"] | ["2DMF} n", "C 50 H 42 N 10 O 16 Cd 3"] | ["Cd(NO 3 ) 2 \n6H 2 O--30 mg, 0.1 mmol"] | [] | ["H 3 bipy--8mg, 0.05mmol"] | ["100 \n°C"] | ["30 min"] | ["DMF--3 ml", "deionized water--1 ml", "C 2 H 5 OH--1 ml"]
acs.inorgchem.0c00341 | Thermal Synthesis of CuITol-4. The powdery CuI (36 mg, 0.19 mmol), PTol 3 (58 mg, 0.19 mmol), and 4,4′-bpy (45 mg, 0.29 mmol) were manually ground in a mortar with a pestle at 298 K for 5 min. | [] | [] | [] | ["CuI--36 mg, 0.19 mmol"] | [] | ["PTol 3--58 mg, 0.19 mmol", "4,4′-bpy--45 mg, 0.29 mmol"] | ["298 K"] | ["5 min"] | []
c7ce00753a | [Ag 2 ĲL 1 )] n (2). A mixture of AgNO 3 (17.0 mg, 0.10 mmol), 4-(1H-tetrazol-5-yl)phenol (16.2 mg, 0.1 mmol) and H 2 O(8 mL) was sealed in a 25 mL Teflon-lined stainless steel vessel and heated to 140 °C for 48 hours, then slowly cooled to room temperature at a rate of 5 °Ch −1 . Yellow block crystals of 2 were isolated in a 42% yield based on Ag. Anal. calcd (%) for C 7 H 2 N 6 O 5 Ag 2 : C, 18.05; H, 0.43; N, 18.04. Found: C, 18.37; H, 0.29; N, 18.31. IR (cm −1 , KBr pellets): 3061(w), 2921(w), 1854(w), 1632(m), 1551(s), 1516(m), 1481(s), 1435(m), 1418(w), 1366(w), 1324(s), 1254(s), 1159(w), 1135(w), 1106(w), 1069(w), 1045(w), 919(w), 909(m), 824(w), 787(w), 765(m), 716(m), 638(w), 587(w) (Fig. S2 of the ESI†). | [] | [] | ["[Ag 2 ĲL 1 )] n", "2", "C 7 H 2 N 6 O 5 Ag 2"] | ["AgNO 3 --17.0 mg, 0.10 mmol"] | [] | ["4-(1H-tetrazol-5-yl)phenol--16.2 mg, 0.1 mmol"] | ["140 \nC"] | ["48 hours"] | ["H 2 O--8 mL"]
b903674a | The organic layer was washed with saturated aqueous NaHCO 3 solution (50 mL) and twice with 50 mL of water before it was dried over MgSO 4 . The mixture was evaporated to dryness. The slightly yellow solid thus obtained was dissolved in a mixture of CH 2 Cl 2 (10mL)andMeOH(2mL).50mLEt 2 O was added and the solution was cooled in an ice bath for 2 h. The pure compound 2 (428 mg) was obtained in 73% yield after ﬁltration of the precipitate.1 H-NMR (CDCl 3 , 300 MHz, 25 ◦ C, d/ppm): 7.56 (d, 4 H, Pyr-H, J = 1.8Hz),6.87(d,4H,Pyr-H,J = 2.4 Hz), 6.15 (t, 4 H, Pyr-H, J 1 = 1.8 Hz, J 2 = 2.4Hz),5.44(s,8H,Ph-CH 2 Pyr),4.06(s,8H,Ph-CH 2 -Ph), 2.36 (s, 24 H, o-CH 3 ), 1.21 (s, 12 H, m-CH 3 ).13 C-RMN (CDCl 3 , 300 MHz, 25 ◦ C, d/ppm): 139.2, 138.2, 136.2, 133.8, 129.4, 127.5, 104.9, 51.6, 33.1, 18.14, 17.1.Calcd for C 56 H 64 N 8 ·0.5H 2 O(MW= 867.16): C 78.47, H 7.53, N 13.07% found: C 78.27, H 7.65, N 12.98.Crystallisation. Crystals of 2 in a crystallisation tube (15 cm height, 0.4 cm diameter), upon slow diffusion at room temperature of Et 2 O(5mL)intoaCHCl 3 solution (1 mL) of 2 (4 mg), colourless crystals were obtained after ca. 3d. | ["ice bath"] | ["2 h"] | ["Compound 2"] | [] | [] | [] | [] | [] | ["CH 2 Cl 2 --10mL", "MeOH--2mL", "Et 2 O--50mL"]
acs.cgd.9b01610 | Data for LCuBi (6). Green needle-like single crystals suitable for X-ray crystallographic analysis were obtained by vapor phase diffusion of diethyl ether into the mother liquor of the reaction. Yield: 88% (0.215 mmol, 169.22 mg). ESI-MS (m/z): 722.00 [M-NO 3 ] + , where M corresponds to “LCuBi” without ACN molecule. Anal. Calcd for C 18 H 20 BiCuN 5 O 14 , corresponding to “LCuBi” with one molecule of water (2): C, 26.93; H, 2.51; N, 8.72%. Found: C, 26.33; H, 1.24; N, 8.37%.Thermal processes. Samples of the two compounds 3 and 6 were heated under air to four different temperatures: 300°C, 400°C, 500°C and 600°C during 4h. The morphology and the composition of the obtained materials were explored by scanning electron microscopy (SEM) and powder X-ray diffraction (PXRD). Average crystallite sizes were estimated using the Page 17 of 46 ACS Paragon Plus Environment Crystal Growth & Design 1 2 3 4 5 6 7 8 9 10 11 12 13 14 15 16 17 18 19 20 21 22 23 24 25 26 27 28 29 30 31 32 33 34 35 36 37 38 39 40 41 42 43 44 45 46 47 48 49 50 51 52 53 54 55 56 57 58 59 60 | [] | [] | ["LCuBi"] | ["LCuBi--0.215 mmol, 169.22 mg"] | [] | [] | [] | [] | ["diethyl ether--vapor phase diffusion"]
j.ica.2020.119556 | 2.2.5. [Zn(DIA)(1,4-chdc)·2H 2 O] n (5) A mixture of ZnI 2 (32.0 mg, 0.1 mmol), 1,4-chdcH 2 (17.2 mg, 0.1 mmol) and DIA (31.0 mg, 0.1 mmol) was dissolved in 10 mL of DMF/CH 3 CN/H 2 O (1:1:3, v/v/v). The final mixture was placed in a Teflon-lined stainless steel container, heated at 130 °C for 3 days and then cooled to room temperature at a rate of 5 °C h -1 . Colorless block crystals were obtained in 51% yield based on DIA. Anal. Calc. for C 28 H 28 N 4 O 6 Zn: C, 57.79; H, 4.85; N, 9.63. Found: C, 57.80; H, 4.87; N, 9.60%. IR data (KBr, cm -1 ): 3431 (s), 3082 | [] | [] | ["[Zn(DIA)(1,4-chdc)·2H 2 O] n", "C 28 H 28 N 4 O 6 Zn"] | ["ZnI 2--32.0 mg, 0.1 mmol"] | [] | ["1,4-chdcH 2--17.2 mg, 0.1 mmol", "DIA--31.0 mg, 0.1 mmol"] | ["130 °C"] | ["3 days"] | ["DMF/CH 3 CN/H 2 O--10 mL (1:1:3, v/v/v)"]
s11243-015-0002-7 | Synthesis of complex 1 A solution of CuCl 2 (3.4 mg, 0.02 mmol ) in CH 3 CN (4 mL) was layered on the surface of a solution of H 2 L (5.5 mg, 0.01 mmol) in THF (2 mL) in a test tube. Green crystals of 1 were obtained in 70 % yield within 2 days. | [] | [] | ["complex 1"] | ["CuCl 2--3.4 mg, 0.02 mmol"] | [] | ["H 2 L--5.5 mg, 0.01 mmol"] | [] | ["2 days"] | ["CH 3 CN--4 mL", "THF--2 mL"]
c6ra00213g | The yellow prism single crystals of 2 were obtained through the same procedure with Mn(NO 3 ) 2 $4H 2 OinplaceofZn(NO 3 ) 2 $6H 2 O.Thepurplerhombussinglecrystalsof3 were prepared via same procedures with Co(NO 3 ) 2 $6H 2 O instead of Zn(NO 3 ) 2 $6H 2 O. | [] | [] | [] | ["Mn(NO 3 ) 2 $4H 2 O--not specified", "Co(NO 3 ) 2 $6H 2 O--not specified"] | [] | [] | [] | [] | []
j.molstruc.2016.04.085 | 2.2. Preparation of the complexes 2.2.1. Synthesis of [Zn(1,3-BDC)(3-bpcd) 0.5 (H 2 O)]·H 2 O(1) A mixture of Zn(NO 3 ) 2 $4H 2 O (0.060 g, 0.23 mmol), 3-bpcd (0.032 g, 0.10 mmol), 1,3-H 2 BDC (0.025 g, 0.15 mmol), H 2 O (10 mL) and NaOH (0.018 g, 0.44 mmol) was stirred for 30 min, then transferred into a 23 mL Teﬂon reactor and heated to 120  C keeping for 4 days. When cooled to room temperature, the light yellow block crystals 1 were formed, and washed by water, dried in air. Yield: ~38% (based on Zn). Anal. for C 17 H 18 ZnN 2 O 7 (427.72): Calcd. C 47.69, H 4.24, N 6.55%, found: C 47.55, H 4.35, N 6.68%. IR (KBr, cm 1 ): n ¼ 3426 s, 3238 m, 2932 m, 2868 w, 2355 w, 1675 s, 1615 s,1560 s,1490 s, 1453 w, 1396 s,1347 w,1290 w,1253 m, 1177 s, 1121 m, 1064 w, 926 m, 807 m, 758 s, 695 m, 651 m, 607 w. | [] | [] | ["[Zn(1,3-BDC)(3-bpcd) 0.5 (H 2 O)]\nH 2 O", "C 17 H 18 ZnN 2 O 7"] | ["Zn(NO 3 ) 2 $4H 2 O--0.060 g, 0.23 mmol"] | ["NaOH--0.018 g, 0.44 mmol"] | ["3-bpcd--0.032 g, 0.10 mmol", "1,3-H 2 BDC--0.025 g, 0.15 mmol"] | ["120  C"] | ["4 days"] | ["H 2 O--10 mL"]
ic061102e | Synthesis of [Cu 6 (trz) 4 Br 2 ] (3). A solution of CuBr (0.243 g, 1.694 mmol), 1,2,4-triazole (0.239 g, 3.460 mmol), and H 2 O (10.00 g, 556 mmol) in the mole ratio 0.49:1.00:161 was stirred briefly before heating to 200 °C for 96 h (initial and final pH values of 4.0 and 3.0, respectively). Colorless crystals of 3, suitable for X-ray diffraction, were isolated in 85% yield. IR (KBr pellet, cm -1 ): 3102(w), 1503(m), 1275(s), 1155(s), 1077(m), 989(m), 875(m), 652(m). | [] | [] | ["[Cu 6 (trz) 4 Br 2]"] | ["CuBr--0.243 g, 1.694 mmol"] | [] | ["1,2,4-triazole--0.239 g, 3.460 mmol"] | ["200 \nC"] | ["96 h"] | ["H 2 O--10.00 g, 556 mmol"]
j.jssc.2008.06.043 | Anal. Calcd. for C 13 H 27 N 2 O 12 P 4 Tb: C, 28.97; H, 3.65; N, 3.75%.Found: C, 28.65; H, 3.78; N, 3.56%. IR data (KBr, cm 1 ): 3007 (m), 2966 (m), 2756 (m), 2722 (m), 1430 (m), 1246 (s), 1164 (s), 1099 (s), 912 (m), 739 (m), 591 (m), 565 (m), 535 (m). | [] | [] | ["C 13 H 27 N 2 O 12 P 4 Tb"] | [] | [] | [] | [] | [] | []
c0ce00404a | Syntheses of [Pb(MPOAc) 2 (H 2 O)] n (1) and [Pb(MPOAc) 2 ] n (2) 2 mmol (0.360 g) phenyl malonic acid (PMA) was dissolved in 10 mL MeOH and was mixed and stirred with solution of 2 mmol (0.114 g) KOH in 5 mL H 2 O at 100  C for one hour, then a solution of 1 mmol (0.331 g) Pb(NO 3 ) 2 in 5 mL H 2 O was added to the mixture and was reﬂuxed for two hours. A white precipitate formed, which was dissolved with the addition of 20 mL H 2 O. After ﬁltering, it was allowed to evaporate for several days and then suitable colourless crystals were obtained. Anal. calcd for C 16 H 16 O 5 Pb: C 38.75, H 3.23%; found: C 38.60, H 3.30%. | [] | [] | ["Pb(MPOAc) 2 (H 2 O)] n", "Pb(MPOAc) 2 ] n"] | ["Pb(NO 3 ) 2--1 mmol (0.331 g)"] | [] | ["phenyl malonic acid (PMA)--2 mmol (0.360 g)", "KOH--2 mmol (0.114 g)"] | ["100  C", "reflux"] | ["one hour", "two hours"] | ["MeOH--10 mL", "H 2 O--5 mL", "H 2 O--5 mL", "H 2 O--20 mL"]
s1600536806002704 | Experimental A mixture of cobalt nitrate hexahydrate (0.073 g, 0.25 mmol), 5nitroisophthalic acid (0.053 g, 0.25 mmol), 2,2 0 -bipyridine (0.039 g, 0.25 mmol), sodium hydroxide (0.02 g, 0.5 mmol) and water (10 ml) was stirred in air for 5 min, then transferred to and sealed in a 23 ml Teﬂon-lined stainless steel Parr bomb, which was heated at 433 K for 120 h and then cooled to room temperature. Red block-shaped crystals were obtained after washing with deionized water (yield 31%, based on Co). | [] | ["120 h"] | [] | ["cobalt nitrate hexahydrate--0.073 g, 0.25 mmol"] | ["sodium hydroxide--0.02 g, 0.5 mmol"] | ["5nitroisophthalic acid--0.053 g, 0.25 mmol", "2,2 0 -bipyridine--0.039 g, 0.25 mmol"] | ["433 K"] | ["5 min"] | ["water--10 ml"]
j.synthmet.2011.11.035 | Found: C, 30.08; H, 1.95; N, 4.93.IR data (KBr pellet, cm −1 ): 3431 (br), 1621 (s), 1585 (s), 1567 (s), 1444 (s), 1391(s), 1360(s), 1289 (w), 1277 (s), 1193 (w), 1177 (w), 1076 (m), 1017 (m), 927 (m), 828 (m), 761 (m), 730 (s), 695 (w), 659 (s), 582 (w), 524 (w), 469 (w), 433 (w). | [] | [] | [] | [] | [] | [] | [] | [] | []
c3ce42028k | {[Cd 2 (meazpy) 2 (glut)(NO 3 )] 2 } n (6). This has been synthesized using the same procedure as that of 5 using meazpy (1 mmol, 0.238 g) instead of azpy. The yellow crystals were obtained after ten days. The crystals were separated and washed with a methanol water (1 : 1) mixture and dried under air. (Yield 72%). Anal. calc. for C 33 H 34 N 10 O 10 Cd 2 :C,41.48;H,3.59;N, 14.65. Found: C, 41.26; H, 3.42; N, 14.47. IR spectra (in cm −1 ): ν(CN), 1615; ν(C–O), 1300–1220; ν(CH–Ar), 3100–2900 and ν(CC), 1600–1400. | [] | [] | ["{[Cd 2 (meazpy) 2 (glut)(NO 3 )] 2 } n", "C 33 H 34 N 10 O 10 Cd 2"] | [] | [] | ["meazpy--1 mmol, 0.238 g"] | [] | ["ten days"] | ["methanol water (1 : 1) mixture--NaN"]
j.molstruc.2011.04.025 | 2.3.2. Synthesis of ½Cu 2 L 2 2 ðPyÞ 4  (2) An amount of Cu(OAc) 2 H 2 O (0.1997 g, 1 mmol) was added to a solution of DMF/pyridine (1/1, 10 mL) containing H 2 L 2 (0.2913 g, 1 mmol) under stirring. The mixed dark green solution was reﬂuxed under stirring for 4 h. Green precipitates were ﬁltered and dissolved in a mixture of DMF and pyridine. Dark green crystals were obtained over a period of one month through the diffusion of CH 3 OH. Yield: 52.5%. IR (KBr pellet: cm 1 ): 3434(s, br), 3060(w), 1617(s), 1604(s), 1574(s), 1536(s), 1508(w), 1384(s), 1216(m), 784(s), 696(m), 562(m), 463(m). Anal. Calc. (%) for C 56 H 42 Cu 2 N 6 O 6 (Mw, 1022.08):C 65.81, H 4.14, N 8.22. Found: C 65.76, H 4.05, N 8.12. | [] | ["one month"] | ["½Cu 2 L 2 2 ðPyÞ 4 ", "C 56 H 42 Cu 2 N 6 O 6"] | ["Cu(OAc) 2 ðH 2 O--0.1997 g, 1 mmol"] | [] | ["H 2 L 2--0.2913 g, 1 mmol"] | ["reflux"] | ["4 h"] | ["DMF/pyridine--1/1, 10 mL", "DMF--not specified", "pyridine--not specified", "CH 3 OH--not specified"]
j.poly.2017.01.059 | 6 solvent at room temperature yielded colourless single crystals suitable for X-ray crystallographic analysis. Yield: 79%. 1 H NMR (200 MHz, D 2 O, δ /ppm): 1.20 (s, 6 H, -CH 3 ); 2.10 (s, 6 H, im-CH 3 ); 2.77 (q, 4 H, Me-CH 2 -im); 3.30 (s, 2 H, N tert -CH 2 -COO); 3.66 (s, 4 H, im-CH 2 -N tert ). 13 C{ 1 H} NMR (200 MHz, D 2 O, δ /ppm): 8.60 (CH 3 -im); 11.12 (CH 3 -CH 2 -im); 19.98 (CH 3 -CH 2 -im); 48.19 (im-CH 2 -N tert ); 56.62 (N tert -CH 2 COO); 124.29 (-C im -CH 3 ); 128.21 (-C im -CH 2 -N tert ); 148.97 (-C im -CH 2 -CH 3 ); 176.19 (-COO). FTIR (KBr, cm -1 ): ν (C=O) 1579, ν (C=N) 1624, ν (N-O, NO 3 ) 1382. Elemental Analysis (calculated for ZnC 16 H 30 N 6 O 8 ): C, 38.93 (38.45); H, 5.97 (6.05); N, 17.03 (16.81) %. Complex 5 : [Zn(emiGly)Cl] ⋅ 2.5H 2 O. | [] | [] | ["Zn(emiGly)Cl"] | ["Zn--NaN"] | [] | ["emiGly--NaN"] | ["room temperature"] | [] | ["solvent--6"]
c7nj05125e | 9 product was then redissolved in acetonitrile. Single crystals suitable for X-ray diffraction studies were obtained by slow diffusion of ether into the solution of the crude product. (28 mg, yield 37%) Anal. calcd. for C 74 H 78 Cd 2 N 14 O 8 : C, 58.61; H, 5.18; N, 12.93. Found: C, 58.38; H, 5.03; N, 12.70. FTIR (KBr pellet, 2%): 1630(w), 1564(s), 1477(m), 1411(m), 1384(w), 1230(s), 1157(m), 1062(s), 948(s), 871(s), 763(s), 719(m) 669(s), 644(s), 616(m), 540(w). Synthesis of complex 4. A freshly prepared crystalline sample of complex 1 (10 mg) was placed into an aqueous solution of NaCl (2.0 M), and this mixture was kept for 7 days without stirring. The crystalline product was found to keep its size and trigonal shape. The product was characterized by single crystal diffraction, and the bulk sample was washed with water and dried in vacuo for further analysis (9 mg, yield 83%). Anal. calcd. for C 66 H 66 CdCl 2 N 14 : C, 64.00; H, 5.37; N, 15.83. Found: C, 63.81; H, 5.50; N, 15.66. FTIR (KBr pellet, 2%): 1606(w), 1515(s), 1438(s), 1398(w), 1361(w), 1288(w), 1157(m), 968(w), 935(w), 846(m), 734(s), 696(w), 597(m). Caution: Perchlorate salts are highly explosive and must be handled with care. X-ray crystallography. Single crystals of ligand L-ClO 4 and complexes 1-4 (CCDC 1811703-1811707) suitable for X-ray analysis were each coated with Paratone-N oil, suspended in a small fiber loop, and placed in a cold gaseous nitrogen stream on a Bruker D8 VENTURE X-ray diffractometer performing φ - and ω -scans at 150(2) K. Diffraction intensities were measured using graphite monochromated Mo Kα radiation (λ = 0.71073 Å). Data collection, indexing, initial cell refinements, frame integration, and final cell refinements were accomplished using the program APEX2. | [] | [] | ["complex 4", "complex 1"] | ["CdCl 2 --NaN", "NaN--NaN"] | [] | ["ligand L-ClO 4 --NaN", "NaN--NaN"] | [] | ["7 days"] | ["acetonitrile--NaN", "aqueous solution of NaCl (2.0 M)--NaN"]
c3ce42203h | Synthesis of {[Ni(pip)(4,4′-bibp) 0.5 (H 2 O)]·2H 2 O} n (9) A mixture of H 2 pip (0.20 mmol, 0.031 g), 4,4′-bibp (0.20 mmol, 0.057 g), nickel( II) dichloride hexahydrate (0.20 mmol, 0.048 g), NaOH (0.30 mmol, 0.012 g), and 12 mL H 2 O was placed in a Teflon-lined stainless steel vessel, heated to 170 °Cfor3days, followed by slow cooling (a descent rate of 10 °Ch −1 ) to room temperature. Green block crystals of 9 were obtained. Yield of 61% (based on Ni). Anal. (%) calcd. for C 22 H 19 N 3 NiO 7 :C,53.26; H, 3.86; N, 8.47. Found: C, 53.12; H, 4.17; N, 8.29. IR (KBr pellet, cm −1 ): 3407 (s), 3120 (m), 2369 (m), 1618 (vs), 1547 (vs), 1438 (vs), 1389 (vs), 1243 (m), 1075 (s), 837 (s), 769 (s), 542 (w). | [] | [] | ["{[Ni(pip)(4,4′-bibp) 0.5 (H 2 O)]\b2H 2 O} n", "C 22 H 19 N 3 NiO 7"] | ["nickel( II) dichloride hexahydrate--0.20 mmol, 0.048 g"] | ["NaOH--0.30 mmol, 0.012 g"] | ["H 2 pip--0.20 mmol, 0.031 g", "4,4′-bibp--0.20 mmol, 0.057 g"] | ["170 \b0C"] | ["3 days"] | ["H 2 O--12 mL"]
ic900630a | [Ni 2 (n-PrCS 2 ) 4 ] (2). Compound 2 was obtained by a similar method to that of 1 using dithiobutanoic acid (5.051 g, 42.01 mmol) in 42 mL of ether and NiCl 2 3 6H 2 O (9.482 g, 39.89 mmol) in 29 mL of ethanol. The crude product was recrystallized from benzene-n-hexane to afford 4.049 g (65% yield based on dithiobutanoic acid) of [Ni 2 (n-PrCS 2 ) 4 ] as lustrous reddish black needles. Anal. calcd for C 16 H 28 Ni 2 S 8 :C, 32.34; H, 4.75. Found: C, 32.56; H, 4.71%. | [] | [] | ["[Ni 2 (n-PrCS 2 ) 4 ]", "C 16 H 28 Ni 2 S 8"] | ["NiCl 2 3 6H 2 O--9.482 g, 39.89 mmol"] | [] | ["dithiobutanoic acid--5.051 g, 42.01 mmol"] | [] | [] | ["ether--42 mL", "ethanol--29 mL", "benzene-n-hexane--recrystallized"]
s10870-008-9323-0 | After a day, very dark brown small needle-shaped crystals were formed. They were collected, washed with the mother liquid and dried. Yield about 82%. Elemental analysis for C 4 H 5 CuN 9 : [found(calc.)]: C 19.7 (19.8)%; H 2.1 (2.1)%; N 51.7 (51.9)%. | [] | [] | ["C 4 H 5 CuN 9"] | [] | [] | [] | [] | ["1 day"] | []
c8ce00573g | 2H 2 O (0.12 mmol, 0.02 g). Green transparent solution was stirred for 2h at room temperature. Green block-shaped single crystals of 3 were obtained after two days by slow evaporation of the solvent. Yield: 68 % (based on Cu). Anal. Calcd. for C 10 H 9 CuN 3 O 5 S: C, 34.60; H, 2.60; N, 12.11; S, 9.22. Found: C, 34.65; H, 2.62; N, 12.21; S, 8.93 %. IR (KBr pellet, cm –1 ): 34513082(b); 1661(s); 1613(s); 1571(s); 1386(s); 1320(m); 1120(m); 849(w). M.p. 205°C. Magnetic measurements Magnetic properties were measured using a Quantum Design MPMS 5XL SQUID magnetometer in magnetic field up to 50 kOe and in the temperature range 1.8 - 300 K. Samples, in the form of powder, were pressed inside gelatin capsules and fitted into measurement straws. All DC measurements were corrected for the diamagnetic contribution of the sample holders and constituent atoms (Pascal’s tables). | [] | [] | ["C 10 H 9 CuN 3 O 5 S"] | ["Cu(NO 3 ) 2 .2H 2 O--0.12 mmol, 0.02 g"] | [] | [] | ["room temperature"] | ["2h", "two days"] | []
j.jssc.2009.11.015 | 2.3. Preparation of { [Co(dmg)(bpy)(H 2 O)]  2H 2 O } n (2) Co(ClO 4 ) 2  6H 2 O (152 mg, 0.415 mmol), 3,3-dimethylglutaric acid (67 mg, 0.42 mmol), and 4,4 0 -bipyridine (130 mg, 0.832 mmol) were placed into 10 g (555 mmol) distilled H 2 Oina Teﬂon-lined 23 mL Parr acid digestion bomb. The bomb was sealed and heated at 150 1C for 48 h, whereupon it was cooled slowly in air to 25 1C. Orange needles of 2 (54 mg, 31% yield based on Co) were isolated after washing with distilled water and acetone and drying in air. Anal. Calc. for C 17 H 24 CoN 2 O 7 (2): C 47.78, H 5.66, N 6.56%, Found C 48.19, H 4.88, N 6.53%. IR (cm 1 ): 3358 w, 2962 w, 2934 w, 1605 m, 1594 s, 1531 s, 1489 m, 1464 m, 1442 m, 1411 s, 1381 s, 1309 m, 1253 m, 1220 m, 1144 w, 1120 w, 1066 w, 1046 w, 1027 w, 1008 w, 969 w, 946 w, 916 w, 904 w, 830 s, 812 s, 769 m, 732 s, 666 s. | [] | [] | ["{ [Co(dmg)(bpy)(H 2 O)] ? 2H 2 O } n", "C 17 H 24 CoN 2 O 7"] | ["Co(ClO 4 ) 2 ? 6H 2 O--152 mg, 0.415 mmol"] | [] | ["3,3-dimethylglutaric acid--67 mg, 0.42 mmol", "4,4 0 -bipyridine--130 mg, 0.832 mmol"] | ["150 1C"] | ["48 h"] | ["distilled H 2 O--10 g (555 mmol)"]
j.ica.2018.05.024 | 1161vw, 1141vw, 110004vw,1058w, 1006m, 974m, 970m, 932w, 889w, 869w, 851w, 840m, 823m, 780w, 764m, 741s, 722 w, 706w, 638w, 616w. 2.2.2. Synthesis of 1-(4-iodophenyl)-1H-benzo[d]imidazole – 2: A mixture of benzimidazole (0.24 g, 2.0 mmol), 1,4-diiodobenzene (0.79 g, 2.3 mmol), salicylaldoxime (0.05 g, 0.36 mmol), Cu 2 O (0.015 g, 0.1 mmol) and Cs 2 CO 3 (1.9 g, 5.8 mmol) and dry MeCN (3.0 mL) was stirred for 24 h at 86 °C and then cooled down to room temperature. The mixture was filtered through a plug of silica. The filtrate was concentrated on a rotary evaporator and the resulting residue was purified by column chromatography on silica gel to provide the desired product as a yellow powder (Yield 50 %, M.p. 125 °C). 1 H NMR (DMSO-d6, 400.1 MHz): δ = 8.58 (1H, s, H-2`); 7.98 (2H, d, 3 J = 8.6, H-3, H-5); 7.79 (1H, d, 3 J = 8.6 Hz , H-4`); 7.63 (1H, d, 3 J = 8.6 Hz, H-7`); 7.52 (2H, d, 3 J = 8.6 Hz, H2, H-6); 7.30-7.36 (2H, m, H-5`, H-6`) ppm. 13 C NMR (DMSO-d6, 100.6 MHz): δ = 144.3 (C-9’); 143.5 (C-2`); 139.2 (C-3, C-5); 136.9 (C-1); 133.2 (C-8`); 126.1 (C-2, C-6); 124.0 (C-6`); 123.0 (C-5`); 120.5 (C-4`); 111.1 (C-7`); 93.5 (C-4) ppm. Elemental analysis calcd. (%) for C 13 H 9 N 2 I (M = 320.13 g/mol): C 48.77, H 2.83, N 9.96; found: C 48.52, H 2.98, N 10.02. IR (ATR):  (cm -1 ) = 3128m, 2989w, 2901w, 1588m, 1506s, 1497s, 1466m, 1410m, 1366w, 1301s, 1257m, 1246m, 1105 m, 1051s, 1004m, 959m, 903m, 817s, 810s, 736m, 649m. 2.2.3. Synthesis of 4'-(1H-imidazol-1-yl)biphenyl-4-carboxylic acid – HL1: Procedure A: An oven-dried 100 mL 2-neck flask equipped with a magnetic stirrer was charged with 1 (0.54 g, 2 mmol) disolved in degassed C 6 H 5 CH 3 (20 mL), 4carboxyphenylboronic acid (0.365 g, 2.2 mmol) in EtOH ( 10 mL) and Na 2 CO 3 (4.24 g, 40 mmol) in deionized water (15 mL) and Pd[P(C₆H₅) 3 ] 4 (0.115 g, 0.1 mmoli) in degassed C 6 H 5 CH 3 (20 mL). This mixture was degassed by bubbling N 2 for 30 min. The flask was fitted with a reflux condenser and heated at 92 °C for 24 h. After the desired reaction time, the mixture was filtered and the filtrate was concentrated on a rotary evaporator. Water (30 mL) was then added and the mixture was acidified (pH≈2) with diluted chlorhidric acid (1N) to give a precipitate. The desired product was isolated by centrifugation and washed several times with water (Yield 83%, yellow powder). Procedure B: A 250 mL 2-neck flask equipped with a mechanical stirring bar, condenser and a nitrogen gas inlet was charged with 1 (3 g, 11.1 mmol), 4-carboxyphenylboronic acid (2.02 g, 12.1 mmol) and n-propanol (15 mL) under nitrogen purge. The mixture was stirred at room | [] | [] | ["1-(4-iodophenyl)-1H-benzo[d]imidazole", "4'-(1H-imidazol-1-yl)biphenyl-4-carboxylic acid"] | ["Cu 2 O--0.015 g, 0.1 mmol", "Cs 2 CO 3--1.9 g, 5.8 mmol"] | [] | ["benzimidazole--0.24 g, 2.0 mmol", "1,4-diiodobenzene--0.79 g, 2.3 mmol", "salicylaldoxime--0.05 g, 0.36 mmol", "4-carboxyphenylboronic acid--0.365 g, 2.2 mmol"] | ["86 \nC", "92 \nC"] | ["24 h"] | ["dry MeCN--3.0 mL", "C 6 H 5 CH 3--20 mL", "EtOH--10 mL", "deionized water--15 mL"]
cg100179q | For 9 3 CH 3 OH: Yield: 0.19 g (70%). Mp: 212 °C (d). Anal. Calcd for C 40 H 60 N 2 O 15 S 2 Sn 2 (1112.15 g) (%): C, 43.16; N, 2.52; H, 5.44.Found: C, 43.65; N, 2.82; H, 5.90. IR (KBr, cm -1 ): 3422 [br, ν(H 2 O)]; 1203 [m, ν(SO 3 ) asymm str]; 1170 [m, ν(SO 3 ) asymm str]; 1024 [s, ν(SO 3 ) sym str]; 611 [m, ν(C-S)]; 1619 [s, ν(COO) asymm str]; 1395 [s, ν(COO) sym str]; 1501(w), 1460(m), 1227(s), 813(m), 801(m) [NO-IV].1 H NMR (500 MHz, (CD 3 ) 2 SO): δ = 8.81 (d, 2H, naphthyl-CH), 8.42 (s, 2H, NO-IV-CH), 8.36 (d, 2H, NO-IV-CH), 7.88 (d, 2H, naphthyl-CH), 7.71 (d, 2H, NO-IV-CH), 7.48 (t, 2H, NO-IV-CH), 7.36 (t, 2H, naphthyl-CH), 1.43-1.51 (m, 16H, CH 2 CH 2 ), 1.20-1.27 (m, 8H, Sn-CH 2 ), 0.78-0.81 (m, 12H, CH 3 ). | [] | [] | ["C 40 H 60 N 2 O 15 S 2 Sn 2"] | [] | [] | [] | [] | [] | ["CH 3 OH--9 3"]
c5ra19086j | Elemental analysis (%) calcd for C 27 H 17 CuN 5 O 6 : C, 56.79; H, 3.00; N, 12.27; Cu, 11.13%. Found: C, 56.52; H, 3.22; N, 12.06; Cu, 11.39%. FT/IR data (cm 1 ): 3420(m), 3126(m), 2748(w), 2605(w), 2556(w), 2361(w), 1965(w), 1920(w), 1865(w), 1827(w), 1794(w), 1771(w), 1718(s), 1608(s), 1578(s), 1540(w), 1491(w), 1431(w), 1398(s), 1373(s), 1252(s), 1219(m), 1178(m), 1129(m), 1111(w), 1067(w), 1026(m), 1002(w), 968(w), 924(w), 884(m), 864(m), 841(m), 824(m), 800(s), 751(s), 725(s), 678(m), 614(m), 569(m), 526(m), 507(w), 458(w), 444(w), 416(w). | [] | [] | ["C 27 H 17 CuN 5 O 6"] | [] | [] | [] | [] | [] | []
b506721a | [Cd(L 2 ) 2 (EtOH) 2 ] 3 ?0.5H 2 O (4). Yield: 45%. Anal. Calcd for C 96 H 85 Cd 3 N 6 O 18.5 : C, 58.95; H, 4.38; N, 4.30. Found: C, 58.88; H, 4.66; N, 4.22%. IR (KBr pellet, cm 21 ): 3406m, 3046m, 2928w, 1961w, 1615s, 1461m, 1441m, 1386s, 1321m, 1286m, 1154w, 1020w, 877w, 762s, 647m, 601w, 530w. | [] | [] | ["[Cd(L 2 ) 2 (EtOH) 2 ] 3 ?0.5H 2 O", "C 96 H 85 Cd 3 N 6 O 18.5"] | [] | [] | [] | [] | [] | []
c5ce01250c | Synthesis of [Ag(H 0.5 biap) 2 ] n 2n(H 2 O) (3) Complex 3 was prepared according to the procedure described for 2 except that AgNO 3 (0.028 g, 0.15 mmol) was used instead of Cu(NO 3 ) 2 6H 2 O to react with two equivalent amount of Hbiap. Colorless needle crystals were obtained and collected by filtration, washed with water and dried in air (0.051 g, yield 65%). Anal. Calcd for C 20 H 23 AgN 4 O 6 : C, 45.90; H, 4.43; N, 10.71%. Found: C, 45.63; H, 4.61; N, 10.37 %. IR (KBr pellet, cm –1 ): 3390(m), 3109(w), 3046(w), 2942(w), 1701(m), 1654(m), 1578(s), 1507(s), 1461(m), 1445(m), 1383(m), 1292(m), 1258(m), 1120(m), 1044(w), 1006(w), 947(w), 906(w), 939(w), 868(w), 839(w), 776(w), 739(s), 634(w), 428(w). Synthesis of [Zn(biap) 2 ] n (4) Complex 4 was prepared in a similar way as for 1 except that Zn(NO 3 ) 2 6H 2 O (0.045 g, 0.15 mmol) was used instead of Co(NO 3 ) 2 6H 2 O to react with two equivalent amount of Hbiap. Colorless block crystals were collected within half a month (0.025 g, yield 37%). Anal. Calcd for C 20 H 18 ZnN 4 O 4 : C, 54.13; H, 4.09; N, 12.63%. Found: C, 53.95; H, 4.32; N, 12.52 %. IR (KBr pellet, cm –1 ): 3434(m), 3119(w), 2956(w), 2922(w), 1633(s), 1615(s), 1512(m), 1483(w), 1467(m), 1449(m), 1410(s), 1397(s), 1384(s), 1360(m), 1335(w), 1288(s), 1262(m), 1234(w), 1196(w), 1184(w), 953(w), 932(w), 916(w), 864(w), 777(w), 763(w), 739(m), 634(w), 575(w), 525(w). Synthesis of [Cd 12 (biap) 24 ]8H 2 O (5) Complex 5 was prepared in a similar way as for 1 except that Cd(NO 3 ) 2 4H 2 O (0.090 g, 0.30 mmol) was used instead of Co(NO 3 ) 2 6H 2 O to react with equivalent amount of Hbiap. Colorless block crystals were obtained after one month (0.019 g, yield 25%). Anal. Calcd for C 240 H 232 Cd 12 N 48 O 56 : C, 47.78; H, 3.88; N, 11.14%. Found: C, 47.67; H, 3.66; N, 11.31%. IR (KBr pellet, cm –1 ): 3438(s), 3112(w), 2932(w), 1633(s), 1506(m), 1426(m), 1386(m), 1311(w), 1296(w), 1262(m), 1190(m), 1115(m), 1052(w), 946(w), 908(w), 878(w), 745(m), 632(m), 602(m). Synthesis of [Hg(Hbiap)Cl 2 ] (6) Page 7 of 48 CrystEngComm CrystEngComm Accepted Manuscript Published on 27 July 2015. Downloaded by RUTGERS STATE UNIVERSITY on 05/08/2015 10:35:53. View Article Online DOI: 10.1039/C5CE01250C | [] | ["NaN", "NaN", "one month", "NaN"] | ["[Ag(H 0.5 biap) 2 ] n 2n(H 2 O) (3)", "[Zn(biap) 2 ] n (4)", "[Cd 12 (biap) 24 ]8H 2 O (5)", "[Hg(Hbiap)Cl 2 ] (6)"] | ["AgNO 3--0.028 g, 0.15 mmol", "Zn(NO 3 ) 2 6H 2 O--0.045 g, 0.15 mmol", "Cd(NO 3 ) 2 4H 2 O--0.090 g, 0.30 mmol", "NaN--NaN"] | [] | ["Hbiap--two equivalent amount", "Hbiap--two equivalent amount", "Hbiap--equivalent amount", "Hbiap--NaN"] | ["NaN", "160 \nC", "NaN", "NaN"] | ["0.5 h", "NaN", "12 h", "NaN"] | ["H 2 O--5 mL", "CH 3 OH--5 mL", "NaN--NaN", "NaN--NaN"]
ic702187k | [Co 2 (H 2 O) 4 (bta)(bpym)] n · 2nH 2 O (3). A mixture of H 4 bta (0.127 g, 0.5 mmol) and bpym (0.079 g, 0.5 mmol) was dissolved in 15 mL of water. An aqueous solution (10 mL) of cobalt(II) acetate tetrahydrate (0.125 g, 0.5 mmol) was added dropwise to the previous one under continuous stirring. The resulting mixture was sealed in a 45 mL stainless-steel reactor with a Teﬂon liner, and it was heated at 115 °C during 48 h. X-ray quality crystals of 3 as pale orange plates were obtained after cooling. Yield (based on the cobalt): about 60%. Anal. Calcd for C 18 H 20 Co 2 N 4 O 14 (3): C, 34.09; H, 3.18; N, 8.83. Found: C, 34.24; H, 3.58; N, 8.76%. | [] | [] | ["[Co 2 (H 2 O) 4 (bta)(bpym)] n · 2nH 2 O", "C 18 H 20 Co 2 N 4 O 14"] | ["cobalt(II) acetate tetrahydrate--0.125 g, 0.5 mmol"] | [] | ["H 4 bta--0.127 g, 0.5 mmol", "bpym--0.079 g, 0.5 mmol"] | ["115 °C"] | ["48 h"] | ["water--15 mL"]
j.ica.2016.09.009 | 2.2. Syntheses of complexes 1–6 The six complexes were prepared by a similar method, therefore only the synthesis of complex 1 was described in detail as the representative. K[Cr III (bpb)(CN) 2 ] (0.1 mmol) dissolved in 15 mL water/methanol (v/v = 1/5) was added to the CH 3 OH/CH 3 CN (v/v = 2/1) solution (15 mL) containing [Mn III (salen)]ClO 4 (0.1 mmol). The mixture was ﬁltered and the ﬁltrate was allowed to evaporate at the room temperature without disturbing. Dark brown crystals suitable for X-ray diffraction analysis can be obtained after about two days. Yield: 45.6 mg (60.9%). Anal. Calcd. | [] | [] | [] | ["K[Cr III (bpb)(CN) 2 ]--0.1 mmol", "[Mn III (salen)]ClO 4--0.1 mmol"] | [] | [] | [] | ["about two days"] | ["water/methanol--15 mL", "CH 3 OH/CH 3 CN--15 mL"]
c3ce42197j | Syntheses of complexes [Ln 2 (pyip)(ox) 2.5 (H 2 O) 5 ] n A mixture of H 2 pyip (0.4 mmol), Ln 2 O 3 (0.15 mmol, Ln = La, Pr, Sm, Eu, Gd, Tb, Dy), Na 2 C 2 O 4 (0.3 mmol), water (10 mL) and two drops of HClO 4 was sealed in a 23 mL Teflon reactor and was kept under autogenous pressure at 160 °C for 3 days, then cooled to room temperature over 2 days. Well shaped block crystals were obtained for all compounds. Finally, the crystals were washed with deionized water.1. Yield 55.6% (based on La 2 O 3 ). IR spectrum (KBr, cm −1 ): 3438m, 3265m, 1620s, 1570m, 1537m, 1513m, 1449m, 1422m, 1357m, 1306m, 1236w, 1175w, 1080w, 917w, 877w, 844w, 781m, 729m, 656m, 609w, 462w. Elem. anal. calcd. for 1 (%): C, 26.07; H, 2.07; N, 1.69. Found: C, 25.49; H, 2.01; N, 1.60.2. Yield 60.3% (based on Pr 6 O 11 ). IR spectrum (KBr, cm −1 ): 3415w, 3057w, 1707s, 1631s, 1512w, 1445w, 1407w, 1359w, 1269w, 1175s, 930w, 882w, 839m, 793w, 764m, 724m, 674s, 656w, 608w, 568w. Elem. anal. calcd. for 2 (%): C, 25.95; H, 2.06; N, 1.68. Found: C, 25.72; H, 2.01; N, 1.66. | [] | ["2 days"] | ["[Ln 2 (pyip)(ox) 2.5 (H 2 O) 5 ] n"] | ["Ln 2 O 3 --0.15 mmol, Ln = La, Pr, Sm, Eu, Gd, Tb, Dy", "Na 2 C 2 O 4 --0.3 mmol"] | [] | ["H 2 pyip--0.4 mmol"] | ["160 \nC"] | ["3 days"] | ["water--10 mL"]
j.jssc.2010.07.005 | 2.2. Preparation 2.2.1. [Ni(-tsgluO)(2,4 0 -bipy) 2 (H 2 O) 2 ] n  5nH 2 O(1) Ni(NO 3 ) 2  6H 2 O (29.1 mg, 0.1 mmol), H 2 tsglu (22.6 mg, 0.075 mmol), and 2,4 0 -bipy (0.0078 mg, 0.05 mmol) in H 2 O (15.0 mL) were mixed in a 23 mL Teﬂon reactor, which was then heated to 120 1C for 3 d. The resulting solution was left to cool slowly to room temperature. Green block-shaped crystals of compound 1 suitable for X-ray determination were obtained in 44.9% yield (based on Ni). Anal. calcd. (%) for C 32 H 43 N 5 NiO 13 S: C 49.65, H 4.36, N 7.89; found: C 49.32, H 4.48, N 7.96. IR (KBr pellet, cm  1 ): 3649 (br), 3391 (w), 1614 (m), 1588 (m), 1558 (m), 1507 (m), 1468 (m), 1436 (m), 1416 (m), 1327 (m), 1221 (m), 1159 (s), 1093 (s), 1067 (m), 1019 (m), 991 (m), 849 (m), 816 (m), 779 (s), 734 (m), 668 (m), 646 (m), 618 (m), 567 (s). | [] | [] | ["[Ni(-tsgluO)(2,4 0 -bipy) 2 (H 2 O) 2 ] n  5nH 2 O", "C 32 H 43 N 5 NiO 13 S"] | ["Ni(NO 3 ) 2  6H 2 O--29.1 mg, 0.1 mmol"] | [] | ["H 2 tsglu--22.6 mg, 0.075 mmol", "2,4 0 -bipy--0.0078 mg, 0.05 mmol"] | ["120 1C"] | ["3 d"] | ["H 2 O--15.0 mL"]
s10904-009-9321-5 | Elemental Anal. Calcd. (%) for C 21 H 14 N 2 ZnO 4 : C, 59.52; H, 3.33; N, 6.61. Found: C, 60.18; H, 3.20; N, 6.68. IR (cm -1 ): 1636s, 1575s, 1455s, 1312w, 1108w, 807m, 624m. | [] | [] | ["C 21 H 14 N 2 ZnO 4"] | [] | [] | [] | [] | [] | []
j.ica.2017.06.022 | 5 sulfate, and concentrated in a vacuum. The crude product was purified by column chromatography on a silica gel using dichloromethane / ethyl acetate (v:v = 4:1) as an eluent to provide light yellow solid product Pypm (0.585g, 43% yield). Anal. Calcd. (%) for C 9 H 7 N 3 S: C, 57.14; H, 3.71; N, 22.22. Found (%): C, 57.42; H, 3.76; N, 22.26. IR (cm -1 , KBr pellets): 2921w, 1613s, 1557s, 1459s, 1381s, 1261s, 1118s, 800s, 777s, 629m, 526m. 1 H-NMR(600Hz, CDCl 3 ): δ8.62( d, 2H, CHPym) ,δ8.43( d, 1H, CHPy) , δ7.59(t, 1H, CHPy) , δ7.31(d, 1H, CHPy) , δ7.18(t, 1H,CHPy) , δ7.15(t, 1H, CHPym). 2.3. Preparation of [Ag(Pypm )(NO 3 )] ∞ (1) Pypm (19 mg, 0.1 mmol) and AgNO 3 ( 17 mg, 0.1 mmol) were dissolved in a mixed solvent of 2 ml methanol and 3 ml acetonitrile. After stirring for 5 h at room temperature, the colorless solution was filtered and then left to stand in air. After one or two weeks, the colorless plate like crystals of 1 were deposited. Yield: 21 mg (58% based on Pypm). Elem. Anal. Calcd. (Found) for C 9 H 8 AgN 4 O 3 S (360.12): C, 29.95 (29.99); H, 2.20 (2.22); N, 15.55 (15.56). IR(cm -1 , KBr pellets): 3043w, 1573s, 1549s, 1375s, 1207s, 1116s, 989m, 853m, 825m, 806s, 629m, 520m. 2.2. Preparation of [Ag(pypm)(CF 3 COO)] ∞ (2) A similar procedure with 1 was followed to prepare 2 except that AgNO 3 (17 mg, 0.1 mmol) was changed to AgCF 3 COO (22 mg, 0.1 mmol). The colorless crystals were obtained in 28 mg, 68% yield based on Pypm. Elem. Anal. Calcd. (Found) for C 10 H 7 AgF 3 N 3 O 2 S 2 (430.18): C, 27.92(27.98); H, 1.64 (1.69); N, 9.76 (9.72). IR(cm -1 , KBr pellets): 1725m, 1583m, 1475s, 1433m, 1385s, 1251s, 1169s, 1048s, 808w, 766w, 658s, 578m, 520m. 2.3. Preparation of [Cu 2 (pypm) 2 Cl 4 ] (3) Blue crystals of Complex 3 were obtained by a identical procedure as for 1 and 2. Pypm (19 mg, 0.1 mmol), CuCl 2 ⋅2H 2 O (15 mg, 0.1 mmol). Yield: 23mg (68% based on Pypm). Elem. Anal. Calcd. (Found) for C 12 H 9.33 Cl 2.67 Cu 1.33 N 4 S 1.33 (431.57): C, 33.34 (33.37); H, 2.18 (2.16); N, 12.97 (12.98). IR(cm -1 , KBr pellets): 3056m, 1565s, 1546s, 1382s, 1282m, 1180m, 1128w, 1023m, 835m, 810m, 810m, 722m, 652m, 520m. X-ray Structure Determination Single-crystal X-ray diffraction of the complexes 1-3 were collected on a Bruker Smart 1000 CCD diffractometer operating at 45 KV and 30 mA using MK radiation (I = 0.71073 A) at 293 K. Data reduction was performed using the SMART and SAINT software [14]. An empirical | [] | ["one or two weeks"] | ["[Ag(Pypm )(NO 3 )] ∞", "[Ag(pypm)(CF 3 COO)] ∞", "[Cu 2 (pypm) 2 Cl 4 ]"] | ["AgNO 3--17 mg, 0.1 mmol", "AgCF 3 COO--22 mg, 0.1 mmol", "CuCl 2 ⋅2H 2 O--15 mg, 0.1 mmol"] | [] | ["Pypm--19 mg, 0.1 mmol"] | ["room temperature"] | ["5 h"] | ["methanol--2 ml", "acetonitrile--3 ml"]
anie.200503992 | Method B: A solution of 1·2MeCN (0.034 g, 0.05 mmol) in MeCN (5 mL) was carefully layered in a test tube with a solution of Rh 2 (OAc) 4 ·2MeOH (0.076 g, 0.15 mmol) in MeCN/CHCl 3 (4:1, 5 mL). Red crystals separated after 2 d.Fe K-edge X-ray absorption spectra were recorded on the Electrochemistry beam line (BL7C1) of the Pohang Accelerator Laboratory (PAL) with a ring current of 120–170 mA at 2.5 GeV. An Si(111) monochromator crystal was used, detuned to 85% in intensity, to eliminate high-order harmonics. The data were collected in transmission mode with gas-filled (85 % N 2 , 15% Ar) ionization chambers as detectors. Energy calibration was carried out for all measurements by placing Fe foil in front of the third ion chamber and thus assigning the first inflection point to 7112 eV.Magnetic measurements on a vacuum-dried sample of 2 were carried out with a Quantum Design MPMS-5 SQUID magnetometer in the temperature range 5–380 K at the Korean Basic Science Institute (KBSI) with an applied magnetic field of 0.5 T. Molar susceptibilities c M were corrected for diamagnetic contributions c D , that is, 246.44  10 6 cm 3 mol 1 for 1·2MeCN and 353.44  10 6 cm 3 mol 1 for 2. | [] | [] | ["1·2MeCN (Rh 2 (OAc) 4 ·2MeOH)"] | ["Rh 2 (OAc) 4 ·2MeOH--0.076 g, 0.15 mmol"] | [] | [] | [] | ["2 d"] | ["MeCN--5 mL", "MeCN/CHCl 3 (4:1)--5 mL"]
j.ica.2011.06.018 | Anal. Calc. for C 18 H 14 N 2 O 13 Cl 2 Cd 2 : C, 28.49; H, 1.60; N, 3.72. Found: C, 28.38; H, 1.49; N, 3.64%. IR (KBr pellet, cm 1 ): 1590 s, 1552 s, 1384 s, 1313 m, 1229 w, 1037 m, 792 s, 677 m. UV–Vis (solid state, k max nm): 270, 319. | [] | [] | ["C 18 H 14 N 2 O 13 Cl 2 Cd 2"] | [] | [] | [] | [] | [] | []
anie.200250633 | then pentane, and then dried in air. Mass of crystals retrieved 95.9 mg (97%), elemental analysis (%) calcd for C 7.2 H 10 N 0.2 O 8.5 Zn (i.e. | [] | [] | ["NaN"] | [] | [] | [] | [] | [] | []
j.molstruc.2011.11.007 | 2.2.2. [Cd(NCS) 2 (3-ampy) 2 ] n (2) Complex 2 was prepared by mixing 3CdSO 4 8H 2 O (0.55 g, 0.716 mmol) in water (30 ml) with 3-aminopyridinium hydrochloride (0.370 g, 4.0 mmol) in methanol (5 ml). An aqueous solution (5 ml) of NaNCS (0.32 g, 4 mmol) was added dropwise with continuous stirring. The ﬁnal solution mixture was ﬁltered and then allowed to stand for several days in a refrigerator to yield two different types of crystals of different composition; colorless crystals of the previously published complex [Cd(3-ampy)(H 2 O) 4 ] n (SO 4 ) n (H 2 O) n [13c], and a pale yellow microcrystalline thiocyanato complex [Cd(NCS) 2 (3-ampy) 2 ] n , 2. Good quality single crystals of 2 were obtained by recrystallization of the microcrystalline powder from hot mother liquor (yield = 0.155 g, 16.9%). Found: C, 34.8; H, 3.0; N, 20.0; Cd, 26.9 (%). Calculated for C 12 H 12 CdN 6 S 2 : C, 34.6; H, 2.9; N, 20.2; Cd, 27.0%. IR (KBr, cm 1 ): 3347 s, 3250 s, 2529 w, 2328 w, 2108 vs, 2090 vs, sh, 1648 m, 1627 m, 1604 ms, 1584 s, 1553 m, 1535 m, 1519 m, 1502 m, 1486 s, 1468 wm, 1448 s, 1261 s, 1198 ms, 1143 m, 1120 m, 1097 ms, 1052 ms, 1030 ms, 990 m, 949 ms, 921 ms, 902 m, 810 m, 772 wm, 696 s, 645 m, 627 ms, 593 ms, 462 ms, 409 m. | [] | [] | ["[Cd(NCS) 2 (3-ampy) 2 ] n", "C 12 H 12 CdN 6 S 2"] | ["3CdSO 4 8H 2 O--0.55 g, 0.716 mmol", "NaNCS--0.32 g, 4 mmol"] | [] | ["3-aminopyridinium hydrochloride--0.370 g, 4.0 mmol"] | [] | ["several days"] | ["water--30 ml", "methanol--5 ml"]
ic9002498 | Synthesis of poly[bis(isothiocyanato- N)-bis(μ 2 -pyrimidineN,N 0 )nickel(II)] (2). Blue crystalline powder was prepared by the reaction of Ni(NCS) 2 (349.7 mg, 2.0 mmol) and pyrimidine (320.4 mg, 4.0 mmol) in 2.25 mL of water. Yield: 587.7 mg (87.7%). Calculated for C 10 H 8 NiN 6 S 2 (335.0): C 35.85, H 2.41, N 25.08, S 19.14; found: C 35.91, H 2.44, N 25.00, S 19.10.IR (KBr): ν~=3437 (m), 3095 (w), 2075 (s), 1595 (w), 1571 (w), 1464 (w), 1396 (m), 1211 (w), 1075 (w), 1028 (w), 824 (w), 723 (w), 699 (m), 656 (m) cm -1 . | [] | [] | ["poly[bis(isothiocyanato- N)-bis(μ 2 -pyrimidineN,N 0 )nickel(II)]", "C 10 H 8 NiN 6 S 2"] | ["Ni(NCS) 2--349.7 mg, 2.0 mmol"] | [] | ["pyrimidine--320.4 mg, 4.0 mmol"] | [] | [] | ["water--2.25 mL"]
b911881k | Synthesis of [Cu II (HL 2 ) 2 (Mo 8 O 26 )]$2H 2 O (3) The synthesis of 3 was similar to 1 except that L 1 was replaced with L 2 . Dark green crystals of 3 were collected in 60% yield based on CuSO 4 . Elemental Anal. Found: C, 11.94; H, 1.40; N, 6.96. Anal. Calcd for C 16 H 22 N 8 O 28 CuMo 8 (1605.48): C, 11.97; H, 1.38; N, 6.98%. IR (cm 1 ): 3436 (w), 3113 (w), 1605 (w), 1534 (w), 1463 (w), 1291 (w), 1129 (m), 952 (m), 887 (m), 845 (m), 710 (m), 669 (s), 563 (m), 521 (m). | [] | [] | ["[Cu II (HL 2 ) 2 (Mo 8 O 26 )]$2H 2 O"] | [] | [] | ["L 2--NaN"] | [] | [] | []
c8ce01971a | Synthesis of [{Cu II (bte) 2 (H 2 O)}{HCr(OH) 6 Mo 6 O 18 }]·6H 2 O (4) A mixture of (NH 4 ) 3 [CrMo 6 H 6 O 24 ]·8H 2 O (0.24 g, 0.2 mmol), Cu(NO 3 ) 2 ·3H 2 O (0.11 g, 0.46 mmol), bte (0.03 g, 0.18 mmol) was dissolved in 10 mL of distilled water at room temperature. When the pH value of the mixture was adjusted to about 1.7 with 1.0 mol·L -1 HCl, the suspension was put into a Teflon-lined autoclave and kept under autogenous pressure at 120 o C for 4 days. After slow cooling to room temperature, purple block crystals were filtered and washed with distilled water (30% yield based on Mo). Anal. Calcd for C 12 H 37 CrCuMo 6 N 12 O 31 (1537): C 9.38, H 2.43, N 10.94, Cr 3.38, Cu 4.14, Mo 37.46%. Found: C 9.41, H 2.37, N 11.16, Cr 3.26, Cu 4.23, Mo 37.29%. | [] | [] | ["{Cu II (bte) 2 (H 2 O)}{HCr(OH) 6 Mo 6 O 18 }·6H 2 O", "C 12 H 37 CrCuMo 6 N 12 O 31"] | ["(NH 4 ) 3 [CrMo 6 H 6 O 24 ]·8H 2 O--0.24 g, 0.2 mmol", "Cu(NO 3 ) 2 ·3H 2 O--0.11 g, 0.46 mmol"] | ["1.0 mol·L -1 HCl--NaN"] | ["bte--0.03 g, 0.18 mmol"] | ["120 \nC"] | ["4 days"] | ["distilled water--10 mL"]
chem.201204632 | Complexes: Compound 1·NH 3 was reported in our previous work.[10] ACHTUNGTRENNUNG[Cu 4 I 4 ACHTUNGTRENNUNG(NH 2 CH 3 )Cu 3 (L1) 3 ] n ACHTUNGTRENNUNG(1·NH 2 CH 3 ): A mixture of HL1 (11.8 mg, 0.05 mmol), CuI (19.1 mg, 0.1 mmol), C 2 H 5 OH (3 mL), and one drop of aqueous methylamine (40%, about 0.05 mL) was sealed in an 8 mL hard glass tube and heated in an oven at 180 8 C for 72 h, then slowly cooled to room temperature at a rate of 5 8 Ch 1 . Light yellow block crystals were obtained (25% yield based on the ligand). IR (KBr): n˜ =3451 (w), 3368 (w), 3117 (w), 3054 (w), 3019 (w), 2911 (w), 2852 (w), 1612 (vs), 1475 (vs), 1421 (s), 1219 (m), 1111 (s), 1004 (m), 833 (m), 792 (m), 716 (m), 558 cm 1 (m); elemental analysis calcd (%) for C 45 H 39 Cu 7 I 4 N 10 : C 32.76, H 2.45, N 8.31; found: C 32.72, H 2.50, N 8.40. | [] | [] | ["[Cu 4 I 4 (NH 2 CH 3 )Cu 3 (L1) 3 ] n (1·NH 2 CH 3)"] | ["CuI--19.1 mg, 0.1 mmol"] | [] | ["HL1--11.8 mg, 0.05 mmol"] | ["180 \nC"] | ["72 h"] | ["C 2 H 5 OH--3 mL", "aqueous methylamine (40%)--one drop (about 0.05 mL)"]
s10904-017-0681-y | 2.2 Synthesis of[(BIIM)(BDC)(H 2 O)Cd] 3n (1) A mixture containing Cd(CH 3 COO) 2 ·2H 2 O (1mmol), BDC (1mmol) and BIIM (1mmol) in 17ml of distilled water, the pH value was adjusted to six by adding the saturated sodium hydroxide solution, and the total volume is 21ml. The solution was heated at 443K in a 25ml Teﬂon stainlesssteel autoclave for 3days. The reaction mixture was then slowly cooled to room temperature. Yellow crystals suitable for single-crystal X-ray diﬀraction analysis were collected by ﬁltration, washed several times with distilled water and saved in the mother liquor. Yield: 37% based on Cd(II). Anal. for C 54 H 60 Cd 3 N 12 O 15 (%): calcd. C 44.59, H 4.16, N 11.56; found C 44.71, H 4.05, N 11.38. | [] | [] | ["[(BIIM)(BDC)(H 2 O)Cd] 3n", "C 54 H 60 Cd 3 N 12 O 15"] | ["Cd(CH 3 COO) 2 ·2H 2 O--1 mmol"] | ["sodium hydroxide solution--adjusted to pH six"] | ["BDC --1 mmol", "BIIM--1 mmol"] | ["443 K"] | ["3 days"] | ["distilled water--17 ml"]
j.solidstatesciences.2005.03.007 | 2.4. Synthesis of Fe(BDC)(py) 0.42 (DMF) 0.25 (3) In a typical synthesis of 3, a mixture of FeOOH (Aldrich, 0.088 g, 1 mmol), H 2 BDC (Aldrich, 0.170 g, 1 mmol), pyridine (Aldrich, 0.5 ml) and DMF (EM Science, 10 ml) was sealed in a Parr autoclave with a 23 ml Teﬂon liner in air, and heated at 180 ◦ C for 2 d. The autoclave was then cooled to room temperature in air over ∼ 4h.Brown polyhedral crystals of 3 were recovered together with unreacted FeOOH. The yield was ∼ 20% based on iron. EDX analysis: found Fe 21.1%, calculated 20.59%. Infrared spectrum (cm −1 ): 434(w), 448(w), 524(s), 630(m), 688(m), 702(s), 749(vs), 810(m), 827(m), 849(m), 881(w), 1017(m), 1072(w), 1109(w), 1150(w), 1219(w), 1260(w), 1325(m), 1364(vs), 1392(s), 1406(s), 1448(m), 1506(m), 1560(s), 1602(vs), 1670(s), 2991(w), 3067(w), 3260(w), 3448(br).2.5. X-ray crystallography For crystal structure determination, single crystal X-ray diffraction data were measured on a SMART platform diffractometer equipped with a 1 K CCD area detector using graphite-monochromatized MoK α radiation at 293 K. | [] | ["4h"] | ["Fe(BDC)(py) 0.42 (DMF) 0.25"] | ["FeOOH (Aldrich--0.088 g, 1 mmol"] | [] | ["H 2 BDC (Aldrich--0.170 g, 1 mmol", "pyridine (Aldrich--0.5 ml"] | ["180 ◦ C"] | ["2 d"] | ["DMF (EM Science--10 ml"]
c2ra21533k | Calc. (found) for C 16 H 13 Ag 2 N 4 O 6 S: C, 31.76 (31.33); H, 2.17 (2.94); N, 9.26 (9.94)%. IR (KBr): v (cm 21 ) = 1729 (s), 1635 (w), 1595 (w), 1396 (s), 1291 (m), 776 (m), 525 (m).2.2.3. [Cd 2 (pbbpa)(NO 3 ) 4 ] n (2). Pbbpa (2.65 mg, 0.005 mmol) and Cd(NO 3 ) 2 ?4H 2 O (5.3 mg, 0.017 mmol) were dissolved in acetonitrile. Then the solution was sealed in a glass tube, slowly heated to 90 uC from room temperature in 300 min, kept at 90 uC for 4000 min, and then slowly cooled to 30 uC in 600 min. The yellow block crystals that formed were collected, washed with DMF, and dried in air. Yield: ca. 56%. Anal. Calc. (found) for C 32 H 26 Cd 2 N 8 O 12 S 2 : C, 38.30 (38.67); H, 2.61 (2.66); N, 11.17 (11.67)%. IR (KBr): v (cm 21 ) = 1636 (s), 1384 (s), 1197 (m), 1133 (m), 788 (s). | [] | [] | ["C 16 H 13 Ag 2 N 4 O 6 S", "[Cd 2 (pbbpa)(NO 3 ) 4 ] n", "C 32 H 26 Cd 2 N 8 O 12 S 2"] | ["Cd(NO 3 ) 2 ?4H 2 O--5.3 mg, 0.017 mmol"] | [] | ["pbbpa--2.65 mg, 0.005 mmol"] | ["90 \nC"] | ["4000 min"] | ["acetonitrile--not specified"]
v11-132 | diffraction, powder X-ray diffraction (PXRD), thermogravimetric analysis (TGA), elemental analysis, and IR spectroscopy. IR (KBr pellet, v,cm –1 ): 3454.7 w, 3232.6 m, 1612.3 s, 1355.8 s, 1213.5 m, 1022.1 m, 821.5 m, 759.8 m.Elemental analysis (in wt%): calcd. for Zn 2 (L1) 2 (L2) 2 :C 52.00, H 3.39, N 13.48; found: C 49.61, H 3.14, N 13.30. | [] | [] | [] | [] | [] | [] | [] | [] | []
c4dt04013a | {[Cu 6 (μ 3 -OH) 2 (ta) 8 (tp)]·2.5H 2 O} n (2). A mixture containing Hta (21.0 mg, 0.3 mmol), H 2 tp (16.6 mg, 0.1 mmol) and Cu(NO 3 ) 2 ·3H 2 O (72.3 mg, 0.3 mmol) was dissolved in doubly deionized water (8.0 mL), and the initial pH value of the mixture was adjusted to ca. 6.0 by triethylamine. The mixture was then transferred into a parr Teflon-lined stainless steel vessel (23.0 mL) and heated at 160 °C for 120 h under autogenous pressure. After the mixture w as cooled to room temperature at a rate of 2.8 °C h −1 , blue block-shaped crystals suitable for X-ray analysis were obtained directly, washed with water Dalton Transactions Paper This journal is © The R oyal Society of Chemistry 2015 Dalton Tr ans.,2015,44,5826–5836 ¦ 5827 Published on 10 February 2015. Downloaded by Karolinska Institutet University Library on 15/04/2015 09:01:44. View Article Online and dried in air (yield: 60.0% based on Hta). Anal. Calcd for C 24 H 27 Cu 6 N 24 O 8.5 : C, 24.66; H, 2.33; N, 28.76%. Found: C, 24.68; H, 2.30; N, 28.76%. FT-IR (KBr, cm −1 ): 3413 (br), 1585 (s), 1550 (s), 1499 (s), 1384 (s), 1272 (w), 1211 (w), 1173 (w), 1123 (m), 1090 (m), 1017 (w), 982 (w), 801 (m), 749 (m), 713 (w), 668 (w), 538 (w), 491 (w). | [] | [] | ["{[Cu 6 (μ 3 -OH) 2 (ta) 8 (tp)]·2.5H 2 O} n", "C 24 H 27 Cu 6 N 24 O 8.5"] | ["Cu(NO 3 ) 2 ·3H 2 O--72.3 mg, 0.3 mmol"] | ["triethylamine--adjusted pH to ca. 6.0"] | ["Hta--21.0 mg, 0.3 mmol", "H 2 tp--16.6 mg, 0.1 mmol"] | ["160 °C"] | ["120 h"] | ["doubly deionized water--8.0 mL"]
acs.inorgchem.9b03357 | Co(NCS) 2 (4-chloropyridine) 2 (H 2 O) 2 (2). A crystalline powder was synthesized by the reaction of Co(NCS) 2 (43.8 mg, 0.25 mmol) with 4-chloropyridine (23.7 μL, 0.25 mmol) in water (2.5 mL). Single crystals were obtained by layering a solution of Co(NCS) 2 (26.3 mg, 0.15 mmol) in 1.5 mL of H 2 O with 1 mL of diethyl ether. 4Chloropyridine (14.8 μL, 0.15 mmol) was added carefully, and after 1 day red crystals were obtained. Yield: 63.5%. C 12 H 12 Cl 2 CoN 4 O 2 S 2 (438.22 g/mol): calcd. C 32.89, H 2.76, N 12.78, S 14.63; found C 32.45, H 2.59, N 12.59, S 14.30. IR (ATR, cm −1 ): ν max = 3332 (b), 3200 (m), 3088 (w), 3064 (w), 3032 (w), 2888 (w), 2460 (w), 2102 (s), 1938 (w), 1843 (w), 1677 (w), 1616 (m), 1588 (s), 1557 (m), 1458 (w), 1413 (m), 1354 (w), 1321 (w), 1228 (w), 1215 (w), 1164 (w), 1110 (s), 1062 (m), 1019 (m), 997 (m), 940 (w), 856 (w), 822 (s), 783 (m), 726 (s), 542 (s), 498 (s), 459 (s). | [] | [] | ["Co(NCS) 2 (4-chloropyridine) 2 (H 2 O) 2", "C 12 H 12 Cl 2 CoN 4 O 2 S 2"] | ["Co(NCS) 2--43.8 mg, 0.25 mmol", "Co(NCS) 2--26.3 mg, 0.15 mmol"] | [] | ["4-chloropyridine--23.7 μL, 0.25 mmol", "4-chloropyridine--14.8 μL, 0.15 mmol"] | [] | ["1 day"] | ["water--2.5 mL", "H 2 O--1.5 mL", "diethyl ether--1 mL"]
j.inoche.2010.11.020 | Complex 1 was obtained as colorless crystals by the reaction of Zn (NO 3 ) 2 ·6H 2 O, H 2 tfbdc and hexamethylenetetramine (hmt) in mixture of ethanol and DMF medium in a molar ratio of 2:2:1 [10].Keeping other reaction conditions unchanged, and only exchanging methanol for ethanol and DMF in the solvent system, 2 was obtained. | [] | [] | ["Complex 1", "Complex 2"] | ["Zn (NO 3 ) 2 ·6H 2 O--NaN"] | [] | ["H 2 tfbdc--NaN", "hexamethylenetetramine (hmt)--NaN"] | [] | [] | ["ethanol--NaN", "DMF--NaN", "methanol--NaN"]
zaac.200600270 | Preparation of complex [Cd(IIMB) 2 (SCN) 2 ] (2) A solution of IIMB (22.4 mg, 0.1 mmol) in methanol (5 mL) and Cd(NO 3 ) 2 ·4H 2 O (15.4 mg, 0.05 mmol) together with KSCN (9.7 mg, 0.1 mmol) in water (5 mL) was stirred for ca. 2 hours, and then sealed in a stainless steel vessel and placed in an oven at 110 °C for 4 days. The resulting colorless crystals of 2 were collected in 80 % yield. Anal. Calcd. for C 28 H 24 CdN 10 S 2 : C 49.67, H 3.57, N 20.69; found: C 49.61, H 3.43, N 20.68 %.Preparation of complex [Pb(IIMB) 2 (SCN)](SCN) (3) A solution of IIMB (22.4 mg, 0.1 mmol) in methanol (5 mL) and Pb(OAc) 2 ·3H 2 O (19.0 mg, 0.05 mmol) together with KSCN (9.7 mg, 0.1 mmol) in water (5 mL) was stirred for ca. 2 hours, and then sealed in a stainless steel vessel and placed in an oven at 110 °C for 3 days. The bomb was cooled to room temperature, and then the solution was filtered. The complex 3 was obtained by slow evaporation of the filtrate at room temperature in 40 % yield. Anal. | [] | [] | ["[Cd(IIMB) 2 (SCN) 2 ]", "C 28 H 24 CdN 10 S 2"] | ["Cd(NO 3 ) 2 ·4H 2 O--15.4 mg, 0.05 mmol"] | ["KSCN--9.7 mg, 0.1 mmol"] | ["IIMB--22.4 mg, 0.1 mmol"] | ["110 \nC"] | ["4 days"] | ["methanol--5 mL", "water--5 mL"]
acs.inorgchem.6b03084 | Synthesis of 1 -(2-((5-Methyl-1H-benzo[d][1,2 ,3]triazol-1-yl) methyl)benzyl)-5-methyl-1H-benzo[d][1,2,3]triazole (L 2 ). 5-Methyl1H-benzotriazole (2.796 g, 21.0 mmol) was dissolved in acetone (40 mL), and then potassium carbonate (6 g, 43 mmol) and potassium iodide (0.50 g, 3.01 mmol) were added. After the mixture was stirred for 30 min, solid α,α′-dichloro-o-xylene (1.75 g, 10.0 mmol) was added slowly. The mixture was reﬂuxed for 5 h. After it was cooled, the solution was ﬁltered and the ﬁltrate was evaporated to dryness. The resulting colorless syrup was then dissolved in 20 mL of methanol, after which a white microcrystalline precipitate was formed. Yield: 33% (1.2 g). Selected IR peaks (cm −1 ): 2972 (w), 1624 (w), 1501 (m), 1455 (m), 1311 (w), 1278 (m), 1265 (w), 1222 (s), 1163 (w), 1135 (w), 1117 (m), 1103 (m), 1075 (m), 1039 (w), 951 (m), 930 (m), 860 (m), 801 (s), 757 (s), 740 (s), 722 (s), 693 (m), 664 (w), 616 (m). HRMS for C 22 H 21 N 6 [M + H]: theor 369.1827 m/z, calcd 369.1822 m/z. | [] | [] | ["1 -(2-((5-Methyl-1H-benzo[d][1,2 ,3]triazol-1-yl) methyl)benzyl)-5-methyl-1H-benzo[d][1,2,3]triazole (L 2 )", "C 22 H 21 N 6"] | [] | [] | ["5-Methyl1H-benzotriazole--2.796 g, 21.0 mmol", "potassium carbonate--6 g, 43 mmol", "potassium iodide--0.50 g, 3.01 mmol", "α,α′-dichloro-o-xylene--1.75 g, 10.0 mmol"] | ["reflux"] | ["5 h"] | ["acetone--40 mL", "methanol--20 mL"]
c0ce00633e | Found: H 4.44, C 37.10, N 8.62. IR (KBr pellet, v/cm 1 ): 1636 s, 1616 s, 1564 s, 1557 s, 1498 m, 1431 s, 1407 s, 1377 w, 1358 w, 1334 w, 1311 m, 1294 w, 1247 w, 1224 m, 1132 w, 1107 w, 1089 w, 1073 w, 1052 w, 1026 w, 1008 w, 988 w, 943 w, 911 w, 887 w, 835 w, 804 w, 753 w, 733 w, 695 w, 643 w, 594 w, 559 w, 531 w, 510 w.Synthesis of [Cd 2 L1 2 (H 2 O)]$3H 2 O (5). A mixture of CdO (6.4 mg, 0.05 mmol) and L1 (11.2 mg, 0.05 mmol) in 3 mL distilled water was stirred at room temperature overnight, which was subsequently ﬁltered after the reaction almost completed. 3 mL EtOH was added into the ﬁltrate, which was subsequently sealed in a capped vial and heated at 95  C for two days. Colourless crystals of 5 were ﬁltered, washed with H 2 O, EtOH and Et 2 O, and dried at room temperature (yield: 25% based on L1). Anal. | [] | [] | ["[Cd 2 L1 2 (H 2 O)]$3H 2 O", "NaN"] | ["CdO--6.4 mg, 0.05 mmol"] | [] | ["L1--11.2 mg, 0.05 mmol"] | ["room temperature", "95 \nC"] | ["overnight", "two days"] | ["distilled water--3 mL", "EtOH--3 mL"]
b105696b | Synthesis of trans-{[ZnL 2 (H 2 O) 2 ][ClO 4 ] 2 ⴢ(H 2 O) 2 ⴢCH 3 CN} ∞ (4). Zn(ClO 4 ) 2 ⴢ6H 2 O (0.34 g, 0.92 mmol) was added to a methanol solution of L (0.5 g, 1.8 mmol) and stirred for 1 h at room temperature. Slow evaporation of the mixture gave colourless crystals. X-Ray quality crystals were obtained by slow diﬀusion of diethyl ether into a mixture of acetonitrile and methanol mixture of the compound. Yield: 74%. 1 H NMR (D 6 DMSO, δ): 8.99 (2H, s, H2 of py), 8.78 (2H, b, NH), 8.69 (2H, d, H6 of py), 8.17 (2H, m, H4 of py), 7.51 (2H, m, H5 of py), 3.49 (4H, d, CH 2 ), 2.07 (3H, CH 3 CN). Anal. calc. (%) for C 30 H 39 N 9 O 16 Cl 2 Zn: C, 38.4; H, 4.2; N, 12.8. Found (%): C, 37.6; H, 4.3; N, 12.5. | [] | [] | ["C 30 H 39 N 9 O 16 Cl 2 Zn"] | ["Zn(ClO 4 ) 2 ⴢ6H 2 O--0.34 g, 0.92 mmol"] | [] | ["L--0.5 g, 1.8 mmol"] | ["room temperature"] | ["1 h"] | ["methanol--solution", "diethyl ether--slow diffusion", "acetonitrile and methanol--mixture"]
cg1008768 | Synthesis of [Cu 2 (L)(H 2 O) 2 ] 3 (DMA) 12 (IMP-9). A mixture of L-H 4 (50 mg, 0.10 mmol) and copper(II) nitrate hemipentahydrate (50 mg, 0.21 mmol) in 2 mL of DMA, 2 mL of H 2 O, and 0.1 mL of concentrated HCl was heated to 80 °C in a sealed screw-top vial for 2 days. The mixture was allowed to cool to room temperature, and the resulting blue crystals were removed from the reaction mixture byfiltrationandwashedwithwateranda1:1mixtureofDMA/H 2 O. | [] | [] | ["[Cu 2 (L)(H 2 O) 2 ] 3 (DMA) 12 (IMP-9)"] | ["copper(II) nitrate hemipentahydrate--50 mg, 0.21 mmol"] | [] | ["L-H 4--50 mg, 0.10 mmol"] | ["80 \nC"] | ["2 days"] | ["DMA--2 mL", "H 2 O--2 mL"]
j.ica.2008.07.021 | 2.4. Synthesis of [Ag 2 (bpb) 2 (NO 3 ) 2 ](1) A methanol solution (5 mL) of AgNO 3 (17.0 mg, 0.1 mmol) was added slowly with constant stirring to a methanol solution (3 mL) of bpb (21.0 mg, 0.1 mmol) to give a clear solution. Then the reaction mixture was ﬁltered and left to stand at room temperature. Colorless block crystals suitable for X-ray analysis were obtained after one week by slow evaporation of the solvent. Yield: 73%. Anal. Calc. for C 24 H 20 Ag 2 N 10 O 6 : C, 37.92; H, 2.65; N, 18.42. Found: C, 38.87; H, 2.30; N, 18.41%. | [] | ["one week"] | ["[Ag 2 (bpb) 2 (NO 3 ) 2 ]", "C 24 H 20 Ag 2 N 10 O 6"] | ["AgNO 3--17.0 mg, 0.1 mmol"] | [] | ["bpb--21.0 mg, 0.1 mmol"] | [] | [] | ["methanol--5 mL"]
v11-132 | Synthesis and characterizations of MOF II, [Zn 2 (L1) 2 (L3) 2 ] ∞ MOF II was synthesized by mixing 4,4′-azopyridine (13.8 mg, 0.075 mmol), 2,6-naphthalenedicarboxylic acid (L3) (10.8 mg, 0.05 mmol), and Zn(NO 3 ) 2 ⋅6H 2 O (14.9 mg, 0.05 mmol) in DMF (4 mL) in an oven at 120 °C for 72 h, followed by slow cooling to room temperature at a rate of 10 °C h –1 . A mixture of solids and crystals resulted. Lightred crystals suitable for X-ray characterization and found to be MOF II were obtained. Yield: 13 mg (31%) on the basis of Zn(NO 3 ) 2 ⋅6H 2 O. The compound was characterized by single crystal X-ray diffraction, powder X-ray diffraction (PXRD), thermogravimetric analysis (TGA), elemental analysis, and IR spectroscopy. IR (KBr pellet, v,cm –1 ): 3457.9 w, 3247.7 m, 1618.3 s, 1577.6 s, 1407.9 s, 1357.7 s, 1214.9 m, 1020.2 m, 790.7 m. Elemental analysis (in wt%): calcd. for Zn 2 (L1) 2 (L3) 2 ·2H 2 O·4DMF: C 53.55, H 4.78, N 13.39; found: C 53.70, H 4.85, N 13.00.Isolation and characterizations of L1 after MOF synthesis A crude mixture of I was treated with 6N HCl (5 mL) for 2 h. The aqueous layer was extracted with Et 2 O (20 mL) three times. The aqueous layer was then neutralized by 2M NaOH (15 mL) and further extracted with CH 2 Cl 2 (20 mL) three times. The organic layer was obtained and dried with MgSO 4 . The solvent was removed under reduced pressure. | [] | [] | ["MOF II", "Zn 2 (L1) 2 (L3) 2 ·2H 2 O·4DMF"] | ["Zn(NO 3 ) 2 ⋅6H 2 O--14.9 mg, 0.05 mmol"] | [] | ["4,4′-azopyridine--13.8 mg, 0.075 mmol", "2,6-naphthalenedicarboxylic acid (L3)--10.8 mg, 0.05 mmol"] | ["120 °C"] | ["72 h"] | ["DMF--4 mL"]
ic202212e | [ 99 Tc(nota·2H)(CO) 3 ]([4]). (NEt 4 ) 2 [ 99 TcCl 3 (CO) 3 ] (23 mg, 0.05 mmol) was dissolved in 6 mL of MeOH and nota (25.1 mg, 0.08 mmol) added to the solution. After addition of triethylamine (10 drops), the solution was refluxed for 5 h under stirring. The solvent was removed under reduced pressure and the remaining colorless powder taken up in 2 mL of water. Upon acidification to pH 2−3, a colorless product precipitated. Crystals of [ 99 Tc(nota·3H)(CO) 3 ]Cl, suitable for X -ray diffraction analys is, wer e obta ined b y slo w evaporation of an acidic aqueous solution (pH 1) of [Tc(nota·2H)(CO) 3 ]. Yield: 15.2 mg (72%). IR (ν Tc(CO)3 , KBr): 2034 (s), 1926 (s), 1892 (s) cm −1 .1 H NMR (500 MHz, MeOH-d 4 ): δ = 4.09 (s, 6H, tacnCH 2 -COO − ), 3.65 (m, 6H, tacn), 3.50 ppm (m, 6H, tacn).13 C NMR (125 HMz, MeOH-d 4 ): δ = 169.35 (3 C, tacn-CH 2 -COO ‑ ), 68.4 (3 C, tacn-CH 2 -COO − ), 57.5 ppm (6 C, tacn). | [] | [] | ["[ 99 Tc(nota·3H)(CO) 3 ]Cl"] | ["(NEt 4 ) 2 [ 99 TcCl 3 (CO) 3 ]--23 mg, 0.05 mmol"] | ["triethylamine--10 drops"] | ["nota--25.1 mg, 0.08 mmol"] | ["reflux"] | ["5 h"] | ["MeOH--6 mL", "water--2 mL"]
j.ica.2018.02.011 | Synthesis of [(Py) 2 Zn 2 Eu 2 (naphac) 10 ] (4). Method a. The synthesis was conducted similarly to the preparation of 1, but 4,4'-dimethyl-2,2'-bipyridine was substituted by the corresponding amount of pyridine (0.014 g, 0.18 mmol). The solution formed was transferred to the Schlenk flask and kept under the reduced pressure for two months. The colorless needle single crystals formed suitable for XRD analysis were separated by decantation of the mother liquor, washed by cold MeCN (t = –18°C) and dried in air at t = 20°C. The yield of 4 was 0.093 g (85% against [Zn 2 Eu(NO 3 )(Piv) 6 (MeCN) 2 ]). Method b. A solution of Hnaphac (0,372 g, 2 mmol) in MeCN (15 mL) was added to a solution of pyridine (0.221 g, 2.8 mmol) in MeCN (10mL). The reaction mixture was boiled and added to a solution of Zn(NO 3 ) 2 ·6H 2 O (0.119 g, 0.4 mmol) in MeCN (15 mL). The reaction mixture was boiled and the corresponding amount of Eu(NO 3 ) 3 ·6H 2 O (0.178 g, 0.4 mmol) was added. The formed solution was stirred for 30 min at 65°C. A colorless precipitate was filtered off from the suspension several days later; the filtrate was transferred to the Schlenk flask and concentrated by evaporating the half of the original solvent volume. Colorless crystals suitable for XRD analysis precipitated after two days. The crystals were separated from the mother liquor by decantation, washed by cold MeCN (t = –18°C) and dried in air at t = 20°C. The yield of 4 was 0.174 g (36% against Eu(NO 3 ) 3 ·6H 2 O). The data of elemental analysis and IR spectra for samples of compound 4 synthesized by methods a and b are consistent. Found (%): С, 63.26; H, 3.99; N, 1.36. For C 130 H 100 N 2 O 20 Zn 2 Eu 2 calcd (%): C, 63.86; H, 4.12; N, 1.15. IR (ATR), ν/cm –1 : 3039 (ν(arC–H)), 2927 (ν as (CH 2 )), 1642 (ν(C=N)), 1568 (ν as (COO – )), 1510 (ν(arC–С)naphac), 1488 (ν(arC–С)naphac), 1404 (ν s (COO – )), 1391 (ν s (COO – )), 1070 (δ(С–H)Py), 1044 (δ(С– H)Py), 1018 (δ(С–H)Py), 793 (δ(arC–H)Py), 778 (δ(COO – )), 755 (δ(arC–H)naphac), 698 (δ(arC–H)Py), 634 (δ(ring)Py)), 540 (δ(ring)naphac), 419 (δ(ring)Py)). Synthesis of [(Py) 2 Zn 2 Ln 2 (naphac) 10 ], Ln = Nd (5), Gd (6), Tb (7), Dy (8). Complexes were obtained similarly to 4 (method b), but replacing Eu(NO 3 ) 3 ·6H 2 O by the corresponding lanthanide salts. The received reaction mixtures were transferred to the Schlenk flask and kept under reduced pressure. The formed crystals were separated from the mother liquor by decantation, washed by cold MeCN (t = –18°C) and dried in air at t = 20°C. [(Py) 2 Zn 2 Nd 2 (naphac) 10 ] (5). Light purple crystals were formed after one week. The yield of 5 was 0.118 g (24% against Nd(NO 3 ) 3 ∙6H 2 O). Found (%): С, 64.38; H, 3.97; N, 1.20. For C 130 H 100 N 2 O 20 Zn 2 Nd 2 calcd (%): С, 64.27; H, 4.15; N, 1.15. IR (ATR), ν/cm –1 : 3039 (ν(arC–H)), 2926 (ν as (CH 2 )), 1639 (ν(C=N)), 1568 (ν as (COO – )), 1510 (ν(arC–С)naphac), 1488 (ν(arC– С)naphac), 1403 (ν s (COO – )), 1390 (ν s (COO – )), 1070 (δ(С–H)Py), 1044 (δ(С–H)Py), 1018 (δ(С– | [] | [] | ["[(Py) 2 Zn 2 Eu 2 (naphac) 10 ]", "C 130 H 100 N 2 O 20 Zn 2 Eu 2"] | ["Zn(NO 3 ) 2 ·6H 2 O--0.119 g, 0.4 mmol", "Eu(NO 3 ) 3 ·6H 2 O--0.178 g, 0.4 mmol"] | [] | ["Hnaphac--0.372 g, 2 mmol", "pyridine--0.221 g, 2.8 mmol"] | ["65°C"] | ["30 min"] | ["MeCN--15 mL"]
j.jssc.2009.11.003 | 2.5. Synthesis of [Cu( L -tart)(bipy)*0.2H 2 O], 4 A crystalline sample of 3 was evacuated using a two-stage rotary pump and heated to 110 1C for 36 h. The crystals were subsequently used for single-crystal and powder XRD studies. | [] | [] | ["[Cu( L -tart)(bipy)*0.2H 2 O]"] | [] | [] | [] | ["110 \t1C"] | ["36 h"] | []
j.jssc.2019.04.019 | 2.2.2. Synthesis of {[Cd(CEDA)(bimb)]⋅H 2 O} n (2) A mixture of Cd(NO 3 ) 2 ⋅4H 2 O (0.0308 g, 0.1 mmol), bimb (0.0119 g, 0.05 mmol), CEDA (0.0085 g, 0.05 mmol), and 5 mL water were sealed in 10 mL Teﬂon-lined stainless steel container and heated at 160  C for 48 h. | [] | [] | ["{[Cd(CEDA)(bimb)]⋅H 2 O} n"] | ["Cd(NO 3 ) 2 ⋅4H 2 O--0.0308 g, 0.1 mmol"] | [] | ["bimb--0.0119 g, 0.05 mmol", "CEDA--0.0085 g, 0.05 mmol"] | ["160 \n C"] | ["48 h"] | ["water--5 mL"]
s10904-015-0252-z | Found: C, 22.10; H, 4.09; N, 25.77; Cu, 43.95.2.4 Synthesis of 3 1 H 2 tn½Cu 2 CNðÞ 3  2   H 2 O  ,3 A solution of 178 mg (0.63 mmol) of K 3 [Cu(CN) 4 ]in 10 mL H 2 O was added, under gentle stirring to a solution of 380 mg (1.9 mmol) of Me 3 SnCl in 10 mL acetonitrile and 0.03 mL (0.63 mmol) of propane-1,3-diamine (tn), in 10 mL H 2 O. Already, after 10 days, colorless prismatic crystals started growing from the initially clear solution. | [] | [] | ["1 H 2 tn½Cu 2 CNðÞ 3  2   H 2 O "] | ["K 3 [Cu(CN) 4 ]--178 mg (0.63 mmol)", "Me 3 SnCl--380 mg (1.9 mmol)"] | [] | ["propane-1,3-diamine (tn)--0.03 mL (0.63 mmol)"] | [] | ["10 days"] | ["H 2 O--10 mL", "acetonitrile--10 mL"]
c5dt04074d | Synthesis of [Cu 3 (3-dpyp) 2 (TeMo 6 O 24 )(H 2 O) 8 ]·4H 2 O (4).Complex 4 was prepared in the same way as 3 except that 3-dpyp was used instead of 4-dpyp. The pH value was then adjusted to about 3.3 using 1.0 M HCl. Blue block crystals of complex 4 were filtered oﬀ, washed with distilled water, and dried in a desiccator at room temperature to give a yield of 65% (0.24 g) based on Mo. Anal. Calcd (Found %) for 4:C, 17.45 (17.41); H, 2.71 (2.69); N, 5.43 (5.39). IR (KBr pellet, cm −1 ): 3448 (s), 1625 (s), 1538 (m), 1463 (w), 1313 (m), 950 (s), 906 (s), 669 (s), 707 (m).Preparation of complex 3 bulk-modified carbon paste electrode The complex 3 bulk-modified carbon paste electrode (3-CPE) was fabricated by mixing 0.11 g graphite powder and 0.01 g complex 3 in an agate mortar for approximately 30 min to achieve a uniform mixture; then 0.10 mL paraﬃn oil was added and stirred with a glass rod. | [] | [] | ["[Cu 3 (3-dpyp) 2 (TeMo 6 O 24 )(H 2 O) 8 ]\n4H 2 O", "Complex 4"] | [] | [] | ["3-dpyp--not specified"] | [] | [] | []
chem.200501067 | {[CdACHTUNGTRENNUNG(2,7-bpfn) 2 ACHTUNGTRENNUNG(NO 3 ) 2 ]·(m-C 6 H 4 Me 2 ) 2 } n ACHTUNGTRENNUNG(14 a): The general procedure described above was followed with CdACHTUNGTRENNUNG(NO 3 ) 2 ·4H 2 O (9.3 mg, 0.03 mmol) in H 2 O (0.4 mL), 2,7-bpfn (25 mg, 0.06 mmol) in ethanol (1.6 mL), and mxylene (0.23 mL, 1.9 mmol). After the mixture was allowed to stand for 48 h at room temperature, the title compound was obtained as colorless, pillar-shaped crystals in 69% yield (27 mg). Elemental analysis calcd (%) for C 60 H 44 CdF 12 N 6 O 6 ([CdACHTUNGTRENNUNG(2,7-bpfn) 2 ACHTUNGTRENNUNG(NO 3 ) 2 ]·(m-C 6 H 4 Me 2 ) 2 ): C 56.06, H 3.45, N 6.54; found: C 56.14, H 3.58, N 6.55. | [] | [] | ["{[Cd(2,7-bpfn) 2 (NO 3 ) 2 ]·(m-C 6 H 4 Me 2 ) 2 } n"] | ["Cd(NO 3 ) 2 ·4H 2 O--9.3 mg, 0.03 mmol"] | [] | ["2,7-bpfn--25 mg, 0.06 mmol"] | [] | ["48 h"] | ["H 2 O--0.4 mL", "ethanol--1.6 mL", "mxylene--0.23 mL, 1.9 mmol"]
j.ica.2009.09.034 | 2.2.2. [Cu(AcO) 2 (5,5 0 -Me 2 -2,2 0 -bipy)(H 2 O)] (2) To a solution of 5,5 0 -Me 2 -2,2 0 -bipy (0.184 g, 1 mmol) in acetonitrile (25 ml) Cu(AcO) 2 H 2 O (0.20 g, 1 mmol) was added. The resulting solution was stirred for 4 h at room temperature. The blue precipitate was ﬁltered off, washed with acetonitrile and dried in vacuo over CaCl 2 . Yield: 0.094 g, 24%. Anal. Calc. for C 16 H 20 CuN 2 O 5 (383.9): C, 50.06; H, 5.25; N, 7.30. Found C, 49.96; H, 5.21; N, 7.31%. | [] | [] | ["[Cu(AcO) 2 (5,5 0 -Me 2 -2,2 0 -bipy)(H 2 O)]"] | ["Cu(AcO) 2 ?H 2 O--0.20 g, 1 mmol"] | [] | ["5,5 0 -Me 2 -2,2 0 -bipy--0.184 g, 1 mmol"] | ["room temperature"] | ["4 h"] | ["acetonitrile--25 ml"]
c9ra08659e | 2.3 Synthesis of {[Zn(L)(1,4-bdc) 2 $2(1,4-H 2 bdc)]} n (2) The mixture of Zn(NO 3 ) 2 $6H 2 O (29.8 mg, 0.1 mmol), L (30.2 mg, 0.1 mmol), 1,4-H 2 bdc (16.6 mg, 0.1 mmol), acetonitrile (8.0 mL) and H 2 O (2.0 mL) were stirred for 0.5 h in air with adjusting to pH ¼ 8 by dilute sodium hydroxide and then sealed in a Teonlined stainless steel container (25 mL), and heated at 130  C for three days. Aer cooled to room temperature, the light yellow Scheme 1 Structures of L and 1,4-H 2 bdc. | [] | [] | ["{[Zn(L)(1,4-bdc) 2 $2(1,4-H 2 bdc)]} n", "NaN"] | ["Zn(NO 3 ) 2 $6H 2 O--29.8 mg, 0.1 mmol"] | [] | ["L--30.2 mg, 0.1 mmol", "1,4-H 2 bdc--16.6 mg, 0.1 mmol"] | ["130 \nC"] | ["three days"] | ["acetonitrile--8.0 mL", "H 2 O--2.0 mL"]
cg201253z | [(UO 2 ) 4 (EDS)(OH) 6 (CB6)(H 2 O) 2 ] 3 8H 2 O(6).CB6 3 5H 2 O (11 mg, 0.01 mmol), a 10-fold excess of UO 2 (NO 3 ) 2 3 6H 2 O (50 mg, 0.10 mmol) and EDSNa 2 (23 mg, 0.10 mmol), a 20-fold excess of KNO 3 (20 mg, 0.20 mmol), and demineralized water (1.8 mL) were placed in a 15 mL tightly closed glass vessel and heated at 180 °C under autogenous pressure. Light yellow crystals of complex 6 appeared in low yield within one month. | [] | [] | ["(UO 2 ) 4 (EDS)(OH) 6 (CB6)(H 2 O) 2 ] 3 8H 2 O", "CB6 3 5H 2 O"] | ["UO 2 (NO 3 ) 2 3 6H 2 O--50 mg, 0.10 mmol"] | [] | ["CB6--11 mg, 0.01 mmol", "EDSNa 2--23 mg, 0.10 mmol", "KNO 3--20 mg, 0.20 mmol"] | ["180 °C"] | ["one month"] | ["demineralized water--1.8 mL"]
j.molstruc.2011.04.031 | Diethyl ether was diffused into an acetonitrile solution (15 mL) of the white solids. Colorless crystals of 3 suitable for crystallographic characterization formed at the interface, and were obtained in a 74% yield in 1 day. Anal. Calcd for C 19 H 21 N 4 O 8 ClAg: C, 39.57; H, 3.67; N, 9.71. Found: C, 40.10; H, 3.62; N, 9.50. IR (KBr, cm 1 ): 3056(w), 2964(w), 2831(w), 1728(s), 1286(s), 1122(s), 1095(s, m (ClO 4 )), 758(m), 706(m), 679(w), 627(m).2.6. Preparation of [Ag 2 (L)(CH 3 CN) 2 ](BF 4 ) 2 (4) An acetone solution (10 mL) of AgBF 4 (195 mg, 1.0 mmol) was added to a tetrahydrofuran solution (10 mL) of L (328 mg, 0.5 mmol). The reaction mixture was stirred for 15 min, after which precipitated powder was ﬁltered and washed with acetone several times. Diethyl ether was diffused into an acetonitrile solution (15 mL) of the white solids. Colorless crystals of 4 suitable for Table 1 Crystallographic data. | [] | [] | ["C 19 H 21 N 4 O 8 ClAg", "[Ag 2 (L)(CH 3 CN) 2 ](BF 4 ) 2"] | ["AgBF 4--195 mg, 1.0 mmol"] | [] | ["L--328 mg, 0.5 mmol"] | [] | [] | ["acetone--10 mL", "tetrahydrofuran--10 mL", "acetonitrile--15 mL"]
j.jssc.2015.08.003 | Yield: 92%.1 H NMR (CDCl 3 ) δ 1.61(s, 6H), 3.96(s, 6H), 7.64(d, 2H), 7.70(s, 2H), 7.75(d, 4H), 7.84(d, 2H), 8.14(d, 4H) (Fig. S3).4,4′-(9,9-dimethyl-9H-ﬂuorene-2,7-diyl)dibenzoic acid: the dimethyl 4,4′-(9,9-dimethyl-9H-ﬂuorene-2,7-diyl)dibenzoate (0.46 g, 1 mmol) was suspended in methanol (20 mL), to which 20 mL of 20% NaOH solution was added. The mixture was stirred under 100 °C for 3 days and boiling water (200 mL) was added. Then the solution was acidiﬁed using 2 M HCl solution. The precipitate was collected by ﬁltration, washed with water, and dried to give 4,4′(9,9-dimethyl-9H-ﬂuorene-2,7-diyl)dibenzoic acid (0.41 g). Yield: 95%. | [] | [] | ["4,4′-(9,9-dimethyl-9H-fluorene-2,7-diyl)dibenzoic acid"] | [] | [] | [] | ["100 \nC"] | ["3 days"] | ["methanol--20 mL", "20% NaOH solution--20 mL", "boiling water--200 mL", "2 M HCl solution--NaN"]
c2dt11990k | Synthesis of {[Cd 2 (L) 2 (L 2 ) 2 ]·2H 2 O} n (3) 3 was hydrothermally synthesized under autogenous pressure. A mixture of Cd(NO 3 ) 2 ·4H 2 O (0.5 mmol), L (0.2 mmol), H 2 L 2 (0.2 mmol) and H 2 O (12 mL) was sealed in a Teﬂon- lined autoclave and heated to 140 °C in 12 h. After 48 h, the reaction vessel was cooled to room temperature in 24 h. Colorless crystals were collected with a yield of ∼20% based on Cd(NO 3 ) 2 ·4H 2 O. | [] | ["24 h"] | ["{[Cd 2 (L) 2 (L 2 ) 2 ]\b2H 2 O} n"] | ["Cd(NO 3 ) 2 \b4H 2 O--0.5 mmol"] | [] | ["L--0.2 mmol", "H 2 L 2--0.2 mmol"] | ["140 \bC"] | ["48 h"] | ["H 2 O--12 mL"]
molecules25235616 | The tube was covered with paraﬁlm and left at room temperature. After 5 days, in the middle of the tube, yellow needle-shaped crystals formed. Yield: ~62%. Anal. Calc. for C 22 H 26 CdN 4 O 4 (H 2 O), (%): C, 48.85; H, 5.22; N, 10.36; O, 14.79. Found: C, 48.81; H, 5.15; N, 10.28; O, 14.70. IR-ATR (cm −1 ): 3654 w, 3361 m, 3041 w, 2957 m, 2921 s, 2853 m, 1640 w, 1629 w, 1607 s, 1541 vs, 1468 m, 1416 vs, 1366 m, 1304 s, 1238 m, 1222 m, 1175 m, 1120 m, 1090 w, 1063 m, 1014 s, 972 m, 955 m, 903w, 887 w, 873 w, 823 s, 730 w, 687 s. | [] | [] | ["C 22 H 26 CdN 4 O 4 (H 2 O)"] | [] | [] | [] | [] | ["5 days"] | []
ic0505192 | Preparation of [Y(OAc) 3 (H 2 O) 2 ] 2 (1). A total of 0.41 g (1 mmol) Y(MeCOCHCOMe) 3 ‚1.5H 2 O was dissolved in 5 mL of acetic-acid (100%) and 2-propanol (70:30, v/v) and stirred at room temperature for 5 min. After filtration over Celite, the resulting solution was kept at a constant temperature of 20 °C for 36 h, leading to crystallization of 0.42 g of [Y(OAc) 3 (H 2 O) 2 ] 2 (1)asa light-yellow solid, which decomposes between 240 and 242 °C. | ["20 \nC"] | ["36 h"] | ["[Y(OAc) 3 (H 2 O) 2 ] 2", "Y(MeCOCHCOMe) 3 ‚1.5H 2 O"] | ["Y(MeCOCHCOMe) 3 ‚1.5H 2 O--0.41 g (1 mmol)"] | [] | [] | ["room temperature"] | ["5 min"] | ["acetic-acid--5 mL", "2-propanol--5 mL"]
c2dt30826f | {[Co 2 (bpydb) 2 ](H 2 O) 0.5 } n (2). A mixture of Co(NO 3 ) 2 ·6H 2 O (0.0146 g, 0.05 mmol), bpydb H 2 (0.0198 g, 0.05 mmol), aqueous NaOH solution (0.1 mol L −1 , 0.5 mL) and deionized water (8 mL) was added to a 15 mL Teﬂon-lined stainless-steel autoclave and heated at 160 °C for 84 h. After the mixture was cooled to room temperature over a period of 27 h, red block crystals suitable for X-ray diffraction analysis were collected, washed with water and dried under ambient conditions. Yield (based on bpydbH 2 ): 39%. Elem anal. Calcd for C 96 H 58 N 8 O 17 Co 4 :C, 62.96; H, 3.19; N, 6.12. Found: C, 62.65; H, 3.32; N, 6.41.FT-IR (cm −1 , KBr): 3420(br), 1602(s), 1549(m), 1394(s), 1227(m), 1114(w), 1072(w), 1014(w), 861(w), 819(m), 787(s), 702(m), 624(w), 587(w), 493(w).{[Ni 0.5 (bpydbH)(H 2 O)](DMF) 2 } n (3). NiCl 2 ·6H 2 O (0.0060 g, 0.025 mmol) and bpydbH 2 (0.0099 g, 0.025 mmol) were suspended in a mixed solvent of DMF (4 mL) and H 2 O (0.5 mL), and heated in a 15 mL Teﬂon-lined stainless-steel autoclave at 90 °C for 3 days. After it was cooled to room temperature slowly, green crystals of 3 were collected by ﬁltration and washed with DMF and EtOH in sequence, and dried in air, with a yield of 54% based on bpydbH 2 . Elem anal. Calcd for C 60 H 62 N 8 O 14 Ni: C, 61.18; H, 5.31; N, 9.51. Found: C, 61.43; H, 5.57; N, 9.68. FT-IR (cm −1 , KBr): 3201(br), 2928(w), 2865(w), 1705(m), 1666(s), 1591(s), 1538(s), 1393(s), 1257(w), 1207(m), 1179(m), 1104(m), 1016(m), 868(w), 829(m), 787(m), 748(w), 694(w), 661(m), 623(w), 505(w). | [] | ["27 h"] | ["[Co 2 (bpydb) 2 ](H 2 O) 0.5", "C 96 H 58 N 8 O 17 Co 4"] | ["Co(NO 3 ) 2 ·6H 2 O--0.0146 g, 0.05 mmol"] | [] | ["bpydb H 2--0.0198 g, 0.05 mmol"] | ["160 °C"] | ["84 h"] | ["aqueous NaOH solution--0.1 mol L −1, 0.5 mL", "deionized water--8 mL"]
chem.200501626 | Preparation of [[{PtACHTUNGTRENNUNG(betmp)ACHTUNGTRENNUNG(dach)} 2 Cu] 2 (Cl)][Cl] 3 (5): Copper(ii) chloACHTUNGTRENNUNGride (0.13 g, 1.0 mmol) was added to a slurry of [PtACHTUNGTRENNUNG(betmp)ACHTUNGTRENNUNG(dach)] (1.06 g, 2.04 mmol) in methanol (300 mL). The solid [PtACHTUNGTRENNUNG(betmp)ACHTUNGTRENNUNG(dach)] was allowed to dissolve over 30 min at RT, and then the remaining solid was filtered off. Crystals of 5 were grown in ether/methanol layer diffusion of the crude product. Yield: 0.77 g (63%); m.p. 228 8C (decomp); elFigure 3. The empty cavity of an ITB as a receptor for anions. The relative binding constant for an X  ion is defined as the ratio of K X to K B .Table 5. Relative binding constants (K X /K B ) of an ITBs cavity for various anions.[a] Anion K X /K B Anion K X /K B BF 4  1CF 3 SO 3  0.0 Cl  0.6 Br  10.NO 3  8.3 ClO 4  9.8 SCN  0.7 PF 6  ! 0.1 [a] These data were reported in reference [9]. In addition, the data for the SCN  and PF 6  ions are given.www.chemeurj.org  2006 Wiley-VCH Verlag GmbH & Co. KGaA, Weinheim Chem. Eur. J. 2006, 12, 7078 – 7083 7082 K. M. Kim, W. Nam et al. emental analysis calcd (%) for C 56 H 96 N 8 O 16 S 8 Cu 2 Pt 4 ·4Cl : C 27.5, H 3.96, N 4.59; found: C 27.6, H 3.93, N 4.48; ESI-MS (4.7 kV): m/z (%): 778.9 (100) [M3 Cl] 3+ , 1184.7 (48) [M 2Cl] 2+ ; IR (KBr): n˜ = 3438 (s), 3175 (s), 3086 (s), 2935 (s), 1629 (vs), 1449 (m), 1364 (vs), 1176 (m), 762 (s), 534 cm 1 (m).Preparation of [[{PtACHTUNGTRENNUNG(betmp)ACHTUNGTRENNUNG(dach)} 2 Cu] 2 (Br)][Br] 3 (6): Compound 6 was obtained by using copper(ii) bromide instead of copper(ii) chloride in the procedure described for 5. Yield: 0.72 g (55%); m.p. 2168C (decomp); elemental analysis calcd (%) for C 56 H 96 N 8 O 16 S 8 Cu 2 Pt 4 ·4Br: C 25.7, H 3.69, N 4.28; found: C 25.5, H 3.66, N 4.36; ESI-MS (4.7 kV): m/z (%): 793.3 (100) [M3Br] 3+ , 1229.6 (50) [M2Br] 2+ ; IR (KBr): 3421 (br), 3180 (s), 3087 (s), 2930 (s), 2866 (m), 1629 (vs), 1449 (m), 1363 (vs), 1176 (m), 762 (s), 538 cm 1 (m).Preparation of [[{PtACHTUNGTRENNUNG(dteym)ACHTUNGTRENNUNG(dach)} 2 Cu] 2 ACHTUNGTRENNUNG(PF 6 )ACHTUNGTRENNUNG[PF 6 ] 3 (7):[PtACHTUNGTRENNUNG(dach)]I 2 (0.563 g, 1.00 mmol) was suspended in water (50 mL) containing silver hexafluorophosphate (0.506 g, 2.00 mmol) and stirred for 4 h. The yellow precipitate (AgI) which formed was removed by filtration. K 2 [CuACHTUNGTRENNUNG(dteym) 2 ] (0.30 g, 0.50 mmol) was added to this filtrate and the reaction mixture was stirred for 1 h. The precipitate (KPF 6 ) was removed by filtration, and the filtrate was evaporated to dryness. Compound 7 was obtained as crystals by recrystallizing the crude product in diethyl ether/ ethanol layer. Yield: 0.66 g (91 %); m.p. 1938C (decomp); elemental analysis calcd (%) for C 56 H 88 N 8 O 16 S 8 Cu 2 Pt 4 ·2H 2 O·4PF 6 : C 23.1, H 3.19, N 3.85; found: C 23.0, H 3.24, N 3.89; ESI-MS (4.7 kV): m/z (%): 812.5 (22) [M3PF 6 ] 3+ , 1184.7 (100) [M2PF 6 ] 2+ ; IR (KBr): n˜ = 3444 (br), 3192 (vs), 2894 (s), 2882 (s), 1631 (vs), 1370 (vs), 1306 (m), 1173 (m), 840 (vs), 784 (m), 561 cm 1 (s).Acknowledgements This research was supported by the Ministry of Science and Technology of Korea through NRL and Creative Research Initiative Program (W.N.) and by the SRC program of MOST/KOSEF (grant: R11-2005-008-000000) and by the Korea Research Foundation (grant: KRF-2004-005C00093).[1] Coordination boxes/cages: a) D. Fiedler, D. H. Leung, R. G. Bergman, K. N. Raymond, Acc. Chem. Res. 2005, 38, 351; b) M. Fujita, M. Tominaga, A. Hori, B. Therrien, Acc. Chem. Res. 2005, 38, 369; c) T. D. Hamilton, L. R. MacGillivray, Cryst. Growth Des. 2004, 4, 419; d) W. Saalfrank, B. Demleitner, H. Glaser, H. Maid, S. Reihs, W. Bauer, M. Maluenga, F. Hampel, M. Teichert, H. Krautscheid, Eur. J. Inorg. Chem. 2003, 822; e) S. R. Seidel, P. J. Stang, Acc.Chem. Res. 2002, 35, 972; f) R. G. F. Swieger, T. J. Malefetse, Coord.Chem. Rev. 2002, 225, 91; g) S. Leininger, B. Olenyuk, P. J. Stang, Chem. Rev. 2000, 100, 853; h) J. A. R. Navarro, B. Lippert, Coord.Chem. Rev. 1999, 185, 653.[2] Molecular capsules: a) D. Zuccaccia, L. Pirondini, R. Pinalli, E. Dalcanale, A Macchioni, J. Am. Chem. Soc. 2005, 127, 7025; b) F. Hof, S. L. Craig, C. Nuckolls, J. Rebek, Jr., Angew. Chem. 2002, 114, 1556; Angew. Chem. Int. Ed. 2002, 41, 1488; c) F. Corbellini, R.Fiammengo, P. Timmerman, M. Crego-Calama, K. Versluis, A. J. R.Heck, I. Luyten, D. N. Reinhoudt, J. Am. Chem. Soc. 2002, 124, 6569; d) L. R. MacGillivray, J. L. Atwood, Angew. Chem. 1999, 111, 1080; Angew. Chem. Int. Ed. 1999, 38, 1018; e) M. M. Conn, J. Rebek, Jr., Chem. Rev. 1997, 97, 1647.[3] R. Wyler, J. de Mendoza, J. Rebek, Jr., Angew. Chem. 1993, 105, 1820; Angew. Chem. Int. Ed. Engl. 1993, 32, 1699.[4] N. Branda, J. Wyler, J. Rebek, Jr., Science 1994, 263, 1267.[5] R. S. Meissner, J. Rebek, Jr., J. de Mendoza, Science 1995, 270, 1485.[6] J. Kang, J. Rebek, Jr., Nature 1996, 382, 239.[7] OLeary, R. M. Grotzfeld, J. Rebek, Jr., J. Am. Chem. Soc. 1997, 119, 11701.[8] K. M. Kim, J. S. Park, Y.-S. Kim, Y. J. Jun, T. Y. Kang, Y. S. Sohn, M.-J. Jun, Angew. Chem. 2001, 113, 2524; Angew. Chem. Int. Ed.2001, 40, 2458.[9] K. M. Kim, K.-H. Kim, T. Y. Kang, J. S. Park, R. Song, M.-J. Jun, Chem. Commun. 2003, 1410.[10] a) J.-M. Lehn in Supramolecular Chemistry: Concepts and Perspectives, VCH, Weinheim (Germany), 1995, pp. 31–35; b) P. A. Gale, Coord. Chem. Rev. 2000, 199, 18; c) J. J. Bodwin, A. D. Cutland, R. G. Malkani, V. L. Pecoraro, Coord. Chem. Rev. 2001, 216, 489; d) P. D. Beer, P. A. Gale, Angew. Chem. 2001, 113, 502; Angew.Chem. Int. Ed. 2001, 40, 486; e) P. D. Beer, Acc. Chem. Res. 1998, 31, 71.[11] J. S. Park, K.-T. Youm, M.-J. Jun, Polyhedron, 2002, 21, 1273.[12] J. Bjerrum, C. J. Ballhausen, C. K. Jørgensen, Acta Chem. Scand.1954, 8, 1275.[13] D. P. Graddon, J. Inorg. Nucl. Chem. 1958, 7, 93.[14] D. A. McMorran, P. J. Steel, Angew. Chem. 1998, 110, 3495; Angew.Chem. Int. Ed. 1998, 37, 3295.[15] O. S. Jung, Y. J. Kim, Y.-A. Lee, J. K. Park, H. K. Chae, J. Am.Chem. Soc. 2000, 122, 9921.[16] R.-D. Schnebeck, E. Freisinger, B. Lippert, Angew. Chem. 1999, 111, 235; Angew. Chem. Int. Ed. 1999, 38, 168.[17] a) F. Hofmeister, Arch. Exp. Pathol. Pharmakol. 1888, 24, 247; b) A. A. Zavitsas, J. Phys. Chem. B 2001, 105, 7805.[18] K. M. Kim, M.-J. Jun, Y. S. Sohn, Polyhedron 1997, 16, 3705.[19] G. M. Sheldrick, SHELXS-86: Program for Solution of Crystal Structure, University of Gçttingen, (Germany), 1986.[20] G. M. Sheldrick, SHELXL-97: Program for Refinement of Crystal Structure, University of Gçttingen, (Germany), 1997.Received: December 26, 2005 Revised: February 22, 2006 Published online: June 26, 2006 Chem. Eur. J. 2006, 12, 7078 – 7083  2006 Wiley-VCH Verlag GmbH & Co. KGaA, Weinheim www.chemeurj.org 7083 FULL PAPER Anion Selectivity | [] | [] | ["[{Pt(betmp)(dach)} 2 Cu] 2 (Cl)][Cl] 3", "[{Pt(betmp)(dach)} 2 Cu] 2 (Br)][Br] 3", "[{Pt(dteym)(dach)} 2 Cu] 2 (PF 6 )[PF 6 ] 3"] | ["Copper(ii) chloride--0.13 g, 1.0 mmol", "[Pt(betmp)(dach)]--1.06 g, 2.04 mmol", "[Pt(dach)]I 2--0.563 g, 1.00 mmol"] | [] | ["2-pyridinecarboxylic acid--1 mmol, 0.246 g", "KSCN--2 mmol, 0.18 g", "K 2 [Cu(dteym) 2 ]--0.30 g, 0.50 mmol"] | [] | [] | ["methanol--300 mL", "water--50 mL"]
zaac.200800008 | Synthesis of complexes catena-((μ 2 -2,2⬘-Biquinoline-4,4⬘-dicarboxylatoκO,O⬘,O⬙,O⵮)-(1,10-phenanthroline-κN,N⬘)cadmium(II)) (1) H 2 bqdc (34.4 mg, 0.1 mmol), phen (39.6 mg, 0.2 mmol), Cd(NO 3 ) 2 ·4H 2 O (30.8 mg, 0.1 mmol), water (6 ml) and methanol (6 ml) was placed in a 23 mL stainless steel vessel. The initial pH value of the mixture was carefully adjusted to 8.0 by slow addition of triethylamine. Then, the mixture was heated to 180 °Cfor48 hours, and cooled to room temperature at the rate of 5 °C·h ⫺1 .The pale-yellow block crystals suitable for single-crystal X-ray diffraction analysis were isolated directly, washed by ethanol and dried in air. Yield: ⬃ 45 % (based on Cd). Elemental analysis (%) Calcd. for C 22 H 13 Cd 0.5 N 3 O 2 : C, 64.83; H, 3.21; N, 10.31. Found (%): C, 64.74; H, 3.33; N, 10.38. IR (cm ⫺1 , KBr): 3047(w), 2358(w), 1569(vs), 1541(s), 1512 (m), 1425(s), 1376(vs), 1220(w), 1098(w), 844(m), 725(s), 665(m), 635(w). | [] | [] | ["catena-((μ 2 -2,2⬘-Biquinoline-4,4⬘-dicarboxylatoκO,O⬘,O⬙,O⵮)-(1,10-phenanthroline-κN,N⬘)cadmium(II))", "C 22 H 13 Cd 0.5 N 3 O 2"] | ["Cd(NO 3 ) 2 \n4H 2 O--30.8 mg, 0.1 mmol"] | ["triethylamine--NaN"] | ["H 2 bqdc--34.4 mg, 0.1 mmol", "phen--39.6 mg, 0.2 mmol"] | ["180 \nC"] | ["48 hours"] | ["water--6 ml", "methanol--6 ml"]
00958972.2014.927061 | 2.2.2. Synthesis of [Zn(HIPP) 2 Cl 2 ] (1). A mixture of HIPP (20.7 mg, 0.1 mM), ZnCl 2 ·2H 2 O (13.6 mg, 0.1 mM), and CH 3 CH 2 OH (1 mL) was sealed in a Pyrex-tube (8 mL). The tube was heated at 80 °C for four days under autogenous pressure. Cooling of the resultant solution to room temperature gave pale-yellow crystals. The crystals were collected by ﬁltration, washed with CH 3 CH 2 OH (2 mL), and dried in air. Yield: 0.0278 g (50%, based on Zn). Anal. Calcd for C 26 H 20 Cl 2 N 4 O 2 Zn (%): C, 56.09; H, 3.62; N, 10.06.Found (%): C, 55.87; H, 3.64; N, 9.96. Selected IR data (KBr, cm −1 ): 3376 (s), 1610 (s), 1519 (s), 1472 (s), 1451 (s), 1213 (s), 1289 (m), 1005 (s), 917 (s), 829 (s), 763 (s), 687 (s). | [] | [] | ["[Zn(HIPP) 2 Cl 2 ]", "C 26 H 20 Cl 2 N 4 O 2 Zn"] | ["ZnCl 2 \n2H 2 O--13.6 mg, 0.1 mM"] | [] | ["HIPP--20.7 mg, 0.1 mM"] | ["80 °C"] | ["four days"] | ["CH 3 CH 2 OH--1 mL"]
s0036023620010192 | For C 30 H 24 Mn 3 N 2 O 12 anal. calcd. (%): H, 3.14; C, 46.84; N, 3.64.Found (%): H, 3.01; C, 46.22; N, 3.32.IR spectrum (ν, cm –1 ): 3284 w, 3111 w, 2849 w, 2359 w, 2011 s, 1938 s, 1909 s, 1599 m, 1531 s, 1474 s, 1412 m, 1389 s, 1354 s, 1321 s, 1222 w, 1195 w, 1070 w, 1044 w, 1025 w, 1001 w, 966 w, 906 w, 855 w, 845 w, 806 s, 773 s, 732 w, 662 m, 621 s, 569 w. | [] | [] | ["C 30 H 24 Mn 3 N 2 O 12"] | [] | [] | [] | [] | [] | []
ic800265q | Synthesis of NBu 4 [Pt(ppy)(CN) 2 ] (6). Complex 6 was synthe sized in a similar way to 5, using KCN (276.0 mg, 4.238 mmol), [Pt(ppy)(NCMe) 2 ]ClO 4 (1.1250 g, 2.119 mmol), and NBu 4 ClO 4 (724.4 mg, 2.118 mmol). Yield: 1.1918 g, 88%. Elem anal. calcd (%) for PtC 29 H 44 N 4 : C, 54.10; H, 6.88; N, 8.70. Found: C, 53.95; H, 6.95; N, 8.47. IR: ν˜ (cm -1 ): 2122 (vs, CtN), 2110 (vs, CtN) 1604 (s), 1581 (m), 1560 (m), 885 (m, NBu 4 + ), 778 (s), 745 (m). | [] | [] | ["NBu 4 [Pt(ppy)(CN) 2 ] (6)", "PtC 29 H 44 N 4"] | ["[Pt(ppy)(NCMe) 2 ]ClO 4--1.1250 g, 2.119 mmol"] | [] | ["KCN--276.0 mg, 4.238 mmol"] | [] | [] | ["NBu 4 ClO 4--724.4 mg, 2.118 mmol"]
s0277-5387(00)00477-0 | 2 .2 . Synthesis of metal complexes 2 .2 .1 .[ Cu (4 , 4 %-bpy ) 2 ( NO 3 ) 2 ] · ( paba ) 3 (1) To a solution of Cu(NO 3 ) 2 ·3H 2 O (0.242 g, 1.0 mmol) in 4:1 (v/v) MeOH–H 2 O (10 cm 3 ), a solution of 4,4%bpy (0.156 g, 1.0 mmol) in MeOH (5 cm 3 ) was slowly added with stirring for 15 min at 60°C, and the solution was adjusted to pH 4.5 by addition of dilute HNO 3 solution, then a solution of paba (2.0 mmol, 0.274 g) in MeOH (5 cm 3 ) was slowly added. Dark blue block-like crystals were deposited within ﬁve days in 78% yield based on 4,4%-bpy (Anal. Calc. for C 41 H 37 CuN 9 O 12 :C, 54.04; H, 4.09; N, 13.83. Found: C, 53.89; H, 4.02; N, 13.72%). Infrared data (n cm −1 ): 3461m, 3363m, 3336m, 3232m, 3100m, 3061m, 2957m, 2918m, 2850m, 1673s, 1601vs, 1568m, 1517m, 1494w, 1409s, 1385vs, 1343s, 1313vs, 1285s, 1222s, 1168s, 1120m, 1071m, 1042w, 1017w, 932w, 855w, 818m, 776m, 726w, 696w, 644m, 609m, 547m, 498m. | [] | [] | ["[Cu (4 , 4 %-bpy ) 2 ( NO 3 ) 2 ] · ( paba ) 3", "C 41 H 37 CuN 9 O 12"] | ["Cu(NO 3 ) 2 ·3H 2 O--0.242 g, 1.0 mmol"] | [] | ["4,4%-bpy--0.156 g, 1.0 mmol", "paba--2.0 mmol, 0.274 g"] | ["60°C"] | ["five days"] | ["MeOH–H 2 O--4:1 (v/v), 10 cm3", "MeOH--5 cm3"]
c4ra02291b | Synthesis of {[Cd 3 (bbtz) 4 (sip) 2 (H 2 O) 4 ]$12H 2 O} n (1) A 5 mL aqueous solution of Cd(NO 3 ) 2 $6H 2 O (0.2 mmol) and NaH 2 sip (0.2 mmol) in a test tube was adjusted to pH 6 with dilute NaOH solution. Then, a 3 mL MeOH–H 2 O (1 : 1, v/v) solution and a 5 mL MeOH solution of bbtz (0.2 mmol) were carefully layered over the above solution, respectively. Colorless crystals of 1 were obtained aer three weeks in a 47% yield based on the bbtz (0.049 g). Anal. calcd for C 64 H 86 Cd 3 N 24 O 30 S 2 (1): C, 37.08; H, 4.18; N, 16.22; found: C, 37.03; H, 4.15; N, 16.20%. IR (cm 1 , KBr): 3421m, 3143m, 1653m, 1604s, 1558m, 1523m, 1436m, 1280w, 1200w, 1130s, 1111w, 1015w, 998m, 772w, 729m, 675w, 622m. | [] | [] | ["{[Cd 3 (bbtz) 4 (sip) 2 (H 2 O) 4 ]$12H 2 O} n", "C 64 H 86 Cd 3 N 24 O 30 S 2"] | ["Cd(NO 3 ) 2 $6H 2 O--0.2 mmol"] | [] | ["NaH 2 sip--0.2 mmol", "bbtz--0.2 mmol"] | [] | ["three weeks"] | ["aqueous solution--5 mL", "MeOH–H 2 O (1 : 1, v/v) solution--3 mL", "MeOH solution--5 mL"]
zaac.201400597 | C 33 H 29 AgN 4 O 4 : calcd. C 60.65; H 4.47; N 8.57 %; found C 60.34; H 4.29; N 8.66 %. IR (KBr): ν ˜ = 3115 (w), 2923 (w), 1694 (m), 1615 (m), 1586 (w), 1515 (m), 1454 (m), 1408 (s), 1334 (m), 1290 (m), 1224 (m), 1160 (m), 994 (m), 755 (s), 466 (m) cm –1 .2.2.2 [Ag(L2) 0.5 (ndc) 0.5 ] n (2) Complex 2 was prepared in the same way as that for 1, except using L2 (0.1 mmol, 36.6 mg) and H 2 ndc (0.2 mmol, 43.2 mg) instead of L1 Table 1. Crystal and refinement data for complexes 1–3. | [] | [] | ["[Ag(L2) 0.5 (ndc) 0.5 ] n"] | [] | [] | [] | [] | [] | []
cg100907p | Anal. Calcd for 3, [Pb 2 (C 12 H 8 N 2 )(C 4 H 2 O 4 ) 2 ] n (3)(C 20 H 12 O 8 N 2 Pb 2 , MW 822.7): C, 29.2; H, 1.4; N, 3.4. Found: C, 29.0; H, 1.3; N, 3.3. | [] | [] | ["[Pb 2 (C 12 H 8 N 2 )(C 4 H 2 O 4 ) 2 ] n", "C 20 H 12 O 8 N 2 Pb 2"] | [] | [] | [] | [] | [] | []
j.ica.2006.02.018 | 4.2. [Zn 2 (quin) 2 (H 2 O) 3 ] n (1) A mixture containing Zn(NO 3 ) 2 Æ 6H 2 O (0.58 g, 2 mmol), quinolinic acid (0.1 g, 0.6 mmol) and distilled water (6 ml) was placed in a Teﬂon-lined stainless steel bomb, which was sealed and placed in a programmable furnace. The temperature was raised to 160 C in 4 h and held at that temperature for 60 h, then cooled in 60 h to 80 C and ﬁnally cooled down to room temperature in 12 h. The co lorless prism crystals were collected and gave 0.1 g product (yield 64%). This complex is stable in air and is insoluble in water and common organic solvents. Elemental Anal. Calc. for Table 1 Crystal data and structure reﬁnement of complexes 1–4 1234 Formula C 14 H 12 N 2 O 11 Zn 2 C 7 H 7 NO 6 Zn C 7 H 5 NO 5 Zn C 7 H 3 CdNO 4 M 515.00 266.52 248.49 277.50 Crystal system triclinic monoclinic monoclinic monoclinic Space group P  1 P2(1)/cP2(1)/nP2(1)/c a (A ˚ ) 7.7562(3) 7.721(2) 7.494(3) 10.4920(8) b (A ˚ ) 8.2422(4) 15.699(4) 13.285(5) 7.7971(6) c (A ˚ ) 14.1151(7) 7.755(2) 8.676(4) 8.7351(4) a () 91.187(2) 90.00 90.00 90.00 b () 97.980(2) 113.815(4) 111.102(3) 90.424(2) c () 112.373(2) 90.00 90.00 90.00 V (A ˚ 3 ) 823.68(7) 860.0(4) 805.8(6) 714.57(8) Z 2444 D c (g cm 3 ) 2.076 2.058 2.048 2.579 l (Mo Ka) (mm 1 ) 2.983 2.865 3.041 3.029 Number of unique data 2868 1954 1408 1242 Number of data with I >2r(I) 2408 1833 1242 991 R 1 , wR 2 0.0540, 0.1425 0.0228, 0.0605 0.0296, 0.0680 0.0634, 0.1913 2206 Y. Kang et al. / Inorganica Chimica Acta 359 (2006) 2201–2209 | [] | [] | ["[Zn 2 (quin) 2 (H 2 O) 3 ] n", "C 14 H 12 N 2 O 11 Zn 2"] | ["Zn(NO 3 ) 2 Æ 6H 2 O--0.58 g, 2 mmol"] | [] | ["quinolinic acid--0.1 g, 0.6 mmol"] | ["160 C"] | ["60 h"] | ["distilled water--6 ml"]
b916280c | Preparation of ZnCd(DPA) 2 (bix) (3). Zn(NO 3 ) 2 $6H 2 O (29.8 mg, 0.1 mmol), Cd(NO 3 ) 2 $4H 2 O (30.8 mg, 0.1 mmol), H 2 DPA (24.2 mg, 0.1 mmol), bix (23.8 mg, 0.1 mmol), LiOH$H 2 O (8.4 mg, 0.2 mmol) and 15 ml deionized water in a 25 ml Teﬂon lined stainless steel container at 160  C for 3 d produced colorless block crystals of 3 in 53% yield after washing with water and ethanol several times. Anal. calcd for C 42 H 30 N 4 O 8 ZnCd: C 56.27; H 3.37; N 6.25; found: C 56.22; HScheme 1 Schematic representation of ligand H 2 DPA (a) and H 2 SDBA (b). | [] | [] | ["ZnCd(DPA) 2 (bix)", "C 42 H 30 N 4 O 8 ZnCd"] | ["Zn(NO 3 ) 2 $6H 2 O--29.8 mg, 0.1 mmol", "Cd(NO 3 ) 2 $4H 2 O--30.8 mg, 0.1 mmol"] | ["LiOH$H 2 O--8.4 mg, 0.2 mmol"] | ["H 2 DPA--24.2 mg, 0.1 mmol", "bix--23.8 mg, 0.1 mmol"] | ["160  C"] | ["3 d"] | ["deionized water--15 ml"]
c8dt04771e | 4.3. Synthesis of complexes Synthesis of 2 and 3. Compound 1 (0.31 g, 1 mmol) was dissolved in 20 mL of a water–acetone (1 : 5) mixture (1.5 mL of 0.1 M NH 4 OH solution was also added to increase the pH up to 9, in the case of 2); then Cu(NO 3 ) 2 ·3H 2 O (0.24 g, 1 mmol) was added to the reaction mixture. The obtained dark green or green (in the case of 3) solution was stirred for 1 h and then left in the open air at room temperature for slow evaporation to aﬀord 2 or 3 as green crystals suitable for X-ray measurements. | [] | [] | [] | ["Cu(NO 3 ) 2 ·3H 2 O--0.24 g, 1 mmol"] | ["NH 4 OH solution--1.5 mL of 0.1 M"] | [] | ["room temperature"] | ["1 h"] | ["water–acetone (1 : 5) mixture--20 mL"]
acs.inorgchem.5b00034 | Reaction of [UN* 3 (Cl)] (3) and NEt 4 CN. An NMR tube was charged with 3 (20.0 mg, 0.027 mmol) and NEt 4 CN (13.46 mg, 0.053 mmol) in THF-d 8 (0.5 mL). The tube was immersed in an ultrasound bath, and after 24 h, the spectrum of the pale-brown solution showed a large signal of the N* ligands at δ −3.16 (w 1/2 ∼ 700 Hz). Cooling the THF solution led to the formation of pale-pink platelets of [NEt 4 ][UN* 3 (Cl)(CN)], whose structure could not be determined with accuracy because of their poor quality for X-ray diﬀraction analysis. | [] | [] | ["[UN* 3 (Cl)]", "[NEt 4 ][UN* 3 (Cl)(CN)]"] | ["UN* 3 (Cl)--20.0 mg, 0.027 mmol"] | [] | ["NEt 4 CN--13.46 mg, 0.053 mmol"] | [] | ["24 h"] | ["THF-d 8--0.5 mL"]
acs.inorgchem.9b01041 | 11 B{ 1 H} NMR (160.5 MHz, THF-d 8 , rt): −12.8 (Δw 1/2 = 46 Hz).Mp: decomp. >146 °C. Anal. Calcd for C 84 H 99 B 3 Cu 2 N 4 O 4 ((3a(Ph 3 B−Bcat)) C, 72.67; H, 7.19; N, 4.04. Anal. Calcd for 3a(Ph 3 B−Bcat)(C 7 H 8 ) 2 C, 74.85; H, 7.37; N, 3.56. Found: C, 74.98; H, 7.31; N, 3.20.[(SIDipp)Cu(Ph 3 B−Bcat)]. In a nitrogen-ﬁlled glovebox, 2m (43.0 mg, 75.2 μmol, 1.0 equiv) and BPh 3 (18.2 mg, 75.2 μmol, 1.0 equiv) were combined in a screw-cap vial in PhMe (2 mL). The turbid solution was cooled to −40 °C, and the product was separated within 20 h as colorless crystals suitable for single crystal X-ray diﬀraction. | [] | [] | ["[(SIDipp)Cu(Ph 3 B−Bcat)]"] | ["2m--43.0 mg, 75.2 μmol, 1.0 equiv", "BPh 3--18.2 mg, 75.2 μmol, 1.0 equiv"] | [] | [] | ["-40 °C"] | ["20 h"] | ["PhMe--2 mL"]
s10904-017-0663-0 | [Co(HL)]·2H 2 O (2) Preparation of 2 was similar to that of 1 except that Co(NO 3 ) 2 ·6H 2 O (58.2mg, 0.2mmol) was used instead of MnCl 2 ·4H 2 O. The pH of the resulting solution was adjusted with a 1.0molL −1 HNO 3 solution to 5.0. Compound 2 was obtained as pink stripe crystals in a 31% yield based on H 3 L. Anal. Calcd for C 23 H 16 CoO 10 (Mr = 511.30): C, 54.03; H, 3.15. Found: C, 53.96; H, 3.09. | [] | [] | ["[Co(HL)]·2H 2 O", "C 23 H 16 CoO 10"] | ["Co(NO 3 ) 2 ·6H 2 O--58.2 mg, 0.2 mmol"] | ["HNO 3 solution--1.0 mol L −1"] | [] | [] | [] | []
s0108270101014822 | Experimental All reagents were of analytical grade and were used without further puri®cation. Hydrothermal reaction of CoCl 2 (0.0962 g), NH 4 VO 3 (0.0433 g), 4,4 0 -bipyridine (0.1157 g), (CH 3 ) 4 NOH (0.0338 g) and H 2 O (10 ml) in a 20 ml Te¯on-lined steel autoclave at 453 K for 72 h gave black plate-shaped crystals of (I) (yield 0.04 g). Found: H 1.92, C 28.75, N 6.67, V 24.82, Co 15.24%; calculated for C 10 H 8 CoN 2 O 6 V 2 : H 1.95, C 29.08, N 6.78, V 24.67, Co 14.27%. The IR spectrum exhibits bands in the range 1000±1610 cm ÿ1 , corresponding to 4,4 0 -bipyridine, and other bands in the range 920±500 cm ÿ1 , attributed to V Oor VÐOÐV stretching. Thermogravimetric analysis shows a weight loss of 44.48% in the range 301±703 K, corresponding to the decomposition of 4,4 0 -bipyridine. | [] | [] | [] | ["CoCl 2--0.0962 g", "NH 4 VO 3--0.0433 g"] | [] | ["4,4 0 -bipyridine--0.1157 g"] | ["453 K"] | ["72 h"] | ["(CH 3 ) 4 NOH--0.0338 g", "H 2 O--10 ml"]
b510569b | {[Cu(L)(CH 3 CN)(H 2 O)(ClO 4 )]ClO 4 } ∞ (7). L(37mg, 0.2 mmol) and Cu(ClO 4 ) 2 ·6H 2 O (74 mg, 0.2 mmol) were dissolved in 5 ml CH 3 CN with stirring. After 30 minutes, the reaction solution was ﬁltered and allowed to stand for several weeks to give green crystals of 7 in 37% yield. Anal.for C 13 H 13 Cl 2 N 3 O 10 Cu: Calcd. C 30.88, H 2.59, N 8.31; Found C 30.66, H 2.65, N 8.14%. IR (KBr): 3465m, 1662m, 1630m, 1599m, 1575w, 1425w, 1325m, 1265w, 1152vs, 1119vs, 1085vs, 1025m, 962w, 829w, 802w, 756w, 698m, 677w, 629s cm −1 .{[Co(L)(H 2 O) 3 ](ClO 4 ) 2 ·2H 2 O} ∞ (8). L (37 mg, 0.2 mmol) and Co(ClO 4 ) 2 ·6H 2 O (37 mg, 0.2 mmol) were dissolved in a mixed solvent of 2 ml CH 3 CN and 2 ml CH 3 OH with stirring. | [] | [] | ["{[Cu(L)(CH 3 CN)(H 2 O)(ClO 4 )]ClO 4 } ∞ (7)"] | ["Cu(ClO 4 ) 2 ·6H 2 O--74 mg, 0.2 mmol"] | [] | ["L--37 mg, 0.2 mmol"] | [] | ["several weeks"] | ["CH 3 CN--5 ml"]
j.poly.2020.114349 | Synthesis of {Co(Bbi)(B) 2 · 4H 2 O)} n ( 2 ) To a mixture of ligand Bbi (19 mg, 0.1 mmol), H 2 B (30.2 mg, 0.1 mmol) and CoCl 2 · 6H 2 O （ 23.8 mg, 0.1 mmol) were added DMA/H 2 O (8 mL, v/v = 1/7), which were placed in a 20 mL teflon-lined stainless autoclave and heated at 160 o C for 96 h. After cooling to room temperature at the rate of 3 o C h −1 , a large number of red crystals were obtained with yield of 67% (based on ligand Bbi). C Anal. Calcd for (C 42 H 40 CoN 4 O 12 ): C, 59.23; H, 4.73; N, 6.58. Found: C, 59.14; H, 4.74; N, 6.57. IR (KBr, cm -1 ): 3434 (w), 3141 (w), 2946 (w), 1605 (s), 1517 (s), 1392 (s), 1245 (s), 1165 (m), 1106 (m), 1060 (m), 930 (m), 864 (m), 784 (m), 666 (m), 510 (w). 2.2.3. Synthesis of {Cd 6 (Bbi) 1.5 (L) 6 · 5H 2 O} n ( 3 ) A mixture of Bbi (19 mg, 0.1 mmol), H 2 L (29.4 mg, 0.1 mmol) and Cd(NO 3 ) 2 · 6H 2 O (61.6 mg, 0.2 mmol) were dissolved in DMA/H 2 O (8 mL, v/v = 1/7) in a teflon-lined stainless autoclave and heated to 160 o C for 96 h before cooled to room temperature (at rate of 3 o C h −1 ). The target compound was collected as yellow crystals with yield of 80% (based on ligand Bbi). Anal. Calcd for (C 123 H 103 Cd 6 N 6 O 29 ): C, 52.69; H, 3.70; N, 3.00. Found: C, 52.56; H, 3.69; N, | [] | [] | ["{Co(Bbi)(B) 2 · 4H 2 O)} n", "{Cd 6 (Bbi) 1.5 (L) 6 · 5H 2 O} n"] | ["CoCl 2 · 6H 2 O--23.8 mg, 0.1 mmol", "Cd(NO 3 ) 2 · 6H 2 O--61.6 mg, 0.2 mmol"] | [] | ["Bbi--19 mg, 0.1 mmol", "H 2 B--30.2 mg, 0.1 mmol", "H 2 L--29.4 mg, 0.1 mmol"] | ["160 o C", "160 o C"] | ["96 h", "96 h"] | ["DMA/H 2 O--8 mL, v/v = 1/7"]
s10876-019-01506-x | Synthesis of PPy and Cu(bib)PW 12 /PPy’ PPy were obtained using a similar process to Cu(bib)PW 12 / PPy composite, except for no Cu(bib)PW 12 .PW 12 /PPy (A 0 ) and Cu(bib)PW 12 /PPy (B 0 ) were prepared by the directly mixing of PPy and CuPW 12 crystals. | [] | [] | ["PPy", "Cu(bib)PW 12 /PPy"] | [] | [] | [] | [] | [] | []
j.poly.2006.12.024 | 2.6.13. [KL IV ] Yield: 0.285 g (67%). M.p. 122 C.1 H NMR (D 2 O): d = 1.31 (d, 3 J H,H = 6.1 Hz, 6H, CH 3 ), 1.32 (d, 3 J H,H = 6.1 Hz, 6H, CH 3 ), 4.62 (d. sept, 3 J POCH  3 J H,H  6.3 Hz, 2H, OCH), 7.15–7.19 (m, 1H, p-H, C 6 H 5 ), 7.36–7.39 (m, 2H, m-H, C 6 H 5 ), 7.41–7.46 (m, 2H, o-H, C 6 H 5 ) ppm. | [] | [] | ["[KL IV ]"] | [] | [] | [] | [] | [] | []
aoc.5151 | 2.2 ¦ Preparation of complexes 2.2.1 ¦ Zn(Hbidc)⋅H 2 O (1) Zn(NO 3 ) 2 ⋅6H 2 O (297 mg, 0.10 mmol), H 3 bidc (204 mg, 0.10 mmol), N,N‐dimethylacetamide (DMA; 2.0 ml) and water (2.0 ml) were put in a scintillation Pyrex and stirred for 2 h at room temperature. Then the solution was kept at 120°C for 2 days. It was then cooled to room temperature. After filtering and washing with distilled water, colorless crystals (complex 1) were obtained. Yield: 76% (based on Zn). Anal. Calcd C 9 H 6 N 2 O 5 Zn (287.53) (%): C, 37.43; H, 2.43; N, 9.70. Found (%): C, 37.22; H, 2.62; N, 19.41. IR data (KBr, cm −1 ): 3416, 3139, 3082, 1603, 1403, 1475, 1285, 715.2.2.2 ¦ Cd(Hbidc)(H 2 O) (2) The synthetic method for 2 was similar to that for 1. The only difference was that starting material Cd(NO 3 ) 2 ⋅4H 2 O (310 mg, 0.10 mmol) was used instead of Zn(NO 3 ) 2 ⋅6H 2 O.Yield: 69% (based on Cd). Anal. Calcd C 9 H 6 N 2 O 5 Cd (334.57) (%): C, 32.34; H, 1.80; N, 8.38. Found (%): C, 32.29; H, 1.91; N, 8.26. IR data (KBr, cm −1 ): 3452, 3113, 2961, 1608, 1389, 1486, 1126, 708. | [] | [] | ["Zn(Hbidc)⋅H 2 O (1)", "Cd(Hbidc)(H 2 O) (2)"] | ["Zn(NO 3 ) 2 ⋅6H 2 O--297 mg, 0.10 mmol", "Cd(NO 3 ) 2 ⋅4H 2 O--310 mg, 0.10 mmol"] | [] | ["H 3 bidc--204 mg, 0.10 mmol"] | ["room temperature", "120°C"] | ["2 h", "2 days"] | ["N,N‐dimethylacetamide (DMA)--2.0 ml", "water--2.0 ml"]
00958972.2011.584189 | 2.2. Synthesis of complexes 2.2.1. Synthesis of Zn(Hdmpz) 2 (L1) 2 (1). A solution of Zn(CH 3 COO) 2  2H 2 O (0.0220 g, 0.1 mmol) in 5 mL of MeOH was added to a MeOH solution (8 mL) containing Hdmpz (0.0192 g, 0.2 mmol) and 1-hydroxy-2-naphthoic acid (HL1) (0.0760 g, 0.4 mmol) under continuous stirring. The solution was stirred for 2 h at room temperature until a small amount of precipitate formed; then a few drops of concentrated ammonia were added till the precipitate dissolved completely. The clear red solution was filtered into a test tube and after several days red needle crystals formed, were filtered off, washed with MeOH, and dried under vacuum to afford 0.0800 g of the product. Yield: 63.29% (based on Hdmpz). Elemental analysis performed on crystals exposed to the atmosphere: Calcd for C 32 H 30 N 4 O 6 Zn (631.97) (%): C, 60.76; H, 4.75; N, 8.86. Found (%): C, 60.72; H, 4.68; N, 8.79. Infrared (IR) spectrum (KBr disk, cm 1 ): 3736w, 3444w, 3406w, 3298w, 3132 m, 3035 m, 2928 m, 2865 m, 2778 W, 2639 W, 2360 s, 2270 m, 1662 m, 1648 m, 1616 s, 1480 s, 1419 s, 1296 m, 1228 s, 1180 m, 1050 m, 1016 m, 967 m, 882 m, 804 m, 740 m, 688 m, 622 m. | [] | ["several days"] | ["Zn(Hdmpz) 2 (L1) 2"] | ["Zn(CH 3 COO) 2 \n2H 2 O--0.0220 g, 0.1 mmol"] | [] | ["Hdmpz--0.0192 g, 0.2 mmol", "1-hydroxy-2-naphthoic acid (HL1)--0.0760 g, 0.4 mmol"] | ["room temperature"] | ["2 h"] | ["MeOH--5 mL"]
ejic.200800372 | µ eff = 1.75 µ B .[CuL c (H 2 O)](ClO 4 )·2H 2 O (1c⬘): This green compound was obtained from crystallisation of the reaction mixture of compound 3c (see below) with diisopropyl ether, starting from 5-NO 2 -salH (396 mg, 2.35 mmol), NaOH (95 mg, 2.35 mmol), Cu(ClO 4 ) 2 ·6H 2 O (1224 mg, 3.30 mmol) and en (200 µL, 3.30 mmol). Yield: 450 mg (45%). MS (ESI): m/z (%) = 271 [CuL c ] + (25), 278 [CuL c (H 2 O)] + (65), 312 [CuL c (OH) + Na] + (100). C 9 H 12 ClCuN 3 O 8 ·2H 2 O (425.237): calcd. C 25.42, H 3.79, N 9.88; found C 25.42, H 3.66, N 9.33. UV/Vis: ν ˜ (ε, L mol –1 cm –1 ) = 15920 (130), 28170 (19170), 40200 (23060), 42400 (21580) cm –1 .IR:ν ˜ = ν(NH 2 ) 3292, 3230, ν(C=N) 1658, 1604, ν(NO 2 ) 1351, 1332, ν(ClO 4 ) 1113, 1086 cm –1 .µ eff = 1.85 µ B .[CuL a (ClO 4 )] (1a⬘): It was obtained as a dark green compound by the same high-dilution method used for dinuclear compounds (see below), but with no addition of NaOH: salH (220 µL, 3.00 mmol), Cu(ClO 4 ) 2 ·6H 2 O (1665 mg, 4.50 mmol) and en (315 µL, 4.50 mmol). Yield: 620 mg (63%). | [] | [] | ["[CuL c (H 2 O)](ClO 4 )·2H 2 O", "C 9 H 12 ClCuN 3 O 8 ·2H 2 O"] | ["Cu(ClO 4 ) 2 ·6H 2 O--1224 mg, 3.30 mmol"] | [] | ["5-NO 2 -salH--396 mg, 2.35 mmol", "NaOH--95 mg, 2.35 mmol", "en--200 µL, 3.30 mmol"] | [] | [] | ["diisopropyl ether--not specified"]
j.jcis.2019.05.056 | Synthesis of [(CH 3 ) 2 NH 2 ] 2 [Tb 6 ( l 3 -OH) 8 (TPDC-Me 2 ) 6 (H 2 O) 6 ] (FDM-37, H 2 TPDC-Me 2 =2 0 ,5 0 -dimethyl-[1,1 0 :4 0 ,1 00 -terphenyl]4,4 00 -dicarboxylic acid). A 1.5 mL DMF and 0.3 mL EtOH solution of Tb(NO 3 ) 3 6H 2 O (17.90 mg, 0.040 mmol), H 2 TPDC-Me 2 (7.50 mg, 0.020 mmol) and 2-FBA (44.80 mg, 0.32 mmol) was tightly capped in a 4-mL glass vial. The vial was kept at 115 °C in a preheated oven for 3 days. After that, the reaction was slowly cooled down to room temperature. Light yellow octahedral single crystals were collected and rinsed with DMF for 3 times. Yield: 60% based on H 2 TPDC-Me 2 . | [] | [] | ["[(CH 3 ) 2 NH 2 ] 2 [Tb 6 ( l 3 -OH) 8 (TPDC-Me 2 ) 6 (H 2 O) 6 ] (FDM-37)"] | ["Tb(NO 3 ) 3 6H 2 O--17.90 mg, 0.040 mmol"] | [] | ["H 2 TPDC-Me 2 --7.50 mg, 0.020 mmol", "2-FBA--44.80 mg, 0.32 mmol"] | ["115 \n°C"] | ["3 days"] | ["DMF--1.5 mL", "EtOH--0.3 mL"]
j.poly.2005.11.034 | 2.3.2. [Gd 2 (tart) 3 (H 2 O) 2 ] Æ 3H 2 O(2) An aqueous solution (10 ml) of tartaric acid (racemic) (0.150 g, 1 mmol) was added to an aqueous solution (5 ml) of gadolinium(III) nitrate hexahydrate (0.301 g, 0.66 mmol). | [] | [] | ["[Gd 2 (tart) 3 (H 2 O) 2 ] Æ 3H 2 O"] | ["gadolinium(III) nitrate hexahydrate--0.301 g, 0.66 mmol"] | [] | ["tartaric acid (racemic)--0.150 g, 1 mmol"] | [] | [] | ["H 2 O--10 ml"]
ejic.201601320 | Complexes 3 and 4: A methanol solution of 4,4′-bipyridine (0.26 g, 3.2 mmol/1.73 g, 11.0 mmol) was added dropwise to a solution of 1 (1.0 g, 1.6 mmol) or 2 (1 g, 5.5 mmol). The solution was stirred for 4–5 h at room temperature under an inert atmosphere. A colorless solid precipitated slowly in each case. The solid thus obtained was collected by filtration, washed with chloroform, and dried under vacuum. The recrystallization of the products from dmso afforded 3 and 4 as colorless crystalline solids.[Zn(OSO 2 Et) 2 (bipy)(dmso) 2 ](3):Yield: 85 %.1 H NMR ([D 6 ]DMSO): δ = 8.72 (d, 3 J H,H = 5.1 Hz, 4 H, H-2/H-6), 7.84 (d, 3 J H,H = 4.8 Hz, 4 H, H-3/H-5), 2.38 (q, 3 J H,H = 7.5 Hz, 4 H, SCH 2 ), 1.06 (t, 3 J H,H = 7.5 Hz, 6H,SCH 2 CH 3 ): δ = 2.51 (s, 6 H, SCH 3 ) ppm. | [] | [] | ["[Zn(OSO 2 Et) 2 (bipy)(dmso) 2 ]", "3"] | ["1--1.0 g, 1.6 mmol"] | [] | ["4,4′-bipyridine--0.26 g, 3.2 mmol/1.73 g, 11.0 mmol"] | ["room temperature"] | ["4–5 h"] | ["methanol--", "dmso--", "chloroform--"]
b212148b | [Cu(Pyzca) 2 Cd 2 Cl 4 ] n (4). Cu(Pyzca) 2 (68 mg, 0.2 mmol,), CdCl 2 (73 mg, 0.4 mmol) and water (0.5 ml) were placed in a quartz tube. After reducing the pressure in the tube with a water aspirator, the tube was ﬂame-sealed, heated to 130 ⬚C at 1 ⬚C min ⫺1 and held at that temperature for 24 h. The tube was then cooled to 70 ⬚C at 1 ⬚C min ⫺1 and held there for 7 h before turning oﬀ the furnace. In addition to brown crystals of a unidentiﬁed side product, aquamarine bar crystals of the title compound formed. | ["70 \nC"] | ["7 h"] | ["[Cu(Pyzca) 2 Cd 2 Cl 4 ] n"] | ["Cu(Pyzca) 2--68 mg, 0.2 mmol", "CdCl 2--73 mg, 0.4 mmol"] | [] | [] | ["130 \nC"] | ["24 h"] | ["water--0.5 ml"]
j.poly.2013.08.058 | 2.3. Synthesis of {[Sr(H 2 IDC) 2 (H 2 O)](H 2 O)} n (1) nanostructures by a sonochemical process To prepare nano-sized {[Sr(H 2 IDC) 2 (H 2 O)](H 2 O)} n (1), a 20 ml solution of the ligand 4,5-imidazoledicarboxylic acid (0.0125 M) in water was positioned in a high-density ultrasonic probe, operating at 40 kHz with a maximum power output of 305 W. Into this solution a 10 ml solution of strontium(II) acetate hemihydrate (0.075 M) in water was added dropwise. The obtained precipitates were ﬁltered off, washed with water and then dried in air. M.p.>300 °C (Anal. found C, 27.13; H, 2.41; N, 12.55%). IR (cm 1 ) selected bands: 3348(s), 2813(w), 1617(br), 1469(s), 1362(s), 1250(m), 1082(m), 631(m), 520(m). | [] | [] | ["{[Sr(H 2 IDC) 2 (H 2 O)](H 2 O)} n"] | ["strontium(II) acetate hemihydrate--0.075 M"] | [] | ["4,5-imidazoledicarboxylic acid--0.0125 M"] | [] | [] | ["water--20 ml for ligand, 10 ml for strontium(II) acetate hemihydrate"]
j.poly.2017.04.027 | 2.2. Synthesis of the complexes 1–3 A reaction mixture of naphthalene-1,4,5,8-tetracarboxylic acid (304 mg, 1 mmol), NaOH (160 mg, 4 mmol), Ln(NO 3 ) 3 6H 2 O (0.5 mmol) and H 2 O (10 mL) was sealed in a 23 mL Teﬂon-lined autoclave and heated to 170 °C. After maintaining for 72 h, the reaction vessel was cooled to room temperature in 12 h. The products were washed 3 times with ethanol, ﬁltered and dried. Yellow granular crystals were collected with ca. 23  25% yield. IR spectra of 1–3 are shown in Table S1 and Fig. S1 (SI).Complex 1: Yield: 23%. Anal. Calc. for C 14 H 11 GdNa 2 O 12 : C, 29.27; H, 1.93. Found: C, 29.24; H, 1.91%. | [] | ["12 h"] | ["naphthalene-1,4,5,8-tetracarboxylic acid", "Complex 1", "Complex 2", "Complex 3"] | ["Ln(NO 3 ) 3 \n6H 2 O--0.5 mmol"] | [] | ["NaOH--160 mg, 4 mmol", "naphthalene-1,4,5,8-tetracarboxylic acid--304 mg, 1 mmol"] | ["170 \nC"] | ["72 h"] | ["H 2 O--10 mL"]
j.jssc.2006.08.001 | They were all collected, dried and submitted for elemental analysis. Anal. Calc. for C 13 H 12 HgN 10 NiS 4 1: C, 22.44%; H, 1.74%; N, 20.13%; S, 18.43%. Found: C, 22.09%; H, 1.97%; N, 19.94%; S, 18.58%.2.2.2. Synthesis of [Hg(SCN) 4 Mn(Im) 2 ] N (2) A mixture of NH 4 SCN (3.0 g, 40 mmol), Hg(NO 3 ) 2  H 2 O (3.4 g, 10 mmol), [Mn(Im) 6 ](NO 3 ) 2 ( 5.9 g, 10 mmol) and water (40 ml), and sealed in a 50 ml Teﬂonlined reactor, which was heated to 120 1C for 3 days. After cooling to room temperature, purple prism crystals were isolated. Yield 80%. Anal. Calc. for C 10 H 8 HgMnN 8 S 4 2: C, 19.23%; H, 1.28%; N, 17.95%; S, 20.51%. Found: C, 19.09%; H, 1.17%; N, 17.94%; S, 19.87%.2.2.3. Synthesis of [Hg(SCN) 4 Cu(Me-Im) 3 ] n (3) This assembly was prepared as blue crystals in a way similar to that of compound 1, except for the use of [Cu(Me-Im) 4 ]Cl 2 instead of [Ni(Im) 6 ](NO 3 ) 2 . Anal. Calc.for C 16 H 18 CuHgN 10 S 4 3: C, 25.87%; H, 2.44%; N, 18.86%; S, 17.27%. Found: C, 25.49%; H, 2.37%; N, 18.57%; S, 17.58%. | [] | [] | ["C 13 H 12 HgN 10 NiS 4", "[Hg(SCN) 4 Mn(Im) 2 ] N", "[Hg(SCN) 4 Cu(Me-Im) 3 ] n"] | ["Hg(NO 3 ) 2 \nH 2 O--3.4 g, 10 mmol", "[Mn(Im) 6 ](NO 3 ) 2--5.9 g, 10 mmol", "[Cu(Me-Im) 4 ]Cl 2--not available"] | [] | ["NH 4 SCN--3.0 g, 40 mmol", "Im--not available", "Me-Im--not available"] | ["120 1C"] | ["3 days"] | ["water--40 ml"]
ejic.201402115 | General Procedure for the Preparation of the Monomers [Ln(IPhacac) 3 (dmf) 2 ] {Ln = Pr (1), Nd (2), Tb (5), Dy (6)} and [Yb(IPhacac) 3 (dmf) 2 ][Yb(IPhacac) 3 (dmf)(H 2 O)] (7), the polymers [K(dmf) 2 {Ln(IPhacac) 4 }] n {Ln = Nd (2a), Eu (3a), Gd (4a), Tb (5a), Dy (6a)} and the clusters [Ln 5 (OH) 5 (IPhacac) 10 ]{Ln=Tb (5b), Dy (6b), Yb (7b)}: IPhacacH (1.50 g, 3.15 mmol, 2.5 equiv.) was suspended in a solution of KOtBu (495 mg, 4.41 mmol, 3.5 equiv.) in a v/v 1:2 mixture of MeOH (15 mL) and THF (30 mL). Vigorous stirring and refluxing this solution afforded a clear yellow solution after 5 min. The solution stayed clear upon cooling to room temperature. A solution of the individual lanthanoid salt [LnCl 3 ·(H 2 O) n ] (Pr: 470 mg, n = 7; Nd: 452 mg, n =6; Eu: 462 mg, n = 6; Gd: 468 mg, n = 6; Tb: 470 mg, n =6;Dy: 475 mg, n = 6; Yb: 488 mg, n = 6; 1.26 mmol, 1.0 equiv.) in MeOH (10 mL) was added dropwise to induce precipitation. After stirring the reaction mixture overnight, additional MeOH (30 mL) was added to maximise the amount of precipitate, which was then filtered off. The air-dried precipitate was extracted with little amounts of hot toluene and filtered. The filtrate gave single crystals of the cluster compounds 5b–7b upon cooling to room temperature. | [] | [] | ["[Ln(IPhacac)3(dmf)2] {Ln = Pr (1), Nd (2), Tb (5), Dy (6)}", "[Yb(IPhacac)3(dmf)2][Yb(IPhacac)3(dmf)(H2O)] (7)", "[K(dmf)2{Ln(IPhacac)4}]n {Ln = Nd (2a), Eu (3a), Gd (4a), Tb (5a), Dy (6a)}", "[Ln5(OH)5(IPhacac)10]{Ln=Tb (5b), Dy (6b), Yb (7b)}"] | ["IPhacacH--1.50 g, 3.15 mmol, 2.5 equiv.", "KOtBu--495 mg, 4.41 mmol, 3.5 equiv.", "LnCl3·(H2O)n--Pr: 470 mg, n = 7; Nd: 452 mg, n =6; Eu: 462 mg, n = 6; Gd: 468 mg, n = 6; Tb: 470 mg, n =6;Dy: 475 mg, n = 6; Yb: 488 mg, n = 6; 1.26 mmol, 1.0 equiv."] | [] | [] | [] | [] | ["MeOH--15 mL", "THF--30 mL", "MeOH--10 mL", "toluene--hot"]
c9dt00210c | Synthesis of [Gd 2 (BTA) 6 (4,4’-bpdo)] n ·2EtOH (2Gd) Complex 2Gd was prepared by adopting an analogous method to 2Dy except for the replacement of DyCl 3 ·6H 2 O with GdCl 3 ·6H 2 O as rare-earth salt. The pure crystals qualified for XRD were acquired by slowly evaporating at RT with yield = 45%. Anal. Calcd for C 71 H 47 Gd 2 F 18 N 2 O 14.5 : C, 46.94; H, 2.61; N, 1.54 wt %; found: C, 46.87; H, 2.56; N, 1.51 wt %. IR (KBr, cm 1 ): 3458(b), 1635(s), 1578(w), 1540(m), 1491(w), 1477(m), 1429(w), 1321(w), 1295(m), 1234(w), 1218(w), 1185(m), 1136(s), 1078(w), 1026(w), 947(m), 838(s), 766(m), 704(m), 631(w), 583(w), 560(w). | [] | [] | ["[Gd 2 (BTA) 6 (4,4’-bpdo)] n ·2EtOH", "C 71 H 47 Gd 2 F 18 N 2 O 14.5"] | ["GdCl 3 \b6H 2 O--NaN"] | [] | ["BTA--NaN", "4,4’-bpdo--NaN"] | [] | [] | ["EtOH--NaN"]
j.molstruc.2005.12.046 | Caution! Cu(ClO 4 ) 2 hexahydrate is potentially explosive and should be handled only in a small quantities.Analysis for N a ,N 3 ,N 3 -tris(cyanoethyl)-L-lysine, C 15 H 23 N 5 O 2 (1). White solid, FW 305.2, mp 212 8C; 1 H NMR (500 MHz, D 6 DMSO): dZ1.3–1.4 (4H, m, g-CH 2 and d-CH 2 ), 1.47 and 1.56 (2m, 2H, b-CH 2 ), 2.4 (m, 2H, 3-CH 2 ), 2.5 (m, 6H, 3-CH 2 -CN), 2.6 and 2.8 (2m, 2H, a-CH 2 –CH 2 –CN), 2.7 (m, 4H, 3-CH 2 –CH 2 – CN), 3.1 (t, 1H, a-CH); 1 C NMR (500 MHz, CDCl 3 ): dZ15.5, 17.8, 22.7, 26.5, 32.0, 42.8, 48.5, 52.0, 60.1, 64.9, 119.5, 119.5, 175.1. | [] | [] | ["N a ,N 3 ,N 3 -tris(cyanoethyl)-L-lysine, C 15 H 23 N 5 O 2"] | [] | [] | [] | [] | [] | []
ic702407y | Found: C, 9.03; H, 0.87; N, 2.08. IR (solid KBr pellet/cm -1 ): 3415(s), 3092(w), 1607(m), 1533(m), 1482(w), 1415(m), 1312(w), 1218(m), 1087(s), 950(s), 898(m), 766(s), 520(m). | [] | [] | [] | [] | [] | [] | [] | [] | []
acs.cgd.7b00737 | Synthesi s of 5,5′,5″ -Benzene-1,3-diylbis (2-isophthalate)-5-yl(1ethynyl-2-isophthalate) (H 6 L). Compound 2 (2.2 g, 3.1 mmol) was suspended in 50 mL THF and then a 2 M KOH aqueous solution (75 mL) was added. The mixture was stirred under reﬂux overnight until it became clear. The THF was then removed under reduced pressure, and dilute HCl was added to the remaining aqueous solution to acidify to pH = 2. The precipitate was collected by ﬁltration, washed several times with water, and then dried to give a pale yellow powder. Yield: 1.76 g (95%). | [] | [] | ["5,5′,5″ -Benzene-1,3-diylbis (2-isophthalate)-5-yl(1ethynyl-2-isophthalate)", "H 6 L"] | [] | [] | ["Compound 2--2.2 g, 3.1 mmol"] | [] | ["overnight"] | ["THF--50 mL", "2 M KOH aqueous solution--75 mL"]
ic100378p | Preparation of Co 3 (BHTC) 2 (3). H 3 BHTC (0.025 g, 0.087 mmol) was dissolved in a mixture of 6 mL of DMF and 1.5 mL of ethanol. To this solution was added 0.65 mL of 0.20 M Co(NO 3 ) 2 3 6H 2 O (0.038 g, 0.13 mmol), and the solution was heated to 85 °C. Pink needle crystals were obtained after 3 days. The yield was 53% based on H 3 BHTC after drying under vacuum. | [] | [] | ["Co 3 (BHTC) 2", "H 3 BHTC"] | ["Co(NO 3 ) 2 3 6H 2 O--0.038 g, 0.13 mmol"] | [] | ["H 3 BHTC--0.025 g, 0.087 mmol"] | ["85 °C"] | ["3 days"] | ["DMF--6 mL", "ethanol--1.5 mL"]
b806671j | 4-(1,2,4-Triazol-4-yl)benzonitrile. A mixture of 4-aminobenzonitrile (3.24 g, 27.4 mmol), N,N-dimethylformamide azine (4.31 g, 30.3 mmol) and TsOH (0.22 g, 1.28 mmol) in o-xylene (35 mL) was heated at reﬂux for 35 h. The reaction mixture was cooled to rt. After decantation of the solvent, the residue was thoroughly washed with toluene and CH 2 Cl 2 and dried in vacuo, affording the desired product (2.86 g, 61%). Anal. for C 9 H 6 N 4 . | [] | [] | ["4-(1,2,4-Triazol-4-yl)benzonitrile", "C 9 H 6 N 4"] | [] | [] | ["4-aminobenzonitrile--3.24 g, 27.4 mmol", "N,N-dimethylformamide azine--4.31 g, 30.3 mmol", "TsOH--0.22 g, 1.28 mmol"] | ["reflux"] | ["35 h"] | ["o-xylene--35 mL"]
00958972.2012.735665 | 2.2.2. [Pb 2 (TTBT) 2 (1,3-BDC) 2 ] n E nTTBT E 2nH 2 O (2). A mixture of Pb(NO 3 ) 2 (0.0331 g, 0.1 mmol), TTBT (0.0286 g, 0.1 mmol), 1,3-H 2 BDC (0.0166 g, 0.1 mmol) and 15 mL of H 2 O was stirred for 30 min, and then the pH was adjusted to 6 with 1 mol  L 1 NaOH. Subsequently, the mixture was transferred to a 25 mL Teflon-lined stainless steel bomb, kept at 170  C under autogenous pressure for 3 days and cooled to ambient temperature at 5  Ch 1 . Pale yellow block crystals were obtained by filtration, Tetraaza-benzo[b]triphenylene 4157 Downloaded by [Mount St Vincent University] at 01:29 06 October 2014 | [] | ["3 days"] | ["[Pb 2 (TTBT) 2 (1,3-BDC) 2 ] n E nTTBT E 2nH 2 O", "Pb 2 (TTBT) 2 (1,3-BDC) 2"] | ["Pb(NO 3 ) 2--0.0331 g, 0.1 mmol"] | [] | ["TTBT--0.0286 g, 0.1 mmol", "1,3-H 2 BDC--0.0166 g, 0.1 mmol"] | ["170 \n C"] | ["30 min"] | ["H 2 O--15 mL"]
zkri-2018-2120 | Synthesis [Zn(S 2 COEt) 2 ( 4 LH 2 )] n (1): N,N′-bis(4-pyridylmethyl)oxalamide (0.09 g, 0.33mmol) in ethanol/acetonitrile (20mL, v/v 1:1) was added slowly to Zn(S 2 COEt) 2 (0.20 g, 0.65mmol) also dissolved in ethanol/acetonitrile (20mL, v/v 1:1). The resulting mixture was stirred for 30min at 323K, followed by ﬁltration. The ﬁltrate was left for slow evaporation under ambient conditions. Colourless crystals formed after 3weeks. Yield: 0.07 g (18.6%) (based on Zn). Anal. Calcd for C 20 H 24 N 4 O 4 S 4 Zn: C 41.55; H 4.18; N 9.69. Found: C 41.92; H 4.48; N 9.72. IR (cm −1 ): 3366 (w) (N–H); 1664 (s) (C=O); 1176(s) (C–O); 1031 (s) (C–S). 1 H NMR (DMSOd 6 ): 9.49 (t, 2H, NH, J HH = 6.32Hz), 8.52 (d, 4H, aryl-NCH, J HH = 5.88Hz), 7.34 (d, 4H, aryl-CH, J HH = 5.64Hz), 4.40 (d, 4H, CH 2 , J HH = 6.36Hz), 4.33 (q, 4H, OCH 2 , J HH = 7.11Hz), 1.22 (t, 6H, CH 3 , J HH = 7.08Hz) ppm. 13 C{ 1 H} NMR (DMSO-d 6 ): 160.5 (C=O), 149.8 (NCH), 149.0 (aryl-C ipso ), 123.0 (aryl-CH), 70.2 (OCH 2 ), 42.0 (CH 2 ), 14.3 (CH 3 ) ppm; not observed: C quaternary . | [] | ["3 weeks"] | ["[Zn(S 2 COEt) 2 ( 4 LH 2 )] n", "C 20 H 24 N 4 O 4 S 4 Zn"] | ["Zn(S 2 COEt) 2--0.20 g, 0.65 mmol"] | [] | ["N,N′-bis(4-pyridylmethyl)oxalamide--0.09 g, 0.33 mmol"] | ["323 K"] | ["30 min"] | ["ethanol/acetonitrile--20 mL, v/v 1:1"]
c4dt02440k | IR (KBr, cm −1 ): 3425 (w), 3130 (m), 3008 (w), 1739 (w), 1662 (w), 1623 (w), 1523 (w), 1400 (s), 1277 (w), 1126 (w), 1002 (w), 883 (w), 828 (w), 768 (w), 675 (w), 646 (w).Synthesis of [Cu(btmx)(Cl) 2 ] n (3). A mixture of CuCl 2 ·2H 2 O (17.1 mg, 0.1 mmol), btmx (29.8 mg, 0.1 mmol), 8 mL distilled H 2 O and 2 mL CH 3 OH was sealed in a 25 mL Teflon-lined stainless steel container and heated at 100 °C for 3 days. After the mixture was cooled to room temperature at a rate of 5 °C h −1 , green crystals of 3 were obtained in a yield of 67% (based on Cu). Anal. Calcd for C 16 H 20 N 6 Cl 2 Cu (%): C, 44.61; H, 4.68; N, 19.51. Found: C, 44.91; H, 4.56; N, 19.22. IR (KBr, cm −1 ): 3113 (m) 2960 (w), 1512 (s), 1440 (s), 1403 (m), 1385 (m), 1271 (s) 1208 (w), 1183 (w), 1127 (s), 1009 (s), 986 (s), 875 (w), 866 (w), 817 (w), 751 (s), 675 (s), 647 (w). | [] | [] | ["[Cu(btmx)(Cl) 2 ] n", "C 16 H 20 N 6 Cl 2 Cu"] | ["CuCl 2 \n2H 2 O--17.1 mg, 0.1 mmol"] | [] | ["btmx--29.8 mg, 0.1 mmol"] | ["100 \nC"] | ["3 days"] | ["distilled H 2 O--8 mL", "CH 3 OH--2 mL"]
00958972.2014.901508 | 172–173 °C. Anal. Calcd for C 13 H 12 Cl 2 HgN 2 O (MW 483.74): C, 32.28; H, 2.50; N, 5.79.Found: C, 32.60; H, 2.62; N, 5.80%. Λ m (CH 3 CN): 6 Ω −1 cm 2 M −1 . IR (cm −1 ): 1623w, 1588s: ν(C=N imine + C=N py ), 1563w, 1492s, 1475w, 1462m, 1438w: ν(C = N py ), 1368m, 1286w, 1269m, 1250 versus, 1178w, 1156w, 1156m, 1117 versus, 1047w, 1021m, 1011w, 972w, 958w, 942w, 903w, 774 versus, 759w, 744w, 638w, 617w, 537w, 508w.1 HNMR (DMSO-d 6 ): 9.23 [s, 1H, H-7], 8.79 [d, 1H, H-3′], 8.19 [m, 2H, H-5′,6′], 7.84 [t, 1H, 4′], 7.60 [d, 1H, H-4], 7.43 [t, 1H, H-6], 7.10 [m, 2H, H-3,5], 4.0 [s, 3H, OCH 3 ] ppm. | [] | [] | ["C 13 H 12 Cl 2 HgN 2 O"] | [] | [] | [] | ["172–173 \nC"] | [] | []
j.ica.2019.119243 | 2.2. Synthesis of {[Hg 2 (L)(Cl) 4 ].0.5(H 2 O)} n (1) as single crystals X-ray quality single crystals of {[Hg 2 (L)(Cl) 4 ].0.5(H 2 O)} n (1), were obtained as follows: 1 mmol (0.239 g) of ligand L and 2 mmol (0.148 g) of KCl were placed in one arm of a branched tube and 1 mmol (0.271 g) of HgCl 2 was put in the other. After filling both arms with water, the tube was sealed and the ligand-containing arm was immersed in an oil bath at 60 °C. The other arm was left at ambient temperature. After 6 days, colorless crystals were formed in the cooler arm. Afterwards, the crystals were filtered off, washed with water and air dried. Product 1 6 (single crystal): m.p.=239 °C. Anal. Calc. for C 14 H 14 Cl 4 Hg 2 N 4 .O: C: 21.07%, H: 1.75%, N: 7.02%; Found C: 20.83%, H: 1.66%, N: 6.92%. IR (selected bands in cm -1 ): 3025(w), 2900(w), 1610(s), 1550(s), 1400(s). | [] | [] | ["{[Hg 2 (L)(Cl) 4 ].0.5(H 2 O)} n", "C 14 H 14 Cl 4 Hg 2 N 4 .O"] | ["HgCl 2--1 mmol, 0.271 g"] | ["KCl--2 mmol, 0.148 g"] | ["ligand L--1 mmol, 0.239 g"] | ["60 \nC"] | ["6 days"] | ["water--filled both arms"]
j.apcatb.2016.05.072 | 6 of the solution. The HRTEM diagrams were recorded on the field emission transmission electron microscope (FETEM) Tecnai F20 with the accelerating voltage of 200 kV. 2.2 Synthesis and characterization A suspension of NiCl 2 ·6H 2 O, KOH and 2-mercaptonicotinic acid (1:2:1) in water (10 mL) was stirred in a Teflon pot before sealed in a stainless steel autoclave and heated at 453 K for one day. Pure yellow brown square crystals were obtained by filtration and repeatedly washed by water (yield 42% based on Ni). Anal. Found (%) for [Ni 9 (mna) 10 (H 2 O) 10 ]·(H 2 O) 11 : C 28.53 H 3.29 N 5.62 S 13.10. Calcd (%): C 29.01 H 3.06 N 5.74 S 13.14. FT-IR (KBr pellet, cm –1 ): 3434.5 (s), 1586.7 (s), 1544.1 (m), 1443.8 (w), 1395.7 (s), 1263.0 (w), 1225.8 (w), 1151.4 (w), 1130.2 (w), 1093.1 (w), 1061.6 (w), 987.3 (w), 875.7 (m), 769.3 (m), 673.7 (w), 647.5 (w), 567.3 (w). UVvis (BaSO 4 , nm, Figure S1): 306.6 (s), 363.7 (s), 675.0 (w). Crystallographic data: [Ni 9 (Hmna) 2 (mna) 8 (H 2 O) 10 ]·(H 2 O) 11 , M r = 2440.28, monoclinic, P2(1)/c, a = 19.414(5) Å, b = 22.268(5) Å, c = 20.521(4) Å,  = 90°,  = 94.887(4) °,  = 90°, V = 8840(3) Å 3 , Z = 4,  max = 27.49°,  min = 2.08°,  calcd = 1.834 g·cm  3 ,  = 2.204 mm  1 , 20126 total reflections, 15869 observed (I > 2(I)), R 1 = 0.0617, wR 2 = 0.2430, GOF = 1.151. Other crystallographic data of 1 can be freely obtained from CCDC 1421257 in the Cambridge Crystallographic Data Centre. 2.3 Photocatalysis Fluorescein and the ground catalyst 1 was added to a aqueous triethylamine (TEA) solution with the adjusted pH value in a Schlenk tube and the volume of the solution was kept at 10 mL. Before the illuminated by the white LED, the above mixture was freeze-pump-thaw treated for three times to keep the system under the specific atmosphere. If the photocatalytic test was conducted in the presence of air, no degassing treatment was carried out for the mixture before | [] | [] | ["[Ni 9 (mna) 10 (H 2 O) 10 ]·(H 2 O) 11", "[Ni 9 (Hmna) 2 (mna) 8 (H 2 O) 10 ]·(H 2 O) 11"] | ["NiCl 2 \n6H 2 O--not provided"] | [] | ["2-mercaptonicotinic acid--not provided"] | ["453 K"] | ["one day"] | ["water--10 mL"]
j.solidstatesciences.2007.11.009 | 2.2. Synthesis of [Y 2 (hpht) 2 (phen) 2 (NO 3 ) 2 ] n (1) H 2 hpht (0.083 g, 0.45 mmol), phen (0.060 g, 0.30 mmol), and Y(NO 3 ) 3 $6H 2 O (0.114 g, 0.30 mmol) were put in a mixed solution of 5 mL distilled H 2 O and 1 mL ethanol, and then the pH was adjusted to about 5.0 by diluted NaOH aqueous solution. Then, the mixture was sealed in 15 mL Teﬂon-lined reactor and heated to 110  C for 3 days, and then slowly cooled to room temperature. Colorless prism crystals of 1 were collected and washed with distilled water (yield: 70%). Anal. Calc. for 1: H, 2.75; C, 49.48; N, 8.25. Found: H, 2.90; C, 48.90; N, 8.45. | [] | [] | ["[Y 2 (hpht) 2 (phen) 2 (NO 3 ) 2 ] n", "H 2 hpht"] | ["Y(NO 3 ) 3 $6H 2 O--0.114 g, 0.30 mmol"] | [] | ["H 2 hpht--0.083 g, 0.45 mmol", "phen--0.060 g, 0.30 mmol"] | ["110 \nC"] | ["3 days"] | ["distilled H 2 O--5 mL", "ethanol--1 mL"]
1521-3765(20010618)7:12<2644::aid-chem26440>3.0.co;2-3 | Elemental analysis calcd (%) for 1c' ´CH 3 NO 2 ´ CHCl 3 : C 52.4, H 3.4 found C 52.5, H 3.3 %.[Ag(dppet) 2 Ag(dppet)(SbF 6 )] <M&> (2 a'): Preparation was similar to that for 1a, but with AgSbF 6 (160.8 mg, 0.468 mmol) in nitromethane/acetonitrile (2 mL) and dppet (280 mg, 0.704 mmol) in CHCl 3 (6 mL). Layering with diethyl ether produced colourless crystals (358 mg, 81 %). Elemental analysis calcd (%) for 2a': C 49.9, H 3.5 found C 49.5, H 3.3. | [] | [] | ["1c' ´CH 3 NO 2 ´ CHCl 3", "[Ag(dppet) 2 Ag(dppet)(SbF 6 )]"] | ["AgSbF 6--160.8 mg, 0.468 mmol"] | [] | ["dppet--280 mg, 0.704 mmol"] | [] | [] | ["nitromethane/acetonitrile--2 mL", "CHCl 3--6 mL", "diethyl ether--not specified"]
j.molstruc.2013.01.055 | Elemental analysis (%): C 50.53, H 4.51; found: C 50.90, H 4.35.The EDS analysis reveals that the molar ratio of Co, S and Cl molar is 7.95:7.92:2.04, comparable to the expected value 4:4:1. FT-IR (cm 1 ): 3400(m), 2962(s), 2904(w), 2868(w), 1713(w), 1609(s), 1557(s), 1443(s), 1395(s), 1361(s), 1298(s), 1259(s), 1087(m), 1018(m), 883(m), 837(s), 749(s), 717(s), 667(m), 544(m). | [] | [] | [] | [] | [] | [] | [] | [] | []
c1ce05520h | BM. Red needle crystals suitable for X-ray analysis were obtained from 6  10 4 M THF solution (10 mL) by slow evaporation at room temperature in about 10 days. IR (KBr) n max /cm 1 3042m, 2964m, 2926w, 1586vs, 1522vs, 1488vs, 1418vs, 1386vs, 1368sh, 1320s, 1296s, 1220m, 1060s, 944m, 850s, 782s, 716m, 694s, 664vw, 620s, 534m, 474m.Tris[1,3-bis(4-pyridyl)-1,3-propanedionate]aluminium( III) (1b).Compound 1b was obtained as a microcrystalline white powder following the procedure described for 1a using AlCl 3 as a source of aluminium. Yield 99%. IR (KBr) n max /cm 1 3041m, 1591vs, 1532vs, 1487vs, 1440vs, 1419vs, 1387vs, 1331s, 1311s, 1225m, 1084m, 1064s, 993w, 953m, 850m, 781s, 721m, 702m, 665w, 632s, 590m, 557m, 533m, 482w, 424m. | [] | [] | ["Tris[1,3-bis(4-pyridyl)-1,3-propanedionate]aluminium( III) (1b)"] | ["AlCl 3--source of aluminium"] | [] | [] | [] | ["about 10 days"] | ["THF--6 \n10 \n4 M, 10 mL"]
ic020179+ | Synthesis of {[Cu 3 (µ 3 -OH)(aat) 3 (µ 3 -SO 4 )]‚6H 2 O} n (2). An aqueous solution of CuSO 4 ‚5H 2 O (0.250 g in 20 mL) (1 mmol) was mixed with an aqueous suspension of Haat (0.126 g in 20 mL) (1 mmol) (molar ratio Haat:Cu ) 1:1). After a few minutes of stirring the ligand was dissolved. The resulting solution was allowed to stand. Within ca. 3 h. a powdered light blue precipitate was obtained, which was filtered off and washed with water. (Yield: ca. 80%.). Single crystals of 2 were obtained as follows: A 20 mL aqueous solution of copper(II) bromide (0.223 g) (1 mmol) (14) Bencini, A.; Gatteschi, D. Electron Paramagnetic Resonance of Exchange Coupled Systems; Springer-Verlag: Berlin, Heidelberg, 1990.(15) Dzyaloshinski, I. J. Phys. Chem. Solids 1958, 4, 241.(16) Moriya, T. Phys. ReV. 1960, 120, 91. | [] | [] | ["[Cu 3 (µ 3 -OH)(aat) 3 (µ 3 -SO 4 )]‚6H 2 O", "NaN"] | ["CuSO 4 ‚5H 2 O--0.250 g in 20 mL (1 mmol)", "copper(II) bromide--0.223 g (1 mmol)"] | [] | ["Haat--0.126 g in 20 mL (1 mmol)"] | [] | ["ca. 3 h"] | ["water--20 mL"]
j.poly.2012.11.020 | 2.2.8. Synthesis of [K(NCMe) 3 (L 13 )Co II –NCMe] (6) The ligand L 13 H 3 (0.301 g, 0.5 mmol) was dissolved in degassed THF (15.0 mL), and KH (0.060 g, 1.5 mmol) was added to this solution. The mixture was allowed to stir overnight, followed by addition of anhydrous CoCl 2 (0.065 g, 0.5 mmol). This mixture was stirred for an additional 24 h to afford a deep green-brown solution. The solution was refrigerated (30 °C) overnight and the insoluble salts were ﬁltered off on an anaerobic frit. The ﬁltrate was evaporated to dryness, and the residue was dissolved in acetonitrile (10.0 mL). This solution was reduced to approximately 5 mL by evaporation, and layered ﬁrst with diethyl ether (10 mL) and then with pentane (5 mL) to afford green-brown crystalline material, suitable for X-ray diffraction analysis (0.297 g, 69%). FT-IR (KBr, cm 1 ): 3446, 3386, 3224, 3045, 2916, 2257, 2125, 1636, 1592, 1582, 1560, 1507, 1479, 1443, 1336, 1302, 1207, 1144, 1091, 965, 916, 854, 829, 766, 736, 625, 524, 354. UV–Vis (MeCN, nm), ( e ,M 1 cm 1 ): 254 (36500), 370 (sh), 459 (1700), 542 (sh). | [] | [] | ["[K(NCMe) 3 (L 13 )Co II -NCMe]"] | ["KH--0.060 g, 1.5 mmol", "anhydrous CoCl 2--0.065 g, 0.5 mmol"] | [] | ["L 13 H 3--0.301 g, 0.5 mmol"] | [] | ["overnight", "24 h"] | ["THF--15.0 mL", "acetonitrile--10.0 mL", "diethyl ether--10 mL", "pentane--5 mL"]
cm5014575 | 1a: To a stirred solution of L (62 mg, 0.2 mmol) in MeOH (3 mL), a solution of Cu(ClO 4 ) 2 ·6H 2 O (37 mg, 0.1 mmol) and tetrabutylammonium nitrate [{(C 4 H 9 ) 4 N}NO 3 ] (30 mg, 0.1 mmol) in H 2 O(3 mL) was added. To this mixture, 5 drops of DMF was added, and the stirring was continued for another 4 h. The solution was then ﬁltered through a thick pad of Celite and left for crystallization. Blue crystals of 1a suitable for SCXRD analysis were obtained after 2−3 weeks. Yield: 57% (54 mg), based on Cu. FT-IR data in KBr pellet (cm −1 ): 3489, 1608, 1584, 1499, 1390, 1336, 1275, 1194, 1121, 1092, 942, 808, 696, 622 and 521. MALDI-TOF: m/z = 311 (L + H) + , 683 (CuL 2 ) + . Anal. | [] | ["2−3 weeks"] | ["1a"] | ["Cu(ClO 4 ) 2 ·6H 2 O--37 mg, 0.1 mmol"] | [] | ["L--62 mg, 0.2 mmol", "tetrabutylammonium nitrate [{(C 4 H 9 ) 4 N}NO 3 ]--30 mg, 0.1 mmol"] | [] | ["4 h"] | ["MeOH--3 mL", "H 2 O--3 mL", "DMF--5 drops"]
ic5001717 | Synthesis of LiN(C 6 F 5 )(C(CF 3 ) 3 ). A solution of LiHMDS (1.137 g, 6.79 mmol, 1.0 equiv) in 30 mL of hexane was added dropwise to a solution of HN(C 6 F 5 )(C(CF 3 ) 3 ) (2.727 g, 6.79 mmol, 1.0 equiv) in 30 mL of hexane. A colorless solid precipitated, and the reaction mixture was stirred for 2 h at room temperature. The precipitate was separated by centrifugation and washed twice with 20 mL of pentane. It was dried in vacuo to give LiN(C 6 F 5 )(C(CF 3 ) 3 ) (2.222 g, 5.45 mmol, 80%) as a white solid. Single crystals suitable for structure determination were obtained by sublimation of LiN(C 6 F 5 )(C(CF 3 ) 3 ) at 120 °C and 6.3 × 10 −3 mbar. | [] | [] | ["LiN(C 6 F 5 )(C(CF 3 ) 3 )"] | ["LiHMDS--1.137 g, 6.79 mmol, 1.0 equiv"] | [] | ["HN(C 6 F 5 )(C(CF 3 ) 3 )--2.727 g, 6.79 mmol, 1.0 equiv"] | ["room temperature"] | ["2 h"] | ["hexane--30 mL", "pentane--20 mL"]
c5dt00686d | The syntheses of Dy-4 and Ho-5 were similar to that of Tb-3 except that Tb(NO 3 ) 3 ·6H 2 O precursor was substituted with Dy(NO 3 ) 3 ·6H 2 O (0.228 g, 0.50 mmol) and Ho(NO 3 ) 3 ·6H 2 O (0.230 g, 0.50 mmol), respectively. Colorless block crystals of Dy-4 were obtained after 3 days with a yield of 32% (based on W). Elemental analysis for C 12 H 134 N 2 Dy 4 Na 9 Li 15 O 207 Sb 10 W 36 , Calcd (%): C 1.16, N 0.23, Na 1.67, Li 0.84, Dy 5.24, Sb 9.81, W 53.31; Anal found (%): C 1.12, N 0.19, Na 1.32, Li 0.76, Dy 5.10, Sb 10.02, W 52.10. FT-IR data (KBr pellet): v = 3415(s), 1617(s), 1586(m), 1463(w), 1413(s), 961(s), 896(s), 836(m), 797(m) and 702 cm −1 (w). Colorless block crystals of Ho-5 were obtained after 3 days with a yield of 42% (based on W). Elemental analysis for C 12 H 118 N 2 Ho 4 Na 7 Li 17 O 199 Sb 10 W 36 , Calcd (%): C 1.18, N 0.23, Na 1.31, Li 0.96, Ho 5.39, Sb 9.94, W 54.03; Anal found (%): C 1.12, N 0.20, Na 1.03, Li 0.86, Ho 5.31, Sb 9.88, W 53.74. | [] | [] | ["Dy-4", "Ho-5", "C 12 H 134 N 2 Dy 4 Na 9 Li 15 O 207 Sb 10 W 36", "C 12 H 118 N 2 Ho 4 Na 7 Li 17 O 199 Sb 10 W 36"] | ["Dy(NO 3 ) 3 ·6H 2 O--0.228 g, 0.50 mmol", "Ho(NO 3 ) 3 ·6H 2 O--0.230 g, 0.50 mmol"] | [] | [] | [] | ["3 days", "3 days"] | []
j.jssc.2013.11.011 | 2.2.5. [Ni(S-mal)(bpe)]  3.5H 2 O(4) Compound 4 was obtained in similar conditions to 3, but with adding trans-1,2-bis(4-pyridyl)ethylene (0.182 g, 1 mmol). Small green crystals were harvested, washed with methanol and dried in air. Yield 0.040 g (30 % based on metal). Elemental analysis for [Ni(S-mal)(bpe)]  3.5H 2 O (NiC 16 N 2 H 21 O 8.5 ): calcd. C 44.0, H 4.9, N 6.4; found C 43.8, H 4.8, N 6.3. Thermogravimetric analysis data. | [] | [] | ["[Ni(S-mal)(bpe)] ? 3.5H 2 O", "NiC 16 N 2 H 21 O 8.5"] | [] | [] | ["trans-1,2-bis(4-pyridyl)ethylene--0.182 g, 1 mmol"] | [] | [] | []
00958972.2011.552603 | 2.3.3. Preparation of [Cu(L 2 ) 2 (H 2 O) 2 ](sac) 2 E 2(H 2 O) (3). To a solution of sodium saccharinate (2 mmol, 0.482 g) dissolved in 10 mL distilled water a solution of Cu(SO 4 ) 2  5H 2 O (0.25 g, 1 mmol) dissolved in water (20 mL) was added dropwise with stirring. The stirring was continued for 1 h. Then, after the addition of 5 mL of L 2 (0.380 g, 2 mmol) in ethanol, a suspension with a blue precipitate was formed; the suspension was stirred at room temperature for 2 h. Then to the suspension a few drops of concentrated ammonia was added until a clear dark blue solution resulted; the solution was kept at room temperature and dark blue block crystals of [Cu(L 2 ) 2 (H 2 O) 2 ](sac) 2  2(H 2 O) were obtained after several days. Yield 0.73 g, 82.9% (based on Cu). Anal. Calcd for C 34 H 44 CuN 10 O 10 S 2 (MW ¼ 880.45) (%): C, 46.34; H, 4.99; N, 15.90; S, 7.27. Found (%): C, 46.31; H, 4.94; N, 15.88; S, 7.24. IR (KBr disc, cm 1 ): 3425 vs, 3213 s, 3115 w, 3072 w, 2942 w, 2242 w, 1642 vs, 1504 s, 1392 m, 1277s, 1234 s, 1151 vs, 1101 w, 1087 s, 1032 w, 932 m, 842 m, 766 m, 734 w, 658 m, 634 w. | [] | [] | ["[Cu(L 2 ) 2 (H 2 O) 2 ](sac) 2 E 2(H 2 O)", "C 34 H 44 CuN 10 O 10 S 2"] | ["Cu(SO 4 ) 2 \n5H 2 O--0.25 g, 1 mmol"] | ["concentrated ammonia--few drops"] | ["L 2--0.380 g, 2 mmol"] | [] | ["1 h", "2 h", "several days"] | ["distilled water--10 mL", "water--20 mL", "ethanol--5 mL"]
c3ce41457d | Synthesis of {[Cd 3 (btc) 2 (phen) 2 (H 2 O)]·H 2 O} n (5). Amixtureof CdCl 2 ∙H 2 O(90.6mg,0.45mmol),H 3 btc (85.9 mg, 0.3 mmol), phen (89.1 mg, 0.45 mmol), and H 2 O (10 mL) was adjusted to pH = 6.0–7.0 with a 0.5 M NaOH solution. The mixture was stirred at room temperature for 15 min, and then sealed in a 25 mL Teflon-lined stainless steel vessel, and heated at 160 °C for 3 days, followed by cooling to room temperature at a rate of 10 °Ch −1 . Colorless block-shaped crystals were isolated manually, and washed with distilled water. Yield: 55% (based on H 3 btc). Calcd for C 54 H 34 Cd 3 N 4 O 14 : C 49.89, H 2.64, N 4.31%. | [] | [] | ["{[Cd 3 (btc) 2 (phen) 2 (H 2 O)]·H 2 O} n", "C 54 H 34 Cd 3 N 4 O 14"] | ["CdCl 2 ∙H 2 O--90.6mg, 0.45mmol"] | [] | ["H 3 btc--85.9 mg, 0.3 mmol", "phen--89.1 mg, 0.45 mmol"] | ["160 °C"] | ["3 days"] | ["H 2 O--10 mL"]
b910811d | [Cu(tren)(pmtz)(ClO 4 )] (4). To a solution of Cu(ClO 4 ) 2 ·6H 2 O (0.474 g, 0.128 mmol) in 20 mL of methanol was added tris(2aminoethyl)amine (0.186 g, 0.128 mmol). After stirring the solution for 15 min. a solution of Na(pmtz)(H 2 O) (0.120 g. | [] | [] | ["[Cu(tren)(pmtz)(ClO 4 )]", "NaN"] | ["Cu(ClO 4 ) 2 ·6H 2 O--0.474 g, 0.128 mmol"] | [] | ["tris(2aminoethyl)amine--0.186 g, 0.128 mmol", "Na(pmtz)(H 2 O)--0.120 g"] | [] | ["15 min"] | ["methanol--20 mL"]
j.jssc.2017.05.027 | 2.2.2. Synthesis of compound [(Ni(H 2 O)(bipy)) 2 (C 6 H 5 PO 3 ) 2 Mo 5 O 15 ] n (2) The detailed procedure for the preparation of compound 2 was similar to that of compound 1 except using NiCl 2 ·6H 2 O (0.20 g, 0.8 mmol) instead of CoCl 2 ·6H 2 O. Green block crystals of compound 2 in the yield of ca. 61% based on Mo were isolated from the ﬁltrate. | [] | [] | ["[(Ni(H 2 O)(bipy)) 2 (C 6 H 5 PO 3 ) 2 Mo 5 O 15 ] n"] | ["NiCl 2 ·6H 2 O--0.20 g, 0.8 mmol"] | [] | [] | [] | [] | []
cg500620k | Synthesis of 1. A solution of trimesic acid (H 3 BTC, 4.2 mg, 0.02 mmol) and 1,2-bis(4-pyridyl)ethane (dpe, 5.2 mg, 0.03 mmol) in mixed solvents of distilled water and EtOH (1:1, v/v) (18 mL) was added to a solution of CoCl 2 (3.8 mg, 0.03 mmol) in mixed solvents of distilled water and EtOH (1:1, v/v) (9 mL) at room temperature to give a pale-pink solution. Pink plate-shaped crystals were obtained after several days in 48.8% yield. The resulting crystals of 1 were collected by ﬁltration, washed several times with distilled water, and dried in air. Anal. Calcd for C 76 H 80.50 N 8 O 28.50 Co 4 (M w = 1797.70): C 50.78, N 6.23, H 4.51. Found: C 49.90, N 6.15, H 4.23. IR (KBr pellet): ν = 3468 (w), 3461 (w), 3037 (w), 1698 (s), 1635 (m), 1618 (m), 1559 (vs), 1427 (m), 1236 (s), 766 (m) cm −1 . | [] | ["several days"] | ["1"] | ["CoCl 2--3.8 mg, 0.03 mmol"] | [] | ["trimesic acid (H 3 BTC)--4.2 mg, 0.02 mmol", "1,2-bis(4-pyridyl)ethane (dpe)--5.2 mg, 0.03 mmol"] | [] | [] | ["distilled water and EtOH--1:1, v/v, 18 mL"]
j.poly.2009.04.049 | 2.2.5. {[Cu(ip)(bpe) 2 ](H 2 O) 4 } n (5) The same synthetic procedure as that for 1 was used except that Co(NO 3 ) 2 6H 2 O and H 3 btc were replaced by Cu(ClO 4 ) 2 6H 2 O (37 mg, 0.1 mmol) and H 2 ip (17 mg, 0.1 mmol), respectively. Green block crystals of 5 were produced in 45% yield (15 mg, based on bpe). Anal. Calc. for C 32 H 32 CuN 4 O 8 : C, 57.87; H, 4.86; N, 8.44%. | [] | [] | ["{[Cu(ip)(bpe) 2 ](H 2 O) 4 } n", "C 32 H 32 CuN 4 O 8"] | ["Cu(ClO 4 ) 2 ?6H 2 O--37 mg, 0.1 mmol"] | [] | ["H 2 ip--17 mg, 0.1 mmol"] | [] | [] | []
chem.201300128 | Synthesis of porous ironACHTUNGTRENNUNG(III) phosphonate HFeP-1-3: In a typical synthesis of organic–inorganic hybrid supermicroporous ironACHTUNGTRENNUNG(III) phosphonate, benzene-1,3,5-triphosphonic acid (L; 0.95 g, 3 mmol) was dissolved in distilled water (10 mL), then the pH of the solution was adjusted to around 4.0 by adding aqueous ammonia (12.5 wt % in water). In another beaker, ironACHTUNGTRENNUNG(III) chloride (1.458 g, 9 mmol) was dissolved in distilled water (10 mL). The synthetic gel was prepared by dropwise additio n of the phosphonic acid (L) source to the highly acidic (pH1) aqueous metal salt solution, and the final pH of the gel was adjusted to 4.0–5.0 by further addition of aqueous ammonia. The mixtur e was stirred overnight and finally transferred to a Teflon-lined pressure vessel and kept at 453 K for 1 d. The Teflon-lined autoclave was cooled to RT by decreasing the temperature very slowly (10 8 Ch 1 ). The final mixture was centrifuged and washed repeatedly with distilled water to collect the hybrid nanomaterial (HFeP-1-3). The final pH (4.0) of the medium is acidic in nature (yield= 1.3 g). We synthesized two other samples, namely HFeP-1-2 and HFeP-1-4 by varying the L/M molar ratios to 2 and 4, respectively (Scheme 2). | [] | ["1 d"] | ["porous iron(III) phosphonate HFeP-1-3"] | ["iron(III) chloride--1.458 g, 9 mmol"] | ["aqueous ammonia (12.5 wt % in water)--adjust pH"] | ["benzene-1,3,5-triphosphonic acid (L)--0.95 g, 3 mmol"] | ["453 K"] | ["overnight"] | ["distilled water--10 mL"]
j.ica.2019.119291 | 2.1 Synthesis of [Y 2 (MH) 6 ] n ·DMF (1) YCl 3 · 6 H 2 O (0.05825 g, 0.2 mmol) and MH (0.067 g, 0.6 mmol) in the solvent of DMF (6 mL) were placed in a Teflon-lined stainless steel autoclave (20 mL) under autogenous pressure and heated at 160 °C for 72 h and then cooled to room temperature at the rate of 2 °C·h -1 . Yellow crystals of MOF 1 were obtained by filtration, washing with DMF and acetone three times and drying in air, respectively. Phase purity was confirmed by powder X-ray diffraction (XRD) analysis (Fig. S4†). Yiel: 36% (based on Y 3+ ). Calcd for C 24 H 18 N 12 O 12 Y 2 (1): C 34.13, H 2.13, N 19.90%. Found: C 34.19, H 2.11, N 20.05%. IR (KBr pellets, cm -1 ; Fig. S1†): 3184(s), 1695(m), 1565(vs), 1473(m), 1410(m), 1386(m). | [] | [] | ["[Y 2 (MH) 6 ] n ·DMF", "C 24 H 18 N 12 O 12 Y 2"] | ["YCl 3 · 6 H 2 O--0.05825 g, 0.2 mmol", "MH--0.067 g, 0.6 mmol"] | [] | [] | ["160 \nC"] | ["72 h"] | ["DMF--6 mL"]
chem.201304772 | {[Nd III (RSRS-Ind-Pybox)(dmf) 4 ][W V (CN) 8 ]} n ·5MeCN·4MeOH (4-RSRS) The synthetic procedure was analogous to that described for 4(SRSR), except that (RSRS)-Ind-Pybox was used instead of (SRSR)Ind-Pybox. Light-green needle-shaped crystals of 4-(RSRS) appeared after 1 day, which were collected by suction filtration, washed with diethyl ether, and dried in air to give a greenish solid. Yield: 40.9 mg (77 %). IR (KBr pellet): n ˜ =2174 (m), 2165 (w), 2157 (m), 2143 (w), 2135 cm 1 (w) (CN  ). Elemental analysis (ICP-MS, CHN) and TGA indicated that upon exposure to air, the MeCN and MeOH solvent molecules were quickly exchanged by four water molecules. Elemental analysis calcd (%) for {[Nd III (RSRS-Ind-Pybox)(dmf) 4 ][W V (CN) 8 ]} n ·4H 2 O (Nd 1 W 1 C 45 H 55 N 15 O 10 , M r =1294.1 gmol 1 ): Nd 11.15, W 14.21, C 41.77, H 4.28, N 16.24; found: Nd 11.20, W 14.16, C 41.84, H 4.39, N 16.09. TGA (Figure S1d): 20–608C: weight loss of 5.5% (4H 2 O), 100–1808C: 11.2 % (4dmf), above 2008C: 50% (CN  , dmf). | [] | [] | ["{[Nd III (RSRS-Ind-Pybox)(dmf) 4 ][W V (CN) 8 ]} n ·5MeCN·4MeOH", "{[Nd III (RSRS-Ind-Pybox)(dmf) 4 ][W V (CN) 8 ]} n ·4H 2 O"] | ["Nd III--not specified", "W V--not specified"] | [] | ["(RSRS)-Ind-Pybox--not specified"] | [] | ["1 day"] | ["MeCN--5", "MeOH--4", "dmf--4", "water--4"]
j.ica.2004.09.029 | 2.2.1.7. Synthesis of AgNO 3 :dppf (1:1) 2 Æ 3H 2 O Æ 5MeCN (7). Compound 7 has been obtained as yellow crystalline solid, using a similar procedure to that reported for 1, but using MeCN as solvent (64% yield).m.p. 240 Cdec.1 H NMR (CDCl 3 , 293 K): d 1.6 (br, 6H, H H 2 O ), 4.27, 4.34 (s br, 16H, CH dppf ), 7.4, 7.6 (m, 40H, C 6 H 5 ).13 C NMR (CDCl 3 , 293 K): d 72.5, 74.7 (m, C H dppf ), 129.2t br, 130.9s, 133.0t, 133.9t (C arom ).31 P{ 1 H} NMR (CDCl 3 , 293 K): d 1.95 (d br, 2 J( 31 P,Ag) = 444 Hz).31 P{ 1 H} NMR (CD 3 CN) 293 K): d 6.7 (d br, 2 J( 31 P,Ag) = 402 Hz).31 P{ 1 H} NMR (CDCl 3 , 218 K): d 2.05 (dd, 1 J( 107 Ag, 31 P = 428 Hz; 1 J( 109 Ag, 31 P = 495 Hz); +1.81 (dd, 1 J( 107 Ag, 31 P=464 Hz; 1 J( 109 Ag, 31 P = 532 Hz). IR (nujol, cm 1 ): 3560br (OH), 3084w, 3052w (CH arom ), 1583w, 1573w, 1478m, 1463m, 1430m, 1378m, 552w, 537m, 512m, 503s, 489m, 471m, 460m, 432w, 423m, 380w, 239w, 223w, 195w, 175w, 154w, 140w, 126w, 73w. ESI MS (+): 661 [100] [Ag(dppf)] ++ ; 1216 [10] [Ag(dppf) 2 ] + ; 1356 [15] [Ag 2 (dppf) 2 + 2O] + ; 1386 [10] [Ag 2 (NO 3 )(dppf) 2 ] + . Anal.Calc. for C 68 H 62 Ag 2 Fe 2 N 2 O 9 P 4 (unsolvated): C, 54.36; H, 4.16; N, 1.86. Found: C, 54.62; H, 3.99; N, 1.71%.K m (CH 2 Cl 2 ,10 3 M): 3 X 1 mol 2 cm 1 .2.2.1.8. Synthesis of Ag(ac):dppf (1:1) 2 (8). Compound 8 has been obtained as yellow crystalline solid, using a similar procedure to that reported for 1, but using MeCN as solvent (82% yield). mp 188–196 Cdec.1 H NMR (CDCl 3 , 293 K): d 2.24 (s, 6H, CH 3ac ) 4.20, 4.32 (s br, 16H, CH dppf ), 7.3, 7.6 (m, 40H, C 6 H 5 ). | [] | [] | ["AgNO 3 :dppf (1:1) 2 Æ 3H 2 O Æ 5MeCN (7)", "Ag(ac):dppf (1:1) 2 (8)"] | ["AgNO 3--1:1", "Ag(ac)--1:1"] | [] | ["dppf--1:1"] | [] | [] | ["MeCN--5MeCN", "MeCN--MeCN"]
c3ce41000e | Preparation conditions of 4,4′-(diethynylanthracene-9,10-diyl) dibenzoic acid (H 2 L) was according to literature methods, 20 and the detailed synthesis procedure is listed in ESI.† Preparation of {[Co 2 (L) 2 (H 2 O) 8 ](H 2 O) 2 (DMF) 2 } n (1) A solution of Co(NO 3 ) 2 3H 2 O (0.030 g) in 1 mL of 2 mol L 1 HNO 3 was mixed with ligand (H 2 L) (0.045 g) in 10 mL of DMF/5 mL of CH 3 CN. The mixture was sealed in a Pyrex tube and heated to 80  C for 2 d. The red block-shaped crystals obtained were filtered and washed with DMF. The yield of the reaction was ca. 41% based on the ligand. Anal. calcd for C 70 H 66 Co 2 N 2 O 20 : H 4.84%, C 61.23%, N 2.04%; found: H 4.02%, C 60.85%, N 2.89%. IR: 3440, 1606, 1529, 1387, 1173, 1095, 1020, 861, 784, 760. | [] | [] | ["[Co 2 (L) 2 (H 2 O) 8 ](H 2 O) 2 (DMF) 2", "C 70 H 66 Co 2 N 2 O 20"] | ["Co(NO 3 ) 2 ?3H 2 O--0.030 g"] | [] | ["H 2 L--0.045 g"] | ["80  C"] | ["2 d"] | ["DMF/CH 3 CN--10 mL/5 mL"]
j.jorganchem.2005.03.040 | After cooling down to the room temperature, the solution was ﬁltered. The solvent of the ﬁltrate was gradually removed by evaporation under vacuum until solid product was obtained. The solid was then recrystallized from ether. Colorless crystal was formed. Yield: 85%.m.p. 98–100 C. Anal . Calc. for C 10 H 14 O 2 SSn: C, 37.89; H, 4.45. Found: C, 37.80; H, 4.38%.1 H NMR (CDCl 3 , ppm): d 1 0.55 (s, 1H) 7.23–7.38 (m, 4H), 0.75 (s, 9H). IR (KBr, cm 1 ): 2980, 1725, 545, 520, 312. | [] | [] | ["C 10 H 14 O 2 SSn"] | [] | [] | [] | [] | [] | []
j.molstruc.2009.12.007 | 2.2.2. Preparation of Zn 2 (H 2 cit) 2 (phen) 2 1.5H 2 O(2) Citrate acid monohydrate (0.1 g, 0.5 mmol) and 1,10-phenanthroline (0.1 g, 0.5 mmol) were dissolved in deionized water (10 mL). The pH value was adjusted to 3.5 by NaOH and acetic acid. Then the ZnCl 2 (0.1 M, 5 ml) was added to the previous solution. After 30 min heating of the mixture at 50 °C colorless precipitate of 2 was obtained as a pure phase. Large crystals suitable for the X-ray data collection are obtained by moving the precipitate into a Teﬂon-lined vessel, which was sealed and held at 150 °C for 72 h. Anal. Calcd. for C 36 H 31 N 4 O 15.5 Zn 2 (898.39): C, 48.08; H, 3.45; N, 6.51. Found: C, 48.51; H, 3.59; N, 6.57. | [] | [] | ["Zn 2 (H 2 cit) 2 (phen) 2 1.5H 2 O", "C 36 H 31 N 4 O 15.5 Zn 2"] | ["ZnCl 2--0.1 M, 5 ml"] | [] | ["Citrate acid monohydrate--0.1 g, 0.5 mmol", "1,10-phenanthroline--0.1 g, 0.5 mmol"] | ["50 °C", "150 °C"] | ["30 min", "72 h"] | ["deionized water--10 mL"]
ja970562r | Regeneration of [Zn 2 Fe II (O 2 CCH 3 ) 6 (py) 2 ] (2) from Compounds 3 and 5. Compound 2 (321 mg, 92%) was obtained by mixing [Fe II (O 2 CCH 3 ) 2 (py) 4 ](3) (245 mg, 0.50 mmol) and [Zn(O 2 CCH 3 ) 2 (py) 2 ](5) (342 mg, 1.0 mmol) in pyridine (5.0 mL) or pyridine (3.0 mL)/acetic acid (1.5 mL), followed by careful addition of a layer of diethyl ether (50 mL) and allowing the solution to stand at 10 °C. Dichloromethane (5.0 mL), acetonitrile (5.0 mL), and dimethyl sulfoxide (5.0 mL) were also used as reaction solvents, affording essentially quantitative yields of 2. | [] | [] | ["[Zn 2 Fe II (O 2 CCH 3 ) 6 (py) 2 ] (2)"] | ["[Fe II (O 2 CCH 3 ) 2 (py) 4 ](3)--245 mg, 0.50 mmol", "[Zn(O 2 CCH 3 ) 2 (py) 2 ](5)--342 mg, 1.0 mmol"] | [] | [] | [] | [] | ["pyridine--5.0 mL", "pyridine/acetic acid--3.0 mL/1.5 mL", "diethyl ether--50 mL", "dichloromethane--5.0 mL", "acetonitrile--5.0 mL", "dimethyl sulfoxide--5.0 mL"]
c2ce06730g | IR (KBr, cm 21 ): 3415 m, 1704 m, 1649 s, 1562 m, 1511 m, 1389 m, 1321 w, 1281 m, 1223 m, 1133 w, 1090 w, 929 w, 847 w, 773 w, 729 m, 684 w, 581 w. | [] | [] | [] | [] | [] | [] | [] | [] | []
zaac.201100324 | 2.2.4 Synthesis of [Cd(4-bpit) 2 Cl 2 ] n (4) A solution of CdCl 2 ·2.5H 2 O (22.8 mg, 0.1 mmol) in methanol/water (5 mL, 9:1) was added dropwise to a solution of 4-bpit (62.4 mg, 0.2 mmol) in DMF (2 mL). The clear yellow solution was kept at ambient temperature for two weeks to obtain bright yellow X-ray quality crystals. The crystals were stable in air. Yield 61 %. Anal. for C 30 H 24 CdCl 2 N 8 O 4 S 2 : calcd. C 44.59; H 2.99; N 13.87%; found: C,44.52; H 3.00; N 13.74%. IR (KBr): ν ˜ = 3432 (w), 1688 (s), 1563 (w), 1407 (s), 1293 (s), 1144 (m), 1002 (w), 837 (m), 759 (w), 662 (m) cm –1 .2.3 X-ray Crystallography Crystal data collection and refinement parameters for complexes 1–4 are given in Table 1. All measurements were made with a Bruker Aper CCD diffractomer with graphite monochromatic Mo-K α radiation (λ = 0.71073 Å). Single crystals were selected and mounted on a glass fiber.The data were collected at a temperature of 291(2) K and corrected 1D and 2D Cd II Complexes with Different Anions and Modified Bipy Ligands Table 2. Selected bond lengths /Å and angles /° for complexes 1–4. | [] | [] | ["[Cd(4-bpit) 2 Cl 2 ] n", "C 30 H 24 CdCl 2 N 8 O 4 S 2"] | ["CdCl 2 \n2.5H 2 O--22.8 mg, 0.1 mmol"] | [] | ["4-bpit--62.4 mg, 0.2 mmol"] | [] | ["two weeks"] | ["methanol/water--5 mL, 9:1", "DMF--2 mL"]
acs.inorgchem.7b02897 | Selected IR frequencies (KBr disk, cm −1 ): 3022 (w), 2970 (w), 2934 (w), 2861 (w), 1615 (vs, ν CO ), 1595 (vs), 1569 (s), 1459 (m), 1407 (s), 1382 (s, ν NO 2 ), 1337 (m), 1266 (vs, ν NO 2 ), 1157 (m), 1096 (w), 1080 (w), 1035 (m), 1024 (m), 996 (w), 974 (w), 910 (w), 827 (w), 812 (w), 769 (s), 701 (w), 685 (m, ν CS ), 650 (m), 554 (w), 485 (w), 469 (w), 413 (w). Absorption spectrum [λ max ,nm(ε,M −1 cm −1 )]: in CH 3 OH, 262 (10232), 270sh (9840), 293 (7685), 355sh (2735), 613 (95); in CH 3 CN, 245 (16035), 265sh (12900), 303 (10400), 365sh (2477), 593 (125). | [] | [] | [] | [] | [] | [] | [] | [] | []
j.micromeso.2009.11.002 | 2.2. Synthesis The mixture of 1,4-BDC (0.045 g, 0.271 mmol), Zn(NO 3 ) 2 6H 2 O (0.081 g, 0.271 mmol), (CH 3 ) 4 N(OH) (0.0247 g, 0.271 mmol) and AZPY (0.05 g, 0.271 mmol) were added to the solution of H 2 O/EtOH (1/1; v/v) in a Teﬂon-lined Parr autoclave. The mixture was heated at 110 °C for 48 h and then slowly cooled by the rate of 0.15 °C/min to room temperature. The dark orange crystals of {[Zn 2 (OH)(AZPY) (BDC) 1.5 ]H 2 O} n were separated, slightly washed by ethanol and dried. Anal. Calcd. for C 22 H 17 N 4 O 8 Zn 2 : C, 44.32%, H, 2.88%, N, 9.39%, Found: C, 44.98%, H, 3.01%, N, 9.11%; FT-IR (KBr pellet): m O–H , 3433; m C–H , 3095, 3044, 2966; m as,O–C–O , 1586; m s,O–C–O , 1425, 1401; c C–H , 1144, 1087, 1049, 1028; c H–C–H ,839; d O–C–O , 748; c O–C–O , 573. | [] | [] | ["{[Zn 2 (OH)(AZPY) (BDC) 1.5 ]H 2 O} n", "C 22 H 17 N 4 O 8 Zn 2"] | ["Zn(NO 3 ) 2 6H 2 O--0.081 g, 0.271 mmol"] | ["(CH 3 ) 4 N(OH)--0.0247 g, 0.271 mmol"] | ["1,4-BDC--0.045 g, 0.271 mmol", "AZPY--0.05 g, 0.271 mmol"] | ["110 °C"] | ["48 h"] | ["H 2 O/EtOH--1/1; v/v"]
00958970802366316 | Infrared spectra were measured from KBr pellets using a Nicolet 5DXB system.2.1.1. [Co(Cip) 2 ] .4H 2 O (1). An aqueous mixture (15 mL) containing ciprofloxacin (1 mmol, 0.2720 g) and Co(OH) 2 (0.5 mmol, 0.093 g) was placed in a Teflon-lined stainless steel vessel (25 mL). Ethanol (5.0 mL) was added to the mixture. The vessel was sealed and heated to 110  C for 4 days. Upon cooling to room temperature, yellow block-shaped crystals of 1 were obtained. Anal. Calcd for [Co(Cip) 2 ] . | [] | [] | ["[Co(Cip) 2 ] .4H 2 O"] | ["Co(OH) 2--0.5 mmol, 0.093 g"] | [] | ["ciprofloxacin--1 mmol, 0.2720 g"] | ["110 \n C"] | ["4 days"] | ["Ethanol--5.0 mL"]
j.poly.2010.07.007 | 2.2.3. {[Zn(mpy) 2 ( l 3 -nip)] 2 NMP} n , bis[di(4-methyl-pyridine)(5-nitroisophthalato)zinc(2+)] N-methyl-2-pyrrolidone solvate, 3 The synthetic procedure for 3 is the same as that for 1 except that N-methyl-2-pyrrolidone (NMP, 1-methylpyrrolidin-2-one) was used instead of DMF, colorless crystals were obtained (0.13 g, 46%). Phase purity was veriﬁed by powder X-ray diffraction (ESI, Fig. S3). Anal. Calc. for C 45 H 43 N 7 O 13 Zn 2 : C, 52.95; H, 4.25; N, 9.61. Found: C, 51.68; H, 4.43; N, 9.43%. FTIR (KBr): m /cm 1 2925w, 1633s, 1558s, 1568w, 1538w, 1456w, 1384s, 1346m, 1078w, 813w, 787w, 735w. | [] | [] | ["{[Zn(mpy) 2 ( l 3 -nip)] 2 NMP} n", "C 45 H 43 N 7 O 13 Zn 2"] | ["zinc(2+)--not specified"] | [] | ["mpy--not specified", "nip--not specified"] | [] | [] | ["N-methyl-2-pyrrolidone (NMP, 1-methylpyrrolidin-2-one)--not specified"]
cg5005215 | Synthesis of Al 4 (O 3 PC 6 H 4 PO 3 ) 2.84 (OH) 0.64 (H 2 O) 4 ,(3). AlCl 3 (0.5684 g, 4.26 mmol) and H 4 PDPA (0.1682 g, 0.707 mmol) were placed in a 12 mL Telfon-lined autoclave and ﬁlled with ddi water (2.5 mL)/ acetone (1.5 mL) and heated at 210 °C for 5 days. The product was washed with ∼200 mL of water/acetone mixture and dried in an oven at 70 °C giving a white powder. Yield: 0.169 g. Elemental analysis (%) and microprobe Al/P ratio. Calc: C 23.9, H 2.36. P/Al ratio 1.42, Exp: C 22.0, H 2.91. P/Al ratio 1.42. | [] | [] | ["Al 4 (O 3 PC 6 H 4 PO 3 ) 2.84 (OH) 0.64 (H 2 O) 4"] | ["AlCl 3--0.5684 g, 4.26 mmol"] | [] | ["H 4 PDPA--0.1682 g, 0.707 mmol"] | ["210 \nC"] | ["5 days"] | ["ddi water--2.5 mL", "acetone--1.5 mL"]
15533174.2012.684228 | Synthesis of the Complex [Mn(L)(HL)(N 3 )] n ·nCH 3 OH To a warm methanol solution (10 mL) of H 2 L (0.1 mmol, 20.9 mg) and NaN 3 (0.1 mmol, 6.5 mg), MnCl 2 ·4H 2 O (0.1 mmol, 19.8 mg) dissolved in methanol (10 mL) was added dropwise. The resulting solution was reﬂuxed for 30 min.The brown crystals were ﬁltered off, washed with methanol, and dried in vacuo. Yield, 37.0 mg, 68%. Anal. Calcd. for 1459 Downloaded by [University of New Hampshire] at 16:26 02 December 2014 1460 D.-S. YANG TABLE 1 Crystallographical and experimental data for the complex Empirical formula C 23 H 31 MnN 5 O 7 Formula weight 544.5 Crystal shape/color Block/brown Temperature/K 298(2) Wavelength/Å 0.71073 Crystal size/mm 0.20 × 0.20 × 0.18 Crystal system Monoclinic Space group P2 1 /n a/Å 12.453(3) b/Å 11.674(3) c/Å 17.814(3) β/ ◦ 103.275(2) V/Å 3 2520.6(9) Z 4 D c /g cm −3 1.435 µ/mm −1 (Mo-Kα) 0.576 F(000) 1140 θ ranges/ ◦ 2.10–25.50 h/k/l −15,15/−8,14/−17,21 Independent reﬂections 4436 Observed reﬂections [I ≥ 2σ (I)] 2705 T min and T max 0.8935 and 0.9034 Data/restraints/parameters 4436/19/330 Goodness-of-ﬁt on F 2 01.035 Final R indices [I ≥ 2σ (I)] R 1 = 0.0832 wR 2 = 0.2036 R indices (all data) R 1 = 0.1345 wR 2 = 0.2385 C 23 H 31 MnN 5 O 7 (%): C, 50.7; H, 5.7; N, 12.9. Found (%): C, 50.5; H, 5.9; N, 12.8. | [] | [] | ["[Mn(L)(HL)(N 3 )] n", "C 23 H 31 MnN 5 O 7"] | ["MnCl 2 ·4H 2 O--0.1 mmol, 19.8 mg"] | [] | ["H 2 L--0.1 mmol, 20.9 mg", "NaN 3--0.1 mmol, 6.5 mg"] | ["reflux"] | ["30 min"] | ["methanol--10 mL"]
ejic.200701335 | TDC-MOF-1, dried at 150 °C/vacuum: For [Zn 2 (TDC) 2 (DEF) 2 ]: calcd. C 63.98, H 4.57, N 2.76; found C 63.11, H 4.61, N 2.66.TGA (N 2 ): weight loss at 270–360 °C(–13.6%), 370–490 °C (–15.4%), 510–620 °C(–27.4%). FTIR (KBr): ν ˜ = 3054 (vw), 2974 (w), 2934 (w), 2875 (vw), 1665 (sh), 1634 (vs), 1443 (m), 1399 (s), 1361 (sh), 1296 (w), 1264 (w), 1213 (w), 1182 (vw), 1104 (w), 1086 (vw), 1046 (w), 1015 (w), 941 (w), 899 (vw), 814 (m), 759 (w), 745 (m), 712 (m), 691 (w), 646 (w), 626 (m), 494 (vw), 469 (m) cm –1 .TDC-MOF-2, as-synthesised: [Zn 2 (TDC) 1.5+x (HTDC) 1–x ·[Zn(H 2 O) 6 ] x/2 ·{solv} y ]: no reproducible TGA and elemental analysis.TGA (Ar): weight loss at 50–260 °C(–25 %), 260–340 °C(–4%), 340–360 °C(–7 %), 360–500 °C(–4 %), 500–700 °C(–29%). TGA (synthetic air): weight loss at 50–115 °C(–31%), 115–260 °C(–8%), 260–400 °C(–6%), 400–550 °C(–40 %). FTIR (KBr): ν ˜ = 3425 (w), 3062 (w), 2976 (m), 2939 (w), 2875 (vw), 1636 (vs), 1444 (vs), 1400 (vs), 1298 (s), 1265 (m), 1215 (m), 1186 (w), 1164 (w), 1143 (vw), 1116 (w), 1105 (w), 1047 (m), 1016 (w), 943 (w), 902 (vw), 825 (m), 811 (m), 752 (s), 713 (w), 692 (m), 646 (s), 627 (s), 492 (m), (br) cm –1 . | [] | [] | ["TDC-MOF-1", "[Zn 2 (TDC) 2 (DEF) 2 ]"] | [] | [] | [] | ["150 \nC"] | [] | []
ic061102e | Synthesis of [Cu 8 (trz) 6 (SO 4 ) 3 (OH) 2 (H 2 O)] (8). A solution of CuSO 4 ‚5H 2 O (0.166 g, 0.639 mmol), 1,2,4-triazole (0.047 g, 0.680 mmol), and H 2 O (10.00 g, 556 mmol) in the mole ratio 0.94:1.00: 818 was stirred briefly before heating to 200 °C for 72 h (initial and final pH values were 2.5 and 2.0, respectively). Green crystals of 8, suitable for X-ray diffraction, were isolated in 90% yield. IR (KBr pellet, cm -1 ): 3393(b), 3123(w), 1518(s), 1290(m), 1171(s), 1124(m), 1093(m), 1041(s), 942(m), 891(m), 662(m), 595(m), 475(w). | [] | [] | ["[Cu 8 (trz) 6 (SO 4 ) 3 (OH) 2 (H 2 O)]"] | ["CuSO 4 ‚5H 2 O--0.166 g, 0.639 mmol"] | [] | ["1,2,4-triazole--0.047 g, 0.680 mmol"] | ["200 \nC"] | ["72 h"] | ["H 2 O--10.00 g, 556 mmol"]
s10870-005-9063-3 | [Ni(H 2 O) 4 (H 2 NC 10 H 6 SO 3 ) 2 ] · 2H 2 O. This compound was prepared according to the same procedure as the Mn compound, using 1.503 g (6.7 mmol) of 5-aminonaphthalene-2-sulfonic acid and 0.375 g (3.2 mmol) of nickel(II) carbonate (Baker Analyzed Reagent). An average of 1.58 g of dark purple diamond-shaped plates were collected for an 82% yield based on Ni. The TGA of these crystals showed a continuous mass loss of ∼19% complete by 392 K. This mass loss is slightly above the 17.7% loss expected for six molecules of H 2 O and is most likely due to some additional hydration of the crystals that may have occurred on standing. The similarity in crystal morphology to the Mg, Mn, and Co compounds suggests that the Ni compound should be isomorphous, however the color (purple) is consistent with the coordination environment of the Ni as determined by the X-ray analysis. As for the other compounds in this series, the anhydrous metal sulfonate shows good thermal stability and does not begin to decompose to volatile products until about 810 K. | [] | [] | ["[Ni(H 2 O) 4 (H 2 NC 10 H 6 SO 3 ) 2 ] · 2H 2 O"] | ["nickel(II) carbonate--0.375 g (3.2 mmol)"] | [] | ["5-aminonaphthalene-2-sulfonic acid--1.503 g (6.7 mmol)"] | [] | [] | []
c3ce40433a | 1 H NMR (CD 3 OD, d from TMS): 10.39 (s, 1H-pyrazine), 9.29 (s, amidic H), 8.96 (d, 1H-pyrazine), 8.83 (d, 1H-pyrazine), 7.95 (d, 1H-phenyl), 7.31– 7.36 (m, 1H-phenyl) and 7.24–7.28 (m, 2H-phenyl).Synthesis of [(L 2-Cl )–HgI 2 … (L 2-Cl )], 10 The procedure was similar to the synthesis of 9 except that L 2-Cl (0.023 g, 0.1 mmol) was used instead of L 2-F . Colorless crystals of 10 were formed after 5 days (yield 65%). (m.p. = 154–156 uC). Anal. calcd for C 22 H 16 Cl 2 HgI 2 N 6 O 2 : C, 28.67; H, 1.75; N, 9.12. Found: C, 28.65; H, 1.71; N, 9.10. IR (CsI pellet, cm 21 ): 3330(N–H str. vib.), 1706(CLO amide str. vib.), 1593, 1533(C–N str. and N–H bend vib.), 1405(C–N str. vib.), 1301, 1175, 1043, 870, 751, 640 (OLC–N group bend vib.), 433. | [] | [] | ["[(L 2-Cl )–HgI 2 … (L 2-Cl )]", "C 22 H 16 Cl 2 HgI 2 N 6 O 2"] | ["HgI 2--NaN"] | [] | ["L 2-Cl--0.023 g, 0.1 mmol"] | [] | ["5 days"] | []
ic201274c | Preparation of La(Sb 2 L 2 )(H 2 O) 5 (NO 3 ) 3 H 2 O(1D-La).An aqueous mixture (5.0 mL) containing La(NO 3 ) 3 3 6H 2 O (87.0 mg, 0.2 mmol) and K 2 Sb 2 L 2 (123.0 mg, 0.2 mmol) with a pH ≈ 4 was placed in 16 mL vial; the vial was sealed, heated to 90 °C under autogenous pressure for 72 h, and then cooled to room temperature at ambient atmosphere. The product was washed with deionized water and dried in air. Colorless plate crystals of 1D-La were obtained. Yield 40% based on K 2 Sb 2 L 2 . Anal. Calcd for C 8 O 21 Sb 2 LaNH 16 : La, 16.4; Sb, 28.83; C, 11.38; H, 1.91; N, 1.66.Found: La, 15.6; Sb, 27.9; C, 11.32; H, 1.83; N, 1.61. IR (KBr): 3406(br. s), 1631(s), 1592(s), 1478(s), 1385(s), 1318(s), 1286(s), 1125(s), 1065(w), 891(m), 734(m). | [] | [] | ["La(Sb 2 L 2 )(H 2 O) 5 (NO 3 ) 3 H 2 O(1D-La)"] | ["La(NO 3 ) 3 3 6H 2 O--87.0 mg, 0.2 mmol"] | [] | ["K 2 Sb 2 L 2--123.0 mg, 0.2 mmol"] | ["90 \nC"] | ["72 h"] | ["water--5.0 mL"]
cg3004189 | 119 Sn NMR (500 MHz, ppm): δ = 123.94; − 401.04 and −401.92 . ESI-MS: m/z (%) 291.1068 [n-Bu 3 Sn] + (19); 625.2158 [(Bu 3 Sn) 2 (CHOO)] + (100); 688.1530 [[(Bu 3 Sn) 2 (CHOO)(CH 3 OH) 2 ] + (90) . The block-like crystals of 1 were obtained from a mixture of toluene and CH 3 CN by the slow evaporation method. | [] | [] | ["n-Bu 3 Sn(CHOO) 2 "] | [] | [] | [] | [] | [] | ["toluene--not specified", "CH 3 CN--not specified"]
j.ica.2014.08.010 | 2.2.4. Synthesis of [Zn(H 2 L)(TPA)] n 2nDMF2nH 2 O(3) and [Zn(H 2 L)(IPA)] n 1.5nH 2 O(4) A mixture of H 2 L (0.0169 g, 0.05 mmol), Zn(NO 3 ) 2 6H 2 O (0.0149 g, 0.05 mmol), H 2 TPA (0.0083 g, 0.05 mmol), water (2 mL) and DMF (5 mL) sealed into a Teﬂon-lined stainless autoclave had been heated at 100 °C for 5 days. After a gradual cooling to room temperature, colorless block crystals 3 were obtained in 61% yield (based on Zn). Anal. Calc. for C 36 H 40 O 8 N 6 Zn (750.13): C, 57.64; H, 5.38; N, 11.20. Found: C, 57.91; H, 5.44; N, 11.03%. IR (KBr, cm 1 ): 3573 (m), 3354 (m), 3184 (m), 1658 (s), 1604 (s), 1453 (s), 1385 (s), 1360 (s), 1316 (m), 1275 (m), 1149 (w), 1017 (w), 830 (m), 786 (m), 748 (s), 663 (m). A procedure identical to that for 3 was followed to prepare colorless block crystals 4, except that H 2 TPA (0.05 mmol) was replaced by H 2 IPA (0.05 mmol). For 4, yield: 70% based on Zn. Anal. Calc. for C 30 H 25 O 5.5 N 4 Zn (594.93): C, 60.57; H, 4.24; N, 9.42. Found: C, 60.71; H, 4.27; N, 9.52%. IR (KBr, cm 1 ): 3580 (m), 3357 (m), 3182 (m), 1655 (s), 1600 (s), 1457 (s), 1384 (s), 1362 (s), 1319 (m), 1272 (m), 1012 (w), 829 (m), 784 (m), 746 (s), 659 (m). | [] | [] | ["[Zn(H 2 L)(TPA)] n ?2nDMF?2nH 2 O", "C 36 H 40 O 8 N 6 Zn"] | ["Zn(NO 3 ) 2 ?6H 2 O--0.0149 g, 0.05 mmol"] | [] | ["H 2 L--0.0169 g, 0.05 mmol", "H 2 TPA--0.0083 g, 0.05 mmol"] | ["100 \nC"] | ["5 days"] | ["water--2 mL", "DMF--5 mL"]
j.ica.2007.05.014 | 2.2.4. [Mn(L 1 ) 2 (H 2 O) 2 ](fum) Æ 6H 2 O(4) Compound 4 was prepared similarly by using fumaric acid (11.6 mg, 0.1 mmol), NaOH (8 mg, 0.2 mmol), MnCl 2 Æ 4H 2 O (19.8 g, 0.1 mmol), and L 1 (14.8 g, 0.1 mmol).The reaction mixture was allowed to crystallize at room temperature for several days to give colorless crystal 4. Yield: 45 mg, 73.8%. Anal. Calc. for C 18 H 34 MnN 8 O 12 : C, 35.47; H, 5.62; N, 18.38; Found: C, 35.44; H, 5.58; N, 18.26%. | [] | [] | ["[Mn(L 1 ) 2 (H 2 O) 2 ](fum) Æ 6H 2 O", "C 18 H 34 MnN 8 O 12"] | ["MnCl 2 Æ 4H 2 O--19.8 g, 0.1 mmol"] | [] | ["L 1--14.8 g, 0.1 mmol", "fumaric acid--11.6 mg, 0.1 mmol", "NaOH--8 mg, 0.2 mmol"] | ["room temperature"] | ["several days"] | []
anie.200352406 | Optimal synthesis of K 2 Co(ox) 2 (2): As for 1 but with the following reagent quantities: CoCl 2 (H 2 O) 6 (0.29 g,1.2 mmol), K 2 ox(H 2 O) (0.59 g, 3.2 mmol), KBr (15.96 g, 134.1 mmol), and distilled water (5 mL, 280 mmol). (Yield 123 mg, 33%) IR diff.refl., KBr matrix: n˜ = 3436 m, 3230 w, 3206 w, 3157 w, 3122 w, 3080 w, 3042 w, 2940 w, 2900 w, 2829 w, 2699w, 2620 w, 2561 w, 2512 w, 2427 w, 2376 w, 1931 w, 1672 s, 1626 s, 1428 m, 1385 m, 1340 m, 1285 m, 1135 br m, 894 w, 806 m, 783 m, 518 m, 505 m, 420 cm 1 w. UV, diff. refl., BaSO 4 matrix, l nm 1 (abs/relative) 1805 (0.055) sh, 1614 (0.062), 1350 (0.072) sh, 1095 (0.088), 549 (0.10), 496 (0.080) sh, 293 (0.12). | [] | [] | ["K 2 Co(ox) 2", "NaN"] | ["CoCl 2 (H 2 O) 6--0.29 g, 1.2 mmol"] | ["KBr--15.96 g, 134.1 mmol"] | ["K 2 ox(H 2 O)--0.59 g, 3.2 mmol"] | [] | [] | ["distilled water--5 mL, 280 mmol"]
b807063f | Synthesis of [Cu 2 (5-abdc) 2 (DMF) 2 ] • ,5 H 2 (5-abdc) (0.181 g, 1.00 mmol) and Cu(NO 3 ) 2 ·3H 2 O (0.242 g, 1.00 mmol) were dissolved in DMF (20 cm 3 ). A portion of this solution (10 cm 3 ) was heated at 80 ◦ C for 14 h and left to stand in the air whereupon it began to deposit small dark green block-shaped crystals after 2 weeks. The crystalline product was harvested by ﬁltration after another 6 weeks, washed with fresh DMF and air dried. Yield 0.090 g (56%). Found: C, 41.52; H, 3.88; N, 8.47. Calcd. for C 22 H 24 Cu 2 N 4 O 10 [Cu 2 (5-abdc) 2 (DMF) 2 ]: C, 41.82; H, 3.83; N, 8.87%. | [] | ["2 weeks", "6 weeks"] | ["[Cu 2 (5-abdc) 2 (DMF) 2 ] • ,5 H 2", "C 22 H 24 Cu 2 N 4 O 10"] | ["Cu(NO 3 ) 2 ·3H 2 O--0.242 g, 1.00 mmol"] | [] | ["5-abdc--0.181 g, 1.00 mmol"] | ["80 ◦ C"] | ["14 h"] | ["DMF--20 cm 3"]
chem.200900578 | Synthesis of [NiACHTUNGTRENNUNG(chxn ) 3 ]ACHTUNGTRENNUNG(ClO 4 ) 2 ·H 2 O: A solution of chxn (1.0049 g, 8.8 mmol) in water (10 mL) was added dropwise to a stirred solution of NiACHTUNGTRENNUNG(ClO 4 ) 2 ·6H 2 O (1.0605 g, 2.9 mmol) in the water (10 mL). A violet precipitate appeared immediately. It was filtered off, washed with water, and air dried (yield: 90%). Elemental analysis calcd (%) for C 18 H 44 Cl 2 N 6 NiO 9 : C 34.97, H 7.17, N 13.60; found: C 35.06, H 7.02, N 13.46.Synthesis of [CuACHTUNGTRENNUNG(chxn) 3 ]ACHTUNGTRENNUNG(ClO 4 ) 2 ·H 2 O: A solution of chxn (5.0244 g, 44 mmol) in water (10 mL) was added dropwise to a stirred solution of CuACHTUNGTRENNUNG(ClO 4 ) 2 ·6H 2 O (5.4345 g, 14.6 mmol) in water (10 mL). A dark-blue precipitate appeared immediately. It was filtered off, washed with water, and air dried (yield: 85 %). Elemental analysis calcd (%) for C 18 H 44 Cl 2 N 6 CuO 9 : C 34.70, H 7.12, N 13.49; found: C 34.56, H 7.34, N 13.22. | [] | [] | ["[NiACHTUNGTRENNUNG(chxn ) 3 ]ACHTUNGTRENNUNG(ClO 4 ) 2 ·H 2 O", "C 18 H 44 Cl 2 N 6 NiO 9"] | ["NiACHTUNGTRENNUNG(ClO 4 ) 2 ·6H 2 O--1.0605 g, 2.9 mmol"] | [] | ["chxn--1.0049 g, 8.8 mmol"] | [] | [] | ["water--10 mL"]
j.jssc.2009.09.001 | Copper 4-carboxyphenylphosphonate prepared under basic conditions is able to react with 4-carboxyphenylphosphonic acid. | [] | [] | [] | ["Copper--NaN"] | [] | ["4-carboxyphenylphosphonate--NaN", "4-carboxyphenylphosphonic acid--NaN"] | [] | [] | []
acs.inorgchem.7b02034 | Preparation of {[Ag(bfps)](NO 3 ) 0.85 (OII) 0.15 } n (2). To an aqueous NaOII (0.09 mmol) solution (40 mL) was added compound 1 (48 mg, 0.1 mmol). The mixture was stirred for 15 min. The resulting solid 2 was separated by centrifugation, washed with water, and dried in vacuo. Yield: 50 mg (97% based on Ag). Anal. Calcd for C 16.4 H 13.65 AgF 2 N 5.15 O 5.15 S 0.15 : C, 38.18; H, 2.67; N, 13.98; S, 0.93; Ag, 20.90. Found: C, 38.02; H, 2.78; N, 13.80; S, 0.92; Ag, 20.50. IR (KBr disk): 3288 (m), 3080 (m), 1702 (s), 1598 (s), 1548 (s), 1507 (w), 1472 (m), 1423 (m), 1384 (vs), 1321 (m), 1298 (m), 1207 (m), 1174 (s), 1119 (m), 1035 (w), 1004 (w), 873 (w), 833 (w), 701 (w), 696 (w), 644 (w), 535 (w) cm −1 . | [] | ["15 min"] | ["{[Ag(bfps)](NO 3 ) 0.85 (OII) 0.15 } n", "2", "C 16.4 H 13.65 AgF 2 N 5.15 O 5.15 S 0.15"] | ["NaOII--0.09 mmol", "compound 1--48 mg, 0.1 mmol"] | [] | [] | [] | [] | ["water--40 mL"]
j.inoche.2010.09.016 | Started from 2-methyl-pyridine and 1,2-diaminocyclohexane, the ligand 1,2-[bis(6′-pyridine-2′-carboxamido)-ethane]cyclohexane 2 was synthesized according to our previous studies as shown in Scheme 1.[5,6] The corresponding copper(II) complexes 1 were then obtained by the reaction of the ligand 2 and copper acetate in ethanol. | [] | [] | [] | ["copper acetate--NaN"] | [] | ["2-methyl-pyridine--NaN", "1,2-diaminocyclohexane--NaN", "1,2-[bis(6′-pyridine-2′-carboxamido)-ethane]cyclohexane--NaN"] | [] | [] | ["ethanol--NaN"]
b900110g | [Mn(L)(N 3 )]ClO 4 ·1/2H 2 O(1). An aqueous solution (1 mL) of [H 2 L]Br 2 (0.0224 g, 0.05 mmol) and NaN 3 (0.013 g, 0.2 mmol) was added to a methanolic solution (3 mL) of Mn(ClO 4 ) 2 ·6H 2 O (0.018 g, 0.05 mmol) with stirring. The resulting solution was allowed to evaporate slowly at the room temperature, yielding yellow block crystals of 1 in three days. Yield: 50%. Anal. calcd (found) (%) for C 15 H 15 ClMnN 5 O 8.5 : C, 36.64 (36.90); H, 3.1 (3.4); N, 14.2 (14.0). Main IR bands (cm -1 , KBr): 3388 w, 3080 w, 2074 s, 1644 s, 1604 s, 1577 m, 1497 w, 1452 w, 1401 s, 1205 m, 1100 s, 798 w, 768 m, 634 m, 625 m. | [] | [] | ["[Mn(L)(N 3 )]ClO 4 ·1/2H 2 O", "C 15 H 15 ClMnN 5 O 8.5"] | ["Mn(ClO 4 ) 2 ·6H 2 O--0.018 g, 0.05 mmol"] | [] | ["[H 2 L]Br 2--0.0224 g, 0.05 mmol", "NaN 3--0.013 g, 0.2 mmol"] | [] | ["three days"] | ["methanol--3 mL", "water--1 mL"]
c9ce01273g | Method B. [MoO 2 ĲL)ĲMeOH)] (0.043 g, 0.10 mmol) was added to a solution of the correspondi ng acid (45 μL HCl (37%), 57 μL HBr (47%), 35 μLHNO 3 (63%)or70μLH 2 SO 4 (50%)) in methanol (25 mL). The reaction mixture was heated at 50 °Cfor 5 h until a clear homogeneous solution was obtained and then left in a refrigerator. After filtration, the crystals for TG measurement were quickly transferred on a dry filter paper into a desiccator and then placed in a freezer (at −15 °C) in order to prevent the loss of coordinated solvent molecules. | ["-15 \nC"] | [] | ["[MoO 2 ĲL)ĲMeOH)]"] | [] | ["HCl (37%)--45 μL", "HBr (47%)--57 μL", "HNO 3 (63%)--35 μL", "H 2 SO 4 (50%)--70 μL"] | [] | ["50 \nC"] | ["5 h"] | ["methanol--25 mL"]
chem.201102278 | Compound 3 (Ln = Eu), {[EuACHTUNGTRENNUNG(PTMTC)ACHTUNGTRENNUNG(EtOH) 2 ACHTUNGTRENNUNG(H 2 O)]·xH 2 O, yEtOH}: Crystals were obtained in 39% yield (92 mg, 0.086 mmol) by reacting PTMTCNa 3 (189 mg, 0.22 mmol) with EuACHTUNGTRENNUNG(NO 3 ) 3 ·6H 2 O (94 mg, 0.22 mmol). FT-IR (KBr): n˜ = 1597 (s), 1417 (m), 1356 (m), 1325 (m), 1259 (w), 1129 (m), 1040 (w), 872 (m), 724 (s), 664 (m), 577 cm 1 (m); elemental analysis calcd (%) for {[C 26 H 14 Cl 12 O 9 Eu 1 ]·1.6H 2 O}: C 28.98, H 1.60; found: C 29.09, H 1.49.General procedure for the synthesis of compounds 1 ’ –3 ’ : Compound 1 ’ (Ln= Tb), {[TbACHTUNGTRENNUNG(aH-PTMTC)ACHTUNGTRENNUNG(EtOH) 2 H 2 O]·xH 2 O, yEtOH} : This compound was prepared from TbACHTUNGTRENNUNG(NO 3 ) 3 ·6H 2 O (100 mg, 0.22 mmol) and a HPTMTCNa 3 (190 mg, 0.22 mmol) by following a synthetic procedure similar to that used to obtain compound 1. Colorless crystals suitable for Xray diffraction formed after 10 days of diffusion. Crystals were recovered in 30% yield after 20 days of slow diffusion (66 mg, 0.061 mmol). FT-IR (KBr): n˜ =1593 (s), 1416 (m), 1356 (m), 1325 (m), 1259 (w), 1129 (m), 1042 (w), 872 (m), 724 (s), 663 (m), 578 cm 1 (m); elemental analysis calcd (%) for {[C 26 H 15 Cl 12 O 9 Tb 1 ]·1.8H 2 O}: C 28.67, H 1.71; found: C 28.75, H 1.66. | [] | [] | ["{[EuACHTUNGTRENNUNG(PTMTC)ACHTUNGTRENNUNG(EtOH) 2 ACHTUNGTRENNUNG(H 2 O)]·xH 2 O, yEtOH}", "{[C 26 H 14 Cl 12 O 9 Eu 1 ]·1.6H 2 O}", "{[TbACHTUNGTRENNUNG(aH-PTMTC)ACHTUNGTRENNUNG(EtOH) 2 H 2 O]·xH 2 O, yEtOH}", "{[C 26 H 15 Cl 12 O 9 Tb 1 ]·1.8H 2 O}"] | ["EuACHTUNGTRENNUNG(NO 3 ) 3 ·6H 2 O--94 mg, 0.22 mmol", "TbACHTUNGTRENNUNG(NO 3 ) 3 ·6H 2 O--100 mg, 0.22 mmol"] | [] | ["PTMTCNa 3--189 mg, 0.22 mmol", "a HPTMTCNa 3--190 mg, 0.22 mmol"] | [] | ["39% yield (92 mg, 0.086 mmol)", "10 days of diffusion", "20 days of slow diffusion (66 mg, 0.061 mmol)"] | ["H 2 O--xH 2 O", "EtOH--yEtOH"]
j.dyepig.2015.03.037 | cm 1 ): 3658(w), 3382(w), 3165(w), 3111(w), 1621(s), 1518(m), 1445(m), 1376(m), 1263(m), 1147(m), 1077(m), 951(w), 907(w), 769(m), 649(w), 546(w), 498(w), 429(w). | [] | [] | [] | [] | [] | [] | [] | [] | []
b801231h | Preparation of [Ag 2 (bpph){C 6 H 5 CO 2 } 2 ]2H 2 O (7) Silver( I) benzoate (32.1 mg, 0.14 mmol), lig and (16.4 mg, 0.07 mmol) and 6 ml of water were sealed in a Pyrex glass tube. | [] | [] | ["[Ag 2 (bpph){C 6 H 5 CO 2 } 2 ]2H 2 O", "7"] | ["Silver( I) benzoate--32.1 mg, 0.14 mmol"] | [] | ["ligand--16.4 mg, 0.07 mmol"] | [] | [] | ["water--6 ml"]
acs.cgd.9b01593 | Synthesis of {[Cd(L)(oba)]·0.5DMF} n (3). A mixture of L (0.1 mmol, 32.2 mg), Cd(NO 3 ) 2 ·6H 2 O (0.1 mmol, 34.4 mg), H 2 oba (0.1 mmol, 25.8 mg), DMF (3 mL) and Page 5 of 24 ACS Paragon Plus Environment Crystal Growth & Design 1 2 3 4 5 6 7 8 9 10 11 12 13 14 15 16 17 18 19 20 21 22 23 24 25 26 27 28 29 30 31 32 33 34 35 36 37 38 39 40 41 42 43 44 45 46 47 48 49 50 51 52 53 54 55 56 57 58 59 60 | [] | [] | ["{[Cd(L)(oba)]·0.5DMF} n"] | ["Cd(NO 3 ) 2 ·6H 2 O--0.1 mmol, 34.4 mg"] | [] | ["L--0.1 mmol, 32.2 mg", "H 2 oba--0.1 mmol, 25.8 mg"] | [] | [] | ["DMF--3 mL"]
cg500883w | Anal. Calcd for (XI), C 28 H 14 Ag 4 N 8 O 25 (%): C, 25.23; H, 1.85; N, 8.7; Found: C, 25.37; H, 1.95; N, 8.79. IR (cm −1 ) selected bonds: υ = 3672 (s) (O−H), 3089 (s) (Ar−H), 1606 (m) (COO − ) asy , 1525 (s) (COO − ) sy , 1360 (m) (N−O), 1065 (m) (C− O), 513 (w) (M−O). | [] | [] | ["(XI)", "C 28 H 14 Ag 4 N 8 O 25"] | [] | [] | [] | [] | [] | []
aoc.892 | Crystals (0.85 g, yield: 43%) suitable for X-ray analysis were obtained after ﬁltering the white powder and keeping the ﬁltrate in a refrigerator. IR (cm −1 ): 2988w, 2955m, 2866s, 2819m, 1455vs, 1203w, 1117w, 1040s, 1007m, 885w, 746m. Far-IR (cm −1 ): 475m (ν(Cd–N)), 431w (ν(Cd–N)), 388w, 366w, 269w, 194w, 161s (ν(Cd–I)), 139w (ν(Cd–I)). Raman (cm −1 ): 476s (ν(Cd–N)), 431m (ν(Cd–N)), 389w, 364s, 272m, 191m, 161w (ν(Cd–I)). UV–Vis (solution, nm (ε, M −1 cm −1 )): 234 (24 700). | [] | [] | [] | [] | [] | [] | [] | [] | []
chem.200700597 | The resulting solution was left at room temperature under magnetic stirring for two days. Afterwards the solution was evaporated to dryness yielding a light brown solid, which was partially dissolved in a 1:10 THF/ hexane mixture (15 mL). The mixture was left at room temperature under magnetic stirring for one night and then filtered. Colorless single crystals of 11 suitable for X-ray analysis grew in a yield of 63 % with respect to SrI 2 at 258C within three days at low temperature (258C). Elemental analysis calcd (%) for C 72 H 88 SrNa 6 O 14 (1402.98): C 61.62, H 6.31; fund: C 59.83, H 5.95. | ["room temperature"] | ["one night"] | ["11"] | [] | [] | [] | [] | [] | ["THF/ hexane mixture--1:10, 15 mL"]
j.jssc.2019.01.007 | 6 2.2.1 Syntheses of complexes 1-Nd and 2-Ho The seven complexes were synthesized by adding 0.5 mmol RE nitrate (Nd, Sm, Gd, Tb, Dy, Ho and Y) and 1.5 mmol H 3 L into 10 mL aqueous solution. After stirring for 10 min at room temperature, the mixture was filtered and then left for evaporation. Crystals of complexes 1-Nd and 2-Ho suitable for X-ray diffraction were isolated from the filtrate after several days. 1-Nd : Yield: 53% (based on Nd). Anal. Calcd for C 14 H 30 NO 25 S 2 Nd: C 20.49, H 3.68, N 1.71; Found: C 20.45, H 3.73, N 1.68. Main IR (ν/cm -1 ): 3414~3253br,s, 1706s, 1604m, 1509m, 1450m, 1413s, 1384s, 1280s, 1234s, 1197s, 1164s, 1085s, 1025s. 2-Ho: Yield: 51% (based on Ho). Anal. Calcd for C 28 H 58 N 2 O 49 S 4 Ho 2 : C 20.20, H 3.51, N 1.68; Found: C 20.24, H 3.57, N 1.70. Main IR (ν/cm -1 ): 3502~3172br,s, 1718s, 1606s, 1492m, 1412s, 1385s, 1280s, 1257s, 1197s, 1120m, 1081s, 1023s. 2.2.2 Synthesis of complexes 3-La, 4-Eu, 5-Tb, 6-Dy and 7-Lu RE nitrate (RE = La, Eu, Tb, Dy and Lu), H 3 L and 1,10-phen in molar ratio of 2:3:2 (0.4:0.6:0.6) were dissolved in aqueous solution (12 mL) and sealed in a 25 mL Teflon-lined stainless steel vessel after the pH value being adjusted to 6 with 1 M NaOH. The stainless steel vessel was then put into an oven and heated at 130 Ԩ for 3 days. After being cooled slowly to room temperature, crystals of complexes 3-La, 4-Eu, 5-Tb, 6-Dy and 7-Lu with different colors suitable for X-ray diffraction were isolated. 3-La: Yield: 58% (based on La). Anal. Calcd for C 7 H 15 O 12 SLa: C 18.19, H 3.27; Found: C 18.22, H 3.21. Main IR (ν/cm -1 ): 3424~3235br,s, 1650m, 1595s, 1570m, 1507m, 1420s, 1386s, 1275s, 1242m, 1212s, 1151s, 1069s, 1020s. 4-Eu : Yield: 58% (based on Eu). Anal. Calcd for C 38 H 28 N 4 O 15 S 2 Eu 2 : C 39.73, H 2.46, N 4.88; Found: C 39.70, H 2.41, N 4.85. Main IR (ν/cm -1 ): 3388 br,m, 1649m, 1595s, 1519s, 1482m, 1405m, 1387s, 1275s, 1236s, 1150s, 1067s, 1016s. 5-Tb : Yield: 53% (based on Tb). Anal. Calcd for C 50 H 36 N 6 O 15 S 2 Tb 2 : C 44.72, H 2.70, N 6.26; Found: C 44.68, H 2.65, N 6.25. Main IR (ν/cm -1 ): 3389br,m, 1653m, 1595s, 1521s, 1477m, 1403m, 1390s, 1274s, 1239m, 1150s, 1066s, 1017s. | [] | [] | ["1-Nd", "C 14 H 30 NO 25 S 2 Nd"] | ["RE nitrate (Nd)--0.5 mmol"] | [] | ["H 3 L--1.5 mmol"] | [] | ["several days"] | ["aqueous solution--10 mL"]
s10904-019-01136-w | 2: Zn(NO 3 ) 2 ⋅6H 2 O (3.0 mmol, 0.893 g), 4,4′-bpy (0.50mmol, 0.078g) and H 2 BDC (0.50mmol, 0.083g) were mixed with 1.00g of EMIBr in a 20mL Teﬂon-lined stainless-steel autoclave. The mixture was heated at 160°C for 96h. After cooling down to room temperature, colorless crystals of 2 were obtained. Yield: 0.204g. (67% based on H 2 BDC.) Analysis found (calcd) for C 18 H 12 Br 2 N 2 O 4 Zn 2 : C, 34.95 (35.37); H, 2.20 (1.97); N, 5.14 (4.60). IR (KBr pellet, cm −1 ): 3442(m), 1613(m), 1574(s), 1503(w), 1415(s), 1395(s), 1321(w), 1298(w), 1214(w), 1107(w), 1068(m), 828(m), 815(m), 756(m), 725(w), 647(m), 528(w). | [] | [] | ["Zn(NO 3 ) 2 ⋅6H 2 O", "C 18 H 12 Br 2 N 2 O 4 Zn 2"] | ["Zn(NO 3 ) 2 ⋅6H 2 O--3.0 mmol, 0.893 g"] | [] | ["4,4′-bpy--0.50 mmol, 0.078 g", "H 2 BDC--0.50 mmol, 0.083 g"] | ["160 °C"] | ["96 h"] | ["EMIBr--1.00 g"]
com-07-11109 | Compound 4ii (0.20 g, 1.29 mmol) was refluxed in an aqueous solution of AcOH (1 M), HCl (1 M), (1:1) (5 mL) for 1 h. The solution was cooled to rt, whereby compound 6 precipitated out as a white powder; yield: (0.17 g, 1.10 mmol, 85%), mp 300 °C. IR: 3357, 3174, 1664, 1590, 1487, 1125, 996, 757 cm -1 . 1 H NMR (DMSO-d 6 ): δ = 8.10 (s, 2H, NH 2 ), 8.48 (s, 1H, NH), 10.23 (s, 1H, NH), 16.47 (brs, 1H, NH). 13 C NMR (DMSO-d 6 ): δ = 164.87, 159.03, 138.62, 135.10. MS: m/z = (M) + 155, 55%. Anal. Calcd for C 4 H 5 N 5 O 2 accurate mass: 155.0444. Found: 155.0494. Synthesis of N4,N5-diphenyl-2H-1,2,3-triazole-4,5-dicarbohydrazonamide 7 A mixture of compound 5ii (0.20 g, 1.68 mmol) and excess phenylhydrazine was stirred at rt for 1 h. The yellow precipitate thus obtained was filtered off and washed with petroleum ether to furnish 7; yield: (0.36 g, 1.07 mmol, 64 %), mp 245 °C. IR: 3383, 3264, 1663, 1629, 1601, 1495, 1252, 1139, 1051, 752 cm -1 . 1 H NMR (DMSO-d 6 ): δ/ppm = 6.70 (t, 2H, J 7.3 Hz, ArH), 6.77 (d, 4H, J 7.8 Hz, ArH), 7.07 (t, 4H, J 7.9 Hz, ArH), 8.19 (brs, 4H, 2 X NH 2 ), 8.36 (s, 2H, 2 X NH), 12.73 (brs, 1H, NH). 13 C NMR (DMSO-d 6 ): δ/ppm = 151.54, 147.81, 134.73, 130.06, 119.99, 113.59. MS: m/z = (M) + 335, 55%; (Ph+1) + , 77, 100%. Anal. Calcd for C 16 H 17 N 9 (335): C, 57.31 ; H, 5.07 ; N, 37.61. Found: C, 57.13; H, 4.80; N, 37.42. Synthesis of 2-methyl-1H-imidazole-4,5-dicarbonitrile 8a, and 2-ethyl-1H-imidazole-4,5dicarbonitrile 8b Method (A) A mixture of 1 (5.0 g, 46.3 mmol) and, respectively, triethyl orthoacetate (9.75 g, 60.2 mmol) for 9 and triethyl orthopropionate (9.79 g, 55.6 mmol) for 9b in anisole (60 mL) as solvent was heated in a water bath at 100 o C, with distillation continued of EtOH over a period of 2 h. Sodium metal (0.181 g, 7.87 mmol) in MeOH (5 mL) was then added, and heating was continued until no more alcohol distillate was obtained. The reaction mixture was filtered off while hot, and then cooled to afford imidazoles 8a and 8b. Method (B) 2198 HETEROCYCLES, Vol. 71, No. 10, 2007 A mixture of 2a (0.5 g, 3.3 mmol) or 2b (0.5 g, 3.0 mmol), each with an equimolar amount of NaH in DMF (15 mL) was refluxed for 10-18 hours. The mixture was then cooled and poured into water. The pH was adjusted to 7 and the resulting mixture was extracted with Et 2 O to furnish 8a or 8b. 8a: Method (A): yield: (4.3 g, 32.6 mmol, 70%); Method (B): yield: (0.21 g, 1.6 mmol, 48%); mp 228 o C. IR: 3414, 3162, 3006, 2893, 2750, 2641, 2536, 2236, 1581, 1520, 1394, 1299, 1145, 1039, 920, 770 cm −1 . 1 H NMR (d 7 -DMF): δ/ppm = 2.49 (s, 3H, CH 3 ), 12.8 (brs, 1H, NH). 13 C NMR (d 7 -DMF): δ/ppm = 152.1, 115.9, 111.9, 79.8, 14.1. MS: m/z = (M) + , 132, 100%. Anal: Calcd for C 6 H 4 N 4 (132) accurate mass: 132.0431. Found: 132.0436. 8b: Method (A): yield (4.5 g, 30.8 mmol, 67%); Method (B): yield (0.12 g, 0.82 mmol, 27%); mp 184 o C. IR: 3129, 2985, 2237, 1569, 1521, 1414, 1322, 1301, 1211, 1064, 1038 cm −1 . 1 H NMR (d 7 -DMF): δ/ppm = 1.28 (t, 3H, J 7.7 Hz, CH 3 ), 2.80 (q, 4H, J 7.6 Hz, CH 2 ), 14.1 (brs, 1H, NH). 13 C NMR (d 7 -DMF) δ/ppm = 157.0, 115.9, 112.1, 79.9, 22.3, 12.0. MS: m/z= (M+1) + 147, 100%. Anal. Calcd for C 7 H 6 N 4 (146): C, 57.5; H, 4.1; N, 38.4. Found: C, 57.5; H, 4.1; N, 38.4. Synthesis of 2-methyl-1H-imidazole-4,5-dicarboxylic acid amide 9a, and 2-ethyl-1H-imidazole-4,5dicarboxylic acid amide 9b A mixture of imidazole 8a (0.20 g, 1.5 mmol) or imidazole 8b (0.20 g, 1.4 mmol) and an excess of phenylhydrazine was stirred at rt for one week, and during this time the mixture was heated daily for 8 h in a water bath (40-50 o C). At the end of this process, a solution of acetone in petroleum ether (1 : 3) was added, and the paste thus formed was triturated with CH 2 Cl 2 and petroleum ether (1 :1) to give 9a (pale green powder), and 9b (cream precipitate). 9a: yield: (0.11 g, 0.65 mmol, 44 %); mp 298 °C. IR: 3376, 3249, 1682, 1629, 1602, 1535, 1431, 1259, 1121 cm -1 . 1 H NMR (DMSO-d 6 ): δ/ppm = 2.29 (s, 3H, CH 3 ), 7.57 (s, 1H, NH), 7.68 (s, 1H, NH), 7.82 (s, 1H, NH), 10.43 (s, 1H, NH), 12.80 (s, 1H, NH). 13 C NMR (DMSO-d 6 ): δ/ppm = 166.80, 160.87, 145.88, 133.74, 129.15, 14.39. HETEROCYCLES, Vol. 71, No. 10, 2007 2199 MS: m/z = (M) + 168, 100%. Anal. Calcd for C 6 H 8 N 4 O 2 accurate mass: 168.0647. Found: 168.0648. 9b: yield: (0.15 g, 0.82 mmol, 59 %), mp 238 °C (dec.). IR: 3429, 3255, 3073, 1661, 1542, 1468, 1435, 1383, 1305, 1249, 1049, 849 cm -1 . 1 H NMR (DMSO-d 6 ): δ/ppm = 1.18 (t, J 7.6 Hz, 3H, CH 3 ), 2.61 (q, J 7.6 Hz, 2H, CH 2 ), 7.61 (s, 1H, NH), 7.72 (s, 1H, NH), 7.80 (s, 1H, NH), 10.45 (s, 1H, NH), 12.81 (s, 1H, NH). 13 C NMR (DMSO-d 6 ): δ/ppm = 166.83, 160.93, 150.91, 133.56, 129.12, 21.86, 13.70. MS: m/z = (M) + 182, 100%. Anal. Calcd for C 7 H 10 N 4 O 2 accurate mass: 182.0804. Found: 182.0801. ACKNOWLEDGMENTS The financial support of Kuwait University received through research grants SC 04/02 and SAF facilities through projects GS 01/01 and GS 03/01 are gratefully acknowledged. Thanks are due to Professor W. Clegg, University of Newcastle upon Tyne (UK) for providing the X-ray crystallographic analyses. REFERENCES AND NOTES 1. J. E. Hinkel, G. O. Richards, and O. Thomas, J. Chem. Soc., 1937, 1432. 2. H. Wamhoff, in Comprehensive Heterocyclic Chemistry, vol. 5, ed. by A. R. Katritzky and C. W. Rees, Pergamon Press, Oxford, 1984, pp. 669-732. 3. W. Q. Fan and A. R. Katritzky, in Comprehensive Heterocyclic Chemistry, vol. 4, ed. by A. R. Katritzky, C. W. Rees, and E. F. V. Scriven, Pergamon Press, Oxford, 1996, pp. 1-126. 4. I. P. Nuane, V. C. Njar, and A. A. Brodie, J. Steroid-Biochem. Mol. Biol., 2001, 78, 241. 5. K. Sakai, N. Hida, and K. Kondo, Bull. Chem. Soc. Jpn., 1986, 59, 179. 6. F. Lenda, F. Guenoun, B. Tazi, N. Iarbi, J. Martinez, and F. Lamaty, Tetrahedron Lett., 2004, 45, 8905. 7. S. Bátori, E. Gács-Baitz, S. Bokotey, and A. Messmer, Tetrahedron, 2003, 59, 4297. 8. K. Banert, J. Lehmann, H. Quast, G. Meichsner, D. Regnat, and B. Seiferling, J. Chem. Soc., Perkin Trans. 2, 2002, 126. 9. A. Albert and P. J. Taylor, J. Chem. Soc., Perkin Trans. 2, 1989, 1903. 2200 HETEROCYCLES, Vol. 71, No. 10, 2007 10. A. Al-Azmi, B. L. Booth, R. G. Pritchard, and F. J. R. P. Proença, J. Chem. Soc., Perkin Trans. 1, 2001, 485. 11. A. Al-Azmi, B. L. Booth, R. A. Carpenter, A. Carvalho, E. Marrelec, R. G. Pritchard, and F. J. R. P. Proença, J. Chem. Soc., Perkin Trans. 1, 2001, 2532. 12. A. Al-Azmi, A. Elassar, and B. L. Booth, Tetrahedron, 2003, 2749. 13. A. Al-Azmi, J. Chem. Res. (S), 2005, 8, 530. 14. A. Al-Azmi, P. George, and O. M. E. El-Dusouqui, J. Heterocycl. Chem., 2007, 44, 515. 15. Crystal data for complex 3: (ref. CCDC 607415) can be obtained on request from the Director, Cambridge Crystallographic Data Centre, 12 Union Road, Cambridge CB2 1EW, UK. CCDC. 16. Crystal data for compound 4ii: (ref. CCDC 607416) can be obtained on request from the Director, Cambridge Crystallographic Data Centre, 12 Union Road, Cambridge CB2 1EW, UK. CCDC. HETEROCYCLES, Vol. 71, No. 10, 2007 2201 | ["40-50 o C"] | ["daily for 8 h"] | ["4ii", "N4,N5-diphenyl-2H-1,2,3-triazole-4,5-dicarbohydrazonamide 7", "2-methyl-1H-imidazole-4,5-dicarbonitrile 8a", "2-ethyl-1H-imidazole-4,5dicarbonitrile 8b", "2-methyl-1H-imidazole-4,5-dicarboxylic acid amide 9a", "2-ethyl-1H-imidazole-4,5dicarboxylic acid amide 9b"] | [] | [] | [] | ["refluxed", "rt", "100 o C", "refluxed", "rt"] | ["1 h", "1 h", "2 h", "10-18 hours", "1 week"] | ["AcOH--1 M", "HCl--1 M", "petroleum ether--to furnish 7", "anisole--60 mL", "DMF--15 mL", "acetone--in petroleum ether (1 : 3)", "CH2Cl2--and petroleum ether (1 :1)"]
j.poly.2015.07.017 | 2.1. Preparation of [Zn 2 ( l 4 -o-pda) 2 ( l -abpy)] n (1) The mixtures of o-phenylenediacetic acid (o-H 2 pda) (0.1 mmol, 0.018 g), Zn(CH 3 COO) 2 2H 2 O (0.1 mmol, 0.02 g), 4,4 0 -azobis(pyridine) (abpy) (0.05 mmol, 0.009 g) and H 2 O (10 mL) were stirred at 70 °C for 30 min. Then clear solution was placed in a Pyrex tube and heated at 120 °C for 72 h.After cooling to room temperature, orange crystals of 1 were obtained and washed with 10 mL of water. Yield 56% (based on H 2 pda). Anal. Calc. for C 30 H 24 N 4 O 8 Zn 2 : C, 51.53; H, 3.46; N, 8.01. Found: C, 51.52; H, 3.61; N, 8.21%. IR (KBr, cm 1 ): 3045 w, 2939 w, 1622 m, 1575 s, 1557 vs 1416s, 1393 vs 1221 m, 1096w, 1048 w, 1014 w, 956 w, 844 m, 724 s, 698 m, 645 m, 571 m. | [] | [] | ["[Zn 2 ( l 4 -o-pda) 2 ( l -abpy)] n", "C 30 H 24 N 4 O 8 Zn 2"] | ["Zn(CH 3 COO) 2 \n2H 2 O--0.1 mmol, 0.02 g"] | [] | ["o-phenylenediacetic acid (o-H 2 pda)--0.1 mmol, 0.018 g", "4,4 0 -azobis(pyridine) (abpy)--0.05 mmol, 0.009 g"] | ["120 °C"] | ["72 h"] | ["H 2 O--10 mL"]
c1dt10394f | [Co 2 (datrz) 2 (nb) 2 ] n (3). A mixture of Hdatrz (19.8 mg, 0.2 mmol), Hnb (8.35 mg, 0.05 mmol) and Co(NO 3 ) 2 ·6H 2 O (43.6 mg, 0.15 mmol) was dissolved in a mixed water–methanol solution (v : v = 3 : 2, 10.0 mL) and the pH of the mixture was adjusted to 5–6 by the slow addition of triethylamine with constant stirring. The resulting mixture was then transferred into a Teﬂonlined stainless steel vessel (23.0 mL) and heated at 140 ◦ Cfor 72 h. After the mixture was cooled to room temperature at arateof5 ◦ Ch -1 , brown block-shaped crystals suitable for X-ray analysis were directly obtained, washed with methanol and dried in air. Yield: 44% based on Hnb. Anal. calcd for C 18 H 16 Co 2 N 12 O 8 (%): C 33.45, H 2.50, N 26.01. Found (%): C 33.40, H 2.40, N 25.94. IR (KBr, cm -1 ): 3447(w), 3411(w), 3366(w), 3329(w), 3164(w), 1628(s), 1598(s), 1572(s), 1530(s), 1407(s), 1345(s), 1131(w), 1100(w), 1061(w), 1011(w), 871(w), 832(m), 793(m), 757(m), 717(w), 669(w), 580(w), 529(m), 494(m), 439(m). | [] | [] | ["[Co 2 (datrz) 2 (nb) 2 ] n"] | ["Co(NO 3 ) 2 ·6H 2 O--43.6 mg, 0.15 mmol"] | ["triethylamine--adjust pH to 5–6"] | ["Hdatrz--19.8 mg, 0.2 mmol", "Hnb--8.35 mg, 0.05 mmol"] | ["140 \nC"] | ["72 h"] | ["mixed water–methanol solution--10.0 mL"]
c4ce00387j | Synthesis of [Cu 2 (4,4′-bpy)(Hsersal) 2 ]·2H 2 O (7) In a 10 mL round bottom flask, 25 mg (0.04 mmol) of 1 was dissolved in 3 mL methanol. To this was added 6 m g (0.04 mmol) of 4,4′-bipyridine and the mixture was stirred for 6 hours under reflux conditions. The green solution was evaporated completely to isolate 7. Yield: 21 mg (69%). It can also be directly prepared by refluxing a m ethanol ic solutio n of CuSO 4 ·5H 2 O, K 2 Hsersal and 4,4′-bipyridine in a 1 : 1 : 0.5 ratio for 6 hours wi th a yield of 64%. Anal. calc. For C 30 H 34 N 4 O 10 Cu 2 (MW 73 7.69): c alc. C, 48.84; H,4.61; N, 7.59%. Found: C, 49.07; H, 4.73; N, 8.05%. Selected FTIR CrystEngComm Paper Published on 10 April 2014. Downloaded by Queensland University of Technology on 31/10/2014 12:02:48. View Article Online | [] | [] | ["[Cu 2 (4,4′-bpy)(Hsersal) 2 ]·2H 2 O", "C 30 H 34 N 4 O 10 Cu 2"] | ["CuSO 4 ·5H 2 O--NaN", "K 2 Hsersal--NaN"] | [] | ["4,4′-bipyridine--25 mg, 0.04 mmol"] | ["reflux conditions"] | ["6 hours"] | ["methanol--3 mL"]
ch14414 | Calc. for C 22 H 12 MnN 6 (C 3 H 7 NO)0.5(H 2 O): C 60.4, H 4.1, N 19.4. Found: C 59.8, H 3.8, N 19.6 %.Synthesis of M II (TCNQ II )(phen)DMF (M ¼ Mn, Cd): AsolutionofM(NO 3 ) 2 6H 2 O(0.097mmol),Li(OAc)2H 2 O (16.5 mg, 0.16 mmol), and phen (17.5 mg, 0.097 mmol) in MeOH (6 mL) were allowed to diffuse into a solution of TCNQH 2 (20 mg, 0.097 mmol) in DMF (1 mL), giving yellow–orange crystals suitable for X-ray diffraction analysis. Anal. Calc. for C 24 H 12 CdN 6 (C 3 H 7 NO): C 56.9, H 3.4, N 17.2. Found: C 56.4, H 3.3, N 17.5 %. Anal. Calc. for C 24 H 12 MnN 6 (C 3 H 7 NO) 0.5H 2 O: C 62.2, H 3.9, N 18.8. Found: C 62.5, H 3.8, N 18.9 %. | [] | [] | ["C 22 H 12 MnN 6 (C 3 H 7 NO)0.5(H 2 O)", "M II (TCNQ II )(phen)DMF"] | ["M(NO 3 ) 2 \n6H 2 O--0.097 mmol", "Li(OAc) 2 H 2 O--16.5 mg, 0.16 mmol"] | [] | ["phen--17.5 mg, 0.097 mmol", "TCNQH 2--20 mg, 0.097 mmol"] | [] | [] | ["MeOH--6 mL", "DMF--1 mL"]
j.molstruc.2016.08.074 | 2.2. Syntheses of the complexes 2.2.1. Preparation of [Co(L) 2 ] n (1) Compound 1 was prepared by hydrothermal reaction of Co(NO 3 ) 2 $6H 2 O (0.0291 g, 0.1 mmol) and HL (0.0355 g, 0.1 mmol) in distilled water (10 mL) and using with 0.5 mol L 1 NaOH aqueous solution to adjust the pH to 7.0 that was placed in a Teﬂon-lined stainless steel vessel (25 mL), heated to 180  C for 72 h and then cooled to room temperature at a rate of 5  C/h. The red block crystals were obtained, washed with distilled water (5 mL), and dried in air to give 0.0365 g, yield 47.5% based on Co. Elemental anal. calcd for: C 40 H 24 CoN 10 O 4 (%): C, 62.58, H, 3.15, N, 18.24; found: C, 63.62, H, 3.32, N, 18.03; IR (KBr, cm 1 ): 3419 (w), 2075 (w), 1611 (vs), 1566 (s), 1472 (w), 1379 (vs), 1241 (w), 1134 (vs), 1034 (w), 1017 (w), 850 (m), 771 (m), 688 (w), 638 (w), 616 (w), 436 (w), 415 (w). | [] | [] | ["[Co(L) 2 ] n", "C 40 H 24 CoN 10 O 4"] | ["Co(NO 3 ) 2 $6H 2 O--0.0291 g, 0.1 mmol"] | ["NaOH aqueous solution--0.5 mol L 1"] | ["HL--0.0355 g, 0.1 mmol"] | ["180  C"] | ["72 h"] | ["distilled water--10 mL"]
b814400a | [Nd(HL)(C 2 O 4 ) 0.5 (H 2 O) 2 ]H 2 O (4). The procedure was the same as that for 1 except that LaCl 3 6H 2 O was replaced by NdCl 3 6H 2 O (0.18 g, 0.50 mmol). Yield: 55.0% (based on Nd).C 3 H 9 O 11 PNd (396.31): calc.: C 9.08, H 2.27, P 7.82, Nd 36.40; found: C 9.15, H 2.35, P 7.91, Nd 36.49%. IR (KBr) data: 3484 (br), 2915 (w), 1652 (s), 1577 (s), 1432 (m), 1369 (m), 1319 (m), 1209 (s), 1064 (s), 968 (w), 931 (m), 835 (w), 786 (w), 781 (w), 694 (w), 619 (m), 580 (m), 520 (m) cm 1 .[Sm(HL)(C 2 O 4 ) 0.5 (H 2 O) 2 ]H 2 O (5). A mixture of SmCl 3  6H 2 O (0.19 g, 0.50 mmol), H 3 L (0.50 ml, 2.00 mmol), H 2 C 2 O 4 2H 2 O (0.25 g, 2.00 mmol), and NaOH (0.08 g, 2.00 mmol) in 8 mL distilled water was sealed in an autoclave equipped with a 20 mL Teﬂon liner, and then heated at 120 1C for 4 days. After the mixture was cooled slowly to room temperature, pale yellow block crystals were obtained in ca. | [] | [] | ["[Nd(HL)(C 2 O 4 ) 0.5 (H 2 O) 2 ]H 2 O", "[Sm(HL)(C 2 O 4 ) 0.5 (H 2 O) 2 ]H 2 O"] | ["NdCl 3 6H 2 O--0.18 g, 0.50 mmol", "SmCl 3  6H 2 O--0.19 g, 0.50 mmol"] | [] | ["H 3 L--0.50 ml, 2.00 mmol", "H 2 C 2 O 4 2H 2 O--0.25 g, 2.00 mmol", "NaOH--0.08 g, 2.00 mmol"] | ["120 1C"] | ["4 days"] | ["distilled water--8 mL"]
s10904-011-9489-3 | Found: C, 27.08; H, 2.21; N, 9.09. IR/cm -1 (KBr): 3110 (m), 2921(w), 1513 (s), 1425 (m), 1232 (m), 1102 (vs), 1081 (vs), 740 (s), 720 (s), 654 (s), 624 (m).2.2.2 [HgI 2 (bix)] n (2) Complex 2 was synthesized similarly to 1: HgI 2 (0.0227 g, 0.05 mmol). Colorless block crystals of 2 were obtained in 68% yield based on mercury. Anal. Calcd (%) for C 14 H 14 HgI 2 N 4 (692.68): C, 24.27; H, 2.04; N, 8.09. Found: C, 24.20; H, 2.09; N, 8.15. IR/cm -1 (KBr): 3105 (m), 2922 (w), 1509 (s), 1436 (m), 1226 (m), 1102 (s), 1082 (vs), 931(m), 746 (m), 726 (m), 647 (s). | [] | [] | ["[HgI 2 (bix)] n", "C 14 H 14 HgI 2 N 4"] | ["HgI 2--0.0227 g, 0.05 mmol"] | [] | ["bix--Not provided"] | [] | [] | []
chem.200903425 | After the mixture had been stirred, the container was closed, heated at 200 8 C for 20 days, and then cooled to room temperature at a cooling rate of 1 8 C min 1 .[C 5 H 6 N] 3 ACHTUNGTRENNUNG[Ga 10 S 16 (OH)ACHTUNGTRENNUNG(N 2 C 13 H 14 )] (2) was prepared from a mixture of Ga (139.4 mg, 2 mmol), sulfur (144 mg, 4.5 mmol), 4,4’trimethylenedipyridine (TMP, 160 mg, 0.81 mmol), TPP (111 mg, 0.26 mmol) and pyridine (3 mL), which was heated at 200 8 C for 20 days.CHN analysis of handpicked crystals: 1: calcd (%): C 15.23, H 2.68, N 5.33; found: C 12.61, H 2.16, N 5.15; 2: calcd (%): C 20.19, H 2.0, N 4.20; found: C 19.37, H 3.17, N 4.28.Crystallographic information: Single-crystal X-ray diffraction data collections were carried out at 100 K using a Bruker X2 APEX 2 diffractometer (Mo Ka l = 0.71073 ). The struct ures were solved by direct methods using the program SIR92 [15] and the models refined by using CRYSTALS. | [] | [] | ["[Ga 10 S 16 (OH)(N 2 C 13 H 14 )] "] | ["Ga --139.4 mg, 2 mmol", "sulfur --144 mg, 4.5 mmol"] | [] | ["4,4’-trimethylenedipyridine (TMP) --160 mg, 0.81 mmol", "TPP --111 mg, 0.26 mmol"] | ["200 \nC"] | ["20 days"] | ["pyridine --3 mL"]
ic5011133 | stage from 260 to 700 °C corresponds to the loss of BTC linkers (calcd 55.40%). The ﬁnal residue of 17.57% is close to the calculated amount of CoO (17.39%; see Figure S3, SI). | [] | [] | [] | [] | [] | [] | [] | [] | []
b715623e | [PhBi(OCH(CF 3 ) 2 ) 2 ] n ,(5) BiPh 3 (0.80 g, 1.80 mmol) and (CF 3 ) 2 CHOH (0.76 ml, 7.20 mmol) were heated together, without solvent, at 90 ◦ C overnight under an N 2 atmosphere. Volatiles were then removed in vacuo.The remaining solid was dissolved in toluene, ﬁltered and refrigerated at −8 ◦ C. The solution produced colourless crystals of 5 after one week. | [] | ["one week"] | ["[PhBi(OCH(CF 3 ) 2 ) 2 ] n"] | ["BiPh 3--0.80 g, 1.80 mmol"] | [] | ["(CF 3 ) 2 CHOH--0.76 ml, 7.20 mmol"] | ["90 ◦ C"] | ["overnight"] | []
ic010260x | The title compounds were hydrothermally synthesized (autogenous pressure, 4 days at 463 K) from a mixture of hydrous TiO 2 ,H 2 O 3 P(CH 2 ) n -PO 3 H 2 (Alfa 97%) (n ) 2, 3), HF (Prolabo Normapur 40%), and H 2 O, in the molar ratio 1:1:1:500, introduced in this order without stirring in a Teflon-lined steel autoclave. The pH increased from 2 to 3 during the reaction. | [] | [] | [] | ["hydrous TiO 2--NaN"] | [] | ["H 2 O 3 P(CH 2 ) n -PO 3 H 2 (Alfa 97%) (n ) 2, 3--NaN", "HF (Prolabo Normapur 40%)--NaN"] | ["463 K"] | ["4 days"] | ["H 2 O--NaN"]
asia.201501087 | Preparation of [Pd 4 (SeCH 2 CH 2 NMe 2 ) 4 (OTf)](OTf) 3 (2) To an acetone suspension (20 mL) of [PdCl(SeCH 2 CH 2 NMe 2 )] 3 (100 mg, 0.114 mmol) was added silver triflate (132 mg, 0.514 mmol). The reaction mixture was stirred for 4hat room temperature with the exclusion of light. AgCl was precipitated out as awhite solid. The heterogeneous mixture was centrifuged;the supernatant was passed through Celite. The clear solution was dried in vacuo and the residue was washed with hexane and diethyl ether followed by extraction with ethyl acetate (3Õ10mL). The solution was concentrated to 10 mL and was kept for slow evaporation at room temperature to yield yellow crystals of the title complex (97 mg, 51 %). M.p. 174 8C(dec.). Anal. calcd. (%) for C 20 H 40 F 12 N 4 O 12 Pd 4 S 4 Se 4 ·(H 2 O) 4 :C,14.14;H,2.85;N,3.30;S,7.55%; found:C,14.20;H,2.70;N,3.35;S,7.85%. UV/Vis (MeOH): l max (e in M ¢1 cm ¢1 )304 (25740), 378 (8807) nm. | [] | [] | ["[Pd 4 (SeCH 2 CH 2 NMe 2 ) 4 (OTf)](OTf) 3", "C 20 H 40 F 12 N 4 O 12 Pd 4 S 4 Se 4 ·(H 2 O) 4"] | ["[PdCl(SeCH 2 CH 2 NMe 2 )] 3--100 mg, 0.114 mmol", "silver triflate--132 mg, 0.514 mmol"] | [] | [] | ["room temperature"] | ["4h"] | ["acetone--20 mL", "hexane--NA", "diethyl ether--NA", "ethyl acetate--3×10mL"]
j.ica.2014.01.020 | 4.11. hh,ht-{[cis-Pt(NH 3 ) 2 (1 0 )} 2 (NO 3 ) 4 9.5H 2 O(9) and 2[ht,ht-{[cisPt(NH 3 ) 2 ] 2 (1 0 )} 2 ][hh,ht-{[cis-Pt(NH 3 ) 2 ] 2 (1 0 )} 2 ](NO 3 ) 12 16H 2 O(10) (a) An aqueous suspension (3 mL) of cis-Pt(NH 3 ) 2 Cl 2 (120 mg, 0.4 mmol) and AgNO 3 (136 mg, 0.8 mmol) was stirred at 60 °C for 12 h. The solution was then cooled in ice and the AgCl precipitate was ﬁltered off. 1 (52.8 mg, 0.2 mmol) was added to the solution and the pH of the solution was adjusted to 5 using 0.1 M NaOH solution (one time). The mixture was then stirred at 40 °C for one week. The solution was subsequently centrifuged from some unidentiﬁed precipitate and the ﬁltrate was kept at 4 °C. It adopted a light blue color within two days. Colorless crystals were harvested after ﬁve days. One crystal was picked from solution for X-ray analysis and proved to be 9.(b) The same reaction was carried out under identical conditions as procedure (a), yet at higher dilution (20 mL). Here also colorless crystals were obtained after six days, and one crystal was measured by X-ray crystallography, which proved to be complex 10, a 2:1 adduct of 8 and 9. | ["4 °C"] | [] | ["hh,ht-{[cis-Pt(NH 3 ) 2 (1 0 )} 2 (NO 3 ) 4 9.5H 2 O(9)", "2[ht,ht-{[cisPt(NH 3 ) 2 ] 2 (1 0 )} 2 ][hh,ht-{[cis-Pt(NH 3 ) 2 ] 2 (1 0 )} 2 ](NO 3 ) 12 16H 2 O(10)"] | ["cis-Pt(NH 3 ) 2 Cl 2 --120 mg, 0.4 mmol", "AgNO 3 --136 mg, 0.8 mmol", "1--52.8 mg, 0.2 mmol"] | [] | [] | ["60 °C", "40 °C"] | ["12 h", "one week", "six days"] | ["water--3 mL", "0.1 M NaOH solution--one time"]
j.poly.2008.11.023 | 2.2. Preparation of [Cu 3 (L) 4 (NO 3 ) 6 (H 2 O) 2 ]  2CH 3 CN (1) Equimolar amounts of 4,5-diazaspirobiﬂuorene (0.079 g, 0.25 mmol) and Cu(NO 3 ) 2  3H 2 O (0.061 g, 0.25 mmol) were stirred together in CH 3 CN (30 ml) at room temperature for 2 h. The resulting glaucous solution was ﬁltered and concentrated to 10 ml. Blue block crystals of complex 1 suitable for X-ray diffraction were obtained in 69% yield by slow diffusion of diethyl ether into the ﬁltrate for several days. At room temperature, crystals of complex 1 are unstable and decompose slowly into blue powder over the course of several days. Anal. Calc. for C 96 H 62 Cu 3 N 16 O 20 (1950.24): C, 59.12; H, 3.21; N, 11.49. Found: C, 59.36; H, 3.44; N, 11.23%. | [] | ["several days"] | ["[Cu 3 (L) 4 (NO 3 ) 6 (H 2 O) 2 ] ? 2CH 3 CN", "C 96 H 62 Cu 3 N 16 O 20"] | ["Cu(NO 3 ) 2 ? 3H 2 O--0.061 g, 0.25 mmol"] | [] | ["4,5-diazaspirobiﬂuorene--0.079 g, 0.25 mmol"] | ["room temperature"] | ["2 h"] | ["CH 3 CN--30 ml"]
s12039-018-1493-5 | 2.2 Synthetic procedures of compounds 1–4 Appropriate organotin precursors (1 equiv.) and p-(diphenylphosphino)benzoic acid (1 or 2 equiv.) were taken together in toluene (80 mL) and heated under reﬂux for 6 h. The water formed in the reaction was removed by using a Dean–Stark apparatus. The reaction mixture was ﬁltered and evaporated to afford a solid which was identiﬁed as the title products.2.2a Compound 1: [n-BuSn(O)OH] n (0.30 g,1.44 mmol) and p-(diphenylphosphino)benzoic acid (0.44 g, 1.44 mmol).Yield: 0.70 g (95.0%). M.p.: >290 ◦ C dec.1 HNMR (400.0 MHz, CDCl 3 ): 0.81 (t, 18H), 1.32 (m, 12H), 1.50 (m, 12H), 1.73 (m, 12H), 7.23 (m, 60H), 7.91 (m, 24H) ppm.31 P{ 1 H} NMR (161.0 MHz, CDCl 3 ): −4.6(s) ppm.119 Sn{ 1 H} NMR (150.0 MHz, CDCl 3 ): −481.0 (s) ppm. Anal. Calcd. for C 152 H 154 O 18 P 6 Sn 6 (including two molecules of toluene): C,57.65; H, 4.90%. Found: C, 57.41; H, 4.87%. Crystals suitable for X-ray diffraction study were obtained from the solution of 1 in toluene. | [] | [] | ["[n-BuSn(O)OH] n"] | ["n-BuSn(O)OH--0.30 g, 1.44 mmol"] | [] | ["p-(diphenylphosphino)benzoic acid--0.44 g, 1.44 mmol"] | ["reflux"] | ["6 h"] | ["toluene--80 mL"]
cg034248m | Purple crystalbars of {[Ni(tren)] 4 [Hg(CN) 2 ] 8 Cl 6 }HgCl 4 (9) were collected by vacuum filtration, washed with cold H 2 O, and left to air-dry. Yield: 0.228 g (67.5%). Anal. Calcd. for C 40 H 72 N 32 Cl 10 Hg 9 Ni 4 : C, 14.15; H, 2.14; N, 13.20. Found: C, 14.01; H, 2.23; N, 13.09. IR (KBr, cm -1 ): 3338 (s), 3309 (m), 3277 (m), 3259 (m), 3176 (m), 2990 (m), 2943 (w), 2930 (w), 2905 (m), 2865 (s), ν(CN) 2215 (m), 2184 (vw), 1987 (w), 1880 (w), 1598 (vs), 1581 (vs), 1539 (m), 1479 (s), 1470 (s), 1397 (w), 1373 (w), 1347 (m), 1329 (m), 1318 (m), 1254 (m), 1236 (m), 1167 (m), 1140 (m), 1107 (m), 1081 (s), 1053 (s), 1036 (m), 1026 (s), 996 (s), 980 (vs), 896 (m), 880 (s), 852 (m), 748 (m), 650 (m), 615 (s), 583 (w), 560 (w), 538 (s), 516 (w), 460 (s). | [] | [] | ["{[Ni(tren)] 4 [Hg(CN) 2 ] 8 Cl 6 }HgCl 4"] | ["HgCl 4--NaN"] | [] | ["Ni(tren)--NaN"] | [] | [] | []
c5ra13582f | 8 2.4 Synthesis of {[Mn 3 (  5 -L) 2 (phen) 2 (H 2 O)]·H 2 O} n (2) Synthesis of 2 was similar to that of 1 except that CdCl 2 ·H 2 O was replaced by MnCl 2 ·4H 2 O (60.0 mg, 0.3 mmol). Yellow block-shaped crystals of 2 were obtained (yield 60% based on MnCl 2 ·4H 2 O). Anal. Calcd for C 52 H 32 Mn 3 N 6 O 14 : C, 55.29; H, 2.86; N, 7.44. Found: C 55.08, H 2.92, N 7.26. IR (KBr, cm –1 ): 3429 w, 3055 w, 1599 s, 1515 m, 1424 w, 1389 s, 1145m, 1102 w, 1026 w, 913 w, 848 m, 778 m, 730 m, 698 w, 563 w. 2.5 Synthesis of [Cd 2 (  3 -L)(H 2 biim) 2 (  2 -Hbiim)] n (3) Synthesis of 3 was similar to that of 1 except that phen was replaced by H 2 biim (39.2 mg, 0.30 mmol). Colorless block-shaped crystals of 3 were obtained (yield 35% based on CdCl 2 ·H 2 O). Anal. Calcd for C 32 H 23 Cd 2 N 13 O 6 : C, 42.22; H, 2.55; N, 20.00. Found: C 41.98, H 2.65, N 20.27. IR (KBr, cm –1 ): 1608 m, 1594 s,1533 m, 1404 m, 1373 s, 1325 w, 1175 w, 1138 m, 1116 m, 1046 w, 992 w, 941 w, 852 w, 778 m, 762 m, 728 w, 711 w, 690 m, 556 w. 2.6 Synthesis of {[Pb 2 (  4 -L)(  4 -bpdc) 0.5 (phen) 2 ]·H 2 O} n (4) A mixture of PbCl 2 (111.2 mg, 0.4 mmol), H 3 L (57.4 mg, 0.2 mmol), H 2 bpdc (24.2 mg, 0.10 mmol), phen (80.0 mg, 0.4 mmol), NaOH (32.0 mg, 0.8 mmol), and H 2 O (10 mL) was stirred at room temperature for 15 min, then sealed in a 25 mL Teflon-lined stainless steel vessel, and heated at 160 °C for 3 days, followed by cooling to room temperature at a rate of 10 °C h –1 . Colorless block-shaped crystals of 4 were isolated Page 8 of 38RSC Advances RSC Advances Accepted Manuscript Published on 07 September 2015. Downloaded by University of Manitoba on 08/09/2015 13:52:45. View Article Online DOI: 10.1039/C5RA13582F | ["NA", "NA", "NA"] | ["NA", "NA", "NA"] | ["{[Mn3(? 5 -L)2(phen)2(H2O)]·H2O} n", "C52H32Mn3N6O14", "[Cd2(? 3 -L)(H2biim)2(? 2 -Hbiim)] n", "C32H23Cd2N13O6", "{[Pb2(? 4 -L)(? 4 -bpdc)0.5(phen)2]·H2O} n"] | ["MnCl2 \n4H2O--60.0 mg, 0.3 mmol", "CdCl2 \nH2O--NA", "PbCl2--111.2 mg, 0.4 mmol"] | [] | ["phen--80.0 mg, 0.4 mmol", "H2biim--39.2 mg, 0.30 mmol", "H3L--57.4 mg, 0.2 mmol", "H2bpdc--24.2 mg, 0.10 mmol"] | ["NA", "NA", "160 °C"] | ["3 days", "NA", "3 days"] | ["H2O--8 mL", "H2O--10 mL"]
j.poly.2007.01.026 | 2.2.3. [CdL(bpy)(H 2 O) 3 Æ H 2 O] n (3) The synthesis was similar to that described for 1 except using Cd(NO 3 ) 2 Æ 4H 2 O instead of Mn(Ac) 2 Æ 4H 2 Oand colorless crystals of 3 were obtained (yield: 54% based on Cd) Anal. Calc. for C 19 H 22 N 2 O 8 Cd: C, 43.99; H, 4.27; N, 5.40. Found: C, 44.05; H, 4.32; N, 5.36%. IR spectrum (cm 1 ): 3386 (s), 1603 (vs), 1542 (s), 1491 (s), 1374 (vs), 1290 (m) , 1221 (m), 807 (s), 748 (m), 629 (m). | [] | [] | ["[CdL(bpy)(H 2 O) 3 Æ H 2 O] n", "C 19 H 22 N 2 O 8 Cd"] | ["Cd(NO 3 ) 2 Æ 4H 2 O--not specified"] | [] | ["L--not specified", "bpy--not specified"] | [] | [] | []
j.jssc.2018.05.010 | 2.2.2. Synthesis of [Ni 2 (H 2 TCS) 2 (BMIB) 2 ]·H 2 O (2·H 2 O) H 4 TCS (6.4 mg, 0.0125 mmol), BMIB (2.9 mg, 0.0125 mmol) and Ni(NO 3 ) 2 ·6H 2 O (7.3 mg, 0.025 mmol), and 35 μL of 0.80 mol L − 1 HCl aqueous solution were added to 6.0 ml of distilled water in a glass vial. | [] | [] | ["[Ni 2 (H 2 TCS) 2 (BMIB) 2 ]·H 2 O", "2·H 2 O"] | ["Ni(NO 3 ) 2 ·6H 2 O--7.3 mg, 0.025 mmol"] | ["HCl aqueous solution--35 μL of 0.80 mol L − 1"] | ["H 4 TCS--6.4 mg, 0.0125 mmol", "BMIB--2.9 mg, 0.0125 mmol"] | [] | [] | ["distilled water--6.0 ml"]
ic060855y | Synthesis of {[Ag 2 (µ 3 -L 3 ) 2 (CH 3 CN)](ClO 4 ) 2 } n (3a), {[Ag(µ 3 L 3 )]BF 4 } n (3b), and {[Ag(µ 3 -L 3 )]NO 3 ‚H 2 O} n (3c). Complexes 3a3c were prepared by the reaction of L 3 (0.3 mmol) and AgX (0.3 mmol; X ) ClO 4 for 3a,BF 4 for 3b, and NO 3 for 3c)ina H 2 O/CH 3 CN (1:1) solution. After stirring for about 20 min, the resulting solution was filtered. Colorless single crystals suitable for X-ray diffraction were obtained by slow evaporation of the solvents in the dark within 7 days. Complex 3a. Yield: 61%. Anal. Calcd for C 16 H 15 Ag 2 Cl 2 N 9 O 8 (748.01): C, 25.69; H, 2.02; N, 16.85.Found: C, 25.41; H, 1.93; N, 17.05. UV-vis (DMF, λ max ): 270, 430 nm. Complex 3b. Yield: 72%. Anal. Calcd for C 7 H 6 AgBF 4 N 4 (340.84): C, 24.67; H, 1.77; N, 16.44. Found: C, 24.96; H, 1.86; N, 16.75. UV-vis (DMF, λ max ): 270, 440 nm. Complex 3c. | [] | ["7 days"] | ["{[Ag 2 (µ 3 -L 3 ) 2 (CH 3 CN)](ClO 4 ) 2 } n", "{[Ag(µ 3 L 3 )]BF 4 } n", "{[Ag(µ 3 -L 3 )]NO 3 ‚H 2 O} n"] | ["AgX--0.3 mmol"] | [] | ["L 3--0.3 mmol"] | [] | ["about 20 min"] | ["H 2 O/CH 3 CN--1:1"]
c2ce25062d | Preparation of [Cd(L)(H 2 O) 2 ] 2 $5H 2 O (2). Complex 2 was obtained by a hydrothermal procedure as that used for preparation of 1 using KOH (11.2 mg, 0.2 mmol) instead of DMF. | [] | [] | ["[Cd(L)(H 2 O) 2 ]\n5H 2 O"] | [] | ["KOH--11.2 mg, 0.2 mmol"] | [] | [] | [] | []
anie.200462673 | 2: Bpe (0.182 g, 1 mmol) in DMF (2 mL) was added to Zn(O 2 CCH 3 ) 2 ·2H 2 O (0.220 g, 1 mmol) in DMF (4 mL), and the white precipitate which immediately separated out was filtered and redissolved in hot water. The clear solution was filtered and allowed to slowly evaporate; yellow cubic crystals separated out after a week and were collected, washed with ether, and dried under vacuum (0.140 g, 36%). IR (KBr): n˜ = 1637(s), 1504(m), 1420(s), 1064(m), 1031(w), 830(m), 719(s) cm 1 ; Elemental analysis (%) calcd. for C 16 H 18 N 2 O 5 Zn: C, 50.08; H, 4.73; N, 7.30; found: C, 50.38; H, 4.65; N, 7.23. A NMR spectrum was not recorded owing to the insolubility of the complex in common deuterated solvents. | [] | ["after a week"] | ["Bpe", "C 16 H 18 N 2 O 5 Zn"] | ["Zn(O 2 CCH 3 ) 2 \b72H 2 O--0.220 g, 1 mmol"] | [] | ["Bpe--0.182 g, 1 mmol"] | [] | [] | ["DMF--2 mL"]
00958972.2010.543459 | 2.1. [Cu(pz)(Au(CN) 2 )(DMSO) 2 ]Au(CN) 2 (1) A solution of Cu(ClO 4 ) 2 (0.062 g, 0.17 mmol) in 1.5 mL of DMSO was added to a solution of pyrazine (0.0136 g, 0.17 mmol) in 1.0 mL of DMSO to produce a blue solution. To this a solution of KAu(CN) 2 (0.0979 g, 0.34 mmol) in 2.5 mL of DMSO was added dropwise with stirring. The pale teal solution was left open at room temperature for 4 days by which time green crystals had grown. The crystals were harvested through vacuum filtration to yield 0.075 g (57%) emerald green crystals.Cu(II)/Au(CN) 2 135 Downloaded by [Temple University Libraries] at 17:29 24 November 2014 Combustion analysis: Calcd for C 12 H 8 N 6 O 2 S 2 CuAu 2 (%): C, 14.8; H, 1.10; N, 10.2; found (%): C, 14.6; H, 0.84; N, 10.3. IR (KBr)  3114 w, 2187 s, 2139 m, 1417 m, 1065 w, 1015 s, 945 m, 819 w, 490 m (cm 1 ). | [] | [] | ["[Cu(pz)(Au(CN) 2 )(DMSO) 2 ]Au(CN) 2", "C 12 H 8 N 6 O 2 S 2 CuAu 2"] | ["Cu(ClO 4 ) 2--0.062 g, 0.17 mmol", "KAu(CN) 2--0.0979 g, 0.34 mmol"] | [] | ["pyrazine--0.0136 g, 0.17 mmol"] | ["room temperature"] | ["4 days"] | ["DMSO--1.5 mL"]
j.ica.2012.05.001 | 2.4. Synthesis of [Co(3-trzphCO 2 )] (3) A mixture of cobalt chloride hexahydrate (280 mg, .962 mmol), 3-carboxyphenyltetrazole (75 mg, .395 mmol), and H 2 O (10.00 g, 556 mmol) in the mole ratio 3.00:1.00:1626 was stirred brieﬂy before heating to 200 °C for 72 h (initial and ﬁnal pH values of 3.5 and 3.3, respectively). Clear pink block crystals of 3, suitable for X-ray diffraction, were isolated in 20% yield. Anal. Calc. for C 8 H 4 CoN 4 O 2 : C, 38.9; H, 1.62; N, 22.7. Found: C, 39.0; H, 1.47; N, 22.5%. | [] | [] | ["[Co(3-trzphCO 2 )]"] | ["cobalt chloride hexahydrate--280 mg, .962 mmol"] | [] | ["3-carboxyphenyltetrazole--75 mg, .395 mmol"] | ["200 °C"] | ["72 h"] | ["H 2 O--10.00 g, 556 mmol"]
j.poly.2014.06.024 | 223–224.2 °C. Anal. Calc. for C 15 H 14 N 4 O 3 (MW = 298.30): C, 60.40; H, 4.73; N, 18.78. Found: C, 60.37; H, 4.70; N, 18.81%. IR (KBr, cm 1 ): 3417 (m, br), 3265 (vs br), 3159 (s), 1717 (vs), 1686 (s), 1624 (m), 1550 (m), 1490 (s), 1405 (s), 1352 (vs), 1271 (vs), 1217 (s), 1189 (m), 1157 (m), 1114 (m), 1034 (m), 958 (vs), 911 (m), 821 (s), 761 (s), 732 (m), 644 (m), 576 (m), 530 (m), 479 (m), 442 (w).1 H NMR (250 MHz, DMSO-d 6 , TMS) d: 10.88 (s, 2H, O–H,N–H), 8.43 (s, 1H, CH@N), 7.68 (s, 1H), 7.19 (t, 1H, J = 7.25 Hz), 6.85 (m, 2H). | [] | [] | ["C 15 H 14 N 4 O 3"] | [] | [] | [] | ["223-224.2 \nC"] | [] | []
c2ce26449h | [A GL 24 (CF 3 SO 3 )] ‘ , 3. AgCF 3 SO 3 (130 mg, 0.500 mmol) dissolved in degassed MeCN (10 mL) was added via cannula to L 24 (100 mg, 0.500 mmol) dissolved in degassed MeOH (10 mL). The resultant solution was stirred for 4 h during which time a cream precipitate formed. This was filtered, washed with diethyl ether and dried in vacuo (76.0 mg, 33%). | [] | [] | ["[A GL 24 (CF 3 SO 3 )]", "L 24"] | ["AgCF 3 SO 3--130 mg, 0.500 mmol"] | [] | ["L 24--100 mg, 0.500 mmol"] | [] | ["4 h"] | ["MeCN--10 mL", "MeOH--10 mL", "diethyl ether--wash"]
chem.201802257 | 10 mL of THF (a few drops of MeCN were needed to keep the volume low). The solution was diluted with 60 mL of ether and kept overnight at 4 o C. The precipitate was filtered off and washed with ether. Compound 4 was obtained in the form of small orange needles suitable for XRD, 0.323 g (85%). C 17 H 24 KN 5 O 6 STe (593.17). Found: C 34.65, H 4.15, N 11.40, S 5.70. Calc.: C 34.42, H 4.08, N 11.81, S 5.40. NMR, δ: 1 H: 3.59 (s); 13 C: 141.9 (C het ), 129.4 (SCN), 118.6 (CN) 69.9 (CH 2 ); 125 Te: 2324. The salt remains unchanged upon storage at least for several months at room temperature. Synthesis of [K(18-crown-6)][1a-SeCN] (5). At ambient temperature, a mixture of KSeCN (0.072 g, 0.5 mmol), 18-crown-6 (0.132 g, 0.5 mmol), 1a (0.113 g, 0.5 mmol) and MeCN (20 ml) was stirred for 1 h. The solution obtained was filtered and the solvent distilled off. The residue was dissolved in 10 ml of THF and excess of pentane was added. The precipitate was filtered off and dried in vacuum. Compound 5 was obtained in the form of orange powder, 0.277 g (88 %). C 17 H 24 KN 5 O 6 SeTe (640.11). Found: C 32.35, H 3.75, N 10.65. Calc.: C 31.90, H 3.78, N 10.94. NMR, δ: 1 H: 3.58 (s); 13 C: 141.8 (C het ), 118.6 (C het N), 114.5 (SeCN), 69.9 (CH 2 ); 77 Se: –147; 125 Te: 2306. Single crystals suitable for XRD were obtained via slow diffusion of pentane into THF solution in a two-layer system. Synthesis of [K][1a-NCSe] (6). At ambient temperature, KSeCN (0.072 g, 0.5 mmol) and 1 (0.116 g, 0.5 mmol) were dissolved in THF (25 ml) to give orange-red solution. The solution was filtered, concentrated to ca. 10 ml, and 10 ml of hexane were added to give two-layer system. The system was kept at ambient temperature until mutual diffusion of solvents ceased (~1 week). The solvents were removed with syringe, the residue was washed with hexane and dried in vacuum. Compound 6 was obtained in the form of big red plates suitable to XRD, 0.118 g (63%). C 5 KN 5 SeTe (375.75). Found: C 15.97, N 18.48. Calc.: C 15.98, N 18.64. NMR, δ: 13 C: 10.1002/chem.201802257 Accepted Manuscript Chemistry - A European Journal This article is protected by copyright. All rights reserved. | [] | [] | ["[K(18-crown-6)][1a-SeCN]", "[K][1a-NCSe]"] | ["KSeCN--0.072 g, 0.5 mmol"] | [] | ["18-crown-6--0.132 g, 0.5 mmol", "1a--0.113 g, 0.5 mmol"] | ["ambient temperature"] | ["1 h", "~1 week"] | ["THF--25 ml", "MeCN--20 ml", "pentane--excess", "hexane--10 ml"]
00958972.2015.1038996 | 4 distilled water, and picked out after being dried in air. Yield: 217 mg [75% based on Co(II)]. Elemental analysis for C 18 H 20 CoN 2 O 8 S 4 (%): Calcd.: C, 37.30; H, 3.49; N, 4.83; S, 22.13. Found: C, 37.16; H, 3.69; N, 4.97; S, 22.21. IR (KBr, cm -1 ): 3211s, 1589s, 1421s, 1309w, 1235w, 1007m, 746m, 720m, 673w. 2.3. Synthesis of [Co(L) 2 (H 2 O) 2 ] n (2) The preparation of 2 was similar to that of 1, except with pH of 4.0~5.0 with Et 3 N (0.2~0.3 mL), giving reddish needle-shaped crystalline products. Yield: 182 mg [67% based on Co(II)]. Elemental analysis for C 18 H 16 CoN 2 O 6 S 4 (%): Calcd.: C, 39.77; H, 2.97; N, 5.16; S, 23.60. Found: C, 39.46; H, 2.79; N, 5.57; S, 23.68. IR (KBr, cm -1 ): 3187w, 2968m, 2921w, 1569s, 1430s, 1243m, 1007s, 750s, 723m, 686w. 2.4. Synthesis of [Co(L) 2 (H 2 O) 4 ]·2H 2 O (3) The preparation of 3 was similar to that of 1, except with pH of 3.0~4.0 with Et 3 N (1.5~0.2 mL), giving reddish rod-shaped crystalline products. Yield: 163 mg [53% based on Co(II)]. Elemental analysis for C 18 H 24 CoN 2 O 10 S 4 (%): Calcd.: C, 35.12; H, 3.94; N, 4.55; S, 20.83. Found: C, 35.46; H, 3.69; N, 4.47; S, 20.68. IR (KBr, cm -1 ): 3120w, 2968w, 1569s, 1428s, 1375s, 1232w, 1008m, 749m, 686w. 2.5. X-ray crystallographic determination Single-crystal X-ray diffraction data of 1 were collected on a Bruker SMART CCD diffractometer by using graphite monochromated Mo-Kα radiation (λ = 0.71073 Å) at room temperature. The data for 2 and 3 were collected at 293 K on an Agilent Technologies SuperNova diffractometer with Mo-Kα radiation (λ = 0.71073 Å). A semiempirical absorption correction using SADABS was applied, and the raw data frame integration was performed with SAINT [17]. Crystal structures were solved by the direct method using SHELXS-97 [18] and refined by full-matrix least-squares on all F 2 data for the non-hydrogen atoms using SHELXL-97 Downloaded by [Dalhousie University] at 17:41 13 April 2015 | [] | [] | ["[Co(L) 2 (H 2 O) 2 ] n", "[Co(L) 2 (H 2 O) 4 ]·2H 2 O", "[Co(L) 2 (H 2 O) 4 ]·2H 2 O"] | ["Co(II)--217 mg [75% based on Co(II)]", "Co(II)--182 mg [67% based on Co(II)]", "Co(II)--163 mg [53% based on Co(II)]"] | ["Et 3 N--0.2~0.3 mL", "Et 3 N--1.5~0.2 mL"] | [] | [] | [] | []
j.ica.2013.05.013 | {[Cd(L 223 )(dca)(ClO 4 )](H 2 O) 0.25 } n (2). The same synthetic procedure as that for 1 was used, except that Cd(NO 3 ) 2 4H 2 O was replaced with Cd(ClO 4 ) 2 6H 2 O (42.0 mg, 0.1 mmol). Colorless block crystals were afforded upon evaporation of the solvents after ca. | [] | [] | ["[Cd(L 223 )(dca)(ClO 4 )](H 2 O) 0.25 n", "NaN"] | ["Cd(ClO 4 ) 2 6H 2 O--42.0 mg, 0.1 mmol"] | [] | ["dca--NaN", "L 223--NaN"] | [] | [] | []
c2ce25292a | Synthesis of [Li 12 (L1’) 3 (H 2 O) 19 ] n (3). Lithium hydroxide (8 mmol) and H 4 L1 (2 mmol) were dissolved in 20 mL of water. After heating at 45 uC and stirring for 20 min, the dark yellow mixture was filtered and left at room temperature. Only few red crystals of 3 suitable for X-ray diffraction were selected following microscopic examination of a large amount of paste after 12 days standing. Anal. Calcd for C 18 H 38 O 49 S 6 Li 12 : C 16.45, H 2.91%; found: C 16.50, H 3.07%. IR (n/cm 21 ): 3467s, 3354s, 3059w, 1692s, 1608m, 1515m, 1422m, 1367m, 1212s, 1086s, 1025s, 884m, 841m, 783m, 668m, 557m.Synthesis of {(NH 4 )?[Li(H 2 L2)]} n (4). Equal amounts of lithium hydroxide and H 4 L2 (2 mmol) were mixed in 10 mL of water. | [] | [] | ["[Li 12 (L1’) 3 (H 2 O) 19 ] n", "C 18 H 38 O 49 S 6 Li 12"] | ["lithium hydroxide--8 mmol"] | [] | ["H 4 L1--2 mmol"] | ["45 uC"] | ["12 days"] | ["water--20 mL"]
j.ica.2010.06.005 | 2.4. Synthesis of [Cu 2 (bpyrm)(VO 2 ) 2 (AsO 4 ) 2 ]H 2 O(3H 2 O) The reaction of NH 4 VO 3 (0.103 g, 0.88 mmol), cupric acetate hydrate (0.102 g, 0.56 mmol), arsenic(V) oxide (0.101 g, 0.44 mmol), 2,2 0 bipyrmidine (0.042 g, 0.27 mmol), H 2 O (10.00 mL, 554.94 mmol) and HF (100 l L, 2.90 mmol) in the mole ratio 3.26:2.07:1.63:1.00:2055:10.74 at 150 °C for 4 days afforded green plates of 3 in 40% yield (initial pH: 2.5, ﬁnal pH: 2.0). IR (KBr pellet, cm 1 ): 3486(b), 3097(m), 1590(m), 1560(w), 1414(m), 1226(w), 1040(w), 944(s), 913(s), 819(m), 762(s), 747(m), 685(m), 519(w). | [] | [] | ["[Cu 2 (bpyrm)(VO 2 ) 2 (AsO 4 ) 2 ] ? H 2 O(3 ? H 2 O)"] | ["NH 4 VO 3--0.103 g, 0.88 mmol", "cupric acetate hydrate--0.102 g, 0.56 mmol"] | [] | ["2,2 0 bipyrmidine--0.042 g, 0.27 mmol"] | ["150 \nC"] | ["4 days"] | ["H 2 O--10.00 mL, 554.94 mmol", "HF--100 l L, 2.90 mmol"]
zaac.201300173 | [Pb(SEtaaiNEt) 2 I 2 ] (5d): Anal. found: C, 31.79; H, 3.27; N, 11.40%.Calc. for PbC 26 H 32 N 8 S 2 I 2 : C, 31.80; H, 3.26; N, 11.41 %. FT-IR (KBr disc), ν(N=N), 1415; ν(C=N), 1533 cm –1 . UV/Vis (CH 3 CN) (λ max (nm) (10 –3 ε (dm 3 mol –1 cm –1 ): 362(28.11), 409(21.05).1 H NMR (300 MHz, CDCl 3 ), δ(ppm), (J(Hz)): 7.42 (br. s, 4-H), 7.22 (br. s, 5H), 7.33 (d, 7.0 Hz, 8-H), 7.56 (m, 9- and 10-H), 7.80 (d, 8.0 Hz, 11H), 4.44 (q, 7.30 Hz, 1-CH 2 ), 1.61 (t, 7.3 Hz, (1-CH 2 )-CH 3 ), 3.05 (q, 7.4 Hz, S-CH 2 ), 1.30 (t, 5.30 Hz, (S-CH 2 )-CH 3 ). | [] | [] | ["[Pb(SEtaaiNEt) 2 I 2 ] (5d)", "PbC 26 H 32 N 8 S 2 I 2"] | [] | [] | [] | [] | [] | []
ejic.201000353 | [Eu 4 (BPT) 4 (DMF) 2 (H 2 O) 8 ]·(DMF) 5 ·(H 2 O) 3 (1): Eu(NO 3 ) 3 ·6H 2 O (0.20 mmol, 89 mg), H 3 BPT (0.075 mmol, 20 mg), DMF (2 mL), and distilled water (2 mL) were mixed in a 23 mL stainless steel vessel lined with Teflon. The mixture was heated under autogenous pressure at 363 K for 48 h and then cooled to room temperature at a constant rate of 0.1 °C/min. Colorless block crystals suitable for X-ray crystal analysis were obtained by filtration and washed for several times with DMF/H 2 O (v/v = 1:1), and dried in air at ambient temperature. The complex is stable in air and is insoluble in common organic solvents such as methanol, ethanol, acetonitrile, acetone, DMSO, and DMF. Yield: 80 % (based on H 3 BPT). | [] | [] | ["[Eu 4 (BPT) 4 (DMF) 2 (H 2 O) 8 ]·(DMF) 5 ·(H 2 O) 3"] | ["Eu(NO 3 ) 3 ·6H 2 O--0.20 mmol, 89 mg"] | [] | ["H 3 BPT--0.075 mmol, 20 mg"] | ["363 K"] | ["48 h"] | ["DMF--2 mL", "distilled water--2 mL"]
acs.chemmater.0c03984 | The X-ray quality crystals were formed by slow diﬀusion of solution of CuI in CH 3 CN to solution of [Et-HMTA]I in MeOH overnight. FT-IR (KBr, cm −1 ): 387 (vw), 406 (vw), 414 (vw), 445 (vw), 497 (w), 513 (vw), 582 (vw), 650 (m), 665 (m), 675 (m), 719 (vw), 783 (m), 796 (m), 827 (vs), 862 (w), 883 (w), 894 (w), 902 (w), 991 (vs), 1018 (m), 1041 (m), 1078 (vw), 1120 (m), 1130 (m), 1224 (s), 1263 (s), 1286 (w), 1292 (w), 1315 (w), 1361 (w), 1375 (w), 1400 (w), 1458 (m), 1481 (vw), 1652 (vw), 1716 (vw), 1734 (vw), 2250 (w), 2285 (vw), 2881 (vw), 2920 (vw), 2941 (vw), 2951 (vw), 2966 (vw), 2981 (w). | [] | [] | ["CuI(Et-HMTA)"] | ["CuI--NaN"] | [] | ["Et-HMTA--NaN"] | [] | ["overnight"] | ["CH 3 CN--NaN", "MeOH--NaN"]
jacs.8b09322 | for powder X-ray diffraction, IR and photomagnetic studies were prepared inside an argon-filled glovebox (H 2 O < 0.5 ppm; Inert Technology).Syntheses {[Mn II (imidazole)(H 2 O) 2 ] 2 [W IV (CN) 8 ]·4H 2 O} n (1-8H 2 O) was obtained by mixing the water solution of 0.5 mmol (100 mg) MnCl 2 ·4H 2 O and 1.0 mmol (68 mg) imidazole in 10 mL water with the water solution of 0.1 mmol (56 mg) of potassium octacyanotungstate(IV) dihydrate in 10 mL water. After 24 hours yellow column crystals were collected by decantation and dried shortly in air (typical yield: 30 mg, ca. 40 %). The purity was confirmed by elemental analysis. Anal. calcd for C 14 H 24 Mn 2 N 12 O 8 W: C 21.48, H 3.09, N 21.50; found: C 21.68, H 2.76, N 21.47. | [] | [] | ["[Mn II (imidazole)(H 2 O) 2 ] 2 [W IV (CN) 8 ]·4H 2 O", "C 14 H 24 Mn 2 N 12 O 8 W"] | ["MnCl 2 ·4H 2 O--0.5 mmol (100 mg)", "potassium octacyanotungstate(IV) dihydrate--0.1 mmol (56 mg)"] | [] | ["imidazole--1.0 mmol (68 mg)"] | [] | ["24 hours"] | ["water--10 mL"]
c3ce40864g | Synthesis of QCA A mixture of quinoline-4-carbaldehyde (2.018 g, 13 mmol) and malonic acid (2.415 g, 23 mmol) were added to a 50 mL roundbottomed flask containing 17 mL of pyridine and a small amount of bipyridine. The reaction mixture was stirred for 2 h at 45 uC, 4 h at 80 uC, and 3 h at 110 uC, respectively. The resulting solution was poured into a large amount of distilled water and neutralized with 10% HCl to obtain a buff precipitate. The precipitate was filtered, washed with water, acetic acid and a small amount of acetone, respectively, and dried in a vacuum oven at room temperature to give 2.088 g (yield: 81%) of light yellow solid QCA. IR (KBr pellet, cm 21 ): 3401(m), 2364(m), 1701(vs), 1626(m); 1568(s), 1508(s), 1424(w), 1387(w), 1317(vs), 1272(vs), 1229(vs), 1097(w), 1051(w), 987(m), 972(m), 937(m), 899(w), 854(w), 764(s), 723(m), 6598(s), 576(m), 540(w). | [] | [] | ["QCA"] | [] | [] | ["quinoline-4-carbaldehyde--2.018 g, 13 mmol", "malonic acid--2.415 g, 23 mmol"] | [] | ["2 h at 45 \nC", "4 h at 80 \nC", "3 h at 110 \nC"] | ["pyridine--17 mL", "bipyridine--small amount"]
c005322h | The pH value was then adjusted to ca. 4.6 by addition of HNO 3 (0.01M, 8mL). Yield: 42 mg (75% yield based on Zn). Anal. calcd for C 29 H 20 N 2 O 6 Zn: C 62.44; H 3.61; N 5.02. Found: C 62.63, H 3.59, N 4.88. IR (KBr, cm 1 ): 1701 m, 1628 s, 1610 s, 1604 s, 1561 s, 1509 m, 1449 m, 1374 s, 832 s, 615 m, 435 m. | [] | [] | ["C 29 H 20 N 2 O 6 Zn"] | [] | [] | [] | [] | [] | ["HNO 3--0.01M, 8mL"]
acs.inorgchem.8b02994 | 2.4. Synthesis of {[Zn 2 (bptc)(DMA)(H 2 O) 2 ]·(DMA) 2 ·H 2 O} n (2).A solid mixture of biphenyl-3,3′,5,5′-tetracarboxylic acid (H 4 bptc, 25.08 mg, 0.076 mmol), and zinc nitrate hexahydrate (50.87 mg, 0.171 mmol), dissolved in a mixture of dimethylacetamide (DMA)/ H 2 O (4.0/0.8 mL) and HBF 4 (2 drops) in a sealed 20 mL screw-top glass bottle, was heated at 85 °C for 24 h. The mixture was cooled to room temperature for 10 h, and the resulting crystals were ﬁltered from the reaction mixture and washed with DMF. | [] | ["10 h"] | ["{[Zn 2 (bptc)(DMA)(H 2 O) 2 ]\b7(DMA) 2 \b7H 2 O} n", "H 4 bptc", "Zn nitrate hexahydrate"] | ["Zn nitrate hexahydrate--50.87 mg, 0.171 mmol"] | ["HBF 4--2 drops"] | ["H 4 bptc--25.08 mg, 0.076 mmol"] | ["85 \b0C"] | ["24 h"] | ["DMA/H 2 O--4.0/0.8 mL"]
s0277-5387(03)00192-x | 2.1.5. [Cu(trans -(1S ,2S)-chxn) 2 ] 3 [Fe(CN) 6 ] 2 ×/4H 2 O (3) This compound was obtained by slow diffusion of [Cu(trans-(1S,2S)-chxn) 2 (H 2 O)](NO 3 ) 2 (125 mg, 0.3 mmol) and K 3 [Fe(CN) 6 ] (66 mg, 0.2 mmol) in water.After a few days, dark brown crystals formed. Anal.Calc. for C 48 H 93 Fe 2 N 24 Cu 3 O 4.5 : C, 41.75; H, 6.79; N, 24.35. Found: C, 41.58; H, 6.76; N, 24.50%.2.1.6. [Cu(trans -(1R ,2R)-chxn) 2 ] 3 [Fe(CN) 6 ] 2 ×/4H 2 O (4) Prepared starting from trans -cyclohexane-(1R ,2R)diamine as described above for 3. Anal. Calc. for C 48 H 93 Fe 2 N 24 Cu 3 O 4.5 : C, 41.75; H, 6.79; N, 24.35. | [] | [] | ["[Cu(trans -(1S ,2S)-chxn) 2 ] 3 [Fe(CN) 6 ] 2 ×/4H 2 O", "[Cu(trans -(1R ,2R)-chxn) 2 ] 3 [Fe(CN) 6 ] 2 ×/4H 2 O"] | ["[Cu(trans-(1S,2S)-chxn) 2 (H 2 O)](NO 3 ) 2--125 mg, 0.3 mmol", "K 3 [Fe(CN) 6 ]--66 mg, 0.2 mmol"] | [] | [] | [] | ["a few days"] | ["water--not specified"]
j.jssc.2006.09.022 | 2.2. Synthesis of complex [Pb(hca) 2 (DMF)]  DMF (1) A mixture of PbAc 2  3H 2 O (0.2 mmol, 76.0 mg) and 4hydroxylcinnamonic acid (0.4 mmol, 65.7 mg) was ground in an agate mortar for half an hour with an obvious smell of acetic acid. The mixt ure was dissolved in DMF solution and ﬁltered. Colorless prisms were obtained often a few days by evaporation of the ﬁltrate at room temperature.Yield: 85% (116.9 mg). Anal. Calc. for crystals: C 24 H 28 N 2 O 8 Pb (1): C, 42.41; H, 4.15; N, 4.12%. Found for crystals (1): C, 42.19; H, 4.22; N, 4.31%. IR (1, crystals): 1652(s), 1606(s), 1506(s), 1447(m), 1384(m), 1279(w), 1167(m), 1094(m), 980(m), 828(w), 724(w), 661(w), 634(w) cm 1 . | ["room temperature"] | ["a few days"] | ["[Pb(hca) 2 (DMF)]"] | ["PbAc 2  3H 2 O--0.2 mmol, 76.0 mg"] | [] | ["4hydroxylcinnamonic acid--0.4 mmol, 65.7 mg"] | [] | ["half an hour"] | ["DMF solution--NaN"]
c2ce26225h | {Er(H 2 O) 4 HCyHQ[6]}?3NO 3 ?13H 2 O(8) was obtained from Er(NO 3 ) 3 ?5H 2 O (12.6 mg, 34%). IR: v max (KBr)/cm 21 1730. | [] | [] | ["{Er(H 2 O) 4 HCyHQ[6]}?3NO 3 ?13H 2 O(8)"] | ["Er(NO 3 ) 3 ?5H 2 O--12.6 mg, 34%"] | [] | [] | [] | [] | []
c4ra03569k | Synthesis of {[Co(bpmp)(tbip)]$H 2 O} n (1) A mixture of Co(NO 3 ) 2 $6H 2 O (29.1 mg, 0.1 mmol), bpmp (26.8 mg, 0.1 mmol) and H 2 tbip (22.2 mg, 0.10 mmol) was dispersed in mixed N,N-dimethylformamide (DMF) and deionized water (9 mL, v/v ¼ 2 : 1), and then sealed in a 25 mL Teon-lined stainless steel autoclave, and heated at 150  C for 72 hours, then slowly cooled to room temperature during 24 hours. Red block crystals were recovered by ltration, washed by distilled water, and dried in air at ambient temperature. Yield: 47% (based on Co). Calcd for C 28 H 34 N 4 O 5 Co (565.53): C 59.47, H 6.06, N 9.91; found: C 59.56, H 6.11, N 9.97. IR (KBr, cm 1 ): 3435 (s, br), 2950(w), 2815(m), 1618(s), 1534(m), 1458(m), 1371(s), 1161(m), 1014(m), 843(m), 726(m). | [] | ["24 hours"] | ["{[Co(bpmp)(tbip)]$H 2 O} n", "C 28 H 34 N 4 O 5 Co"] | ["Co(NO 3 ) 2 $6H 2 O--29.1 mg, 0.1 mmol"] | [] | ["bpmp--26.8 mg, 0.1 mmol", "H 2 tbip--22.2 mg, 0.10 mmol"] | ["150 \nC"] | ["72 hours"] | ["N,N-dimethylformamide (DMF) and deionized water--9 mL, v/v ¼ 2 : 1"]
chem.201301881 | Synthesis of 6, InOTf· Dipp BIAN: InOTf (0.200 g) and Dipp BIAN (0.378 g) produced 0.502 g (86.8%) of an orange powder. The paramagnetic nature of the compound and low solubility in C 6 D 6 and other deuterated solvents precludes collection of meaningful NMR spectra; elemental analysis calcd. (%) for C 37 H 40 F 3 InN 2 O 3 S: C 58.12, H 5.27, N 3.66; found: C 57.59, H 5.21, N 3.31. | [] | [] | ["InOTf· Dipp BIAN"] | ["InOTf--0.200 g"] | [] | ["Dipp BIAN--0.378 g"] | [] | [] | []
c5nj01708d | Found: C 31.09, H 3.07, N 11.78. IR (KBr, cm 1 ): 1610 (n CQN ), 1384 (n NO 3  ).Preparation of [Ni(l-L)(CH 3 OH)(l-NO 3 )Tb(NO 3 ) 2 ]Et 2 O (4). A solution of H 2 L (21.6 mg, 0.06 mmol) in methanol/chloroform (v/v = 2 : 1) (2 mL) was added to a solution of Ni(Ac) 2 4H 2 O (14.9 mg, 0.06 mmol) in 2 mL of methanol/chloroform (v/v = 2 : 1), then Tb(NO 3 ) 3 6H 2 O (26.1 mg, 0.06 mmol) in 2 mL of methanol/chloroform (v/v = 2 : 1) was added, resulting in the immediate formation of a green solution. Diﬀusion of diethyl ether vapor into this solution produced green block crystals of 4.Yield: 55%. Anal. calcd for C 23 H 32 TbN 5 NiO 17 : C 31.82, H 3.71, N 8.07. Found: C 32.17, H 3.38, N 8.23. IR (KBr, cm 1 ): 1608 (n CQN ), 1380 (n NO 3  ).Preparation of [Ni(l-L)(CH 3 OH)(l-NO 3 )Dy(NO 3 ) 2 ]Et 2 O (5).Compound 5 was prepared as green block crystals in a similar method to that of 4, except that Dy(NO 3 ) 3 6H 2 O was used. Yield: 57%. Anal. calcd for C 23 H 32 DyN 5 NiO 17 : C 31.69, H 3.70, N 8.03. | [] | [] | ["[Ni(l-L)(CH 3 OH)(l-NO 3 )Tb(NO 3 ) 2 ]Et 2 O", "[Ni(l-L)(CH 3 OH)(l-NO 3 )Dy(NO 3 ) 2 ]Et 2 O", "C 23 H 32 TbN 5 NiO 17", "C 23 H 32 DyN 5 NiO 17"] | ["Ni(Ac) 2 4H 2 O--14.9 mg, 0.06 mmol", "Tb(NO 3 ) 3 6H 2 O--26.1 mg, 0.06 mmol", "Dy(NO 3 ) 3 6H 2 O--not specified"] | ["Et 2 O--not specified"] | ["H 2 L--21.6 mg, 0.06 mmol"] | [] | [] | ["methanol/chloroform--2 mL"]
c1dt11183c | A (0.1 mmol, 95 mg) and 4,4¢-bpy (0.1 mmol, 16 mg) in 10 ml of 40 : 60 H 2 O/MeOH to a solution of MnCl 2 ·2H 2 O (0.1 mmol, 16 mg) in 60 : 40 H 2 O/MeOH. The blue-green product was ﬁltered, washed with methanol and acetone and dried under vacuum. | [] | [] | [] | ["MnCl 2 ·2H 2 O--0.1 mmol, 16 mg"] | [] | ["A--0.1 mmol, 95 mg", "4,4¢-bpy--0.1 mmol, 16 mg"] | [] | [] | ["H 2 O/MeOH--10 ml of 40 : 60", "H 2 O/MeOH--60 : 40"]
s11243-015-9943-0 | IR (KBr, cm -1 ): 3424 (m), 3169 (m), 3108 (s), 2916 (m), 2874 (m), 2798 (m), 2646 (m), 1695 (s), 1640 (s), 1610 (s), 1577 (s), 1536 (m), 1455 (s), 1414 (s), 1376 (s), 1335 (s), 1312 (s), 1294 (m), 1280 (s), 1269 (s), 1234 (s), 1129 (m), 1079 (m), 1053 (m), 1006 (m), 939 (m), 910 (m), 885 (m), 825 (m), 800 (m), 765 (s), 747 (s), 701 (m), 669 (m), 645 (m), 589 (m), 499 (m), 475 (m), 447 (m), 405 (m). | [] | [] | [] | [] | [] | [] | [] | [] | []
j.crci.2004.10.034 | 2.3. Synthesis 2.3.1. [NaCr(ox) 3 ] 2 [Ni(cyclam)][Ni(cyclam)(H 2 O) 2 ] ·8 H 2 O(1) An MeCN/H 2 O (1:2 v/v, 10 ml) solution of [Ni(cyclam)](ClO 4 ) 2 (0.92 g, 2 mmol) was added dropwise to the aqueous solution (5 ml) of Na 3 [Cr(ox) 3 ]·5 H 2 O (0.73 g, 2 mmol) at room temperature. The solution was allowed to stand at room temperature until greenish brown crystals formed, which were ﬁltered off, washed with EtOH, and dried in air. Yield: 87%. Elemental analysis calcd for C 32 H 68 Cr 2 N 8 Na 2 Ni 2 O 34 : C 27.93, H 4.98, N 8.14; found: C 28.39, H 4.70, N 8.48. FT-IR (Nujol mull): 3396(s), 3151(s), 1704(s), 1651(s), 1263(s), 1101(s), 1072(s), 1053(s), 898(s), 819(s), 803(s), 543(s) cm −1 . UV/vis (diffuse reﬂectance spectrum): k max = 424, 565 nm.1544 M.P. Suh et al. / C. R. Chimie 8 (2005) 1543–1551 2.3.2. [NaCr(ox) 3 ][Cu(tren)(H 2 O)]·3 H 2 O(2) An MeCN/H 2 O (10 ml, 1:1 v/v) solution of [Cu(tren)](PF 6 ) 2 ·H 2 O (1.00 g, 2 mmol) was added dropwise to the aqueous solution (5 ml) of Na 3 [Cr(ox) 3 ]·5 H 2 O (0.73 g, 2 mmol) at room temperature. The solution was allowed to stand at room temperature until bluish green crystals formed, which were ﬁltered off, washed with diethyl ether, and dried in air. | [] | [] | ["[NaCr(ox) 3 ] 2 [Ni(cyclam)][Ni(cyclam)(H 2 O) 2 ] ·8 H 2 O", "[NaCr(ox) 3 ][Cu(tren)(H 2 O)]·3 H 2 O"] | ["[Ni(cyclam)](ClO 4 ) 2--0.92 g, 2 mmol", "[Cu(tren)](PF 6 ) 2 ·H 2 O--1.00 g, 2 mmol"] | [] | ["Na 3 [Cr(ox) 3 ]·5 H 2 O--0.73 g, 2 mmol"] | [] | [] | ["MeCN/H 2 O--1:2 v/v, 10 ml", "MeCN/H 2 O--10 ml, 1:1 v/v"]
j.poly.2016.10.036 | 5 L3 (1 mmol, 252 mg) in 5 mL CH 3 CN. The mixture was stirred at room temperature for 10 min followed by filtration. Yellow single crystals of complex 3 suitable for X-ray diffraction were isolated from the filtrate after several days. Yield: 79% (based on Cu). Elemental analysis calcd (%) for C 15 H 16 N 4 I 2 Cu: C 31.63, H 2.83, N 9.83; found: C 31.61, H 2.89, N 9.86. IR (v/cm -1 ): 3033w, 2923m, 2854m, 1645m, 1598s, 1558m, 1540s, 1521s, 1508s, 1473m, 1301m, 1226m, 1145m, 1078m, 775m. CuI (1 mmol, 190 mg) in a 5 mL KI-saturated solution and r-L1 (1 mmol, 256 mg) in 5 mL CH 3 CN was mixed and sealed in a 25 mL Telfon-lined stainless steel reactor and heated to 130 o C for 72h. After cooling to room temperature, yellow single crystals of complex 4 suitable for X-ray diffraction were isolated from the solution. Yield: 84% (based on Cu). Elemental analysis calcd (%) for C 15 H 20 N 4 I 3 Cu 3 : C 21.77, H 2.44, N 6.77; found: C 21.74, H 2.49, N 6.79. IR (v/cm -1 ): 3251m, 3037w, 2913m, 2850m, 1598m, 1556m, 1496m, 1455m, 1421s, 1324m, 1218m, 1081m, 1016m, 933m, 869m, 811m, 624m. The procedure was the same as that for 4 using r-L2 in CH 3 OH instead of r-L1 in CH 3 CN. After cooling to room temperature, colorless single crystals of complex 5 suitable for X-ray diffraction were isolated from the solution. Yield: 77% (based on Cu). Elemental analysis calcd (%) for C 15 H 22 N 4 OI 3 Cu 3 : C 21.30, H 2.62, N 6.62; found: C 21.34, H 2.67, N 6.59. IR (v/cm -1 ): 3490m, 3257m, 3041w, 2917m, 2861m, 1596m, 1577m, 1475m, 1457m, 1427s, 1320m, 1218w, 1100m, 1081m, 1031m, 935m, 862m, 798m, 705m. 2.3 X-ray Crystallographic Measurements Table 1 provides a summary of the crystal data, data collection and refinement parameters for the complexes 1-5. All diffraction data were collected at 295 K on a Xcalibur Eos diffractometer with graphite monochromatized Mo-Kα (λ = 0.71073 Å) radiation in ω scan mode. All structures were solved by direct method and difference Fourier syntheses. All non-hydrogen atoms were refined by full-matrix least-squares techniques on F 2 with anisotropic thermal parameters. The hydrogen atoms attached to carbon atoms in complexes 1-5 were placed in calculated positions with C–H = 0.93 (pyridyl), 0.97 Å (methylene), and U (H) = 1.2U eq (C) in the riding model approximation. Hydrogen atoms of water molecules in complex 1 and the hydrogen atoms attached to nitrogen atoms in complexes 4 and 5 were located in difference Fourier maps and were also refined in the riding model | ["room temperature"] | ["several days"] | ["CuI 3 L3", "Cu 3 L1"] | ["CuI--1 mmol, 190 mg", "Cu--1 mmol"] | [] | ["L3--1 mmol, 252 mg", "r-L1--1 mmol, 256 mg", "r-L2--not available"] | ["room temperature", "130 o C"] | ["10 min", "72h"] | ["CH 3 CN--5 mL", "KI-saturated solution--5 mL", "CH 3 OH--not available"]
cg049600q | (e) [Pr 2 (bta) 2 (H 2 O) 3 ]‚2H 2 O (2c). The complex was prepared in a manner similar to that of 2b. A mixture of 1,3,5benzenetriacetic acid (0.0504 g, 0.2 mmol), Pr(NO 3 ) 3 ‚6H 2 O (0.0435 g, 0.1 mmol), MnCO 3 (0.0172 g, 0.15 mmol) or CdCO 3 (0.0259 g, 0.15 mmol), acetic acid (0.5 mL), and H 2 O (12 mL) was sealed into a bomb equipped with a Teflon liner and then heated at 140 °C for 105 h. After slow cooling to room temperature, yellow block crystals were obtained in 53% yield.Anal. Calcd for compound 2c,C 24 H 28 O 17 Pr 2 : C, 33.12; H, 3.24.Found: C, 33.08; H, 3.17. FT-IR (KBr pellet, cm -1 ): 3567 m, 3385 br, 1605 s, 1543 vs, 1444 s, 1418 vs, 1314 m, 1270 m, 1173 m, 814 w, 738 w, 701 m. | [] | [] | ["[Pr 2 (bta) 2 (H 2 O) 3 ]‚2H 2 O", "compound 2c"] | ["Pr(NO 3 ) 3 ‚6H 2 O--0.0435 g, 0.1 mmol"] | ["MnCO 3--0.0172 g, 0.15 mmol", "CdCO 3--0.0259 g, 0.15 mmol"] | ["1,3,5benzenetriacetic acid--0.0504 g, 0.2 mmol"] | ["140 \nC"] | ["105 h"] | ["H 2 O--12 mL", "acetic acid--0.5 mL"]
ja9714043 | Found: C, 9.22; H, 2.79; H 2 O (TGA, 85-219 °C), 13.64.Synthesis of Zn 2 [(O 3 PC 2 H 4 PO 3 )(H 2 O) 2 ] (3). The compound was prepared by the reaction of 0.475 g (2.5 mmol) of 1,2-ethylenebis(phosphonic acid) with 0.68 g (5 mmol) of ZnCl 2 in 50 mL of deionized distilled water. The reaction mixture was kept at 60 °C, and the compound started to precipitate after about 1 day. The product was filtered off after standing for 1 month and washed with water. The white powder (0.2 g) was dried at room temperature. Anal. Calcd for Zn 2 [(O 3 PC 2 H 4 PO 3 )(H 2 O) 2 ]: C, 8.03; H, 3.35; H 2 O, 10.21. Found: C, 6.77; H, 2.23; H 2 O(TGA, 131-279 °C), 9.54.Synthesis of Zn 2 [(O 3 PC 3 H 6 PO 3 )] (4). A 0.63 g amount of ZnCl 2 (4.6 mmol) was mixed with 0.51 g of 1,3-propylenebis(phosphonic acid) in 20 mL of deionized distilled water. The mixture was transferred to a plastic bottle, which was then placed in a drying oven at 60 °C. No precipitate was observed even after 1 week. Addition of an extra 1.23 g of ZnCl 2 and urea (0.60 g, 10 mmol) to the reaction mixture resulted in precipitation after several days. The product was filtered after 1 month and washed with distilled water. The white powder (0.95 g) was then dried at room temperature. The X-ray diffraction pattern of this compound (used for structural work and elemental analysis) contained a broad amorphous peak at around 13° in 2θ. The compound shows no weight loss up to 490 °C. The burning of the organic starts at around 500 °C. Anal. Calcd for Zn 2 [(O 3 PC 3 H 6 PO 3 )]: C, 10.88; H, 1.81. Found: C, 8.68; H, 1.07. | ["room temperature"] | ["1 month"] | ["Zn 2 [(O 3 PC 2 H 4 PO 3 )(H 2 O) 2 ]", "Zn 2 [(O 3 PC 3 H 6 PO 3 )]"] | ["ZnCl 2--0.68 g (5 mmol)", "ZnCl 2--0.63 g (4.6 mmol)"] | [] | ["1,2-ethylenebis(phosphonic acid)--0.475 g (2.5 mmol)", "1,3-propylenebis(phosphonic acid)--0.51 g"] | ["60 °C"] | ["1 day", "1 week"] | ["deionized distilled water--50 mL", "deionized distilled water--20 mL"]
cm001177v | [(dmaph)PPh 3 ][Mn II Cr III (ox) 3 ]. A mixture of 96 mg (0.2 mmol) of [(dmaph)PPh 3 ]Br and 97 mg (0.2 mmol) of K 3 [Cr(ox) 3 ]‚3H 2 O was dissolved in a mixture of 4 mL of MeOH and 4 mL of water. To the resulting solution was added 50 mg (0.2 mmol) of Mn(NO 3 ) 2 ‚4H 2 O dissolved in a small amount of MeOH. A pale green polycrystalline solid was filtered, successively washed with a mixture of MeOH-H 2 O, H 2 O, MeOH, and finally dyed under vacuum (yield: 67%). Anal. Calcd (found) for C 32 H 26 CrMnNO 12 P: C, 50.94 (50.63); H, 3.47 (3.41); N, 1.86 (1.85). Single crystals suitable for X-ray structure determination were obtained as follows: in one arm of a H-shaped tube, a MeOH/H 2 O (1/2) solution of 0.1 mmol of MnNO 3 ‚4H 2 O was slowly diffused into a solution containing 0.1 mmol of [(dmaph)PPh 3 ]Br and 0.1 mmol of K 3 [Cr(ox) 3 ]‚ 3H 2 O in the other arm of the tuble. Large diamond-shaped crystals were obtained over a period of 2 months. | [] | ["2 months"] | ["[(dmaph)PPh 3 ][Mn II Cr III (ox) 3 ]"] | ["K 3 [Cr(ox) 3 ]‚3H 2 O--97 mg (0.2 mmol)", "Mn(NO 3 ) 2 ‚4H 2 O--50 mg (0.2 mmol)"] | [] | ["[(dmaph)PPh 3 ]Br--96 mg (0.2 mmol)"] | [] | [] | ["MeOH--4 mL", "water--4 mL"]
ic049260y | [Cu 3 (µ 3 -OH)(µ-pz) 3 (MeCOO)(MeO)(Hpz)] (2). MeONa (0.054 g, 1 mmol) was added to a methanol solution/suspension of compound 1 (0.59 g, 1 mmol). The suspension was stirred overnight at room temperature. The pale-blue precipitate formed was filtered off, washed with EtOH/Et 2 O, dried under vacuum, and identified as compound 2 (0.340 g, 0.6 mmol, 60% yield). Mp: 289-290 °C dec. Anal. Calcd for C 15 H 20 Cu 3 N 8 O 4 : C, 31.77; H, 3.56; N,19.76; O, 11.29. Found: C, 31.95; H, 3.65; N,19.82; O, 11.11. IR (Nujol, cm -1 ): 3250br, 3180sh, 3117m, 3106m, 3060sh, 1578s, 1490m, 1460s, 1391s, 1378s, 1353m, 1340m, 1281m, 1176m, 1159w, 1151w, 1114w, 1071sh, 1060s, 1021w, 931m, 911w, 887w, 843w, 817w, 774m, 762s, 722m, 679s, 627m, 617m, 613m, 532m, 488w, 457m, 419w, 412w, 350s, 325w, 314w, 291w, 280w, 229m. ESI MS (+)(H 2 O/MeOH) (higher peak): m/z 550 [Cu 3 (MeO)(pz) 3 (MeCOO)(Hpz)] + . µ eff (296 K): 2.15 µ B . Λ M (EtOH, 1 × 10 -4 M): 0.4 Ω -1 mol 2 cm -1 . | [] | [] | ["[Cu 3 (µ 3 -OH)(µ-pz) 3 (MeCOO)(MeO)(Hpz)]"] | ["MeONa--0.054 g, 1 mmol"] | [] | [] | ["room temperature"] | ["overnight"] | ["methanol--solution/suspension", "EtOH/Et 2 O--washed"]
j.jssc.2009.07.059 | 2.2.2. [CuL 1 N 3 ] n (2) A buffer layer of ethanol/H 2 O (10 mL, 1:1) was carefully layered over a solution (2 mL) of HL 1 (0.05 mmol) and NaN 3 (0.05 mmol) in H 2 O. Then a solution of Cu(NO 3 ) 2 (0.1 mmol) in ethanol (3 mL) was layered on the buffer layer. Green block crystals were collected after 1 week. Yield: 20% based on Cu II . FT-IR (KBr pellet, cm 1 ): 3415, 2066, 1639, 1618, 1515, 1439, 1400, 1303, 1291, 1238, 1154, 1112, 1087,952, 881, 835, 797, 753, 716, 624, 483, 408. | [] | [] | ["[CuL 1 N 3 ] n", "Cu II"] | ["Cu(NO 3 ) 2--0.1 mmol"] | [] | ["HL 1--0.05 mmol", "NaN 3--0.05 mmol"] | [] | ["1 week"] | ["ethanol/H 2 O--10 mL, 1:1", "H 2 O--2 mL", "ethanol--3 mL"]
cg060330g | (UO 2 ) 2 (C 10 H 16 O 4 ) 2 (C 10 H 8 N 2 ) (11). Compound 11 was synthesized in the manner described above replacing the aliphatic acid with 0.101 g of sebacic acid (Aldrich) using the molar ratio established in 5. The resulting solution (pH 3.65) was heated statically at 180 °C for 3 days. | [] | [] | ["(UO 2 ) 2 (C 10 H 16 O 4 ) 2 (C 10 H 8 N 2)"] | [] | [] | ["sebacic acid--0.101 g"] | ["180 °C"] | ["3 days"] | []
c002492a | General synthesis of Zn(ORc) 2 Under an inert atmosphere, the appropriate HORc was added via pipette to a stirring mixture of ZnEt 2 dissolved in the desired solvent (tol or py). After 12 h, if a precipitate formed, the solution was warmed until a clear solution was obtained, removed from the heat, and set aside to slowly cool. The reaction was left open to the atmosphere to allow evaporation of any volatile materials, until X-ray quality crystals formed. Compound 6 was synthesized through the dissolution of 2 in distilled water, followed by slow evaporation of the volatile portion of the reaction mixture.[Zn(l-OPc) 3 Zn(l-OPc)] n (1). Used ZnEt 2 (2.00 mL, 2.00 mmol), H–OPc (0.352 g, 4.00 mmol) and ~10 mL of toluene. | [] | [] | ["Zn(l-OPc) 3 Zn(l-OPc)] n", "Compound 6"] | ["ZnEt 2--2.00 mL, 2.00 mmol"] | [] | ["H-OPc--0.352 g, 4.00 mmol"] | [] | ["12 h"] | ["toluene--~10 mL", "distilled water--not specified"]
s1600536807033284 | The precipitate was dissolved in 4:1 diethyl ether/1,2-dichloroethane. Colorless single crystals were obtained by slowly evaporating the solution. Elemental analysis found: H 5.02, C 39.08, N 5.36%; calculated for C 34 H 52 Cl 2 K 2 N 4 O 12 S 4 Ni: H 5.23, C 38.93, N 5.12%. | [] | [] | ["C 34 H 52 Cl 2 K 2 N 4 O 12 S 4 Ni"] | [] | [] | [] | [] | [] | ["diethyl ether--4:1", "1,2-dichloroethane--4:1"]
chem.201501029 | Synthesis of [Ni 2 (NO 2 -ip) 2 (bimb) 1.5 ] n ·(1):Amixture of NO 2 -H 2 ip (53 mg, 0.25 mmol), bimb (48 mg, 0.25 mmol), Ni(NO 3 ) 2 ·6H 2 O (73 mg, 0.25 mmol), deionized water (10 mL), and CH 3 CH 2 OH (8 mL) was placed in aTeflon-lined stainless-steel vessel (30 mL) and heated to 140 8Cfor 3days. After cooling to room temperature at arate of 3 8Ch ¢1 ,yellow–green crystals of 1 were obtained (35 mg, 34%with respect to Ni(NO 3 ) 2 ·6H 2 O). IR (KBr): n ˜ = 3574 (vw), 3402 (vw), 3133 (vw), 2929 (vw), 2870 (vw), 1630 (vs), 1526 (m), 1458 (w), 1372 (vs), 1094 (w), 945 (vw), 829 (vw), 788 (vw), 726 (m), 663 cm ¢1 (m);elemental analysis (%) calcd for C 31 H 27 N 8 Ni 2 O 12 (820.98): C45.35, H3.31, N13.65;found:C45.06, H3.53, N13.72. | [] | [] | ["[Ni 2 (NO 2 -ip) 2 (bimb) 1.5 ] n", "C 31 H 27 N 8 Ni 2 O 12"] | ["Ni(NO 3 ) 2 \n6H 2 O--73 mg, 0.25 mmol"] | [] | ["NO 2 -H 2 ip--53 mg, 0.25 mmol", "bimb--48 mg, 0.25 mmol"] | ["140 8C"] | ["3 days"] | ["deionized water--10 mL", "CH 3 CH 2 OH--8 mL"]
b819800d | 1 H NMR. (Methylsulﬁnylmethane-d 6 ) d (ppm): 5.21 (s, 1H, –NH–), 7.30 (m, 2H, benzene ring), 7.82 (m, 2H, benzene ring), 8.35 (m, 3H, pyridyl ring). FT-IR (KBr, cm 1 ): 3376(s), 3193(m), 3102(s), 2988(m), 2965(w), 2906 (w), 2853(w), 1557(m), 1508(m), 1462(m), 1396(m), 1314(w), 1293(m), 1268(m), 1244(m), 1118(s), 1008(w), 939(w), 727(m), 622(m), 459(w), 436(w).Preparation of complexes 1–5. All complexes were prepared by a similar procedure. A mixture of Zn(ClO 4 ) 2 (0.16 g, 0.5 mmol), ligand HL (0.22 g, 1 mmol) and organic solvent (10 cm 3 , DMF for 1–4 and DMSO for 5) was heated in a 25 mL autoclave for 2 d at different temperatures, respectively. And then slow cooling of the vessel to room temperature resulted in ﬁve types of macroscopically similar pale colour single crystals (1–5) suitable for X-ray analysis. | [] | [] | ["NaN"] | ["Zn(ClO 4 ) 2--0.16 g, 0.5 mmol"] | [] | ["ligand HL--0.22 g, 1 mmol"] | [] | ["2 d"] | ["DMF--10 cm 3"]
j.jssc.2007.05.033 | Compound 2 was prepared from the mixture of Zn(NO 3 ) 2  6H 2 O (0.059 g, 0.20 mmol); glutaric acid (0.053 g, 0.40 mmol); 4,4 0 -bpy (0.031 g, 0.20 mmol), and 6mL of H 2 O. The mixture was stirred for 15 min and sealed in a 23-mL Teﬂon-lined stainless steel bomb. The bomb was kept at 140 1C under autogenous pressure for 4 days. The reaction system was then cooled to room temperature during 24 h; colorless block crystals of 2 were obtained. Yield: 0.040 g, 57% (based on Zn). Elem. anal.calcd.: C, 51.19%; H, 4.00%; N, 7.98%. Found: C, 51.36%; H, 3.92%; N, 7.90%. IR: 3138 (w), 3104 (m), 1549 (s), 1509 (s), 1489 (m), 1439 (s), 1409 (s), 1342 (m), 1321 (m), 1290 (w), 1260 (w), 1240 (w), 1219 (w), 1174 (w), 1154 (w), 1085 (w), 1067 (m), 1007 (w), 935 (w), 907 (w), 818 (s), 732 (s), 632 (s), 589 (w), 576 (w), 536 (w), 470 (w). | [] | ["24 h"] | ["Compound 2"] | ["Zn(NO 3 ) 2 ?6H 2 O--0.059 g, 0.20 mmol"] | [] | ["glutaric acid--0.053 g, 0.40 mmol", "4,4 0 -bpy--0.031 g, 0.20 mmol"] | ["140 \nC"] | ["4 days"] | ["H 2 O--6 mL"]
j.jssc.2008.03.036 | 2.4. Synthesis of Gd(pydc)(nic)(H 2 O) (4) Gd(NO 3 ) 3  6H 2 O (135 mg, 0.30 mmol), H 2 pydc (75.2 mg, 0.45 mmol) were mixed in 5 mL deionized water. After stirring for 30 min, the mixture was placed in a 15 mL Teﬂon-lined reactor and heated at 180 1C in an oven for 3 days. The resulting solution was cooled slowly to room temperature; the light colorless single crystals of complex 4 suitable for X-rays four-circle diffraction analysis were obtained. Yield: 72%. Elemental analysis for 4: C 13 H 9 N 2 O 7 Gd (M r ¼ 462.47). Calcd: C, 33.73; H, 1.95; N, 6.05%.Found: C, 33.68; H, 1.99; N, 6.09%. IR (KBr pellet, cm 1 ): 3469m, 3073w, 1669vs, 1608vs, 1591vs, 1578s, 1482m, 1434s, 1417s, 1400vs, 1365s, 1286w, 1178w, 1034m, 826m, 773m, 70 0m, 652w, 530w, 513m, 434w. | [] | [] | ["Gd(pydc)(nic)(H 2 O)", "C 13 H 9 N 2 O 7 Gd"] | ["Gd(NO 3 ) 3 \n6H 2 O--135 mg, 0.30 mmol"] | ["nic--NaN"] | ["H 2 pydc--75.2 mg, 0.45 mmol"] | ["180 1C"] | ["3 days"] | ["deionized water--5 mL"]
ic402718c | Synthesis of [AgEr(bpdc) 2 ]7.The compound was synthesized in a manner similar to compound 1 except that Eu 2 O 3 was replaced by Er 2 O 3 (0.25 mmol, 0.095 g). Light pink tubular-shaped crystals were obtained, with yield o f 68.0% based on Ag. Anal. Calcd for C 24 H 12 AgErN 4 O 8 : C, 37.91; H, 1.62; N, 7.35; Ag, 14.20; Er, 22.02.Found: C, 37.94; H, 1.58; N, 7.38; Ag, 14.11; Er, 22.15%. IR (KBr, cm −1 ): 3440(v), 3086(v), 1657(s), 16 00(s), 1552(s), 1440(s), 1417(s), 1370(s), 1346(s), 1152(m), 1108(m), 870(m), 771(s), 703(m), 630(v), 594(v), 432(m). | [] | [] | ["[AgEr(bpdc) 2 ]", "C 24 H 12 AgErN 4 O 8"] | ["Er 2 O 3--0.25 mmol, 0.095 g"] | [] | [] | [] | [] | []
c8dt04771e | [Na(μ 4 -1:2κO 1 ,2κO 2 ,3κO 3 ,4κO 4 -H 3 L 1 )] n (1): yield = 92% (2.83 g). Elemental analysis calcd (%) for C 10 H 10 N 3 NaO 5 S(Mr = 307.26 g mol −1 ): C 39.09, H 3.28, N 13.68, S 10.44. Found: C 39.72, H 3.38, N 12.17, S 10.23. FTIR (KBr): ν (cm −1 ) = 3371 s, 3305 m, 3253 m, 3196 w, 3138 m, 1657 s, 1643 s, 1576 m, 1559 m, 1513 s, 1441 m, 1418 m, 1355 m, 1308 w, 1230 s, 1190 s, 1133 s, 1084 s, 1052 m, 1038 m, 1017 s, 940 m, 862 w, 793 m, 758 m, 709 m. ESI-MS − in MeCN (m/z assignment, % intensity): 591 ([Na(H 3 L 1 ) 2 ] − , 9%), 284 ([H 3 L 1 ] − , 100). ESI-MS + in MeCN (m/z assignment, % intensity): 371 ([Na 2 (H 3 L 1 ) (MeCN)] + , 100), 330 ([Na 2 (H 3 L 1 )] + , 78). | [] | [] | ["[Na(μ 4 -1:2κO 1 ,2κO 2 ,3κO 3 ,4κO 4 -H 3 L 1 )] n", "C 10 H 10 N 3 NaO 5 S"] | ["Na--NaN"] | [] | ["H 3 L 1--NaN"] | [] | [] | []
cryst7070192 | IR (cm −1 ): 3003w, 2957w, 2935w, 2840w, 1593m, 1481w, 1449m, 1434w, 1383s, 1312w, 1296w, 1249w, 1202m, 1158m, 1107m, 1059w, 1046w, 991w, 943m, 926w, 873w, 853m, 828w, 773w, 760m, 697w, 675w.UV-Vis-NIR (diffuse reﬂection): [λ, nm] 322, 494, 1137. µ eff (rt): 4.48 µ B .3.2.6. Synthesis of [Ru 2 I(µ-O 2 CC 6 H 3 -3,5-(OMe) 2 ) 4 ] n (6) Microwave assisted synthesis (method a). Iodotetrakis(acetato)diruthenium(II,III) (0.14 g, 0.25 mmol), 3,5-dimethoxybenzoic acid (0.27 g, 1.50 mmol) and methanol (8 mL) were added into a 85 mL TFM Teﬂon vessel with magnetic stirrer bar. The vessel was sealed with a lid equipped with temperature and pressure sensors, and placed in the microwave oven. Reaction mixture was then treated by a three-step program consisting of (i) 15 min heating ramp up to 130 ◦ C; (ii) 16 h isotherm at 130 ◦ C; and (iii) 20 min cooling ramp up to room temperature. A brown suspension was obtained. Solid is obtained by ﬁltration and washed twice with 10 mL of cold ethanol. Yield: 71%. Anal. Calcd. for Ru 2 IC 36 H 42 O 19 (6·3H 2 O): %C 39.03; %H 3.82. Found: %C 38.74; %H 3.64. | [] | [] | ["[Ru 2 I(µ-O 2 CC 6 H 3 -3,5-(OMe) 2 ) 4 ] n", "Ru 2 IC 36 H 42 O 19 (6·3H 2 O)"] | ["Iodotetrakis(acetato)diruthenium(II,III)--0.14 g, 0.25 mmol"] | [] | ["3,5-dimethoxybenzoic acid--0.27 g, 1.50 mmol"] | ["130 °C"] | ["16 h"] | ["methanol--8 mL"]
j.poly.2014.06.024 | 2.2. Synthesis of bis-[(E)-N 0 -(2-hydroxybenzylidene)]carbohydrazide (H 3 L) A methanol (10 mL) solution of salicylaldehyde (0.73 g, 6.00 mmol) was drop-wise added to a methanol solution (10 mL) of carbohydrazide (0.27 g, 3.00 mmol) and the mixture was reﬂuxed for 6 h. The solution was then evaporated on a steam bath to 5 mL and cooled to room temperature. The resulting white precipitate was separated and ﬁltered off, washed with 5 mL of cooled methanol and recrystallized from ethanol. Yield: 94% (0.84 g). M.p. | [] | [] | ["bis-[(E)-N 0 -(2-hydroxybenzylidene)]carbohydrazide", "H 3 L"] | [] | [] | ["salicylaldehyde--0.73 g, 6.00 mmol", "carbohydrazide--0.27 g, 3.00 mmol"] | [] | ["6 h"] | ["methanol--10 mL"]
ejic.201301401 | Preparation of 1: ACH 3 CN solution (3.0 mL) containing CuI (0.06 mmol) was carefully layered above a CH 2 Cl 2 solution (3.0 mL) of TEPB (0.02 mmol), with H 2 O (5.0 mL) as a buffer layer being placed between them. Crystals of {[(C 24 H 24 N 6 S 3 )Cu 2 I 2 ]· CH 3 CN} n (1) were formed over a period of 1 month. A single crystal suitable for X-ray diffraction analysis was selected from the bulk crystals.1: Yield: 43.6% (based on TEPB). IR (KBr): ν ˜ = 3510 (w), 3074 (w), 2962 (w), 2924 (w), 2363 (w), 1561 (s), 1449 (w), 1392 (m), 1338 (m), 1269 (w), 1203 (m), 1178 (m), 1119 (w), 821 (m), 732 (w), 635 (w) cm –1 .C 26 H 27 Cu 2 I 2 N 7 S 3 (914.63): calcd. C 34.14, H 2.98, N 10.72; found C 34.25, H 2.80, N 10.78. | [] | [] | ["{[(C 24 H 24 N 6 S 3 )Cu 2 I 2 ]· CH 3 CN} n"] | ["CuI--0.06 mmol"] | [] | ["TEPB--0.02 mmol"] | [] | ["1 month"] | ["CH 2 Cl 2--3.0 mL", "H 2 O--5.0 mL", "CH 3 CN--3.0 mL"]
s1005-9040(08)60083-5 | (H 2bpt)[Fe(pyta)(H 20hl4H 20(2): A mixture of FeCh'6H 20(235 mg, 1 mmol), abpt(117 mg, 0.5 mmol), H 3Pyta(53 mg, 0.25 mmol), NaOH(30 mg, 0.75 mmol), and H 20(1O mL) was sealed in a 23-mL Teflon-lined reactor and heated in an oven at 185°C for 60 h. After 15 h of gradual cooling to room temperature, dark-red crystals of complex 2(yield 55%, based on Hjpyta) were obtained, and then filtered, washed, and dried in air. Elemental anal(%). calcd. for C2oH24FeN6012: C 40.29, H 4.06, N 14.09. found: C 40.23, H 4.01, N 14.15. IR(KBr), v/cm-': 3447s, 1611s, 1439m, 1367s, 938w, 742m, 688m, 536w. | [] | ["15 h"] | ["(H 2bpt)[Fe(pyta)(H 20hl4H 20(2)"] | ["FeCh'6H 20--235 mg, 1 mmol"] | ["NaOH--30 mg, 0.75 mmol"] | ["abpt--117 mg, 0.5 mmol", "H 3Pyta--53 mg, 0.25 mmol"] | ["185°C"] | ["60 h"] | ["H 20--10 mL"]
om034010v | Reaction of 4c with NaCNBH 3 in CH 3 OH. The general procedure was followed by using 500 mg (1.58 mmol) of 4c and 104 mg (1.58 mmol) of NaCNBH 3 (95%). After1hof reaction, quenching with water, and further oxidation of the reaction mixture, boron salt 5c was obtained as a yellow viscous oil (151 mg, 47%, pure by 1 H NMR). The chromatography onsilica gel of the crude oil (hexane/AcOEt 1:1 toAcOEt) afforded 94mg (29%) of 5c as a whitesolid. | [] | [] | ["4c"] | [] | ["NaCNBH 3--104 mg, 1.58 mmol"] | [] | [] | ["1 h"] | ["CH 3 OH--NaN"]
ic901100z | The homogeneous mixture was stirred at room temperature for 12 h, concentrated under a vacuum to ∼5 mL, and the solution left at room temperature to afford colorless crystals. Crystals were separated and washed with cold n-hexane to afford complex 1 in 93% yield (570 mg, 0.71 mmol). Crystals suitable for X-ray diffraction data were obtained from methanol at room temperature over the period of a week. FT-IR data (KBr, cm -1 ): 3402 (br) for ν(H 2 O); 1601 (br, vs), 1577 (sh), 1571 (sh) for ν asym (OCO); and 1421 (br, s), 1396 (sh) for ν sym (OCO). | [] | [] | ["complex 1"] | [] | [] | [] | [] | ["12 h"] | []
00958970701278240 | IR (KBr):  ¼ 3068 (w), 2931 (w), 1725 (vs), 1591 (s), 1534 (w), 1486 (s), 1416 (s), 1220 (m), 1110 (s), 1065 (m), 942 (w), 807 (m), 723 (m), 497 (m) cm 1 . The precipitate was easily dissolved in 5 mL dimethylformamide, and the resulting green solution swiftly turned dark, concomitant with dark precipitate. After filtration, slow diffusion of diethyl ether (30 mL) into the filtrate for two weeks created yellow green crystals suitable for single-crystal X-ray diffraction (0.015 g, 32%). IR (KBr):  ¼ 3411 (br), 3097 (w), 1665 (s), 1596 (s), 1549 (s), 1486 (s), 1445 (m), 1420 (s), 1373 (s), 1215 (m), 1152 (m), 1108 (s), 1026 (w), 981 (w), 802 (s), 772 (m), 717 (s), 495 (s) cm 1 . Anal. Calcd for C 22 H 24 Cl 2 Cu 2 N 4 O 16 S 4 (926.67): C 28.51, H 2.61, N 6.05, S 13.84, found: C 28.60, H 2.71, N 6.17, S, 13.67. | [] | ["two weeks"] | ["[Cu 2 (L) 2 (H 2 O) 2 ] n "] | ["NaN--NaN"] | [] | ["L--NaN"] | [] | [] | ["dimethylformamide--5 mL", "diethyl ether--30 mL"]
acs.inorgchem.9b00219 | Synthesis of {[Tb(2,5-FDA) 0.5 (Glu)(H 2 O) 2 ]· 0.5H 2 O} n (4). The procedure employed for the synthesis of 4 was similar to that used for Ln-MOF 1 with a stoichiometric equivalent of Tb(NO 3 ) 3 ·6H 2 O (0.0906 g, 0.2 mmol) used instead of Sm(NO 3 ) 3 ·6H 2 O. We obtained colorless needlelike crystals for Ln-MOF 4 with a yield of 54% based on Tb III ions. FT-IR (KBr pellets, cm −1 ): 3407(m), 2895(m), 2376(w), 1655(s), 1540(s), 1422(s), 1308(m), 1155(m), 1059(s), 654(m), 546(w), 497(w). Anal. Calc. (%) for C 8 H 11 O 9 Tb: C, 23.41; H, 2.68. Found (%): C, 23.64; H, 2.65. | [] | [] | ["{[Tb(2,5-FDA) 0.5 (Glu)(H 2 O) 2 ]· 0.5H 2 O} n", "C 8 H 11 O 9 Tb"] | ["Tb(NO 3 ) 3 ·6H 2 O--0.0906 g, 0.2 mmol"] | [] | ["2,5-FDA--stoichiometric equivalent", "Glu--stoichiometric equivalent"] | [] | [] | []
j.molstruc.2019.127012 | The crystals that were suitable for X-ray diffraction were ﬁltered off, washed with diethyl ether and left to dry at room temperature.Yield: 35%, Brown blocks, Decomposition point: 320  C, Elemental analysis of CHN (C 22 H 26 N 4 O 7 KCo: 556.50 g mol 1 ): Found (Calcd.) (%): C: 46.52 (47.48), H: 4.74 (4.71), N: 9.44 (10.07). UVeVis: l max (nm) (ε,M 1 cm 1 ) (DMSO): 265 (28850), 325 (12880), 388 (6530), 495 (348). ESIeMS, (m/z ) ¼ 499.0 [Co(ehbah) 2 ] 1.2.5.3. Nickel(II) complex (3) It was synthesized by a template reaction since Ni(II) complex could not be obtained directly from Ni(II) salts (acetate, nitrate, perchlorate, chloride) and the ligand. A solution of Ni(O 2 CCH 3 ) 2 $4H 2 O (0.124 g, 0.5 mmol) in 20 mL methanol was added to a solution of ethoxy salicylaldehyde (0.166 g, 1 mmol) and acethydrazide (0.0741 g, 1 mmol) in 30 mL of methanol. The mixture was reﬂuxed by stirring for 4 h. The resulting green precipitate was ﬁltered off, washed several times with warm water, ethanol and diethyl ether, and then, dried in air. Crystals that were suitable for single-crystal X-ray diffraction analysis of 3 could not be obtained. Yield: 78%, Light green powder, Decomposition point: 351  C, Elemental analysis of CHN (C 22 H 26 N 4 O 6 Ni: 500.12 g mol 1 ): Found (Calcd.)(%): C: 52.68 (52.72), H: 5.28 (5.23), N: 10.80 (11.18). | [] | [] | ["Ni(II) complex (3)", "C 22 H 26 N 4 O 6 Ni"] | ["Ni(O 2 CCH 3 ) 2 $4H 2 O--0.124 g, 0.5 mmol"] | [] | ["ethoxy salicylaldehyde--0.166 g, 1 mmol", "acethydrazide--0.0741 g, 1 mmol"] | [] | ["4 h"] | ["methanol--20 mL"]
chem.201603072 | Synthesis of Cd–MOFs [Cd(bib)(bdc)] 1 (1) Single crystals of 1 suitable for X-ray analysis were obtained by using a solvethermal method. A suspension of Cd(NO 3 ) 2 ·4H 2 O (0.12 mmol, 37 mg), bib (0.1 mmol, 21 mg), and H 2 bdc (0.1 mmol, 17 mg) in a mixture of C 2 H 5 OH/H 2 O (12 mL, 4:3) was sealed in a Teflon-lined autoclave and heated to 140 8C for 3 d. After the autoclave was cooled to RT at 108Ch 1 , colorless block crystals suitable for single-crystal X-ray crystallographic analysis were obtained. | [] | [] | ["[Cd(bib)(bdc)] n", "Cd–MOFs"] | ["Cd(NO 3 ) 2 ?4H 2 O--0.12 mmol, 37 mg"] | [] | ["bib--0.1 mmol, 21 mg", "H 2 bdc--0.1 mmol, 17 mg"] | ["140 8C"] | ["3 d"] | ["C 2 H 5 OH/H 2 O--12 mL, 4:3"]
c1dt11207d | Synthesis of [PhBi(2-O 2 C–C 4 H 3 N 2 ) 2 (2-O 2 C–C 4 H 4 N 2 )·H 2 O] (8) To a reﬂuxing solution of BiPh 3 (0.100 g, 0.227 mmol) in dry ethanol (20 cm 3 ) under dry nitrogen atmosphere was added pyrazine-2-carboxylic acid (0.084 g, 0.681 mmol) and the clear solution obtained was heated under reﬂux for a further 6 h.The solution was ﬁltered to remove any suspended impurities and the clear, colourless ﬁltrate was kept at 4 ◦ C (in an open container). After 10–12 d, colourless crystals suitable for Xray single crystal analysis were obtained. Yield: 0.077 g, 50%. | ["4 °C"] | ["10-12 d"] | ["[PhBi(2-O 2 C-C 4 H 3 N 2 ) 2 (2-O 2 C-C 4 H 4 N 2 )·H 2 O]"] | ["BiPh 3--0.100 g, 0.227 mmol"] | [] | ["pyrazine-2-carboxylic acid--0.084 g, 0.681 mmol"] | ["reflux"] | ["6 h"] | ["dry ethanol--20 cm 3"]
c4ce01231c | [(CuI) 2 (46dmpm)] n : Anal. calc. for C 6 H 8 Cu 2 I 2 N 2 : C, 14.74%, H, 1.65%, N, 5.73%. Found: C, 14.89%, H, 1.63%, N, 5.96%. | [] | [] | ["(CuI) 2 (46dmpm)] n", "C 6 H 8 Cu 2 I 2 N 2"] | [] | [] | [] | [] | [] | []
c3ce40782a | 3 Synthesis of [Zn 2 (L 1 ) 2 phen 2 (H 2 O) 2 ] (1). A mixture of Zn(NO 3 ) 2 ?6H 2 O (0.030 g, 0.1 mmol), H 2 L 1 (0.032 g, 0.15 mmol), phen (0.018 g, 0.1 mmol) and water (8 mL) was placed in a Teflon reactor, and the pH value was adjusted to 5.0 by addition of 0.2 mol L 21 NaOH solution. The mixture was heated at 120 uC for 3 d, and then it was gradually cooled to room temperature. The colorless block crystals were obtained in a 75% yield. Anal. calcd for C 44 H 36 N 4 O 12 Zn 2 (M r = 943.51): C, 56.01; H, 3.85; N, 5.94%. Found: C, 55.69; H, 3.93; N, 6.13%. | [] | [] | ["[Zn 2 (L 1 ) 2 phen 2 (H 2 O) 2 ]", "C 44 H 36 N 4 O 12 Zn 2"] | ["Zn(NO 3 ) 2 ?6H 2 O--0.030 g, 0.1 mmol"] | [] | ["H 2 L 1--0.032 g, 0.15 mmol", "phen--0.018 g, 0.1 mmol"] | ["120 uC"] | ["3 d"] | ["water--8 mL"]
s160053680602513x | Experimental An aqueous mixture of Gd 2 O 3 (181 mg, 0.5 mmol) and H 2 ip (166 mg, 1.0 mmol) (10 ml) was placed in a Teﬂon reactor (23 ml), heated for 5 d, and then cooled to room temperature. Colourless crystals were obtained in 68% yield based on Gd. | [] | [] | ["Gd 2 O 3", "H 2 ip"] | ["Gd 2 O 3--181 mg, 0.5 mmol"] | [] | ["H 2 ip--166 mg, 1.0 mmol"] | [] | ["5 d"] | ["water--10 ml"]
j.jssc.2018.02.005 | 2.5. Synthesis of [Cd 4 (ptz) 2 (SO 4 )(Cl)(OH)H 2 O]·H 2 O (Cdptz-3) A mixture of CdSO 4 ·8/3H 2 O (0.103 g, 0.4 mmol), H 2 ptz (0.046 g, 0.2 mmol), trimethylamine (0.101 g, 1 mmol), KCl (0.008 g, 0.1 mmol) and deionized water (10 mL) was stirred at room temperature for 1 h and transferred in a 15 mL Teﬂon-lined stainless steel autoclave. The mixture was then heated at 180 °C for 24 h, followed by cooling down to room temperature. 0.062 mg colourless ﬂake crystals were obtained after ﬁltration with yield of 57%, based on H 2 ptz. Elemental analysis calculated for Cd 4 C 16 H 17 N 6 O 13 P 2 SCl (1080.45): C, 17.79; H, 1.59; N, 7.78%. Found: C, 17.72; H, 1.65; N, 7.83%. IR (KBr, cm -1 ) 3547 (w), 3418 (b), 3340 (w), 3106 (w), 1603 (m), 1537 (s), 1419 (w), 1326 (w), 1294(w), 1264 (w), 1235 (w), 1176 (m), 1120 (w), 1089 (w), 1046 (w), 971 (m), 895 (w),829 (m), 747 (m), 650 (w), 614 (s), 557 (m), 453 (w). | [] | [] | ["[Cd 4 (ptz) 2 (SO 4 )(Cl)(OH)H 2 O]·H 2 O", "Cdptz-3", "Cd 4 C 16 H 17 N 6 O 13 P 2 SCl"] | ["CdSO 4 ·8/3H 2 O--0.103 g, 0.4 mmol"] | ["trimethylamine--0.101 g, 1 mmol", "KCl--0.008 g, 0.1 mmol"] | ["H 2 ptz--0.046 g, 0.2 mmol"] | ["180 \nC"] | ["24 h"] | ["deionized water--10 mL"]
ic102256t | An attempt was also made to grow crystals of the copper and zinc complexes of L ala under rigorously anhydrous conditions. In this case, a metal salt, 4,4 0 -bipyridine, and KL ala were mixed in anhydrous methanol. A small amount of precipitate immediately formed, but no crystals or additional solid precipitate appeared, even over a period of several weeks. Upon the addition of water to this solution, the precipitate redissolved, and single crystals of [M(L ala ) 2 (4,4 0 -bipy)(H 2 O) 2 ] 3 xH 2 O grew over a period of several days. | [] | [] | ["[M(L ala ) 2 (4,4 0 -bipy)(H 2 O) 2 ]", "3 xH 2 O"] | [] | [] | ["L ala--KL ala", "4,4 0 -bipyridine--anhydrous methanol"] | [] | ["several days"] | ["anhydrous methanol--not specified", "water--not specified"]
c2dt30863k | Synthesis of [Cd(L)(H 2 O)] (3). The preparation of 3 was similar to that of 1 except that Cd(OAc) 2 ·2H 2 O (13.3 mg, 0.05 mmol) was used instead of Ni(OAc) 2 ·4H 2 O; colorless crystals of 3 were collected in 47% yield (based on Cd (OAc) 2 ·2H 2 O). Anal. Calc. for C 17 H 16 O 7 Cd (M r = 444.70): C, 45.91; H, 3.63. Found: C, 45.78; H, 3.81%. IR data (KBr, cm −1 ): 3328 (w), 3039 (s), 2995 (s), 2958 (s), 1589 (w), 1533 (w), 1445 (w), 1410 (w), 1321 (s), 1260 (m), 1217 (w), 1133 (s), 1086 (m), 1037 (w), 939 (s), 863 (m), 828 (w), 770 (m), 562 (s), 526 (s), 435 (s). | [] | [] | ["[Cd(L)(H 2 O)]", "C 17 H 16 O 7 Cd"] | ["Cd(OAc) 2 \n2H 2 O--13.3 mg, 0.05 mmol"] | [] | ["L--not specified"] | [] | [] | []
00958972.2012.762092 | Bond lengths (Å): La1-O1 2.791(5), La1-O6d 2.765(5), La1-O10d 2.581(5), La1-O1w 2.572(4), La1-O2 2.613(6), La1-O12d 2.486(6), La1-O2 W 2.526(5), La1-O3 g 2.653(4), La1-O3 W 2.579(5), La1-O4 g 2.686(5), La2-O1 2.474(4), La2-O9d 2.583(6), La2-O4 W 2.533(5), La2-O10d 2.675(6), La2-O5 2.473(6), La2-O4 g 2.526(4), La2O11 2.580(4), La2-O8 g 2.390(5). Symmetry codes, d: x, y, 1/2 + z; g: 1/2x, 1/2 + y, 3/2z; j: x, y, 1z.482 L. Cheng et al.Downloaded by [University of Kent] at 17:08 16 November 2014 120 °C for 3 days, followed by slow cooling (5 °C h 1 ) to room temperature. After ﬁltration and washing with H 2 O, colorless block crystals were collected and dried in air (0.012 g, yield 27.4% based on La). Anal. Calcd (%) for C 24 H 21 La 2 O 18 : C, 32.94; H, 2.42.Found: C, 33.01; H, 2.37. Main IR (KBr, cm –1 ): 3328(b,s), 1651(m), 1541(s ), 1459(m), 1391(vs), 709(m).2.3. Determination of crystal structure Diffraction intensities were collected on a Bruker SMART CCD diffractometer (Mo Kα, λ = 0.71073 Å). Absorption corrections were applied by using the multiscan program SADABS [68]. The structure was solved by direct methods and reﬁned with full-matrix leastsquares with the SHELXTL program package [69]. Anisotropic thermal parameters were applied to all the nonhydr ogen atoms. Organic hydrogens were generated geometrically. | ["room temperature"] | [] | ["La2 O18"] | [] | [] | [] | ["120 \n\teC"] | ["3 days"] | []
ic020302x | 5H 2 O or 2.97 g (0.015 mol) of MnCl 2 ‚6H 2 O was added to the solution of K 3 Fe(C 2 S 2 O 2 ) 3 . After stirring for a further 30 min the solution was filtered to remove any S 8 and FeS precipitates. Then 3.4 g (0.008 mol) of d 20 -PPh 4 Br was added and the solution stirred overnight under a nitrogen atmosphere. The product was then collected by filtration, washed with aliquots of water, methanol, and diethyl ether, and then dried under vacuum togive5gofproduct with a yield in each case of ca. 75%.X-ray Diffraction. Powder X-ray diffraction profiles were obtained on a Siemens D500 flat plate diffractometer fitted with a primary monochromator to remove all but the Cu KR l radiation. | [] | [] | [] | ["MnCl 2 ‚6H 2 O--2.97 g, 0.015 mol"] | [] | ["K 3 Fe(C 2 S 2 O 2 ) 3--not specified", "d 20 -PPh 4 Br--3.4 g, 0.008 mol"] | [] | ["overnight"] | []
cg060492c | Synthesis of [Zn(cfH)(Hbtc)]‚H 2 O (1). A mixture of Zn(OAc) 2 ‚ 2H 2 O (0.5 mmol), ciprofloxacin hydrochloride (0.5 mmol), H 3 btc (0.25 mmol), and water (8 mL) was stirred for 30 min in air, then transferred and sealed in an 18 mL Teflon-lined autoclave, which was heated at 125 °C for 96 h. After the sample was slow cooled to room temperature, colorless block crystals of 1 were filtered off, washed with distilled water, and dried at ambient temperature (yield: 78% based on H 3 btc).Anal. Calcd (%) for C 26 H 24 FN 3 O 10 Zn (622.85): C 50.14; H 3.88; N 6.75; Zn 10.50; found: C 50.48; H 3.67; N 6.56; Zn 10.32%.Synthesis of [Zn 2 (cfH) 2 (odpa)] (2). The preparation of 2 was similar to that of 1 except that H 4 odpa was used instead of H 3 btc. Colorless block crystals were obtained in 69% yield (based on Zn). Anal. Calcd (%) for C 50 H 42 F 2 N 6 O 15 Zn 2 (1135.64): C 52.88; H 3.73; N 7.40; Zn 11.52; found: C 53.11; H 3.54; N 7.20; Zn 11.29%. | [] | [] | ["[Zn(cfH)(Hbtc)]‚H 2 O", "C 26 H 24 FN 3 O 10 Zn"] | ["Zn(OAc) 2 ‚ 2H 2 O--0.5 mmol"] | [] | ["ciprofloxacin hydrochloride--0.5 mmol", "H 3 btc--0.25 mmol"] | ["125 °C"] | ["96 h"] | ["water--8 mL"]
j.jorganchem.2005.03.046 | 2.2.7. (2,4-Cl 2 C 6 H 3 CH 2 ) 2 Sn(2-quin) 2 (7) The synthesis procedure of complex 7 was similar to complex 1. The resulting solid was recrystallized from acetonitrile to give colorless crystals. Yield: 84.3%, m.p. 174–176 °C. Anal. Calc. for C 34 H 22 Cl 4 N 2 O 4 Sn: C, 52.15; H, 2.83; N, 3 .58; Sn, 15.16. Found: C, 52.39; H, 2.96; N, 3.47; Sn, 15.31%. | [] | [] | ["(2,4-Cl 2 C 6 H 3 CH 2 ) 2 Sn(2-quin) 2", "C 34 H 22 Cl 4 N 2 O 4 Sn"] | ["Sn--NaN"] | [] | ["2-quin--NaN"] | [] | [] | ["acetonitrile--NaN"]
ejic.200600096 | Single crystals suitable for X-ray diffraction analysis were produced. Samples for elemental analysis were dried under vacuum for 2 d. The crystalline materials appeared to lose crystallinity when dried (the crystals lose luster when dried).Preparation of [Co(H 2 O) 2 (DMF) 2 (V 6 O 13 {(CH 2 O) 3 CNHCO(4C 5 H 4 N)} 2 )] n (1Co): A solution of Co(NO 3 ) 2 (5.2 m) in acetonitrile and a stock solution of 1 (diluted from 10.2 m to 5.1 m) were mixed and left undisturbed for several days to form crystals suitable for X-ray diffraction. C 38.6 H 69.4 CoN 10.3 O 29.2 V 6 (1Co·4.2DMF, 1509.61): calcd. C 30.72, H 4.64, Co 3.91, N 9.47, V 20.27; found C 30.18, H 4.75, Co 4.01, N 9.44, V 19.5. The amount of solvent was consistent with the TGA data. IR (KBr, 400–4000 cm –1 ): ν ˜ = 3399 (m, br.), 3261 (m), 2928 (m), 2860 (w), 1653 (s), 1543 (m), 1495 (w), 1438 (w), 1417 (w), 1386 (m), 1324 (w), 1283 (w), 1255 (w), 1101 (m), 1049 (m), 957 (s), 810 (m), 800 (m),720 (m), 622 (w), 618 (w), 583 (w), 417 (m) cm –1 . | [] | [] | ["[Co(H 2 O) 2 (DMF) 2 (V 6 O 13 {(CH 2 O) 3 CNHCO(4C 5 H 4 N)} 2 )] n (1Co)"] | ["Co(NO 3 ) 2--5.2 mM"] | [] | ["1--diluted from 10.2 mM to 5.1 mM"] | [] | ["several days"] | ["acetonitrile--not specified"]
00958972.2018.1446083 | 2.6. Synthesis of [Co(HL)(NO 3 )(CH 3 OH)] n (2) Compound 2 was synthesized by reaction of Co(NO 3 ) 2 ·6H 2 O (0.291 g, 1 mmol) and H 2 L (0.372 g, 1 mmol) in methanol with a procedure similar to that of 1a. Dark brown crystals of 2 formed after three days, were ltered o and washed with methanol. Yield 84% (0.440 g). Anal. Calcd for C 23 H 19 CoN 3 O 8 (MW = 524.34): C, 52.68; H, 3.65; N, 8.01; Co, 11.24 %. Found: C, 52.60; H, 3.60; N, 8.12; Co, 11.31 %. FT-IR (KBr, cm −1 ): 3406 (m, br), 3235 (m), 2920 (m), 2849 (m), 1684 (vs), 1628 (m), 1608 (vs), 1521 (w), 1483 (w), 1459 (m), 1445 (m), 1318 (w), 1384 (m), 1353 (w), 1334 (m), 1317 (s), 1269 (w), 1260 (w), 1218 (w), 1185 (w), 1174 (w), 1147 (w), 1139 (w), 1043 (w), 1014 (m), 973 (w), 946 (w), 907 (m), 873 (w), 851 (w), 819 (w), 790 (w), 775 (m), 754 (s), 671 (w), 631 (w), 619 (w), 568 (w), 515 (w), 478 (w), 463 (w), 442 (w). UV–vis (2.5 × 10 −5 M, CH 3 OH): λ max (ε, M −1 cm −1 ) = 234 (71,400), 272 (51,400), 387 (38,500). Solid UV–vis: 209, 252, 412 nm. | [] | [] | ["[Co(HL)(NO 3 )(CH 3 OH)] n", "C 23 H 19 CoN 3 O 8"] | ["Co(NO 3 ) 2 ·6H 2 O--0.291 g, 1 mmol"] | [] | ["H 2 L--0.372 g, 1 mmol"] | [] | ["three days"] | ["methanol--NA"]
ic3019502 | Synthesis of [Zn 2 (HCOO)(Fe III (H 2 O)−TCPP)]·3DMF·H 2 O (3). A mixture of FeCl− H 4 TCPP (28 mg, 0.032 mmol) and Zn(NO 3 ) 2 ·6H 2 O (30 mg, 0.1 mmol) in a mixed solvent of DMF (6 mL) and acetic acid (0.5 mL) was sealed in a screw cap vial and heated at 80 °C for ﬁve days. Deep brown crystals of 3 were ﬁltered, washed with EtOH and ethyl ether, and dried in the air. Yield: 28 mg (68%).Compound 3 is slightly soluble in water but very stable in common organic solvents, such as DMF, THF, CH 2 Cl 2 , EtOH, and acetone, and so forth. Anal. Calcd for C 58 H 50 N 7 O 15 FeZn 2 (%): C, 54.78; H, 3.96; N, 7.71. Found: C, 53.88; H, 4.12; N, 7.72. IR (KBr pellet): ν/ cm −1 = 3423 (m), 1605 (s), 1544 (m), 1385 (m), 1330 (w), 1203 (w), 1178 (w), 1138 (w), 1101 (w), 1068 (w), 1000 (m), 871 (w), 840 (w), 801 (w), 777 (w), 720 (w), 668 (w), 638 (w), 587 (w), 488 (w).Synthesis of [Cd 3 (H 2 O) 6 (μ 2 -O)(Fe III −HTCPP) 2 ]·5DMF (4). Deepbrown crystals of 4 were synthesized similar to the procedure of 3, except Cd(NO 3 ) 2 ·4H 2 O (31 mg, 0.1 mmol) was used instead of Zn(NO 3 ) 2 ·6H 2 O. Deep-brown crystals of 4 were ﬁltered, washed with EtOH and ethyl ether, and dried in the air. Yield: 26 mg (32%). | [] | [] | ["[Zn 2 (HCOO)(Fe III (H 2 O)−TCPP)]·3DMF·H 2 O", "C 58 H 50 N 7 O 15 FeZn 2"] | ["FeCl− H 4 TCPP--28 mg, 0.032 mmol", "Zn(NO 3 ) 2 ·6H 2 O--30 mg, 0.1 mmol"] | [] | [] | ["80 °C"] | ["five days"] | ["DMF--6 mL", "acetic acid--0.5 mL"]
c4ce01201a | Microwave synthesis of [Mn(SBA)(H 2 O)] (6). The compound 6 was obtained from a reaction mixture of H 2 SBA (0.2448 g, 0.8 mmol), Mn(NO 3 ) 2 ·4H 2 O (0.20 00 g, 0.8 mmol), EtOH (7.0 mL), and H 2 O (3.0 mL). Th e mixture was he ated at 180 °C for 20 min. Only very few colorless crystals of 6 were collected.CrystEngComm Paper Published on 18 August 2014. Downloaded by Universitat Autonoma de Barcelona on 28/10/2014 16:31:28. View Article Online | [] | [] | ["[Mn(SBA)(H 2 O)]", "NaN"] | ["Mn(NO 3 ) 2 ·4H 2 O--0.20 00 g, 0.8 mmol"] | [] | ["H 2 SBA--0.2448 g, 0.8 mmol"] | ["180 °C"] | ["20 min"] | ["EtOH--7.0 mL", "H 2 O--3.0 mL"]
c2ce26720a | Synthesis of [Cd 4 (3-tzba) 4 (H 2 O) 2 ]?2H 2 O (1) A mixture of CdCl 2 (0.092 g, 0.5 mmol), 3-cyanobenzoic acid (0.074 g, 0.5 mmol), NaN 3 (0.033 g, 0.5 mmol) and H 2 O (10 mL) was stirred for 30 min at room temperature and kept in a 23 mL Teflon-lined autoclave at 150 uC for 3 days. The mixtures were cooled to room temperature at 5 uCh 21 . Colorless block single crystals of 1 were obtained (yield: 45% based on Cd). | [] | [] | ["[Cd 4 (3-tzba) 4 (H 2 O) 2 ]?2H 2 O"] | ["CdCl 2--0.092 g, 0.5 mmol"] | [] | ["3-cyanobenzoic acid--0.074 g, 0.5 mmol", "NaN 3--0.033 g, 0.5 mmol"] | ["150 uC"] | ["3 days"] | ["H 2 O--10 mL"]
s0108270113006987 | After 10 min, PbCl 2 (278 mg, 1 mmol) was added and stirring was continued at room temperature overnight. The resulting colourless solution was ﬁltered and the ﬁltrate left to stand at room temperature for two weeks to afford colourless crystals of (I) (yield 10%, based on the lead salt; m.p. 510–511 K). Analysis calculated for C 24 H 24 Cl 4 N 4 O 4 Pb 4 : C 20.54, H 1.72, N 3.99%; found: C 20.10, H 1.68, N 3.86%. Selected IR (KBr, ,cm 1 ): 3433 (s), 2889 (w), 1598 (s), 1552 (m), 1485 (s), 1431 (s), 1362 (m), 1288 (m), 1218 (w), 1149 (s), 1120 (s), 1080 (s), 1041 (s), 822 (m), 755 (s), 715 (m), 665 (w), 646 (s), 531 (m), 484 (w), 410 (m). | [] | ["two weeks"] | ["(I)", "C 24 H 24 Cl 4 N 4 O 4 Pb 4"] | ["PbCl 2--278 mg, 1 mmol"] | [] | [] | ["room temperature"] | ["overnight"] | []
s0022-4596(03)00349-9 | [V 4 O 7 (2,2 0 -bpy) 2 (HPO 4 ) 2 ] (2). A mixture of V 2 O 5 (0.09 g), Cu(OAc) 2  H 2 O (0.05 g), 2,2 0 -bpy (0.15 g), H 3 PO 4 (0.20 g) and H 2 O (10 mL) in the molar ratio of 1:0.5:1.9:3.5:1112 was stirred in air for 20 min and transferred into 23 mL Teﬂon-lined stainless steel reactor and heated at 170  C for 144 h. The resulting product was ﬁltered off, washed with deionized water and dried in air. Black crystals of 2 were recovered in 60% yield based on vanadium. Anal: Calc. For 2 C 20 H 18 N 4 O 15 P 2 V 4 : C, 25.38; H, 1.42; N, 4.93. Found: C, 25.17; H, 1.29; N, 4.86. IR (KBr, cm 1 ): 3418 (bs), 3061 (w), 1620 (m), 1581 (m), 1425 (s), 1305 (w), 1081 (s), 1003 (s), 946 (s), 848 (s), 722 (s), 649 (w), 503 (m). | [] | [] | ["[V 4 O 7 (2,2 0 -bpy) 2 (HPO 4 ) 2 ]", "C 20 H 18 N 4 O 15 P 2 V 4"] | ["V 2 O 5--0.09 g", "Cu(OAc) 2  H 2 O--0.05 g"] | [] | ["2,2 0 -bpy--0.15 g", "H 3 PO 4--0.20 g"] | ["170 \n C"] | ["144 h"] | ["H 2 O--10 mL"]
zaac.200300187 | Synthesis of [Cu 3 (bpy) 2 (Hip) 2 (ip) 2 ] n (1) CuSO 4 ·5H 2 O (0.125 g, 0.5 mmol) and bpy (0.06 g, 0.38 mmol) were added to a solution of H 2 ip (0.083 g, 0.5 mmol) in water (12 mL) that was adjusted to pH 5.0 with 1 M NaOH. The above mixture was stirred 30 min in air at room temperature, then transferred and sealed in a 23 cm 3 Teflon-reactor. The reactor was heated at 140 °C for 144 hours and cooled to 100 °Cata5°Ch ⫺1 rate, and kept 10 h at this temperature, then cooled to room temperature naturally. Sky-blue crystals suitable for X-ray work were obtained, filtered and dried in air (yield 90 %). Anal. Calc. for C 52 H 34 Cu 3 N 4 O 16 : C 57.62; H 3.22; N 7.47 %. Found: C 57.58; H 3.20; N 7.49 %. | [] | ["10 h"] | ["[Cu 3 (bpy) 2 (Hip) 2 (ip) 2 ] n", "C 52 H 34 Cu 3 N 4 O 16"] | ["CuSO 4 ·5H 2 O--0.125 g, 0.5 mmol"] | [] | ["bpy--0.06 g, 0.38 mmol", "H 2 ip--0.083 g, 0.5 mmol"] | ["140 °C"] | ["144 hours"] | ["water--12 mL"]
chem.201303700 | Synthesis of {[Cd(BCbpe) 2 (H 2 O)]·2NO 3 ·5.5H 2 O} n 2: The procedure was the same as that for 1 except Cd(NO 3 ) 2 (0.1 mmol in 5 mL of water) was added instead of CdSO 4 (yield: 18%). Elemental analysis calcd (%) for CdC 40 H 45 N 6 O 16.5 (986.22): C 48.71, H 4.60, N 8.52; found: C 49.04, H 4.76, N 8.32.Synthesis of {[Cd 2 (BCbpe) 4 (H 2 O) 2 ]·4ClO 4 ·8H 2 O} n 3: The procedure was the same as that for 1 except Cd(ClO 4 ) 2 (0.1 mmol in 5 mL of water) was added instead of CdSO 4 (yield: 35%). Elemental analysis calcd (%) for Cd 2 C 80 H 84 N 8 O 34 Cl 4 (2068.18): C 46.46, H 4.10, N 5.42: found: C 46.73, H 4.74, N 5.47. | [] | [] | ["{[Cd(BCbpe) 2 (H 2 O)]\n2NO 3 \n5.5H 2 O} n", "CdC 40 H 45 N 6 O 16.5", "{[Cd 2 (BCbpe) 4 (H 2 O) 2 ]\n4ClO 4 \n8H 2 O} n", "Cd 2 C 80 H 84 N 8 O 34 Cl 4"] | ["Cd(NO 3 ) 2--0.1 mmol in 5 mL of water", "Cd(ClO 4 ) 2--0.1 mmol in 5 mL of water"] | [] | ["BCbpe--not specified"] | [] | [] | ["water--5 mL"]
ja993219q | (5) The single crystals of the complex 2 were prepared by layering the CH 3 CN solution (10 mL) of CuI (0.098 g, 0.5 mmol) onto a CHCl 3 solution (20 mL) of 1 (0.31 g, 1.0 mmol). Crystal Data of 2: Triclinic, P1h; a ) 9.715(1) Å, b ) 10.978(2) Å, c ) 13.880(2) Å, R)84.976(3)°, β ) 83.800(4)°; γ ) 67.496(3)°; V ) 1357.8(4) Å 3 ; Z ) 2; D c ) 1.936 g cm -3 ; 4437 unique reflections out of 5782 with I > 2σ(I), final R-factors R 1 ) 0.056; wR 2 ) 0.090.(6) For easy understanding of the whole structure, some stereoview presentations are given in Supporting Information. | [] | [] | [] | ["CuI--0.098 g, 0.5 mmol"] | [] | ["1--0.31 g, 1.0 mmol"] | [] | [] | ["CH 3 CN--10 mL", "CHCl 3--20 mL"]
c4ta01749h | Preparation of C 21 H 23 N 7 O 6 Zn 2 (4) The synthetic procedure is similar to that of 1 except that fma was replaced by 1,4-ndc (1,4-naphthalenedicarboxylate). | [] | [] | ["C 21 H 23 N 7 O 6 Zn 2"] | [] | [] | ["1,4-ndc (1,4-naphthalenedicarboxylate)--NaN"] | [] | [] | []
s11224-018-1145-x | A mixthre of Gd(NO 3 ) 2 ·6H 2 O (0.046 g, 0.1 mmol), bpp (0.198 g, 1 mmol), H 2 dpa (0.121 g, 0.5 mmol), NaOH (0.04 g, 1mol)andH 2 O (4 mL) was added into a 15-mL Parr Teflonlined vessel. After the addition of 0.05 mL HNO 3 (2 M, aq), the mixture was kept at 433 K for 72 h under autogenous pressure. Yellow block crystals of 2 were collected after cooling down to room temperature, washed with water, and air dried. The yield is 56% based on Gd(NO 3 ) 2 ·6H 2 O.Elemental analysis for 2 (C 41 H 37 GdN 2 O 11 ): C, 55.27; H, 4.19; N, 3.14. Found: C, 55.44; H, 3.98, N, 3.31. | [] | [] | ["C 41 H 37 GdN 2 O 11"] | ["Gd(NO 3 ) 2 \n6H 2 O--0.046 g, 0.1 mmol"] | ["NaOH--0.04 g, 1mol", "HNO 3--0.05 mL, 2 M, aq"] | ["bpp--0.198 g, 1 mmol", "H 2 dpa--0.121 g, 0.5 mmol"] | ["433 K"] | ["72 h"] | ["H 2 O--4 mL"]
s10904-011-9574-7 | 2.2.2 [Zn 2 (L 2 ) 2 (bih) 0.5 ] n A mixture of H 2 L (0.129 g, 0.5 mmol), Zn(OAc) 2 2H 2 O (0.108 g, 0.5 mmol), bih (0.123 g, 0.5 mmol), NaOH (0.04 g, 1 mmol) and distilled water (15 mL) was heated to 160 °C for 96 h in a 25 mL stainless steel reactor with a Teﬂon liner, followed by slow cooling to room temperature.Colorless crystals for compound 2 were obtained in 53% yield (based on Zn). Elemental Anal. Calcd. (%) for C 35 H 27 N 2 O 10 Zn 2 : C, 54.85; H, 3.55; N, 3.66. Found: C, 55.34; H, 3.49; N, 3.65. IR: 1607 s, 1439 s, 1284 m, 1093 m, 927 w, 823 m, 749 m, 655 m. | [] | [] | ["[Zn 2 (L 2 ) 2 (bih) 0.5 ] n", "C 35 H 27 N 2 O 10 Zn 2"] | ["Zn(OAc) 2 \n2H 2 O--0.108 g, 0.5 mmol"] | ["NaOH--0.04 g, 1 mmol"] | ["H 2 L--0.129 g, 0.5 mmol", "bih--0.123 g, 0.5 mmol"] | ["160 \nC"] | ["96 h"] | ["distilled water--15 mL"]
j.jssc.2013.12.005 | 6 detector. The diffractometer was fitted with an Anton-Parr XRK900 heating stage for variable temperature studies. Thermogravimetric analysis (TGA) was taken on NETZSCH STA 409 PG/PC instrument under a stream of N 2 (10 ml/min). Graphs of relative intensity vs. angle (2) were plotted from the raw data using Origin 8.0. 2.2. Synthesis of the complexes [Zn(5-OH-BDC)(btb)]·2H 2 O (1). A mixture containing Zn(NO 3 ) 2 ·6H 2 O (29.7 mg, 0.10 mmol), 5-OH-H 2 BDC (18.4 mg, 0.1 mmol), btb (19.2 mg, 0.1 mmol), NaOH (8 mg, 0.2 mmol) and H 2 O (6 ml) was sealed in a Teflon reactor, which was heated at 170 °C for 3 days, before it was cooled to room temperature at 10 °C·h -1 . Colourless block-shaped crystals were collected in a 53 % yield [based on 5-OH-H 2 BDC]. Anal. Calc. for C 16 H 18 N 6 O 7 Zn: C, 40.73; H, 3.85; N, 17.81 Found: C, 40.64; H, 3.93; N, 17.99 %. IR/cm -1 (KBr): 3447(vs), 3130(m),2950(w) 1620(s), 1609(vs), 1569(vs), 1365(vs), 1280(s), 1211(w), 1130(s), 999(m), 902(w), 779(w), 734(m), 668(m), 447(w). [Cd(5-OH-BDC)(btp)(H 2 O)]·3H 2 O (2). A mixture containing CdCl 2 ·2.5H 2 O (34.2 mg, 0.15 mmol), 5-OH-H 2 BDC (27.0 g, 0.15 mmol), btp (26.7 mg, 0.15 mmol), NaOH (6 mg, 0.15 mmol), and H 2 O (6 ml) was sealed in a Teflon reactor, which was heated at 170 °C for 3 days, before it was cooled to room temperature at 10 °C·h -1 . Colourless block-shaped crystals were collected in a 57 % yield (based on 5-OH-H 2 BDC). Anal. Calc. for C 15 H 21 CdN 6 O 9 : C, 33.25; H, 3.91; N, 15.50 Found: C, 33.39; H, 4.09; N, 15.39 %. IR/cm -1 (KBr): 3449(vs), 1633(s), 1561(vs), 1377(s), 1273(w), 1126(m), 983(w), 675(w). | [] | [] | ["[Zn(5-OH-BDC)(btb)]·2H 2 O", "[Cd(5-OH-BDC)(btp)(H 2 O)]·3H 2 O"] | ["Zn(NO 3 ) 2 \n6H 2 O--29.7 mg, 0.10 mmol", "CdCl 2 \n2.5H 2 O--34.2 mg, 0.15 mmol"] | ["NaOH--8 mg, 0.2 mmol", "NaOH--6 mg, 0.15 mmol"] | ["5-OH-H 2 BDC--18.4 mg, 0.1 mmol", "btb--19.2 mg, 0.1 mmol", "btp--26.7 mg, 0.15 mmol"] | ["170 \n°C", "170 \n°C"] | ["3 days", "3 days"] | ["H 2 O--6 ml"]
10610278.2012.699052 | Selected IR bands (KBr disc, cm 21 ): 3294 (s, NZH stretch), 3066, 2925 (m, CZH stretches), 1655 (s, CvO stretch), 1611, 1549, 1425, 1383, 1315 (s, NZO stretches), 851, 693. | [] | [] | [] | [] | [] | [] | [] | [] | []
ic060871v | Several hours later needle crystals were grown from the resulting pink solution. Yield: 87% based on Pb salt. Anal. Calcd for C 17 H 14 N 2 O 7 PbS: C, 34.17; H, 2.36; N, 4.69. Found: C, 34.31; H, 2.56; N, 4.78. IR (KBr pellet, cm -1 ): 3399(m), 3103(m), 1619(m), 1590(s), 1478(m), 1438(s), 1374(w), 1350(w), 1321(m), 1246(m), 1211(s), 1197(s), 1179(m), 1160(s), 1127(s), 1077(m), 1031(s), 1009(m), 895(w), 847(w), 818(w), 764(m), 734(m), 672(s), 643(w), 596(s), 569(w), 451(w), 407(m). | [] | [] | ["C 17 H 14 N 2 O 7 PbS"] | [] | [] | [] | [] | ["Several hours"] | []
00958972.2011.608846 | Found (%): C, 58.26; H, 5.42; N, 14.59.2.2.2. Synthesis of [Mn(L) 2 (H 2 O) 2 ] E H 2 O (2). Complex 2 was synthesized by the same procedure as for 1, except that MnCl 2  4H 2 O (19.79 mg, 0.1 mmol) was used instead of Co(NO 3 ) 2  6H 2 O as the starting material. Light brown block crystals of 2 were isolated by filtration and washed by water and ethanol several times with a yield of 20.14 mg (0.055 mmol, 55% based on HL). Anal. Calcd for C 38 H 40 MnN 8 O 7 (%): C, 58.84; H, 5.20; N, 14.45. Found (%): C, 58.69; H, 5.46; N, 14.19. | [] | [] | ["[Mn(L) 2 (H 2 O) 2 ] E H 2 O", "C 38 H 40 MnN 8 O 7"] | ["MnCl 2 \n4H 2 O--19.79 mg, 0.1 mmol"] | [] | ["HL--not available"] | [] | [] | []
ejic.201600211 | Synthesis of PCN-48: 0.15 g (0.612 mmol) of Mn(CH 3 COO) 2 ·4H 2 O and 0.15 g of tetrakis(4-carboxyphenyl)silane (0.293 mmol) were added to 30 mL of dimethylformamide in a 40 mL vial. 3 mL of glacial acetic acid was then added to the solution. The vial was tightly capped, shaken by hand, and then sonicated for 15 min or until all reactants were solvated. The vial was then placed into a preheated (120 °C) oven for 12 h. Crystals were removed directly from the vials for characterization by SCXRD. Synthesis was repeated at a 0.95/0.293 molar ratio of Mn to ligand, with the same products produced as verified by PXRD and SCXRD. | [] | [] | ["PCN-48"] | ["Mn(CH 3 COO) 2 \n·4H 2 O--0.15 g (0.612 mmol)"] | [] | ["tetrakis(4-carboxyphenyl)silane--0.15 g (0.293 mmol)"] | ["120 °C"] | ["12 h"] | ["dimethylformamide--30 mL", "glacial acetic acid--3 mL"]
10610278.2015.1095300 | Preparation of copper (II) nitr ate complex 9 To a hot solution of ligand 3 (20.5 mg, 0.05 mmol) dissolved in methanol (10 ml) was added a solution of copper(II) nitrate (25.8 mg, 0.11 mmol) dissolved in dichloromethane (10 ml). After a week, a few single blue crystals grew on the bottom of the vial. These were suitable for X-ray crystallography, but due to the lack of material, no further analysis could be carried out. Yield 3.3 mg. | [] | [] | ["copper (II) nitrate complex 9"] | ["copper(II) nitrate--25.8 mg, 0.11 mmol"] | [] | ["ligand 3--20.5 mg, 0.05 mmol"] | [] | ["a week"] | ["methanol--10 ml", "dichloromethane--10 ml"]
s0277-5387(01)00668-4 | 2 .2 .9 . Synthesis of 2 2 ·Mn ( hfac ) 2 complex A solution of dry Mn(hfac) 2 [prepared as described in 2.2.6. from 89 mg (0.18 mmol) of Mn(hfac) 2 in 20 cm 3 of n-heptane] was added into a solution of 92 mg (0.38 mmol) of 2 in 3 cm 3 of dichloromethane. When kept standing for several days at room temperature red crystals (\ 56% yield). C 40 H 36 N 4 O 6 F 12 Mn, MW 951.67; m.p. 161°C; Anal. Found: C, 50.42; H, 3.72; N, 5.90. Calc. for C 40 H 36 N 4 O 6 F 12 Mn: C, 50.48; H, 3.81; N, 5.895%. | [] | [] | ["C 40 H 36 N 4 O 6 F 12 Mn"] | ["Mn(hfac) 2--89 mg (0.18 mmol)"] | [] | ["2--92 mg (0.38 mmol)"] | ["room temperature"] | ["several days"] | ["n-heptane--20 cm3", "dichloromethane--3 cm3"]
zaac.201400528 | [Co(PyBImE) 2 (HBDC)(BDC) 0.5 ] (2): A solution of CoCl 2 ·6H 2 O (0.152 g, 0.64 mmol), PyBImE (0.268 g, 1.22 mmol), 1,4-bdc acid (0.160 g, 0.96 mmol), NaOH (0.022 g, 0.55 mmol), and 15 mL H 2 O was stirred under ambient condition. The mixture was sealed in a Teflon-lined steel vessel and heated at 130 °C for 5 d. After slow cooling to room temperature, the resulting product was recovered by filtration, washed with distilled water and dried in air (85 % yield).C 40 H 29 CoN 6 O 6 : calcd. C 64.18; N 11.23; H 3.90%; found: C 63.69; N 11.32; H 4.21%. IR (KBr): ν ˜ = 3434 s, 1608 s, 1561 s, 1505 m, 1426 m, 1407 s, 1052 m, 1016 m, 837 m, 790 m, 738 s, 523 m cm –1 . | [] | [] | ["[Co(PyBImE) 2 (HBDC)(BDC) 0.5 ]", "C 40 H 29 CoN 6 O 6"] | ["CoCl 2 ·6H 2 O--0.152 g, 0.64 mmol"] | ["NaOH--0.022 g, 0.55 mmol"] | ["PyBImE--0.268 g, 1.22 mmol", "1,4-bdc acid--0.160 g, 0.96 mmol"] | ["130 °C"] | ["5 d"] | ["H 2 O--15 mL"]
cl.2003.946 | The reaction of [Rh 2 (form) 4 ] 11 (5 mg, 0.005 mmol) and 1,4-dib (1 mg, 0.008 mmol) in benzene or chloroform (5 cm 3 ) gave reddish brown precipitate, which was ﬁltered and dried in the air. Anal. 2nH 2 O; Found: C, 65.89; H, 5.35; N, 11.00%. Calcd for C 68 H 66 N 10 ORh 2 : C, 65.59; H, 5.34; N, 11.25%. 32H 2 O; Found: C, 65.79; H, 5.29; N, 11.09%. Calcd for C 196 H 192 N 28 O 2 Rh 6 : C, 65.59; H, 5.39; N, 10.93%. The yields were 6 mg for 2nH 2 O and 5 mg for 32H 2 O. Crystals suitable for X-ray structure analyses were obtained from the benzene or chloroform solution containing acetonitrile. | [] | [] | ["[Rh 2 (form) 4 ] 11"] | ["Rh 2 (form) 4 --5 mg, 0.005 mmol"] | [] | ["1,4-dib--1 mg, 0.008 mmol"] | [] | [] | ["benzene--5 cm 3 ", "chloroform--5 cm 3 "]
cg7010277 | [Fe(CN) 6 ][La(H 2 O) 6 (DESO) 3 ] (8). Yield ∼40%. Anal. Calcd for C 18 H 42 LaFeN 6 O 9 S 3 (777.50): C, 27.81; H, 5.44; N, 10.81. Found: C, 27.43; H, 5.52; N, 10.56. IR (cm -1 ): 3201m, 3043m, 2289w, 2155s, 1674m, 1403m, 1298m, 1007s, 957m, 926m, 707w. | [] | [] | ["[Fe(CN) 6 ][La(H 2 O) 6 (DESO) 3 ]", "C 18 H 42 LaFeN 6 O 9 S 3"] | ["NaN--NaN"] | [] | ["NaN--NaN"] | [] | [] | ["NaN--NaN"]
c4ce00212a | [Cd 3 (L 1 ) 2 (tib) 2 (H 2 O) 2 ] n ·(H 2 O) 6n (2) A mixture of Cd(OAc) 2 ·2H 2 O (0.0533 g, 0.2 mmol), tib (0.0276 g, 0.1 mmol), H 3 L 1 (0.0302g,0.1mmol),andH 2 O(15mL)was sealed in a 25 mL Teflon-lined stainless steel reactor, which was heated for 72 hours at 120 °C, then cooled to 50 °Cata descent rate of 10 °Ch −1 . Finally, the oven was turned off, the reactor was left for another 10 hours and perfect colorless block-shaped crystals suitable for X-ray diffraction analysis were separated by filtration with a yield of 0.064 g, 79% (based on the L 1 ligand). Anal. calcd. for C 30 H 27 N 6 O 11 Cd 1.5 : C 44.15, H 3.33, N 10.30. Found: C 44.45, H 3.39, N 10.25. | ["50 °C"] | ["10 hours"] | ["[Cd 3 (L 1 ) 2 (tib) 2 (H 2 O) 2 ] n ·(H 2 O) 6n", "C 30 H 27 N 6 O 11 Cd 1.5"] | ["Cd(OAc) 2 \n2H 2 O--0.0533 g, 0.2 mmol"] | [] | ["tib--0.0276 g, 0.1 mmol", "H 3 L 1 --0.0302g,0.1mmol"] | ["120 °C"] | ["72 hours"] | ["H 2 O--15 mL"]
j.ica.2018.08.018 | Synthesis of [Cd(odc)(bief)]∙H 2 O (3). Complex 3 was synthesized following the same synthetic procedure as that for complex 1 except that H 2 odc was used instead of H 2 bpca. Colorless crystals of 3 were obtained with 60% yield based on bief. Calcd for C 37 H 32 CdN 4 O 6 :C, 59.97; H, 4.35; N, 7.56. Found: C, 59.88; H, 4.24; N, 7.47. IR (KBr, cm −1 ): 3659 (w), 3139 (m), 2958 (m), 1668 (w), 1593 (s), 1548 (s), 1510 (s), 1389 (s), 1231 (s), 1148 (m), 1057 (s), 1013 (m), 982 (m), 937 (m), 876 (s), 817(s), 779 (s), 749 (m), 711 (m), 658 (s), 523(m). | [] | [] | ["[Cd(odc)(bief)]\b1H 2 O", "C 37 H 32 CdN 4 O 6"] | [] | [] | ["H 2 odc--NaN", "H 2 bpca--NaN"] | [] | [] | []
b712319a | {[Mn 3 (HMDIP) 2 (H 2 O) 4 ]$bipy$3H 2 O} n (2). A methanol solution (5 ml) of 4,4 0 -bipy (0.1 mmol) was layered on the top of a mixture of methanol and water (4 : 1) 10 ml with a clear aqueous mixture of 5 ml Na 4 MDIP (0.1 mmol) and Mn(CH 3 COO) 2 $4H 2 O (0.2 mmol) at the bottom. About one month later, colorless block crystals were obtained. The yield was about 51% based on manganese. Elemental analysis calcd (%) for C 44 H 39 Mn 3 N 2 O 23 : C 46.83, H 3.48, N 2.48; found: C 46.75, H 3.56, N 2.52. IR (KBr, cm 1 ): 3442(vs), 1700(w), 1685(w), 1637(w), 1614(s), 1577(s), 1544(s), 1491(w), 14339(m), 1381(s), 1206(w), 1104(w), 1048(w), 973(w), 939(w), 923(w), 878(w), 801(m), 778(m), 712(m), 514(w), 467(w), 431(w). | [] | [] | ["{[Mn 3 (HMDIP) 2 (H 2 O) 4 ]$bipy$3H 2 O} n", "C 44 H 39 Mn 3 N 2 O 23"] | ["Mn(CH 3 COO) 2 $4H 2 O--0.2 mmol"] | [] | ["Na 4 MDIP--0.1 mmol", "4,4 0 -bipy--0.1 mmol"] | [] | ["about one month later"] | ["methanol--5 ml", "methanol and water (4 : 1)--10 ml"]
acs.cgd.5b00698 | General Procedure for Reaction of Ligands with AgX Salts.Ligand (0.1 mmol) and an equimolar amount of AgX salt were added to a ﬂame-dried Pyrex reaction tube (homemade, approximately 20 mm diameter by 10 cm long). Dried solvent (benzene, toluene, or nitrobenzene) was added (20 mL) and the tube subjected to one freeze−pump−thaw cycle before being sealed under vacuum. The tube was heated to 100 °C until ligand and silver(I) salt had dissolved. The tube was then cooled to room temperature in a tube furnace, at a rate of 1°/h. Crystals were harvested in the air, but were left in the mother liquor until transferred to oil (for crystallography) or dried under N 2 (for IR or CHN analysis). | ["room temperature"] | [] | [] | [] | [] | [] | ["100 \b0C"] | [] | ["benzene--20 mL", "toluene--20 mL", "nitrobenzene--20 mL"]
b810964h | Synthesis of 3: a mixture of H 3 PZTA (0.062 g, 0.25 mmol), Er 2 O 3 (0.0383 g, 0.1 mmol), CuCl 2 $2H 2 O (0.0341 g, 0.2 mmol), 2,2 0 -bipyridine (0.0312 g, 0.2 mmol) and water (10 mL) were sealed in a Teﬂon-lined stainless steel vessel (23 mL) and heated at 140  C for 3 d under autogeneous pressure and then cooled slowly to room temperature. Pink crystals of 3 were collected by ﬁltration in a yield of 0.02 g (44%). Anal. calcd. for C 7 H 7 ErN 2 O 9 : C, 19.53; H, 1.64; N, 6.51. Found: C, 19.41; H, 1.68; N, 6.41. IR (KBr pellet, cm 1 ): 3436br, 1631s, 1483m, 1384m, 1313w, 1127m, 864w, 610w. Complex 3 can also be obtained by a hydrothermal reaction of H 3 PZTA and ErCl 3 $6H 2 O at 100  C for 72 h.The synthesis of 4 was carried out similarly to that of 3 except for using Yb 2 O 3 instead of Er 2 O 3 .X-Ray crystallography Intensity data for the crystals of 1–4 were collected on a Bruker SMART 1000 CCD area detector diffractometer with graphitemonochromated Mo Ka radiation (l ¼ 0.71073 A ˚ ). The raw data were integrated into SHELX-format reﬂection ﬁles and semiempirical absorption corrections were applied using the SADABS program. | [] | [] | [] | ["Er 2 O 3--0.0383 g, 0.1 mmol", "CuCl 2 $2H 2 O--0.0341 g, 0.2 mmol", "Yb 2 O 3--not mentioned", "ErCl 3 $6H 2 O--not mentioned"] | ["2,2 0 -bipyridine--0.0312 g, 0.2 mmol"] | ["H 3 PZTA--0.062 g, 0.25 mmol"] | ["140  C", "100  C"] | ["3 d", "72 h"] | ["water--10 mL"]
j.jssc.2012.09.016 | Then, a colorless solution was obtained. Pyrazole (2 mmol, 0.14 g) was dissolved in a solution of methanol (5 mL) and water solution (5 mL), which was added to above the colorless solution with stirring. The pH value of the resulting solution was about 4. An aqueous solution of NaOH (1 mol L  1 ) was dropwise added to adjust pH value to about 5. The ﬁnal mixture was placed in a Teﬂon-lined stainless reactor and heated at 160 1C for 4 days. Cooled to room temperature, the reaction mixture was ﬁltered and the ﬁltrate was allowed to evaporate at room temperature. Light-pink crystals of 1 suit able for X-ray diffraction analysis were obtain ed. The yield was 56% (0.12 g) based on Cd. Calc. for C 14 H 14 N 4 O 5 Cd 1: C 39.04, H 3.28, N 13.01%. Found: C 38.83, H 3.26, N 12.94%. IR(KBr pellet, n max /cm  1 ): 3218 s, 3111 m, 3066 w, 1608 m, 1588 m, 1560 vs, 1488 w, 1476 w, 1450 w, 1410 vs, 2388 vs, 1131 m, 1057 m, 869 m, 761 s, 706 m, 605 w, 442 w, 405 w. | [] | [] | ["Cd(pyrazole) 2 (H 2 O) 2 "] | ["Cd--NaN"] | ["NaOH solution--1 mol L -1"] | ["pyrazole --2 mmol, 0.14 g"] | ["160 1C"] | ["4 days"] | ["methanol--5 mL", "water solution--5 mL"]
j.poly.2018.10.004 | 2.2. Syntheses of hybrid complexes 2.2.1. Cd(TIPA)(BIPA)·2H 2 O (1) A mixture containing CdI 2 (36.6 mg, 0.1 mmol), H 2 BIPA (24.5 mg, 0.1 mmol), and TIPA (44.3 mg, 0.1 mmol) in DMF/H 2 O (1:1, v/v) solution (10 ml) was sealed in a Teflon-lined stainless steel container and heated at 120 °C for 3 days. After being cooled down to room temperature, colorless block crystals of 1 were obtained in 42% yield based on TIPA. Anal. Calcd. for C 35 H 28 BrN 7 O 6 Cd: C, 50.35; H, 3.38; N, 11.74. Found: C, 50.31; H, 3.37; N, 11.72%. IR (KBr, cm -1 ): 3433 (m), 3117 (m), 3063 (w), 1611 (m), 1572 (s), 1519 (s), 1371 (s), 1308 (m), 1265 (m), 1193 (m), 1186 (s), 1063 (m), 961 (m), 925 (w), 831 (w), 812 (w), 732 (w), 651 (w), 543 (w). | [] | [] | ["Cd(TIPA)(BIPA)\b2H 2 O", "C 35 H 28 BrN 7 O 6 Cd"] | ["CdI 2--36.6 mg, 0.1 mmol"] | [] | ["H 2 BIPA--24.5 mg, 0.1 mmol", "TIPA--44.3 mg, 0.1 mmol"] | ["120 \b0C"] | ["3 days"] | ["DMF/H 2 O--1:1, v/v, 10 ml"]
d0dt02120b | {Nd(dpc)(2H 2 O)]·(Hbibp) 0.5 } n (IV). Yields: 42.18% (based on Nd). Anal. Calcd for C 25 H 18 NdN 2 O 11 (Mr = 666.65): C, 45.11; H, 2.57; N, 4.21. Found: C, 45.15; H, 2.62; N, 4.17%. IR (KBr, cm -1 ): 3128 (br), 1923 (w), 1658 (s), 1602 (s), 1551 (s), 1516 (s), 1463 (w), 1378 (s), 1319 (w), 1268 (m), 1231 (m), 1167 (m), 1058 (m), 953 (m), 860 (m), 823 (m), 766 (w), 705 (s), 666 (w), 632 (m), 533 (m), 491 (w), 471 (m).{Sm(dpc)(2H 2 O)]·(Hbibp) 0.5 } n (V). Yields: 47.35% (based on Sm). Anal. Calcd for C 25 H 18 SmN 2 O 11 (Mr = 672.76): C, 44.70; H, 2.55; N, 4.17. Found: C, 43.72; H, 2.84; N, 4.12%. IR (KBr, cm -1 ): 3127 (br), 1918 (w), 1657 (s), 1602 (s), 1552 (s), 1512 (s), 1463 (w), 1404 (s), 1379 (s), 1319 (w), 1269 (m), 1231 (m), 1167 (m), 1059 (w), 953 (m), 861 (m), 823 (m), 766 (w), 706 (s), 686 (w), 633 (m), 533 (m), 492 (w), 472 (w). | [] | [] | ["{Nd(dpc)(2H 2 O)]·(Hbibp) 0.5 } n", "C 25 H 18 NdN 2 O 11"] | ["Nd--NaN"] | [] | ["dpc--NaN", "Hbibp--NaN"] | [] | [] | []
j.ica.2014.06.029 | 2.3. Synthesis of [Zn(tzpya) 2 (4,4 0 -bipy)(H 2 O) 2 ]8H 2 O(2) Htzpya (0.0312 g, 0.2 mmol) was dissolved in 5 mL distilled water and the pH was adjusted to 6 with KOH (0.2 mol/L), then 4,4 0 bipy (0.0156 g, 0.1 mmol) and ZnCl 2 6H 2 O (0.0235 g, 0.1 mmol) were added, heated at 100 °C for 5 h with stirring, then cooled to room temperature and ﬁltered. Slow evaporation of the ﬁltrate in air gave light-yellow block crystals of 2. For 2, yield: 57% based on Zn 2+ consumed. Anal. Calc. for C 26 H 40 N 12 O 14 Zn: H, 4.98; C, 38.55; N, 20.75. Found: H, 4.95; C, 38.59; N, 20.73%. IR (KBr, cm 1 ): 3435(w), 3129(m), 3070(w), 1643(s), 1611(s), 1543(w), 1476(m), 1376(s), 1289(s), 1222(w), 1122(w), 1073(s), 1045(m), 1017(m), 916(w), 868(s), 845(m), 817(w), 733(s), 671(m), 637(w). | [] | [] | ["[Zn(tzpya) 2 (4,4 0 -bipy)(H 2 O) 2 ]\n8H 2 O", "C 26 H 40 N 12 O 14 Zn"] | ["ZnCl 2 \n6H 2 O--0.0235 g, 0.1 mmol"] | [] | ["Htzpya--0.0312 g, 0.2 mmol", "4,4 0 bipy--0.0156 g, 0.1 mmol"] | ["100 °C"] | ["5 h"] | ["distilled water--5 mL"]
j.ica.2016.09.016 | 2.4. Synthesis of {[Zn 3 (L) 2 (bpe) 2 (H 2 O) 2 ]} n (2) H 3 L (35.2 mg, 0.20 mmol), bpe = 1,2-di(pyridin-4-yl)ethene (28.6 mg, 0.10 mmol) and Zn(NO 3 ) 3 6H 2 O (29.7 mg, 0.10 mmol), were commixed in 8 mL H 2 O, afterwards, put into a Teﬂon-lined stainless steel vessel (25 mL), heated to 150 °C for 3 days, and cooled to ambient temperature at 5 °C/h, yellow bulk crystals of 2 with 65% yield (based on H 3 L) were acquired. Calcd for Zn 3 C 54 H 38 N 4 O 16 : C, 54.27; H, 3.20; N, 4.69%. Found: C, 54.25; H, 3.09; N, 4.71%. IR (KBr, cm 1 ): 3328 (m), 1611(s), 1562(s), 1479 (m), 1412(w), 1379(s), 1244(s), 831(m) (Fig. S4). | [] | [] | ["{[Zn 3 (L) 2 (bpe) 2 (H 2 O) 2 ]} n", "Zn 3 C 54 H 38 N 4 O 16"] | ["Zn(NO 3 ) 3 6H 2 O--29.7 mg, 0.10 mmol"] | [] | ["H 3 L--35.2 mg, 0.20 mmol", "bpe--28.6 mg, 0.10 mmol"] | ["150 °C"] | ["3 days"] | ["H 2 O--8 mL"]
s0020-1693(00)00313-3 | Found: C, 26.56; H, 2.87; N, 15.25%.1 H NMR ((CD 3 ) 2 SO); l 3.98 (s, 3H, Me), 6.44 (d, 1H, CH); 6.81 (d, 1H, CH, J 3.0 Hz). IR (Nujol mull): w(BH)= 2447 cm −1 .TlHB(NCH 2 CH 2 SCS) 3 (TlTz). Anal. Expected for C 9 H 7 B 1 N 3 S 6 Tl 1 : C, 17.28; H, 3.06; N, 6.72. Found: C, 17.44; H, 1.77; N, 6.61%. | [] | [] | ["TlHB(NCH 2 CH 2 SCS) 3 (TlTz)", "C 9 H 7 B 1 N 3 S 6 Tl 1"] | [] | [] | [] | [] | [] | []
s41467-017-02335-0 | Synthesis of MOFs 1-Zr/Ti/Sn. A mixture of Zr(NO 3 ) 4 ·5H 2 O/(Ti(O-iPr) 4 / SnCl 4 ·6H 2 O, 0.04 mmol), H 3 L (20 mg, 0.03 mmol), MeOH (3 mL), and HOAc (0.5 mL) was sealed in a 10 mL vial with a screw cap and heated at 80 °C for 2 days.The mixture was cooled to room temperature, then yellow block-like crystals were obtained, washed with ether, and dried in air. Yield: 70, 70, and 52% for 1-Zr/Ti/Sn (based on metal salts), respectively. | [] | [] | ["MOFs 1-Zr/Ti/Sn"] | ["Zr(NO 3 ) 4 ·5H 2 O--0.04 mmol", "Ti(O-iPr) 4 / SnCl 4 ·6H 2 O--0.04 mmol"] | [] | ["H 3 L--20 mg, 0.03 mmol"] | ["80 °C"] | ["2 days"] | ["MeOH--3 mL", "HOAc--0.5 mL"]
c002037k | Synthesis of [Cu I 2 btp][b-Mo 3 O 10 ]·H 2 O(2). A similar synthetic procedure to that of 1 was used, except that btp was used instead of bte. Red cuboid crystals were ﬁltered and washed with distilled water (yield: 58% based on Mo). Anal. calc. for C 7 H 12 N 6 Cu 2 Mo 3 O 11 (771.15): C 10.90, H 1.57, N 10.90, Cu 16.48, Mo 37.33%; found: C 10.82, H 1.67, N 10.80, Cu 116.59, Mo 37.24%.Synthesis of [Cu II (bte) 1.5 (H 2 O)][c-Mo 8 O 26 ] 0.5 (3). A similar synthetic procedure to that of 1 was used, except for not using Et 3 N. | [] | [] | ["[Cu I 2 btp][b-Mo 3 O 10 ]·H 2 O", "[Cu II (bte) 1.5 (H 2 O)][c-Mo 8 O 26 ] 0.5"] | [] | [] | ["btp--NaN", "bte--NaN"] | [] | [] | []
chir.23114 | under stirring into 10 mL methanol containing (0.15 mmol) of HgI 2 . The stirring was maintained for about 30 minutes and the resulting green solution was allowed to slowly evaporate at room temperature. The green single crystals that separated from the reaction mixture after around 1 week were collected by filtration and dried in air. Yield: 45%. Selected IR bands (KBr, cm −1 ): 3410 (m‐br), 2914 (m), 1635 (s), 1600 (m), 1546 (m), 1471 (m‐w), 1371 (m), 1249 (m), 1088 (m), 740 (m), 562 (m). Elemental analysis calculated (%) for C 26 H 44 I 2 HgCu 2 N 2 O 15 S 2 (1270.22): C 24.58, H 3.49, N 2.20, S 5.04, found: C 24.81, H 3.71, N 2.46, S 5.39.2.6 ¦ 2 ∞ [{Cu 2 (S‐valmet) 2 (μ‐H 2 O)(H 2 O) 2 } HgI 2 ]·(H 2 O) 4 (3b) Green crystals of 3b were isolated following the synthetic method used for 3a in which the 1 ∞ [Cu(R‐valmet)(H 2 O)]· H 2 O precursor was replaced by 1 ∞ [Cu(S‐valmet)(H 2 O)]· FIGURE 4 A, View of a heterometallic ladder‐like motif in crystal 3b. B, Perspective view of the layers resulted by connecting the chiral chains by aqua bridges 4 MAXIM ET AL. | [] | [] | ["C 26 H 44 I 2 HgCu 2 N 2 O 15 S 2", "[Cu 2 (S‐valmet) 2 (μ‐H 2 O)(H 2 O) 2 } HgI 2 ]·(H 2 O) 4"] | ["HgI 2--0.15 mmol"] | [] | [] | [] | ["about 30 minutes", "around 1 week"] | ["methanol--10 mL"]
00958972.2012.744002 | [Dy(H 2 napn) 1.5 (NO 3 ) 3 ] n (6): Yield: 20%. Anal. Calcd for C 36 H 30 DyN 6 O 12 (%): C, 47.98; H, 3.36; N, 9.33. Found (%): C, 47.42; H, 3.31; N, 9.13. Selected IR data (KBr, cm 1 ): 3710 (m), 1636 (s), 1548 (m), 1512 (w), 1479 (m), 1364 (m), 1313 (w), 1262 (w), 1185 (w), 1034 (vw), 844 (vw), 741 (w), 505 (w).[Er(H 2 napn) 1.5 (NO 3 ) 3 ] n (7): Yield: 27%. Anal. Calcd for C 36 H 30 ErN 6 O 12 (%): C, 47.73; H, 3.34; N, 9.28. Found (%): C, 47.59; H, 3.23; N, 9.29. Selected IR data (KBr, cm 1 ): 1635 (s), 1547 (m), 1478 (w), 1367 (w), 1186 (w), 1141 (m), 1029 (w), 845 (w), 763 (w), 498 (w).2.3. X-ray crystallography Single crystals of 1–7 were placed in a Bruker SMART APEX II CCD. The diffraction data were obtained using graphite-monochromated Mo-Ka radiation with a !  2 scan technique at room temperature. The structure was solved by direct methods with SHELX-97 [30]. A full matrix least-squares refinement on F 2 was carried out using SHELXL-97 [31]. | [] | [] | ["[Dy(H 2 napn) 1.5 (NO 3 ) 3 ] n", "C 36 H 30 DyN 6 O 12", "[Er(H 2 napn) 1.5 (NO 3 ) 3 ] n", "C 36 H 30 ErN 6 O 12"] | [] | [] | [] | [] | [] | []
c0dt01429j | Synthesis of ligand L 1 To a solution of pyridine-2-carboxaldehyde (2.14 g, 20 mmol) in dry ethanol (25 mL), was added p-xylylenediamine (1.36 g, 10 mmol) slowly with constant stirring. The resulting yellow solution was stirred for 24 h at room temperature. The solution was concentrated and kept in a refrigerator for 2 d. The solid ligand was isolated by ﬁltration, washed with ice-cold ethanol– pentane (1 : 1) solvent mixture and dried under vacuum. Light yellow solid. Yield: 82% (2.57 g). Anal. calcd for C 20 H 18 N 4 (314.38 g mol -1 ): C, 76.41; H, 5.77; N, 17.82. Found: C, 76.3; H, 5.8; N, 17.6%. IR (KBr, cm -1 ): 3433(br), 3047(m), 3005(m), 2901(m), 2849(m), 1639(s), 1585(m), 1564(m), 1468(m), 1431(m), 1014(m), 987(m), 848(s), 777(s), 569, 507, 405. ESI-MS (positive ion mode, MeCN): m/z = 315.00 (100%, [L 1 +H] + ), 336.97 (45%, [L 1 +Na] + ). | [] | ["2 d"] | ["C 20 H 18 N 4 "] | [] | [] | ["pyridine-2-carboxaldehyde--2.14 g, 20 mmol", "p-xylylenediamine--1.36 g, 10 mmol"] | ["room temperature"] | ["24 h"] | ["dry ethanol--25 mL", "ice-cold ethanol–pentane (1 : 1) solvent mixture--NaN"]
acs.inorgchem.9b00219 | Synthesis of [Gd(2,5-FDA) 0.5 (Glu)(H 2 O) 2 ] n (3). The procedure employed for the synthesis of 3 was similar to that used for LnMOF 1 with a stoichiometric equivalent of Gd(NO 3 ) 3 ·6H 2 O (0.0902 g, 0.2 mmol) used instead of Sm(NO 3 ) 3 ·6H 2 O. We obtained colorless block-shaped crystals for Ln-MOF 3 with a yield of 54% based on Gd III ions. FT-IR (KBr pellets, cm −1 ): 3238(m), 2980(w), 2393(w), 1667(s), 1546(s), 1452(m), 1417(s), 1315(s), 1249(m), 1059(s), 947(m), 811(m), 670(m), 615(w), 446(w). Anal. Calc. (%) for C 8 H 11 O 8.5 Gd: C, 23.99; H, 2.76. Found (%): C, 23.88; H, 2.75. | [] | [] | ["[Gd(2,5-FDA) 0.5 (Glu)(H 2 O) 2 ] n", "C 8 H 11 O 8.5 Gd"] | ["Gd(NO 3 ) 3 ·6H 2 O--0.0902 g, 0.2 mmol"] | [] | ["2,5-FDA--stoichiometric equivalent", "Glu--stoichiometric equivalent"] | [] | [] | []
c4ce00783b | [ZnI 2 (1)] n . A solution of 1 (21.8 mg, 0.050 mmol) in CHCl 3 (6.0 mL) was placed in a long test tube, and MeOH (3.0 mL) was layered on top, f ollowed by a solution of ZnI 2 (15.8 mg, 0.0495 mmol) in MeOH ( 5.0 mL). The tube was sealed with Parafilm ‘M’ and was left at room temperature. Over a period of a week, yellowish crystals g rew. Yield: (18.1 mg, 47.7%).Found C 43.20, H 3.09, N 4.70; C 31 H 21 I 2 N 3 Zn·CHCl 3 requires C 43.97, H 2.54, N 4.81%.Crystallography Data were collected on a Bruker-Nonius Kappa APEX diffractometer; data reduction, solution and refinement used APEX2 (ref. 15) with SHELX13.16 The ORTEP plot was produced with Mercury v. 3 .3 (ref. 17 and 18) which was also used for structur e analysis. Except for crys tals of [2{ZnI 2 (1)}·CHCl 3 ] n ,rapid solvent loss influenced data quality and for these s tructures, the program SQUEEZE 19 was used to treat the data. Relatively poor quality structural data in some cases is due to weak high angle reflections and poor diffraction related to large cell volumes, extreme solvent disorder and solvent loss. | [] | [] | ["[ZnI 2 (1)] n", "C 31 H 21 I 2 N 3 Zn·CHCl 3"] | ["ZnI 2--15.8 mg, 0.0495 mmol"] | [] | ["1--21.8 mg, 0.050 mmol"] | ["room temperature"] | ["a week"] | ["CHCl 3--6.0 mL", "MeOH--5.0 mL"]
acs.organomet.6b00523 | The product was crystallized from hot toluene to yield 80 mg (0.101 mmol, 27%) of 4. IR (ATR): ν (cm −1 ) 3482 (w), 3060 (w), 3026 (w), 2963 (m), 2922 (w), 2869 (w), 1967 (w), 1869 (w), 1717 (w), 1699 (w), 1684 (w), 1653 (w), 1630 (s), 1583 (w), 1558 (w), 1541 (w), 1490 (s), 1476 (m), 1448 (m), 1397 (w), 1363 (m), 1277 (w), 1252 (w), 1191 (m), 1147 (w), 1066 (m), 1026 (m), 937 (w), 909 (w), 843 (w), 755 (m), 697 (vs), 668 (w), 613 (w), 543 (m), 368 (w). Anal. | [] | [] | [] | [] | [] | [] | [] | [] | ["toluene--hot"]
c4dt01104j | {[Gd 2 (CNCH 2 COO) 6 (H 2 O) 4 ]·2H 2 O} n (2). The complex was prepared in the same way, as for 1, using 0.51 g (6 mmol) of cyanoacetic acid and 0.35 g (1 mmol) of gadolinium( III) oxide instead of europium( III) oxide. Yield: 52%. Anal. found (calc.) %: for {C 9 H 12 N 3 O 9 Gd} n , C, 23.29(23.33); H, 2.53(2.59); N 9.02 (9.07); Gd, 33.83(33.94). IR data (Nujol, cm −1 ): 3545br, 3430br, 3250br, 2265sh, 1705s, 1600vs, 1580s, 1545s, 1410s, 1264m, 1195m, 955w, 930m, 915m, 700m, 570m, 515m. | [] | [] | ["{[Gd 2 (CNCH 2 COO) 6 (H 2 O) 4 ]·2H 2 O} n", "C 9 H 12 N 3 O 9 Gd"] | ["gadolinium( III) oxide--0.35 g (1 mmol)"] | [] | ["cyanoacetic acid--0.51 g (6 mmol)"] | [] | [] | []
s0277-5387(03)00157-8 | The reaction mixture was allowed to stay in an open flask. After 14 days, dark violet blue cubic crystals formed; they were filtered-off, washed with cold water and ethanol, and dried in air. Yield: 41 mg (40%). The complex is soluble in water and methanol and has low solubility in ethanol. Anal. Found: C, 33.6; H, 5.8; N, 29.8. Calc. for C 48 H 96 N 36 O 24 Mn 3 : C, 33.4; H, 5.6; N, 29.2%. | [] | [] | ["C 48 H 96 N 36 O 24 Mn 3"] | [] | [] | [] | [] | ["14 days"] | []
c0ce00117a | Preparation of [CdCl 2 (4-bpfp)] n (1) CdCl 2 $2.5H 2 O (83 mg, 0.36 mmol), adipic acid (73 mg, 0.38 mmol), 4-bpfp (90 mg, 0.30 mmol), and 10 mL deionized water were placed into a 15 mL screw-cap vial. The vial was sealed and heated in an oil bath at 85  C for 5 d, and then cooled slowly to 25  C. Colorless crystals of 1 (54 mg, 38% yield based on 4-bpfp) were isolated after washing with distilled water, and acetone and drying in air. Anal. for C 16 H 16 CdCl 2 N 4 O 2 (1): calc. | [] | [] | ["[CdCl 2 (4-bpfp)] n", "C 16 H 16 CdCl 2 N 4 O 2"] | ["CdCl 2 $2.5H 2 O--83 mg, 0.36 mmol"] | [] | ["adipic acid--73 mg, 0.38 mmol", "4-bpfp--90 mg, 0.30 mmol"] | ["85 \nC"] | ["5 d"] | ["deionized water--10 mL"]
j.jssc.2016.04.002 | 2.2.7. Synthesis of [Zn 2 L(1,2,4-btc)(H 2 O)] n (6) Compound 6 was synthesized in the same way used for 4,except that pH is 5.0 and auxiliary ligand was displaced by H 3 (1,2,4btc) (10.5 mg, 0.05 mmol). Colorless block were separated. Yield 12% (based on Zn). Anal. Calcd. (%) for C 31 H 19 N 3 O 9 Zn 2 : C, 52.57; H, 2.70; N, 5.93%. Found: C, 52.39; H, 2.64; N, 5.76%. IR (KBr, cm  1 ): 3416 (s), 3239 (s), 2070 (w), 1639 (s), 1617 (s), 1400 (w), 1129 (m), 771 (w), 619 (m), 485 (w), 414 (w). | [] | [] | ["[Zn 2 L(1,2,4-btc)(H 2 O)] n", "C 31 H 19 N 3 O 9 Zn 2"] | [] | [] | ["H 3 (1,2,4btc)--10.5 mg, 0.05 mmol"] | [] | [] | []
acs.inorgchem.0c00391 | Then, the temperature was increased to 90 °C,and solid KMnO 4 (10.0 g) was added at 1 h intervals a total of six times. After the mixture had been heated for 10−12 h, it was ﬁltered while hot, the solid was washed with a hot 5% KOH solution, and the pyridine solvent was removed with a rotary evaporator. Then, 75 mL of distilled water was added to remove insoluble species, and the ﬁltrate was adjusted to pH = 1 with concentrated HCL. Finally, it was extracted with ethyl acetate (125 mL), washed with water (20 mL), and then evaporated to give 2,4,6-triiodo1,3,5-benzenetricarboxylic acid (Scheme 2). Yield: 86%. Anal. Calcd for C 9 H 3 I 3 O 6 (587.81): C, 18.39; H,0.51; I, 64.77.Found: C, 18.32; H, 0.76; I, 64.98. IR data (KBr, cm −1 ): 3162, 1692, 1405, 1512, 1307, 1201. | [] | [] | ["2,4,6-triiodo1,3,5-benzenetricarboxylic acid"] | [] | ["KMnO 4--10.0 g"] | [] | ["90 \nC"] | ["10-12 h"] | ["pyridine--solvent", "ethyl acetate--125 mL", "distilled water--75 mL", "5% KOH solution--solvent", "concentrated HCL--solvent"]
s1293-2558(03)00124-9 | 2.1.1. Preparation of Hg(L6)I 2 (1) A MeOH (8 ml) solution of HgI 2 (45.4 mg, 0.1 mmol) was layered on the CH 2 Cl 2 solution (8 ml) of L6 (22.4 mmol, 0.1 mmol) at room temperature. The solutions were left for about three days at room temperature, and colorless crystals were obtained. Yield: 68% (based on HgI 2 ).Anal. calcd. for C 12 H 8 HgN 4 OI 2 (1): C, 21.22; H, 1.18; N, 8.25. Found: C, 21.32; H, 1.17; N, 8.23. IR (KBr, cm −1 ): 1610(vs), 1580(m), 1560(w), 1545(w), 1485(s), 1425(vs), 1370(w), 1335(w), 1320(w), 1290(m), 1182(s), 1126(s), 1090(s), 1040(m), 1029(m), 1008(m), 964(m), 830(m), 810(w), 724(m), 690(s).2.1.2. Preparation of Ag(L6)(SO 3 CF 3 )(2) A solution of AgSO 3 CF 3 (25.6 mg, 0.10 mmol) in MeOH was carefully layered onto a solution of L6 (22.4 mg, 0.10 mmol) in CH 2 Cl 2 (9 ml). The solutions were left for about three days at room temperature, and colorless crystals were obtained.Yield, 87%(based onAgSO 3 CF 3 ). Anal. calcd. for C 13 H 8 AgF 3 N 4 O 4 S(2): C, 32.42; H, 1.66; N, 11.64. Found: C, 32.43; H, 1.56; N, 11.60. IR (KBr, cm −1 ): 1620(m), 1605(vs), 1570(m), 1555(m), 1543(m), 1487(s), 1427(vs), 1340(w), 1279(vs), 1250(vs), 1242(vs), 1200(w), 1160(s), | [] | [] | ["Hg(L6)I 2 (1)"] | ["HgI 2--45.4 mg, 0.1 mmol"] | [] | ["L6--22.4 mmol, 0.1 mmol"] | [] | ["about three days"] | ["MeOH--8 ml", "CH 2 Cl 2--8 ml"]
c5nj01567g | Synthesis of 1–3 MoO 2 Cl 2 (0.06 g, 0.30 mmol) was added to a solution of H 2 L R (0.30 mmol) in dry methanol (25 mL) at room temperature and was stirred for four hours. The solution was left at room temperature for a few days and the resulting crystalline substance was filtered, rinsed with cold methanol and dried in a desiccator up to the constant mass. The crystals lose methanol molecules upon prolonged standing at room temperature.Therefore after filtration, the crystals were transferred into a desiccator and then placed in a freezer (at 15 1C).[MoO 2 (HL SIH )(MeOH)]Cl (1). Orange product. Yield: 80 mg, 62%. Calc. for C 14 H 14 ClMoN 3 O 5 : C, 38.6; H, 3.2; N, 9.6. Found: C, 38.3; H, 2.9; N, 9.6%. TG: calc. for MeOH 7.35%; found 7.75%, calc. for HCl 8.4%, found 8.8%; calc. for MoO 3 33.0, found 32.65%. Selected IR data (cm 1 ): 1638 (CQN) py , 1609 (CQN), 1545 (C–O phenolate ), 1342 (C–O isonicotinic ), 1037 (C–O MeOH ), 944 (MoO 2 ), 918, 906 (OQMo–O MeOH ). | ["room temperature", "-15°C"] | ["a few days"] | ["MoO 2 Cl 2", "MoO 2 (HL SIH )(MeOH)]Cl", "C 14 H 14 ClMoN 3 O 5"] | ["MoO 2 Cl 2--0.06 g, 0.30 mmol"] | [] | ["H 2 L R--0.30 mmol"] | ["room temperature"] | ["four hours"] | ["dry methanol--25 mL"]
d0ra05131d | Synthesis of compound 4. Compound 4 was synthesized by the same process as that used for compound 1 except that CdI 2 (10.8 mg, 0.03 mmol) was used instead of Cd(NO 3 ) 2 , and 2.6 mg dark yellow crystals with a yield of 50% were acquired. IR (KBr pellet, cm 1 ): 3133 (w), 3041 (w), 1674 (s), 1599 (m), 1519 (s), 1341 (s), 1068 (m), 1004 (m). | [] | [] | ["compound 4"] | ["CdI 2--10.8 mg, 0.03 mmol"] | [] | [] | [] | [] | []
cg060343u | {[Ni(2,2′,3,3′-H 2 tdpa)(H 2 O) 2 ]‚(H 2 O) 2 } n (1). 1 was synthesized hydrothermally in a 23-mL Teflon-lined autoclave by heating a mixture of 0.1 mmol of 2,2′,3,3′-tdpda, 0.2 mM NaOH, and 0.1 mmol of Ni(NO 3 ) 2 ‚6H 2 O in 10 mL of water at 120 °C for 2 days. Green block single crystals were collected in 68% yield based on nickel. Anal. found (calcd) for C 16 H 16 NiO 12 S: C, 39.17 (39.11); H, 3.21 (3.28); Ni, 11.90 (11.95) %; IR (KBr, cm -1 ): 3449(s, br), 215(s, br), 2656(m), 1686(vs), 1593(s), 1573(s), 1558(s), 1459(m), 1438(w), 1388(s), 1302(s), 1203(w), 1174(w), 1111(m), 866(m), 836(w), 777(vs), 722(vs), 695(w), 671(w), 596(w), 478(m), 441(w). | [] | [] | ["[Ni(2,2′,3,3′-H 2 tdpa)(H 2 O) 2 ]‚(H 2 O) n", "C 16 H 16 NiO 12 S"] | ["Ni(NO 3 ) 2 ‚6H 2 O--0.1 mmol"] | ["NaOH--0.2 mM"] | ["2,2′,3,3′-tdpda--0.1 mmol"] | ["120 °C"] | ["2 days"] | ["water--10 mL"]
j.poly.2015.06.033 | Melting point: 147–149 °C.1 H NMR, (CDCl 3 ), d (ppm): 1.64 (4H, s, NH), 1.30 (36H, s, t-Bu), 7.44 (32H, m, Ph), 7.89 (8H, dd, Ph, J H–H = 6.68, 1.20 Hz).13 C NMR, (CDCl 3 ), d (ppm): 32.29 (CH 3 ), 53.00 (C Me 3 ), 128.29 (ortho-ArC), 131.42 (meta-ArC), 135.70 (para-ArC). | [] | [] | [] | [] | [] | [] | [] | [] | []
j.jssc.2005.09.029 | Found: C, 17.17; H, 1.39; N, 3.95 wt%. IR (KBr pellet n/cm 1 ) for 2: 1593(s), 1471(m), 1441(s), 1311(m), 992(s), 954(s), 763(s), 702(s ), 626(s), 558(m), 459(s), 405(w).2.2.3. Synthesis of [Ni(en) 2 ] 3 [As 8 V 14 O 42 (HPO 3 )]  4H 2 O (3) A mixture of V 2 O 5 (1.01 g, 5.55 mmol), As 2 O 3 (0.83 g, 4.19 mmol), H 3 PO 3 (1.71 g, 16.76 mmol), en (0.19 mL), Ni (0.20 g, 3.45 mmol), Ni(CH 3 COO) 2  4H 2 O (0.52 g, 2.03 mmol) and H 2 O(10 mL, 0.56 mol) was heated at 160 1C for 4 days and then cooled to room temperature. | [] | [] | ["[Ni(en) 2 ] 3 [As 8 V 14 O 42 (HPO 3 )] ? 4H 2 O", "NaN"] | ["Ni--0.20 g, 3.45 mmol", "Ni(CH 3 COO) 2 ? 4H 2 O--0.52 g, 2.03 mmol"] | [] | ["en--0.19 mL"] | ["160 1C"] | ["4 days"] | ["H 2 O--10 mL, 0.56 mol"]
c4cy00125g | 3a. Procedure L-a with ethyl 2-cyano-3-ethoxyacrylate (7.08 g, 42 mmol), 4,5-dimethyl-1,2-phenylenediamine (3.00 g, 21 mmol). Yield: white solid (6.78 g, 17.73 mmol, 84%). T e = 190.0 °C.1 H-NMR (400 MHz, CDCl 3 ): δ = 1.35 (t, 3 J HH = 7.1 Hz, 6H, CH 3 ), 2.28 (s, 6H, C aromat –CH 3 ), 4.29 (q, 3 J HH = 4 Hz, 7.1H, CH 2 ), 6.97 (s, 2H, CH aromat ), 7.70 (d, 3 J HH = 2 Hz, 12.9H, CH), 10.70 (d, 3 J HH = 12.9 Hz, 2H, NH). | [] | [] | [] | [] | [] | ["ethyl 2-cyano-3-ethoxyacrylate--7.08 g, 42 mmol", "4,5-dimethyl-1,2-phenylenediamine--3.00 g, 21 mmol"] | [] | [] | []
ic971513i | Synthesis of [Mg(H 2 O) 2 (THF) 4 ][Mg(H 2 O) 4 (THF) 2 ][MnCl 4 ] 2 ‚2THF (3). To a suspension of [MgCl 2 (THF) 2 ] (0.96 g; 4 mmol) and MnCl 2 (0.5 g; 4 mmol) in 60 cm 3 of THF was added 0.22 cm 3 (12 mmol) of H 2 O, and the mixture was stirred for 12 h at room temperature. | [] | [] | ["[Mg(H 2 O) 2 (THF) 4 ][Mg(H 2 O) 4 (THF) 2 ][MnCl 4 ] 2 ‚2THF", "NaN"] | ["[MgCl 2 (THF) 2 ]--0.96 g; 4 mmol", "MnCl 2--0.5 g; 4 mmol"] | [] | [] | ["room temperature"] | ["12 h"] | ["THF--60 cm 3", "H 2 O--0.22 cm 3 (12 mmol)"]
acs.inorgchem.6b02933 | The bromide-brid ged copper(II) metall acycle, 14,was synthesized similarl y to the analo gous chloride-bridged compounds directly from the reaction of the appropriate building blocks. The reaction of [Co 2 (μ-F)(μ-L m *) 2 ](BF 4 ) 3 and (CH 3 ) 3 SiBr resulted in [Co 2 (μ-L m *)Br 4 ](15). | [] | [] | [] | ["[Co 2 (μ-F)(μ-L m *) 2 ](BF 4 ) 3--NaN"] | ["(CH 3 ) 3 SiBr--NaN"] | [] | [] | [] | []
chem.201501420 | [Zn(en) 2 ][AlB 5 O 10 ](4): Colorless crystals of 4 were obtained by aprocedure similar to that for 1,except that the temperature was increased to 200 8C(60 %yield based on Al). IR (KBr): n ˜ = 3388 (s), 3352 (s), 3317 (s), 3217 (s), 3166 (w), 2952 (m), 2896 (m), 1629 (m), 1384 (s), 1282 (m), 1222 (s), 1074 (w), 964 (s), 920 (m), 859 (s), 725 (s), 693 (s), 512 (m), 417 cm ¢1 (m);elemental analysis calcd (%) for 4:C11.26, H3.78, N13.13;found:C11.08, H4.13, N12.79. | [] | [] | ["[Zn(en) 2 ][AlB 5 O 10 ]"] | [] | [] | [] | ["200 8C"] | [] | []
00958972.2011.552109 | 2.2. Synthesis of [Cu(BIM)(suc)] n (1) CuCl 2  2H 2 O (85 mg, 0.5 mmol), succinic acid (59 mg, 0.5 mmol), NaOH (40 mg, 1.0 mmol) and BIM (75 mg, 0.5 mmol) were dissolved in H 2 O (8 mL) and ethanol (2 mL), and the resulting mixture was sealed in a 25 mL Teflon-lined stainless steel autoclave under autogenous pressure at 160  C for 2 days and then slowly cooled to room temperature at a rate of 10  Ch 1 . Blue crystals of [Cu(BIM)(suc)] suitable for X-ray analysis were obtained in 46% yield based on Cu. Anal. Calcd for C 11 H 12 CuN 4 O 4 . C, 40.31; H, 3.69; N, 17.09; Found: C, 39.51; H, 3.27; N, 16.95; IR (KBr, cm 1 ):  ¼ 3114s, 3022w, 2959w, 1581s, 1498m, 1444w, 1312s, 1226s, 1111m, 1083s, 1041w, 948s, 887s, 762s, 710w, 685w, 661s, 628s, 519m. | [] | [] | ["[Cu(BIM)(suc)] n"] | ["CuCl 2 ?2H 2 O--85 mg, 0.5 mmol"] | ["NaOH--40 mg, 1.0 mmol"] | ["succinic acid--59 mg, 0.5 mmol", "BIM--75 mg, 0.5 mmol"] | ["160 \nC"] | ["2 days"] | ["H 2 O--8 mL", "ethanol--2 mL"]
j.poly.2018.12.016 | Found C: 18.62, H: 2.03, N: 7.29%. IR (cm 1 ): 3094.17(w), 1598.82(s), 1379.78(s), 1058.21(w).Complex 2–5: (0.226 g, 59.63% yield based on ﬁnal product), m.p > 300 °C. Anal. Calc. for C 6 H 8 Cl 2 HgN 2 : C: 18.96, H: 2.10 N: 7.37.Found C: 18.62, H: 2.02, N: 7.31%. IR (cm 1 ): 3091.75(w), 1607.69(s), 1381.82(s), 1055.19(w). | [] | [] | ["Complex 2-5", "C 6 H 8 Cl 2 HgN 2"] | [] | [] | [] | [] | [] | []
ic200902g | Preperation of {Sm 3 (H 2 O) 10 [Cl@Q[5]] 2 } 3 7Cl 3 35H 2 O (2). A mixture of Q[5] 3 10H 2 O (50 mg, 0.05 mmol) and a 4-fold excess of CuCl 2 3 2H 2 O (34 mg, 0.20 mmol) was dissolved in ∼5 mL of 1.0 mol L 1 HCl at 50 °C while being stirred until the Q[5] and CuCl 2 dissolved completely. A 6-fold excess of SmAc 3 (98 mg, 0.30 mmol) was added with stirring. The solution was allowed to stand for slow evaporation in air at room temperature. Colorless crystals were obtained from the solution over the course of 5 days. The yield in terms of cucurbit[5]uril was 39%. Anal. Calcd for C 60 H 140 N 40 O 65 Sm 3 Cl 9 (%): C 22.30, H 4.37, N 17.33. Found: C 22.73, H 4.03, N 17.64. | [] | [] | ["{Sm 3 (H 2 O) 10 [Cl@Q[5]] 2 } 3 7Cl 3 35H 2 O", "C 60 H 140 N 40 O 65 Sm 3 Cl 9"] | ["CuCl 2 3 2H 2 O--34 mg, 0.20 mmol", "SmAc 3--98 mg, 0.30 mmol"] | [] | ["Q[5] 3 10H 2 O--50 mg, 0.05 mmol"] | ["50 \nC"] | ["5 days"] | ["1.0 mol L 1 HCl--∼5 mL"]
ja045123o | Tb(BTC)(H 2 O) 1.5 ‚(DMF): MOF-76. To a solvothermal vessel were added H 3 BTC (0.020 g, 0. 10 mmol), Tb(NO 3 ) 3 ‚5H 2 O (0.120 g, 0.28 mmol), DMF (4 mL), ethanol (4 mL), and H 2 O (3.2 mL), respectively.The vessel was sealed and heated to 80 °C at a rate of 2 °C/min for 24 h and then cooled to room temperature at a rate of 1 °C/min. Needlelike colorless crystals of the product were formed and collected by filtration (35 mg, 78% yield based on H 3 BTC). The product is stable in air and insoluble in water and common organic solvents such as ethanol, acetonitrile, acetone, chloroform, and DMF. Anal. Calcd for C 12 H 13 NO 8.5 Tb ) MOF-76: C, 30.92; H, 2.81; N, 3.00. Found: C, 31.03; H, 2.74; N, 2.93. FT-IR (KBr, 4000-400 cm -1 ): 3434 (br), 2934 (w), 1670 (s), 1631 (s), 1618 (s), 1578 (m), 1545 (m), 1446 (s), 1387 (s), 1111 (w), 946 (w), 775 (m), 709 (m), 571 (w), 459 (w). | [] | [] | ["Tb(BTC)(H 2 O) 1.5 ‚(DMF)"] | ["Tb(NO 3 ) 3 ‚5H 2 O--0.120 g, 0.28 mmol"] | [] | ["H 3 BTC--0.020 g, 0.10 mmol"] | ["80 \nC"] | ["24 h"] | ["DMF--4 mL", "ethanol--4 mL", "H 2 O--3.2 mL"]
zaac.201200400 | Synthesis of Cu(dtb)(DNBA) 2 (2): The preparation of complex 2 was same as that of 1 except that different amount of NaOH (0.10 mol·L –1 , 1.0 mL, pH ≈ 2) was added to adjust the systematic pH. Yield: 60% (based on Cu). C 22 H 16 CuN 12 O 14 (736.02): caldc. C 35.90, H 2.19, N 22.84%; found: C 35.25, H 2.39, N 22.45 %. IR (KBr): ν ˜ = 3143 (w), 2362 (m), 1716 (s), 1620 (s), 1537 (s), 1461 (s), 1393 (s), 1348 (s), 1076 (s), 727 (s) cm –1 . | [] | [] | ["Cu(dtb)(DNBA) 2", "C 22 H 16 CuN 12 O 14"] | [] | [] | ["dtb--NaN", "DNBA--NaN"] | [] | [] | []
ejic.200801155 | C 8 H 12 Br 2 N 2 Pd·1/8DMF (402.42): calcd. C 24.44, H 3.15, N 7.23; found C 24.51, H 3.18, N 6.90.Synthesis of 4b: Methanolic HBr (6 mL, 0.2  in MeOH, 1.2 mmol) was added to 3b (0.150 g, 0.23 mmol) in dry CH 2 Cl 2 (30 mL). After 2 d, all volatiles were evaporated to give 4b as a yellow powder, which was recrystallized from DMSO/Et 2 O (0.138 g, 74%). | [] | [] | ["C 8 H 12 Br 2 N 2 Pd·1/8DMF", "C 24.44, H 3.15, N 7.23"] | [] | [] | [] | [] | ["2 d"] | ["Methanolic HBr--6 mL, 0.2 M in MeOH, 1.2 mmol", "dry CH 2 Cl 2--30 mL", "DMSO/Et 2 O--recrystallized"]
acs.inorgchem.5b01766 | Synthesis of [Cd(cdpa) 2 H 2 O](NO 3 ) 2 (5). A total of 1 equiv of cdpa (33.3 mg, 0.08 mmol) was dissolved in 20% DMSO/MeOH (5 mL) in a 30 mL sample vial, into which a solution of 1 equiv of Cd(NO 3 ) 2 · 4H 2 O (24.6 mg) in 20% DMSO/MeOH (4 mL) was added. Use of the diethyl ether diﬀusion technique, as described for 2, resulted in pale-yellow crystals, which were ﬁltered oﬀ under vacuum and airdried. Elem anal. Calcd for C 48 H 46 CdN 8 O 14 (H 2 O): C, 52.92; N, 10.29. | [] | [] | ["[Cd(cdpa) 2 H 2 O](NO 3 ) 2", "C 48 H 46 CdN 8 O 14 (H 2 O)"] | ["Cd(NO 3 ) 2 \n4H 2 O--1 equiv"] | [] | ["cdpa--33.3 mg, 0.08 mmol"] | [] | [] | ["20% DMSO/MeOH--5 mL", "20% DMSO/MeOH--4 mL"]
j.poly.2006.02.020 | 2.2.3. [Cu 2 (phen) 4 (V 4 O 12 )] Æ 6H 2 O(5) Solutions of CuSO 4 Æ 5H 2 O (0.125 g, 0.5 mmol in 250 ml H 2 O) and KVO 3 (0.138 g, 1 mmol in 250 ml H 2 O) were mixed and a hot solution of 1,10-phenan throline (0.180 g, 1 mmol in 50 ml H 2 O) was added. The solution was reﬂuxed (20 h) and the small amount of precipitate formed was ﬁltered oﬀ. The ﬁltrate was heated at 80 C and blue green crystals were isolated after 30 h of heating. The ﬁnal pH value at 25 C was 7.1. Anal. Calc. for C 48 H 44 N 8 O 18 Cu 2 V 4 (351.77): C, 42.6; H, 3.3; N, 8.3; V, 15.1. Found: C, 42.0; H, 3.0; N, 8.2; V, 14.8%. | [] | [] | ["[Cu 2 (phen) 4 (V 4 O 12 )] Æ 6H 2 O", "C 48 H 44 N 8 O 18 Cu 2 V 4"] | ["CuSO 4 Æ 5H 2 O--0.125 g, 0.5 mmol in 250 ml H 2 O", "KVO 3--0.138 g, 1 mmol in 250 ml H 2 O"] | [] | ["1,10-phenanthroline--0.180 g, 1 mmol in 50 ml H 2 O"] | ["reflux", "80 \nC"] | ["20 h", "30 h"] | ["H 2 O--50 ml"]
acs.cgd.6b01808 | 5 H 2 NDC (0.250 mmol, 54 mg) were added into a mixed solvent of DMA (4 mL) and methanol (1 mL) in a 25 mL Teflon-lined stainless steel vessel. After enough mixing, the mixture was then heated to 150 o C for 4 days. The crystal was recovered by filtration, washed with DMA, ethanol, and finally dried in air (34.2 wt% yield based on H 2 NDC). CHN elemental analysis: anal. for 1: C 36.23 wt%, H 2.89 wt%, and N 1.78 wt%; calc. for 1: C 36.41 wt%, H 2.72 wt%, and N 1.85 wt%. IR (KBr, cm -1 ): 3380 (m), 3063 (w), 1605 (s), 1550 (s), 1495 (m), 1399 (s), 1354 (m), 1198 (m), 1093 (m), 1138 (w), 907 (m), 825 (m), 786 (m), 474 (m). Synthesis of [NH 2 (CH 3 ) 2 ] 2 ·Cd 2 Mg(NDC) 4 ·G x (2): Similar to synthesis of compound 1, a same synthetic operation was used for the synthesis of 2 except that Cs 2 CO 3 (0.065 mmol, 21 mg) was replaced by Mg(OH) 2 (0.138 mmol, 8 mg). The yield of 2 based on H 2 BDC is 34.2%. CHN elemental analysis: anal. for 2: C 52.52 wt%, H 3.49 wt%, and N 2.31 wt%; calc. for 2: C 52.41 wt%, H 3.52 wt%, and N 2.26 wt%. IR (KBr, cm -1 ): 3402 (m), 1609 (m), 1564 (s), 1488 (m), 1397 (s), 1351 (m), 1192 (m), 1093 (m), 933 (w), 907 (m), 774 (m), 447 (w). Synthesis of [NH 2 (CH 3 ) 2 ] 3 ·Cd 2 K(NDC) 4 ·G x (3): Similar to synthesis of compound 1, single crystal of 3 was obtained by using KOH (0.143 mmol, 8 mg) to replace Cs 2 CO 3 (0.065 mmol, 21 mg). In this synthesis, colorless crystals of 3 and some unknown powers were obtained. X-ray crystallographic structure. Single-crystal data were collected on an Oxford Xcalibur diffractometer with a CCD detector Mo-Kα radiation (λ = 0.71073 Å) using a ω scan for 1-3 at 296 o C. The direct method and full-matrix least-squares method on F2 contained in SHELXTL program package were used to resolve and refine the structures of compounds 1-3, Page 5 of 22 ACS Paragon Plus Environment Crystal Growth & Design 1 2 3 4 5 6 7 8 9 10 11 12 13 14 15 16 17 18 19 20 21 22 23 24 25 26 27 28 29 30 31 32 33 34 35 36 37 38 39 40 41 42 43 44 45 46 47 48 49 50 51 52 53 54 55 56 57 58 59 60 | [] | [] | ["[Cd 2 Mg(NDC) 4 (NH 2 (CH 3 ) 2 ) 2 ]"] | [] | [] | ["H 2 NDC--54 mg, 0.250 mmol"] | ["150 o C"] | ["4 days"] | ["DMA--4 mL", "methanol--1 mL"]
ic5028256 | 2 In a 6 mL vial, a mixture of 32 mg (1.2 × 10 −4 mol) of Zn(NO 3 ) 2 ·4H 2 O and 10 mg (1.2 × 10 −4 mol) of 2-methylimidazole was placed and dissolved in 5 mL of dry N,N-dimethylformamide (DMF). The vial was screwcapped and heated to 140 °C at a rate of 10 °C/h. The solution was kept at 140 °C for 24 h and then allowed to cool to ambient temperature slowly.To remove the enclosed solvent from the framework the cubicshaped ZIF-8, crystals were ﬁltered from mother liquor, washed with portions of fresh DMF (3 × 5 mL), and stirred in methanol for 24 h. | [] | ["24 h"] | ["ZIF-8"] | ["Zn(NO 3 ) 2 \n4H 2 O--32 mg (1.2 × 10 −4 mol)"] | [] | ["2-methylimidazole--10 mg (1.2 × 10 −4 mol)"] | ["140 °C"] | ["24 h"] | ["dry N,N-dimethylformamide (DMF)--5 mL", "methanol--24 h"]
ic0014336 | [Co(C 14 N 4 H 14 ) 2 (NO 3 ) 2 (C 6 H 6 ) 1.5 ] n (3). Compound 3 was synthesized in a similar way to 2, except that ligand L1 was replaced by L2, tetrahydrofuran by benzene, and Ni(NO 3 ) 2 ‚6H 2 O by Co(NO 3 ) 2 ‚6H 2 O.Also, methanol was used instead of ethanol. In 4 days, deep red crystals were obtained in 80% yield based on cobalt nitrate. IR (KBr, cm -1 ): 1614 (s), 1542 (w), 1414 (m), 1383 (s), 1291 (m), 1219 (m), 1061 (m), 1015 (m), 825 (m). Anal. Calcd: C, 52.49%; H, 4.37%. Found: C, 52.06%; H, 4.16%. | [] | [] | ["[Co(C 14 N 4 H 14 ) 2 (NO 3 ) 2 (C 6 H 6 ) 1.5 ] n", "C 52.49%"] | ["Co(NO 3 ) 2 ‚6H 2 O--NaN"] | [] | ["L2--NaN"] | [] | ["4 days"] | ["methanol--NaN", "benzene--NaN"]
c3dt51769a | The syntheses of {[PrL(H 2 O) 2 ]·2H 2 O} n (1) A mixture of H 3 L (0.2 mmol, 48.0 mg) Pr(NO 3 ) 3 ·6H 2 O (0.1 mmol, 43.5 mg) and H 2 O (10 mL) was placed in a 25 mL Teflon-lined steel vessel and heated to 160 °C for 4 days, then cooled to room temperature at a rate of 1.5 °C h −1 . The resulting light-green plate-shaped crystals were collected after washing with C 2 H 5 OH and dried in air. Yield: 36 mg (80% based on Pr). Anal. calcd for C 10 H 13 O 11 Pr (1)(M r = 450.11): C, 26.68; H, 2.91. Found: C, 27.01; H, 2.80. IR (KBr, cm −1 ): 3600–3000 (w, m), 2957 (s), 1620 (vs), 1505 (vs), 1430 (vs), 1405 (vs), 1273 (s), 1221 (s), 1155 (m), 1098 (s), 941 (m), 849 (s), 786 (m). | [] | [] | ["[PrL(H 2 O) 2 ]·2H 2 O"] | ["Pr(NO 3 ) 3 ·6H 2 O--0.1 mmol, 43.5 mg"] | [] | ["H 3 L--0.2 mmol, 48.0 mg"] | ["160 \nC"] | ["4 days"] | ["H 2 O--10 mL", "C 2 H 5 OH--not specified"]
c3ra44008g | [H 2 tmen][CuL 2 (H 2 O)]$4H 2 O (2). Isolated yield 70%.Elemental anal. calcd for C 20 H 34 Cu N 4 O 13 ; C, 39.86; N, 9.30; H, 5.64%, found; C, 39.86; N, 9.29; H, 5.61%. IR (KBr, cm 1 ): 3371 (bs), 1615 (s), 1390 (s), 1350 (s), 1279 (m), 1038 (m), 835 (m), 763 (m). UV-visible spectroscopy (solid) l max : 626.0 nm.[H 2 dap][CuL 2 (H 2 O)]$H 2 O (3). Isolated yield 69%. Elemental anal. calcd for C 19 H 26 CuN 4 O 10 ; C, 42.69; N, 10.48; H, 4.85%, found; C, 42.66; N, 10.10.45; H, 4.84%.IR (KBr, cm 1 ): 3397 (bs), 3208 (w), 3104 (w), 1665 (w), 1608 (s), 1390 (m), 1349 (s), 1278 (m), 1043 (m), 837 (m), 761 (m). UV-visible spectroscopy (solid): 623.0 nm.[H 2 dao] 3 [Cu 3 L 6 ]$6H 2 O (4). Isolated yield 72%. Elemental anal. calcd for C 66 H 84 Cu 3 N 12 O 40 ; C, 42.21; N, 8.95; H, 4.47%, found; C, 42.20; N, 8.93; H, 4.50%. IR (KBr, cm 1 ): 3435 (bs), 2933 (m), 2855 (w), 1614 (s), 1563 (w), 1388 (m), 1351 (s), 1276 (m), 1032 (m), 835 (m), 769 (m). UV-visible spectroscopy (solid): 629.0 nm. | [] | [] | ["[H 2 tmen][CuL 2 (H 2 O)]$4H 2 O", "[H 2 dap][CuL 2 (H 2 O)]$H 2 O", "[H 2 dao] 3 [Cu 3 L 6 ]$6H 2 O"] | ["Cu--L"] | [] | ["H 2 tmen--NA", "H 2 dap--NA", "H 2 dao--NA"] | [] | [] | []
chem.200501067 | {[CdACHTUNGTRENNUNG(bpfb) 2 ACHTUNGTRENNUNG(NO 3 ) 2 ]·ACHTUNGTRENNUNG(m-C 6 H 4 ACHTUNGTRENNUNG(OMe) 2 ) 2 } n ACHTUNGTRENNUNG(8 c): The general procedure described above was followed with m-dimethoxybenzene (0.25 mL, 1.9 mmol). After the mixture was allowed to stand for 24 h at 5 8C, the title compound was obtained as colorless, prism-shaped crystals in 46% yield (20 mg). Elemental analysis calcd (%) for C 64 H 44 CdF 16 N 6 O 10 ([CdACHTUNGTRENNUNG(bpfb) 2 ACHTUNGTRENNUNG(NO 3 ) 2 ]·ACHTUNGTRENNUNG(m-C 6 H 4 ACHTUNGTRENNUNG(OMe) 2 ) 2 ): C 52.17, H 3.01, N 5.70; found: C 52.30, H 3.12, N 5.41. | [] | [] | ["[Cd(bpfb) 2 (NO 3 ) 2 ]·(m-C 6 H 4 (OMe) 2 ) 2 ) n"] | [] | [] | ["m-dimethoxybenzene--0.25 mL, 1.9 mmol"] | ["5 \b8C"] | ["24 h"] | []
c0dt01649g | Synthesis of [Zn(HL1)(bdc) 0.5 ](1). A mixture of ZnSO 4 ·7H 2 O (0.21 mmol, 0.06 g), H 2 L1 (0.16 mmol, 0.03 g), and H 2 bdc (0.12 mmol, 0.02 g) was dissolved in 10 ml of deionized water, and then 1 M NaOH solution was added with stirring to adjust the pH of the mixture. The mixture (pH = 5.0) was sealed in a 20 ml Teﬂonlined stainless steel autoclave, and then heated at 120 ◦ Cfor5days.After the mixture was cooled slowly to room temperature, colorless platelike crystals were obtained. Yield: 42.9% (based on Zn). Anal. | [] | [] | ["[Zn(HL1)(bdc) 0.5 ]", "NaN"] | ["ZnSO 4 ·7H 2 O--0.21 mmol, 0.06 g"] | ["NaOH solution--1 M"] | ["H 2 L1--0.16 mmol, 0.03 g", "H 2 bdc--0.12 mmol, 0.02 g"] | ["120 \nC"] | ["5 days"] | ["deionized water--10 ml"]
zaac.201300677 | To this, 50 mL aqueous solution of NaOH (20.0 g, 250 mmol) was added and heated for another 12 h at 75 °C. The mixture was again cooled to room temperature and acidified with diluted HCl (final pH ca. 2). A white precipitate formed immediately upon acidification was filtered under suction and washed repeatedly with water and with di Tri-carboxylic Acid Derived Zn II and Cd II Metal-Organic-Frameworks ethyl ether and dried under vacuum to obtain analytically pure acid H 3 L as white powder. Yield; 5.65 g, 73%. Mp 270–275 °C. C 33 H 30 O 9 : C 69.46; H 5.30 %; found: C, 69.34; H, 5.37%. | [] | [] | ["H 3 L"] | ["NaOH--20.0 g, 250 mmol"] | ["diluted HCl--final pH ca. 2"] | [] | ["75 \nC"] | ["12 h"] | []
00958970601026897 | IR spectrum (cm 1 ): 3440(m), 3063(w), 1613(s), 1591(m), 1521(s), 1424(s), 1338(w), 1142(w), 1090(w), 998(s), 763(m), 716(s), 632(s), 553(m), 461(m). | [] | [] | [] | [] | [] | [] | [] | [] | []
ejic.200800058 | Synthesis of In 2 (IO 3 ) 6 (H 2 O)(2,2⬘-bipy)·H 2 O (1): I 2 O 5 (0.5 g, 1.5 mmol) was dissolved in water (5.0 mL, 166 mmol) whereupon In(NO 3 ) 3 ·20.5H 2 O (0.19 g, 0.5 mmol) and 2,2⬘-bipy (0.085 g, 0.5 mmol) were added with stirring to form a solution. The solution was stirred for a further 30 min. The final reaction mixture was transferred to a sealed Teflon-lined steel autoclave and heated at 100 °C for 7 d. Colourless needles suitable for X-ray diffraction were isolated in 80% yield. In 2 (IO 3 ) 6 (H 2 O)(2,2⬘-bipy)·H 2 O (1471.26): calcd. In 15.61, C 8.16, H 0.82, N 1.9; found In 15.81, C 8.34, H 0.96, N 2.13. IR (KBr): ν ˜ = 3528.2 (m), 3444.4 (m), 3217.7 (w), 3104.4 (w), 3026.8 (w), 1934.7 (w), 1612.5 (m), 1481.2 (m), 1439.9 (s), 1314.4 (m), 1254.8 (w), 1165.2 (w), 1033.9 (m), 950.2 (w), 789.3 (m), 729.6 (m) cm –1 .Synthesis of In 2 (IO 3 ) 6 (H 2 O)(1,10-phen)·H 2 O (2): I 2 O 5 (0.333 g, 1 mmol) was dissolved in water (5.0 mL, 166 mmol) whereupon In(NO 3 ) 3 ·20.5H 2 O (0.19 g, 0.5 mmol) and 1.10-phen (0.1 g, Table 1. Crystallographic data for compounds 1–4. | [] | [] | ["In 2 (IO 3 ) 6 (H 2 O)(2,2?-bipy)·H 2 O (1)", "In 2 (IO 3 ) 6 (H 2 O)(1,10-phen)·H 2 O (2)"] | ["I 2 O 5--0.5 g, 1.5 mmol", "In(NO 3 ) 3 \n20.5H 2 O--0.19 g, 0.5 mmol"] | [] | ["2,2?-bipy--0.085 g, 0.5 mmol", "1.10-phen--0.1 g"] | ["100 \nC"] | ["7 d"] | ["water--5.0 mL, 166 mmol"]
cg900059m | Preparation of [Zn 2 (tib) 2 (1,2-BDC)](NO 3 ) 2 (5). Similar procedures were used to synthesize the colorless block crystals of complex 5, except that Zn(NO 3 ) 2 · 6H 2 O (29.7 mg, 0.1 mmol) was used instead of ZnCl 2 used for preparation of 3. The yield is 63% based on the Zn(NO 3 ) 2 · 6H 2 O. Anal. Calcd for C 19 H 14 N 7 O 5 Zn (%): C, 46.98; H, 2.91; N, 20.18; found: C, 46.95; H, 3.04; N, 20.10. IR (KBr pellet, cm -1 ): 3448 (m,br), 1619 (s), 1578 (s), 1534(m), 1518 (m), 1383 (s), 1332 (m) 1270 (m), 1110 (w), 1090 (w), 1074 (w), 948 (w), 867 (w), 760 (m), 675 (w), 652 (w). | [] | [] | ["[Zn 2 (tib) 2 (1,2-BDC)](NO 3 ) 2", "C 19 H 14 N 7 O 5 Zn"] | ["Zn(NO 3 ) 2 \n6H 2 O--29.7 mg, 0.1 mmol"] | [] | [] | [] | [] | []
j.jssc.2010.01.027 | [Zn 2 ( l 3 -OH)L(p-BDC)] .H 2 O (3). To 10 mL of distilled water was added Zn(OAc) 2  2H 2 O (0.2 mmol), p-H 2 BDC (0.1 mmol) and L (0.1 mmol) while stirring. When the pH value of the mixture was adjusted to about 6.5 with NaOH solution (1.0 mol L  1 ), then the mixture was placed in a 23 mL Teﬂon-lined stainless steel vessel, and heated at 150 1C for 72 h, and then the reaction system was cooled to room temperature at a rate of 5 1C/h. Crystals of 3 were obtained in yield (based on Zn): 77%. Anal. Calcd. for C 24 H 19 N 3 O 8 Zn 2 : C, 47.47; H, 2.98; N, 6.92%. Found: C, 47.51; H, 2.92; N, 6.97%. IR data (KBr, cm  1 ): 3742s. 3591s, 3115s, 1604s, 1568s, 1500s, 1478s, 1404s, 1288s, 1152s, 1011s, 890s, 848s, 786s, 740s, 585s, 447s. | [] | [] | ["[Zn 2 (? 3 -OH)L(p-BDC)]\nH 2 O", "C 24 H 19 N 3 O 8 Zn 2"] | ["Zn(OAc) 2 \n2H 2 O--0.2 mmol"] | ["NaOH solution--1.0 mol L  1"] | ["p-H 2 BDC--0.1 mmol", "L--0.1 mmol"] | ["150 1C"] | ["72 h"] | ["distilled water--10 mL"]
j.ica.2011.01.061 | 2.2.4. Synthesis of {[Zn 1.5 (btrb) 1.5 (SIP)(H 2 O) 2 ]2H 2 O} n (4) Colorless crystals of 4 were obtained by adopting the same synthetic procedure as 3 only with use of Zn(NO 3 ) 2 6H 2 O instead of Cd(NO 3 ) 2 4H 2 O. Yield: 65% based on Zn. Anal. Calc. for C 20 H 29 N 9 O 11 SZn 1.5 (701.68): C, 34.23; H, 4.17; N, 17.97. Found: C, 34.61; H, 3.83; N, 18.08%. | [] | [] | ["{[Zn 1.5 (btrb) 1.5 (SIP)(H 2 O) 2 ]\n2H 2 O} n", "C 20 H 29 N 9 O 11 SZn 1.5"] | ["Zn(NO 3 ) 2 \n6H 2 O--NaN"] | [] | ["btrb--NaN", "SIP--NaN"] | [] | [] | []
s1600536813003358 | S2. Experimental The title compound was prepared by the solvothermal reaction of Sm(NO 3 ) 3 .6H 2 O (100 mg), 2,4,6-triiodobenzene-1,3,5tricarboxylic acid (100 mg), DMF (4 ml) and ethanol (4 ml) at 90 °C for 72 h. The autoclave was subsequently allowed to cool to room temperature. After washing with ethanol, colourless block crystals were obtained. | [] | [] | [] | ["Sm(NO 3 ) 3 .6H 2 O--100 mg"] | [] | ["2,4,6-triiodobenzene-1,3,5tricarboxylic acid--100 mg"] | ["90 °C"] | ["72 h"] | ["DMF--4 ml", "ethanol--4 ml"]
c5ce00690b | Synthesis of {[trans-CdĲpyim 2 ) 2 ĲH 2 O) 2 ]·ĲPF 6 )·ĲNO 3 )·ĲH 2 O) 2 } n (4). To a solution of CdĲNO 3 ) 2 ·4H 2 O (0.031 g, 0.1 mmol) in DMF (1 mL), a solution of pyim 2 (0.042 g, 0.2 mmol) in methanol (2 mL) was layered. Further, a solution of KPF 6 (0.037 g, 0.2 mmol) in H 2 O (2 mL) was layered over the top of this solution. Then, H 2 O (8 mL) was layered over the solution. | [] | [] | ["{[trans-Cd(pyim) 2 ) 2 (H 2 O) 2 ]·(PF 6 )·(NO 3 )·(H 2 O) 2 } n"] | ["Cd(NO 3 ) 2 ?4H 2 O--0.031 g, 0.1 mmol"] | ["KPF 6--0.037 g, 0.2 mmol"] | ["pyim 2--0.042 g, 0.2 mmol"] | [] | [] | ["DMF--1 mL", "methanol--2 mL", "H 2 O--2 mL", "H 2 O--8 mL"]
acs.cgd.0c00544 | Synthesis of {[Gd(H 2 O)(TPA)(ox)]·0.5H 2 O} n (Gd-CP). Synthetic procedures of Gd-CP were similar to those of Tb-CP, only with GdCl 3 ·6H 2 O (74.3 mg, 0.2 mmol) instead of TbCl 3 ·6H 2 O. Yield: 81% (based on H 2 ox). Anal. Calcd for C 10 H 8 N 4 O 7.5 Gd: C 26.03, H 1.75, N 12.14%. Found: C 25.93, H 1.74, N 12.04%. FT-IR (KBr, cm −1 ): 3421 (br), 3106 (w), 1674 (s), 1636 (s), 1577 (s), 1523 (s), 1475 (s), 1390 (m), 1314 (m), 1287 (m), 1187 (w), 1087 (w), 1022 (m), 964 (w), 875 (w), 779 (m), 755 (m), 665 (m), 490 (w). | [] | [] | ["{[Gd(H 2 O)(TPA)(ox)]\b0.5H 2 O} n", "C 10 H 8 N 4 O 7.5 Gd"] | ["GdCl 3 \b6H 2 O--74.3 mg, 0.2 mmol"] | [] | ["TPA--not provided", "ox--not provided"] | [] | [] | []
chem.201300691 | Ammonium 5-(tetrazol-1-yl)tetrazolate (3): An excess of half concentrated ammonia was added to a solution of 1 (5.52 g, 40.0 mmol) in water (20 mL). After refluxing for five minutes the water was evaporated and the product recrystallized from ethanol furnishing 3 as colorless single crystals (5.46 g, 35.2 mmol, 88%). | [] | [] | ["Ammonium 5-(tetrazol-1-yl)tetrazolate (3)"] | [] | [] | ["1--5.52 g, 40.0 mmol"] | [] | ["five minutes"] | ["water--20 mL", "ethanol--excess"]
j.ica.2008.10.009 | C 6 H 6 CuN 8 O 4 (317.73): C, 22.68; H, 1.90; N, 35.27. Found: C, 22.75; H, 1.99; N, 35.15%. IR ( m /cm 1 ): 3449.0 (s), 3081.6 (s), 3009.7 (m), 2993.4 (m), 2959.6 (m), 1658.5 (s), 1386.8 (s), 1296.5 (s), 1158.2 (s), 1098.6 (s), 1020.3 (s), 948.7 (m), 802.2 (m), 703.9 (s), 597.6 (m), 530.3 (m). | [] | [] | ["C 6 H 6 CuN 8 O 4 "] | [] | [] | [] | [] | [] | []
ch16586 | Synthesis of [Fe(dbbpe) 2 (NCS) 2 ]6(CH 3 CN) (dppbe-S) dbbpe (54 mg, 0.16 mmol) and a solution of iron( II) perchlorate (20 mg, 0.08 mmol) and ammonium thiocyanate (11.9 mg, 0.16 mmol) were diffused in acetonitrile to afford a multiphased array of different-coloured and shaped crystals. The characterised phase was dichroic (red and translucent grey) truncated rectangular crystals. Single crystals of this particular phase were separated under a polarising optical microscope. Attempts to grow crystals by diffusions in other solvents were unsuccessful. | [] | [] | ["[Fe(dbbpe) 2 (NCS) 2 ]·6(CH 3 CN)"] | ["iron( II) perchlorate--20 mg, 0.08 mmol", "ammonium thiocyanate--11.9 mg, 0.16 mmol"] | [] | ["dbbpe--54 mg, 0.16 mmol"] | [] | [] | ["acetonitrile--diffused"]
cg101414x | FT-IR: (KBr 4000-400 cm -1 ): 3676(br), 3068(w), 3935(m), 2657(w), 2548(w), 2331(s), 1944(m), 1816(w), 1683(m), 1632(w), 1561(w), 1410(s), 1291(w), 1239(s), 1174(w), 1090(w), 1020(w), 971(w), 929(w), 846(m), 780(s), 748(w), 706(w), 514(m), 494(w).Synthesis of [Zn 2 (hfbba) 2 (3-mepy) 2 ] 3 (3-mepy) (Zn-FMOF-4B).0.5 mL of 3-methyl pyridine stock solution and 1.5 mL of H 2 hfbba solution (0.20 M) in DEF were mixed in a 5 mL vial. 0.5 mL of Zn(NO 3 ) 2 3 6H 2 O solution (0.20 M) in DEF was added to this solution. | [] | [] | ["[Zn 2 (hfbba) 2 (3-mepy) 2 ] 3 (3-mepy)", "Zn-FMOF-4B"] | ["Zn(NO 3 ) 2 3 6H 2 O--0.5 mL, 0.20 M"] | [] | ["H 2 hfbba--1.5 mL, 0.20 M", "3-methyl pyridine--0.5 mL"] | [] | [] | ["DEF--3.5 mL"]
cg8010629 | solution (15 mL). Colorless plate-shaped crystals were formed after several days with the evaporation of the solvent (ca. 30% yield based on H 2 L 1 ). Anal. Calcd for C 12 H 36 Cd 3 O 12 N 24 : C, 13.78; H, 3.47; N, 32.14.Found: C, 14.06; H, 3.73; N, 31.83. IR (KBr pellet, cm -1 ): 3334, 2946, 1623, 1470, 1439, 1403, 1286, 1121, 788. | [] | ["several days"] | ["C 12 H 36 Cd 3 O 12 N 24"] | ["NaN--NaN"] | [] | ["H 2 L 1--NaN"] | [] | [] | ["solution--15 mL"]
c2dt32424e | Synthesis of [Li 4 (H 2 O) 2 (EDTA)] (1) Complex 1 was obtained from a reaction mixture containing ethylenediaminetetraacetic acid (0.1461 g, 0.5 mmol), LiOH (0.0719 g, 3.0 mmol), ethanol (10.0 mL), and deionized water (H 2 O, 1.0 mL). The mixture was stirred for 20 min at room temperature forming a homogenous solution with the pH value of 12.4. It was then heated at 120 °C for 2 days. The colorless crystals were filtered oﬀ, washed with ethanol, and collected with yield of 0.1550 g (88.07%, based on H 4 EDTA reagent). Elemental analysis found/calcd: C, 33.76/34.12; N, 7.77/7.96; H, 4.29/4.58% for 1. IR (KBr, cm −1 ): 3296(br), 2962(w), 2865(w), 1602(s), 1411(s), 1329(m), 1255(w), 1225(w), 1126(m), 991(w), 934(w), 902(w), 729(m), 637(m), 562(m), 485(m), 423(m). | [] | [] | ["[Li 4 (H 2 O) 2 (EDTA)]", "H 4 EDTA"] | ["LiOH--0.0719 g, 3.0 mmol"] | [] | ["ethylenediaminetetraacetic acid--0.1461 g, 0.5 mmol"] | ["room temperature", "120 °C"] | ["20 min", "2 days"] | ["ethanol--10.0 mL", "deionized water--1.0 mL"]
b820209e | resulted (161 mg, 94%). Found: C, 45.72; H, 8.95; N, 17.34%.[NMe 4 ] 0.5 K 0.5 [Ni II H 2 1 iPr (OSiMe 3 )]·DMA, (C 22 H 51 K 0.5 N 6.5 NiO 4 Si) requires C, 45.79; H, 8.91; N, 17.78%. FT-IR/cm -1 (Nujol): n(N–H) = 3157. l max (DMA,nm(e,M -1 cm -1 )) 495 (166). | [] | [] | ["[NMe 4 ] 0.5 K 0.5 [Ni II H 2 1 iPr (OSiMe 3 )]·DMA"] | [] | [] | [] | [] | [] | []
chem.201203254 | Compound 10: Yield: 61% (based on 4). Yellow powder is soluble in methanol, ethanol, acetonitrile, DMSO, and water.1 H NMR (300.13 MHz, [D 6 ]DMSO, 25 8 C, TMS): d =7.21–7.69 (4H, Ar-H), 8.06– 8.15 (3NH), 9.48–9.56 (3NH), 13.12 ppm (1H, NH); 13 C{ 1 H} NMR (75.468 MHz, [D 6 ]DMSO, 25 8 C, TMS): d = 37.2 (2CH 2 ), 102.9 (C=N), 109.1 (C  N), 116.6 (Ar-H), 125.1 (Ar-SO 3 H), 127.5, 130.6 and 134.3 (ArH), 136.2 (Ar-NH-N), 155.9 ppm (C=N). MS (ESI): m/z: 311 [M + HCl] + ; IR (KBr, selected bands): n˜ =3091 (N  H), 2222 (C  N), 1675, 1625 cm 1 (C=N); elemental analysis calcd (%) for C 11 H 15 ClN 6 O 3 S (346.79): C, 38.10; H, 4.36; N, 24.23; found: C, 37.76; H, 4.36; N, 23.85. | [] | [] | ["C 11 H 15 ClN 6 O 3 S"] | [] | [] | [] | [] | [] | []
cg060833m | Synthesis of [NH 4 Zn(O 3 P(CH 2 ) 4 PO 3 H)] (8). A mixture of Zn(CH 3 COO) 2 ‚2H 2 O (0.1088 g, 0.4957 mmol), CH 5 N 3 ‚HCl (0.6540 g, 6.846 mmol), H 2 N(CH 2 ) 4 NH 2 ‚2HCl (0.3136 g, 1.947 mmol), (CH 3 ) 4 NBr (0.1516 g, 0.9841 mmol), 4,4′-bipyridine (0.0789 g, 0.505 mmol), H 2 O 3 P(CH 2 ) 4 PO 3 H 2 (0.1117 g, 0.5122 mmol), NaF (0.1701 g, 4.051 mmol), n-butyric acid (6.0 mL, 65 mmol), and H 2 O (4.0 mL, 222 mmol) was heated at 180 °C for 96 h. After the mixture was allowed to cool slowly to ambient temperature, colorless needle-shaped crystals were obtained. The final pH of the solution was 5.39. The crystals were filtered, washed with distilled water, and dried at ambient temperature.The yield was about 70% (0.1058 g) based on Zn(CH 3 COO) 2 ‚2H 2 O.Anal. Calcd for C 4 H 13 NO 6 P 2 Zn (8): C, 16.10; H, 4.39; N, 4.69. | [] | [] | ["[NH 4 Zn(O 3 P(CH 2 ) 4 PO 3 H)]", "C 4 H 13 NO 6 P 2 Zn"] | ["Zn(CH 3 COO) 2 ‚2H 2 O--0.1088 g, 0.4957 mmol"] | ["NaF--0.1701 g, 4.051 mmol"] | ["CH 5 N 3 ‚HCl--0.6540 g, 6.846 mmol", "H 2 N(CH 2 ) 4 NH 2 ‚2HCl--0.3136 g, 1.947 mmol", "(CH 3 ) 4 NBr--0.1516 g, 0.9841 mmol", "4,4′-bipyridine--0.0789 g, 0.505 mmol", "H 2 O 3 P(CH 2 ) 4 PO 3 H 2--0.1117 g, 0.5122 mmol"] | ["180 \nC"] | ["96 h"] | ["H 2 O--4.0 mL, 222 mmol", "n-butyric acid--6.0 mL, 65 mmol"]
c6ta08376e | At 0°C sodium azide (40 mmol) was added to a solution containing cyanogen bromide (10 mmol) which was dissolved in dry acetonitrile (50 mL). The reaction mixture was stirred for 4h at 0-5 °C. The inorganic salt was filtered off and the filtrate was added to the water solution of 1 which had been adjusted to pH=7 with sodium hydroxide. After stirring 20 h at 25 ℃ , the solvent was removed under vacuum. The residue was added water (15 mL) and then adjusted to pH = 1 with concentrated hydrochloric acid. The mixture was stirred for another 0.5h at 25 ℃ , the resulting precipitate was filtered off and washed twice with cold water to afford light yellow solid. Yield 81% . 1 H NMR ([D 6 ] DMSO, 500 MHz, 25°C, TMS): δ= 8.53 (s, 1H) 7.62 (s, 2H) ppm. 13 C NMR ([D 6 ] DMSO, 500 MHz, 25°C): δ= 155.6, 150.5, 147.7, 109.0 ppm. IR (neat): 3416, 3313, 3155, 2957, 2844, 1637, 1583, 1551, 1524, 1450, 1481, 1454, 1406, 1378, 1347, 1321, 1243, 1199, 1176, 1165, 1139, 1045, 1038, 1013, 860, 830, 772, 761, 739, 675, 635, 570, 531, 478 cm -1 . HR-MS (ESI): 240.0227(M-H) . Anal. calcd. for C 4 H 3 N 9 O 4 : C 19.92, H 1.25, N 52.28%; found C 19.84, H 1.39, N 52.68%. Silver (I) 5-(5-amino-3,4-dinitro-1H-pyrazol-1-yl)tetrazol-1ide (3). | [] | [] | ["C 4 H 3 N 9 O 4"] | [] | ["sodium azide--40 mmol", "sodium hydroxide--pH=7", "concentrated hydrochloric acid--pH = 1"] | ["cyanogen bromide--10 mmol"] | ["0-5 \t°C", "25 \t℃"] | ["4h", "20 h", "0.5h"] | ["acetonitrile--50 mL", "water--15 mL"]
cg101652e | Ca(HO 3 PCHOHCOO) 3 3H 2 O (2). A quantity of H 3 HPA (0.5 mL of a 50% w/w aqueous solution, 2.195 mmol) was dissolved in deionized water (25 mL), and hydrated calcium chloride (2.195 mmol) was added stepwise under vigorous stirring. Solution pH was adjusted to 2.0 and 4.06 with 1.0 or 5.0 M NaOH solutions, respectively. For the pH = 2 preparation, the clear slightly yellow solution was stored at ambient temperature. The reaction solution yielded a crystalline material after 3 days (∼50% based on metal). If crystallization is left to proceed over 1 week, higher yield is obtained (∼60% based on metal). The precipitate was isolated by filtration and air-dried. Anal. Calcd (%) for CaC 2 H 9 O 9 P: 9.68%C, 3.66%H. Found: 9.78%C, 3.15%H. IR data/cm 1 : 3534 (br), 3393 (br), 3193 (br), 2945 (w), 2872 (w), 2815 (w), 2765 (w) 2716 (w), 2669 (w), 1638 (sh), 1587 (s), 1441 (m), 1389 (m), 1288 (m), 1186 (m), 1160 (s), 1076 (m), 1051 (s), 967 (w), 927 (s), 821(w). For thepH = 4.06 preparation,an unknown, unidentified as of yet, phase was obtained. | [] | [] | ["Ca(HO 3 PCHOHCOO) 3 3H 2 O", "CaC 2 H 9 O 9 P"] | ["hydrated calcium chloride--2.195 mmol"] | ["1.0 M NaOH solution--pH = 2.0", "5.0 M NaOH solution--pH = 4.06"] | ["H 3 HPA--0.5 mL of a 50% w/w aqueous solution, 2.195 mmol"] | [] | ["3 days", "1 week"] | ["deionized water--25 mL"]
c1dt11590a | Synthesis of [Co 3 (OH)(SO 4 )(btt)(H 2 O) 4 ]·3H 2 O(3·3H 2 O). A solution of CoSO 4 ·7H 2 O (0.230 g, 0.818 mmol), 5,5¢,5¢¢-(1,3,5phenylene)tris(1H-tetrazole) (H 3 btt) (0.079 g, 0.280 mmol) and H 2 O (10.00 g, 556 mmol) in the mole ratio 2.92 : 1.00 : 1990 was heated for 48 h at 200 ◦ C. Red blocks of 3 were isolated in 60% yield based on cobalt. Anal. Calcd. for C 9 H 18 Co 3 N 12 O 12 S: C: 15.5; H, 2.61; N, 24.2. Found: C, 15.1; H, 2.33; N, 24.3. | [] | [] | ["[Co 3 (OH)(SO 4 )(btt)(H 2 O) 4 ]·3H 2 O", "C 9 H 18 Co 3 N 12 O 12 S"] | ["CoSO 4 ·7H 2 O--0.230 g, 0.818 mmol"] | [] | ["5,5¢,5¢¢-(1,3,5phenylene)tris(1H-tetrazole) (H 3 btt)--0.079 g, 0.280 mmol"] | ["200 ◦ C"] | ["48 h"] | ["H 2 O--10.00 g, 556 mmol"]
1099-0682(200212)2002:12<3214::aid-ejic3214>3.0.co;2-k | Synthesis of Complexes [Sn(CHⴝCH 2 ) 3 {OOCC 6 H 3 (NH 2 ) 2 -3,4}] (1): A suspension of Sn(CH⫽CH 2 ) 2 O (0.75 g, 3.95 mmol) and HOOCC 6 H 3 (NH 2 ) 2 (0.60 g, 3.95 mmol) in ethanol (10 mL) was refluxed with stirring for 5 h. The dark-brown solid was filtered and the filtrate was concentrated to dryness. The dry residue was extracted with chloroform. The light beige solid was filtered. The filtrate was concentrated and the obtained solid was crystallized from hot toluene.The light brown product [Sn(CH⫽CH 2 ) 3 {OOCC 6 H 3 (NH 2 ) 2 -3,4}] (1) was filtered and washed with cold toluene. Yield 0.32 g (46%). | [] | [] | ["[Sn(CHⴝCH 2 ) 3 {OOCC 6 H 3 (NH 2 ) 2 -3,4}] (1)"] | ["Sn(CH⫽CH 2 ) 2 O--0.75 g, 3.95 mmol"] | [] | ["HOOCC 6 H 3 (NH 2 ) 2--0.60 g, 3.95 mmol"] | ["reflux"] | ["5 h"] | ["ethanol--10 mL", "chloroform--NA", "toluene--NA"]
b211005a | Complex 3. L 3 (0.091 g, 0.25 mmol) and copper() acetate monohydrate (0.050 g, 0.25 mmol) were stirred in methanol (20 mL) for 30 min and the solution then treated with methanolic ammonium hexaﬂuorophosphate. Slow evaporation of the solvent at 4 ⬚C yielded red needles of compound 3 (0.078 g, 55%). | ["4 ⬚C"] | [] | [] | ["copper() acetate monohydrate--0.050 g, 0.25 mmol"] | ["methanolic ammonium hexaﬂuorophosphate--NaN"] | ["L 3--0.091 g, 0.25 mmol"] | [] | ["30 min"] | ["methanol--20 mL"]
cg3004323 | {[Co(HBCPBA)(bipy 0.5 ) 2 ·(H 2 O)]} n (2). Compound 2 was prepared by a procedure similar to that for the preparation of compound 1 by using Co(NO 3 ) 2 ·6H 2 O (29.1 mg, 0.1 mmol), H 3 BCPBA (39.4 mg, 0.1 mmol), and bipy (15.6 mg, 0.1 mmol) in 8 mL of DMF/H 2 O (1:3, v/ v). A large quanitity of red crystals was obtained (yield: 63% based on Co). Calcd for C 31 H 22 CoN 2 O 9 : C, 59.53, H, 3.54, N, 4.48; found C, 59.48, H, 3.56, N, 4.36. IR (KBr, cm −1 ): 3379(m), 1698(s), 1650, 1607(s), 1596(m), 1537(s), 1483(m), 1397(s), 1329(m), 1221(m), 1191(m), 1063(m), 1018(w), 851(m), 815(m), 783(s).{[Co 3 (BCPBA) 2 (dpe)(μ 2 -H 2 O) 4 ]·2H 2 O·2DMF} n (3). Compound 3 was prepared by a procedure similar to that for the preparation of compound 1 by using Co(NO 3 ) 2 ·6H 2 O (29.1 mg, 0.1 mmol), H 3 BCPBA (39.4 mg, 0.1 mmol), and dpe (18.2 mg, 0.1 mmol) in 8 mL of DMF/H 2 O (1:1, v/v). Red crystals were obtained (yield: 66% based on Co). Anal. Calcd for C 60 H 58 Co 3 N 4 O 24 : C, 51.62, H, 4.18, N, 4.01; found C, 51.48, H, 4.11, N, 4.04. IR (KBr, cm −1 ): 3416(m), 1665(w), 1594(w), 1543(m), 1396(s), 1295(s), 1235(w), 1182(s), 1081(m), 1009(s), 839(w), 809(w), 779(m), 705(w), 659(s), 625(s), 516(m). | [] | [] | ["{[Co(HBCPBA)(bipy 0.5)2·(H2O)]} n", "C31H22CoN2O9", "{[Co3(BCPBA)2(dpe)(μ2-H2O)4]·2H2O·2DMF} n", "C60H58Co3N4O24"] | ["Co(NO3)2·6H2O--29.1 mg, 0.1 mmol"] | [] | ["H3BCPBA--39.4 mg, 0.1 mmol", "bipy--15.6 mg, 0.1 mmol", "dpe--18.2 mg, 0.1 mmol"] | [] | [] | ["DMF/H2O--8 mL (1:3, v/v)", "DMF/H2O--8 mL (1:1, v/v)"]
ejic.201400030 | Trimethylacetonitrile (3 mL) was added to the resulting solid, and the suspension was stirred at 80 °C for 15 min, after which time the mixture was filtered. Slow diffusion of hexanes into the solution resulted in the formation of a crop of colorless crystalline needles.The crystals were isolated and washed with cold trimethylacetonitrile (1 mL), yield 0.011 g, 30 %. FTIR: ν ˜ = 2239 (w, C⬅N) cm –1 . | [] | [] | [] | [] | [] | [] | ["80 \nC"] | ["15 min"] | ["Trimethylacetonitrile--3 mL", "hexanes--not specified"]
j.poly.2013.09.010 | Anal. Calc. for C 20 H 26 N 4 O 7 Cd: C, 43.93, H, 4.79, N, 10.25. Found: C, 43.62, H, 4.64, N, 10.01%. IR (KBr pellet, cm 1 ): 3401 (w, br), 3233– 2856 (m), 1545 (s), 1415 (s), 1306 (w), 1129 (s), 830 (w), 795 (w), 745 (w), 688 (w), 642 (w), 541 (w).2.2.5. [Cd 2 (L) 2 (cis-1,2-CHDA) 2 ]3H 2 O(5) Complex 5 was synthesized by the same procedure as that used for preparation of 4, except that the reaction mixture was heated at 180 °C. After the reaction mixture was cooled to room temperature, pink block crystals of 5 were collected with a yield of 38%. | [] | [] | ["C 20 H 26 N 4 O 7 Cd"] | [] | [] | [] | [] | [] | []
c5dt00704f | 1 H NMR (C 6 D 6 , 298 K): δ H 1.17 (s, 15H, CH 3 ), 2.50 (m, 4H, CH 2 ), 6.82–8.14 (m, 20H, Ar– H); 13 C{ 1 H} NMR (C 6 D 6 , 298 K): δ C −11.24 (CH 3 ), 31.90 (t, CH 2 ) 83.30 (HCvC) 128.81 (p-Ar–C), 129.48 (m-Ar–C), 133.14 (o-Ar– C), 134.73 (i-Ar–C); 31 P{ 1 H} NMR (C 6 D 6 , 298 K): δ P 95.0. FTIR ν/cm −1 (Nujol): 1179 (s), 1153 (s), 1069 (s), 893 (s), 863 (s), 739 (s), 699 (s), 660 (s), 618 (s), 527 (s), 518 (s), 490 (s), 468 (s), 451 (s) and 431 (s). UV-vis (THF): λ max /cm −1 (ε/mol −1 cm −1 ) 15 106 (264), 18 518 (500), 40 486 (35 000). Mössbauer (80 K, mm s −1 ) I.S. = 0.52, Q.S. = 2.09. CV (298 K, THF, [NBu 4 n ][[BF 4 ], 1 mM) E 1/2 = −0.51 V. | [] | [] | [] | [] | [] | [] | [] | [] | []
c0dt01206h | Yield: 36%. Anal. Calc. (%) for C 42 H 68 O 19 Zn 3 : C, 47.01; H, 6.39.Found: C, 47.18; H, 6.13. IR (KBr, cm -1 )for1: 3675(m), 3389(s), 2895(s), 2843(s), 1641(s), 1549(s), 1453(s), 1408(s), 1360(m), 1343(m), 1310(m), 1243(m), 1191(w), 1153(m), 1033(w), 995(w), 944(w), 885(w), 818(w), 785(m), 747(m), 712(m), 667(m).Synthesis of [Zn(ADA)(4,4¢-bipy) 0.5 ] n (2) 10 mL CH 3 OH and DMF (9 : 1) mixed solution of Zn(NO 3 ) 2 ·6H 2 O (0.20 mmol, 0.059 g) was carefully layered upon 10 mL aqueous solution of H 2 ADA (0.20 mmol, 0.050 g) and 4,4¢-bipy (0.20 mmol 0.031 g) which was adjusted by a 1 M NaOH solution to pH = 7. The resultant solution was allowed to stand undisturbed at room temperature for several weeks, yielding colorless block crystals. Yield: 57% (based upon H 2 ADA). Anal. Calc. (%) for C 19 H 22 NO 4 Zn: C, 57.95; H, 5.63; N, 3.56. Found: C, 57.87; H, 5.71; N, 3.64. IR (KBr, cm -1 )for2: 3445(m), 3055(w), 2914(s), 2847(s), 1619(s), 1551(s), 1424(s), 1394(s), 1310(m), 1220(m), 1168(w), 1109(m), 1077(m), 1044(w), 872(w), 827(m), 756(m), 726(m), 703(m), 672(m), 642(s). | [] | ["several weeks"] | ["[Zn(ADA)(4,4¢-bipy) 0.5 ] n", "C 19 H 22 NO 4 Zn"] | ["Zn(NO 3 ) 2 \n6H 2 O--0.20 mmol, 0.059 g"] | [] | ["H 2 ADA--0.20 mmol, 0.050 g", "4,4¢-bipy--0.20 mmol, 0.031 g"] | [] | [] | ["CH 3 OH and DMF--10 mL", "aqueous solution--10 mL"]
c8ce01151f | 4.2 Synthesis of POMOF-1 In a typical preparation of POMOF-1,(NH 4 ) 6 Mo 7 O 24 ·4H 2 O (0.309 g, 0.25 mmol), Mo (0.030 g, 0.31 mmol), H 3 PO 4 (10 μL, 0.147 mmol), ZnCl 2 (0.068 g, 0.5 mmol), 25 wt% [Bu 4 N]OH (200 μL) and bimb ligand (0.010 g, 0.048 mmol) were dissolved in 8 ml deionized water at room temp. under magnetic stirring for 30 min. The solution pH was adjusted to 5– 6 with 1 M NaOH. Then the as-prepared solution was transferred to a hydrothermal synthesis reactor and heated at 180 °C for 120 h. The reactor was then cooled to room temperature at a rate of 10 °Ch −1 until it reached room temperature. | [] | [] | ["POMOF-1"] | ["(NH 4 ) 6 Mo 7 O 24 ·4H 2 O--0.309 g, 0.25 mmol", "Mo--0.030 g, 0.31 mmol", "ZnCl 2--0.068 g, 0.5 mmol"] | ["25 wt% [Bu 4 N]OH--200 μL"] | ["H 3 PO 4--10 μL, 0.147 mmol", "bimb ligand--0.010 g, 0.048 mmol"] | ["180 \nC"] | ["120 h"] | ["deionized water--8 ml"]
b100635p | Synthesis of 9 Ag 2 SO 4 (207 mg, 0.67 mmol) in water (20 cm 3 ) and 1,4-dithiane (80 mg, 0.67 mmol) in acetone (10 cm 3 ). Yield: 227 mg, 79%.Found (calc. for C 4 H 10 AgO 5 S 3 ) %: C, 10.69 (10.67); H, 2.15 (2.24). IR (KBr disc) ν/cm ⫺1 : 3439b, 1406w, 1112s, 901w, 618m. | [] | [] | ["Ag 2 SO 4"] | ["Ag 2 SO 4--207 mg, 0.67 mmol"] | [] | ["1,4-dithiane--80 mg, 0.67 mmol"] | [] | [] | ["water--20 cm 3", "acetone--10 cm 3"]
j.poly.2015.05.019 | After stirring for 10 min, an excess of NH 4 PF 6 (60 mg, 0.37 mmol) was added to solution. The reaction mixture was then stirred for 2 h. The solvent was removed at reduced pressure and the green residue was precipitated using diethyl ether. Yield: 32 mg, 31%; m.p. 233–235 °C (dec.). Anal. Calc. for C 58 H 48 Cu 2 F 12 N 8 O 6 P 2  1.5H 2 O. CH 2 Cl 2 : C, 47.72; H, 3.54; N, 7.42. Found: C, 47.26; H, 3.03; N, 7.99%. TGA-DTA: calc. by formula C 58 H 48 Cu 2 F 12 N 8 O 6 P 2  0.5H 2 O: H 2 O% = 0.64, 2(CH 3 COO)% = 8.44, 4,4 0 -bpy% = 12.18, Cu(CH 3 COO) 2 % = 16.18. Determined H 2 O% = 0.71, 2(CH 3 COO)% = 6.15, 4,4 0 -bpy% = 12.81, Cu(CH 3 COO) 2 % = 16.91. IR data (KBr, cm 1 ): 3389, 3055, 1598, 1470, 1407, 1243, 1189, 1019, 835, 794, 688, Table 1 Crystal data and structure reﬁnement for complexes 1, 3 and 6. | [] | [] | ["C 58 H 48 Cu 2 F 12 N 8 O 6 P 2 ? 1.5H 2 O"] | [] | [] | [] | [] | ["2 h"] | ["NH 4 PF 6--60 mg, 0.37 mmol", "diethyl ether--not specified"]
ic048280x | [Zn 2 Cl 4 (Me 2 biim 2 )] (2). An ethanol solution of Me 2 biim (0.5 mmol, 0.081 g, 3 mL) was slowly diffused into a aqueous solution of ZnCl 2 (0.25 mmol, 0.034 g, 3 mL) through a layer of an ethanol/ water (1:1) mixture (5 mL). After 1 week, colorless crystals of 2 were slowly formed. The crystals were collected, washed with water and ethanol successively, and dried in air. 2 is not soluble in water or common organic solvents. Yield: 85% (based ZnCl 2 ). Anal. Calcd for C 16 H 20 Cl 4 N 8 Zn 2 (596.94): C 32.19, H 3.38, N 18.77. Found: C 32.21, H 3.44, N 18.68%. IR (cm -1 ): 3421.8w, 3134.9m, 3111.7m, 2952.6w, 1674.7w, 1529.7m, 1474.9s, 1416.8s, 1384.4w, 1365.8w, 1346.4m, 1287.2s, 1223.0w, 1154.4s, 1081.2m, 963.4w, 953.4w, 816.5w, 797.1s, 780.5s, 680.9w. | [] | [] | ["[Zn 2 Cl 4 (Me 2 biim 2 )]", "C 16 H 20 Cl 4 N 8 Zn 2"] | ["ZnCl 2--0.25 mmol, 0.034 g"] | [] | ["Me 2 biim--0.5 mmol, 0.081 g"] | [] | ["1 week"] | ["ethanol solution--3 mL", "aqueous solution--3 mL", "ethanol/ water (1:1) mixture--5 mL"]
cg070119k | [Cu 4 (BTC) 2 (OH) 2 (H 2 O) 2 (NH 3 ) 4 ] n (2). Complex 2 was prepared in a similar way as illustrated for 1, except that the pH value of the reaction adjusted to 9.2. Prism-like blue crystals of 2 were obtained in 40.2% yield based on Cu(NO 3 ) 2 ‚3H 2 O. Anal. Calcd for Cu 4 C 18 H 24 O 16 N 4 (%): C, 26.78; H, 2.97; N, 6.94; Found: C, 26.86; H, 2.92; N, 6.88. FTIR (KBr, cm -1 ): 3449s, 1616s, 1554s, 1432s, 1359s, 1250m, 1201m, 1099m, 758w, 721w. The agreement of experimental X-ray powder diffraction patterns with simulated ones for 2 (Supporting Information, Figure 1) indicates that a single phase of 2 is obtained. | [] | [] | ["[Cu 4 (BTC) 2 (OH) 2 (H 2 O) 2 (NH 3 ) 4 ] n"] | [] | [] | [] | [] | [] | []
b913942g | Preparation of Co(SDBA)(bimb) (4). Reaction of Co(NO 3 ) 2 $6H 2 O (29.2 mg, 0.1 mmol), H 2 SDBA (30.6 mg, 0.1 mmol), bimb (31.4 mg, 0.1 mmol), NaOH (8.0 mg, 0.2 mmol) and 15 ml deionized water in a 25 ml Teﬂon lined stainless steel container at 160  C for 3 d produced purple platelet crystals of 4 in 59% yield.Anal. calcd for C 34 H 26 N 4 O 6 SCo: C 60.27; H 3.87; N 8.27; found: C 60.24; H 3.62; N 8.17%. IR (KBr pellet, cm 1 ): 3402(s), 3051(m), 1598(s), 1556(s), 1519(m), 1487(w), 1441(m), 1382(s), 1319(m), 1257(w), 1169(m), 1099(m), 1022(w), 935(w), 849(w), 779(m), 732(m), 694(w), 624(m), 565(w).Preparation of Co(SDBA)(obix) (5). 5 was obtained by the same method used for 4 except that obix (23.8 mg, 0.1 mmol) was used instead of bimb as starting material. Purple pillar crystals of 5 were obtained in 52% yield. Anal. calcd for C 28 H 22 N 4 O 6 SCo: C 55.91; H 3.70; N 9.31; found: C 55.85; H 3.73; N 9.37%. IR (KBr pellet, cm 1 ): 3427 (m), 1618 (s), 1583 (s), 1523 (m), 1471 (m), 1442 (w), 1387 (m), 1363 (s), 1317 (m), 1238 (m), 1169 (m), 1095 (m), 1058 (w), 954 (m), 835 (w), 767 (m), 725 (m), 654 (w). | [] | [] | ["Co(SDBA)(bimb) (4)", "Co(SDBA)(obix) (5)"] | ["Co(NO 3 ) 2 $6H 2 O--29.2 mg, 0.1 mmol"] | ["NaOH--8.0 mg, 0.2 mmol"] | ["H 2 SDBA--30.6 mg, 0.1 mmol", "bimb--31.4 mg, 0.1 mmol", "obix--23.8 mg, 0.1 mmol"] | ["160 \nC"] | ["3 d"] | ["deionized water--15 ml"]
zaac.200900285 | [pzH 2 ] 0.5 [NiL(H 2 O)]·1.5H 2 O (2): A mixture of H 3 L (4.0 mmol, 1.0 mL), NiCl 2 ·6H 2 O (1 mmol, 0.24 g) and piperazine (2 mmol, 0.17 g) in deionized water (8.0 mL), adjusted to pH ≈ 5 with an aqueous solution of NH 3 whilst stirring, was sealed in a 20 mL Teflonlined stainless steel autoclave, and then heated at 140 °C for 3 d. After the mixture was slowly cooled to room temperature, green block crystals were filtered off, washed with distilled water, and dried at room temperature (yield: ca. 46 % based on Ni). C 4 H 13 NNiO 8 . | [] | [] | ["[Ni(pz)(L)(H 2 O)]·1.5H 2 O"] | ["NiCl 2 ·6H 2 O--1 mmol, 0.24 g"] | ["NH 3 aqueous solution--pH ≈ 5"] | ["H 3 L--4.0 mmol, 1.0 mL", "piperazine--2 mmol, 0.17 g"] | ["140 \nC"] | ["3 d"] | ["deionized water--8.0 mL"]
ic1014626 | Synthesis of [Mn(dca) 2 (bpa)] n (1). This compound was synthesized by slow addition of a methanolic solution (15 mL) containing sodium dca (0.178 g, 2 mmol) and Mn(NO 3 ) 2 3 6H 2 O (0.287 g, 1 mmol) to a solution of bpa ligand (0.158 g, 1 mmol) in the same solvent (5 mL). Yellow prismatic crystals appeared after two weeks from the resulting solution, which was left standing at room temperature. The crystals were filtered off, washed with ether, and dried in air. Yield of 42.3%. Anal. calcd for C 16 H 12 N 8 Mn: C, 51.76; H, 3.26; N, 30.18. Found: C, 51.23; H, 3.12; N, 29.47. | [] | [] | ["[Mn(dca) 2 (bpa)] n", "C 16 H 12 N 8 Mn"] | ["Mn(NO 3 ) 2 3 6H 2 O--0.287 g, 1 mmol"] | [] | ["sodium dca--0.178 g, 2 mmol", "bpa ligand--0.158 g, 1 mmol"] | ["room temperature"] | ["two weeks"] | ["methanol--15 mL"]
j.jssc.2014.04.016 | 2.2.4. Synthesis of [Ag 2 (oba)] n (4) When the metal salt AgNO 3 was used to replace ZnCl 2 of 1, yellow block crystalline solids of complex 4 (0.062 g, yield 13.1% based on oba 2 ) were isolated from the mother liquid, washed with water. Anal. Calcd: C 14 H 8 O 5 Ag 2 (%): C, 35.73; H, 1.71. Found: C, 35.53; H, 1.91. IR (KBr pellet, cm 1 ): 3409(m), 3232(m), 1592(s), 1543(s), 1396(s),1259(s), 1157(m), 887(w), 828(w), 776(w), 660(w).2.2.5. Synthesis of [Co(oba)(H 2 O) 2 ] n (5) By replacement of ZnCl 2 and 2,4-diamino-6-phenyl-triazine of 1byCoCl 2  6H 2 O and 2,4-diamino-6-vinyl-triazine and the temperature were maintained at 150 1C, purple sheet crystalline solids of complex 5 (0.142 g, yield 40.4% based on oba 2 ) were isolated from the mother liquid, washed with water. Anal. Calc: C 14 H 12 O 7 Co (%): C, 47.86; H: 3.45. Found: C: 47.88; H: 3.44. IR (KBr pellet, cm 1 ): 3589(m), 3 179(m), 1600(s), 1 500(m), 1 428(s), 1396(s), 1259(s), 1158 (m), 1102(w), 872(w), 778(w), 658(w). | [] | [] | ["[Ag 2 (oba)] n", "C 14 H 8 O 5 Ag 2"] | ["AgNO 3--NaN"] | [] | ["oba--NaN"] | [] | [] | []
c0dt01810d | Single-crystals suitable for an X-ray diffraction analysis were obtained by layering a dichloromethane solution of the product with a small amount of pure dichloromethane and then with diethyl ether.1 HNMR(CDCl 3 ): d 4.12 (m, 4H, fc), 4.19 (m, 4H,fc),4.36(m,4H,fc),4.86(m,4H,fc),7.05(m,2H,Py), 7.15 (m, 2H, Py), 7.36 (m, 8H, Ph + Py), 7.43–7.51 (m, 8H, Ph), 7.35–7.45 (m, 6H, Ph + Py), 7.61 (m, 8H, Ph), 8.48 (m, 2H, Py).13 C{ 1 H} NMR (CDCl 3 ): d 69.19, 70.42, 72.94, 74.76, 77.39, 85.41, 120.85, 121.13, 128.99, 131.27, 133.71, 136.29, 149.55, 157.74. | [] | [] | ["NaN"] | [] | [] | [] | [] | [] | ["dichloromethane--NaN", "diethyl ether--NaN"]
c0dt01024c | Synthesis of [Ni 2 (ttb) 2 (b-Mo 8 O 26 )(H 2 O) 6 ]·2H 2 O(4). A mixture of (NH 4 ) 6 Mo 7 O 24 ·4H 2 O (0.124 g, 0.1 mmol), ttb (0.036 g, 0.1 mmol), Ni(NO 3 ) 2 ·6H 2 O (0.087 g, 0.3 mmol), and H 2 O(10mL) was adjusted to pH ª 3 with HNO 3 (1 M) and NaOH (1 M), stirred for 0.5 h, and then transferred and sealed in a 18 mL Teﬂon-lined stainless steel container, which was heated at 170 ◦ Cfor5d.After slow cooling to room temperature, green block crystals of 4 were collected in 36.8% yield based on Mo. Elemental analyses calcd for C 36 H 56 Mo 8 N 18 Ni 2 O 34 (2169.93): C 19.93, H 2.60, N 11.62. Found: C 20.01, H 2.56, N 11.76. IR (solid KBr pellet, cm -1 ): 3382 (s), 3116 (s), 1630 (s), 1526 (s), 1489 (s), 1449 (s), 1364 (m), 1349 (m), 1286 (s), 1210 (s), 1130 (s), 1032 (s), 1014 (s), 997 (s), 942 (s), 912 (s), 843 (s), 790 (s), 717 (s), 675 (s), 647 (s), 558 (s), 520 (s), 412 (m). | [] | [] | ["[Ni 2 (ttb) 2 (b-Mo 8 O 26 )(H 2 O) 6 ]·2H 2 O", "C 36 H 56 Mo 8 N 18 Ni 2 O 34"] | ["(NH 4 ) 6 Mo 7 O 24 ·4H 2 O--0.124 g, 0.1 mmol", "Ni(NO 3 ) 2 ·6H 2 O--0.087 g, 0.3 mmol"] | [] | ["ttb--0.036 g, 0.1 mmol"] | ["170 ◦ C"] | ["5d"] | ["H 2 O--10 mL"]
c6dt02233b | Preparation of compounds 1–5 Synthesis of [Ag I 3 L 1 2 (H 2 O) 2 (PMo 12 O 40 )] (1). A mixture of AgNO 3 (0.080 g, 0.470 mmol), H 3 PMo 12 O 40 (0.082 g, 0.044 mmol) and L 1 (0.023 g, 0.099 mmol) was dissolved in 10 mL of distilled water at room temperature. The suspension was stirred for 1 h in air, and the pH of the solution was then adjusted from 2.31 to 1.7 with 1.0 mol L −1 HNO 3 . The suspension was sealed in a Teflon-lined autoclave (25 mL) and kept at 170 °C for 4 days. After cooling to room temperature (final pH = 2.3), saﬀron yellow block crystals of 1 (yield 28% based on Mo) were formed. Anal. Calcd for 1 C 32 H 28 N 4 Ag 3 PMo 12 O 42 (2646.44): C 14.51, H 1.06, N 2.12. Found: C 14.42, H 1.12, N, 2.05%. | [] | [] | ["[Ag I 3 L 1 2 (H 2 O) 2 (PMo 12 O 40 )] (1)"] | ["AgNO 3--0.080 g, 0.470 mmol", "H 3 PMo 12 O 40--0.082 g, 0.044 mmol"] | ["HNO 3--1.0 mol L −1"] | ["L 1--0.023 g, 0.099 mmol"] | ["170 °C"] | ["4 days"] | ["distilled water--10 mL"]
j.poly.2015.03.035 | 260 °C. Anal. Calc. for C 28 H 26 Cl 8 Hg 4 N 4 : C, 22.35; H, 1.74; N, 3.72.Found: C, 22.25; H, 1.67; N, 3.57%. FTIR (cm 1 ) selected bands: 703(s); 773(m); 1014(m); 1254(m); 1436(s); 1587(m); 1632(s); 2852(w); 29290(w); 3070(w).2.4.7. Synthesis of [Hg 2 ( l -L2)( l -Br) 2 Br 2 ] n (6) HgBr 2 (0.5 mmol) and (N,N-bis(pyridine-2-yl)benzylidene)butane-1,4-diamine (L2) (0.5 mmol) were placed in the main arm of a branched tube. Methanol was carefully added to ﬁll the arms. | [] | [] | ["[Hg 2 ( l -L2)( l -Br) 2 Br 2 ] n", "C 28 H 26 Cl 8 Hg 4 N 4"] | ["HgBr 2--0.5 mmol"] | [] | ["(N,N-bis(pyridine-2-yl)benzylidene)butane-1,4-diamine (L2)--0.5 mmol"] | [] | [] | ["Methanol--not specified"]
c3ce26817a | Anal. Calcd. for C 10 H 6 Cl 2 Cu 2 N 4 O 4 : C, 27.04, H, 1.36, N, 12.61.Found: C, 26.95, H, 1.41, N, 12.77%. FT-IR for 1 (solid KBr pellet, n/cm 21 ): 3553(s), 3478(s), 3416(s), 3237(m), 3001(w), 2924(w), 2097(w), 2016(w), 1637(s), 1618(s),1354(s), 1227(w), 860(w), 795(w), 617(s), 473(s). | [] | [] | ["C 10 H 6 Cl 2 Cu 2 N 4 O 4"] | [] | [] | [] | [] | [] | []
acs.cgd.0c00608 | Selected IR data (cm −1 , KBr pellet): 3510 (m), 3244 (m), 3097 (m), 1683 (m), 1622 (s), 1502 (vs), 1365 (s), 1233 (m), 1213 (m), 1013, (m), 813(s), 620 (m) cm −1 . Anal. Calcd for C 22 H 23 N 2 O 15 Mn 2 (2): C, 37.87; N, 4.29; H, 4.42, Found: C, 38.24; N, 4.37; H, 4.50. Selected IR data (cm −1 , KBr pellet): 3353 (m), 1640 (m), 1591 (m), 1489 (vs), 1259 (m), 1094 (m), 836 (m), 836 (m) cm −1 . | [] | [] | ["C 22 H 23 N 2 O 15 Mn 2 (2)"] | [] | [] | [] | [] | [] | []
ejic.201402730 | [Ag 3 (L) 2 (Me 2 SO) 4 ]3ClO 4 ·2H 2 O (2): A solution of AgClO 4 (62 mg, 0.3 mmol) in methanol (5 mL) was mixed with a solution of L (114 mg, 0.2 mmol) in methanol (5 mL), and the resulting solid was filtered and dried in vacuo. Slow diffusion of ethyl acetate into a solution of the crude product in DMSO afforded colorless crystals of 2 in 5 days, yield 110 mg (52%); m.p. 228 °C (dec.). IR (KBr pellet): ν ˜ = 3434 (br), 1731 (s), 1692 (s), 1614 (w), 1564 (w), 1461 (s), 1419 (m), 1367 (w), 1328 (w), 1282 (s), 1224 (w), 1122 (s), 1106 (s), 1089 (s), 856 (w), 761 (s), 705 (m), 624 (m), 404 (m) cm –1 . | [] | [] | ["[Ag 3 (L) 2 (Me 2 SO) 4 ]3ClO 4 ·2H 2 O", "2"] | ["AgClO 4--62 mg, 0.3 mmol"] | [] | ["L--114 mg, 0.2 mmol"] | [] | ["5 days"] | ["methanol--5 mL", "DMSO--ethyl acetate"]
acs.cgd.5b01359 | Synthesis of [Cd 3 ((S)-PIA)(4,4′-DIB) 2 (H 2 O)] n (3-L). (S)-H 3 PIA(31 mg, 0.1 mmol), 4,4′ -DIB (43 mg, 0.15 mmol), Cd(NO 3 ) 2 ·4H 2 O (62 mg, 0.2 mmol), Na 2 CO 3 (0.15 mmol, 16 mg), ethanol (2 mL), and distilled water (2 mL) in 23 mL Teﬂon cup, and then the mixture was stirred for 5 min. After the vessel was sealed and heated at 120 °C for 72 h, the autoclave was subsequently allowed to cool to room temperature. Colorless block-like crystals of 3-L were obtained in 52% yield based on (S)-H 3 PIA. Elemental analysis calcd (%) for 3-L:C 50.10, H 3.15, N 9.13; found C 48.02, H 3.91, N 8.53. IR (solid KBr pellet, cm −1 ): 3425.4m, 3130.5m, 1613.5s, 1559.1s, 1510.2s, 1431.0m, 1370.5s, 1303.7m, 1261.8w, 1128.2w, 1061.5m, 958.2w, 818.5w, 7227.6w, 654.6w, 514.9w.Synthesis of [Cd 1.5 ((S)-PIA)(DPEE) 1.5 ] n (4-L). A mixture of (S)H 3 PIA (0.031g, 0.1 mmol), DPEE (0.036 g, 0.2 mmol), Cd(NO 3 ) 2 · 4H 2 O (0.061g, 0.20 mmol), distilled water (2 mL), and DMF (2 mL) was stirred in a 20 mL screw-capped vial, and then heated at 100 °C for 3 days. Colorless block-like crystals of 4-L were obtained in 60% yield based on (S)-H 3 PIA. Elemental analysis calcd (%) for 4-L:C 51.65, H 3.12, N 7.53; found C 54.93, H 4.61, N 8.73. IR (solid KBr pellet, cm −1 ): 3425.6s, 1611.1s, 1572.6s, 1428.4m, 1389.9m, 1362.0m, 1014.0w, 543.8w. | [] | [] | ["[Cd3((S)-PIA)(4,4′-DIB)2(H2O)]n", "C50H50Cd3N9O9"] | ["Cd(NO3)2·4H2O--62 mg, 0.2 mmol"] | [] | ["(S)-H3PIA--31 mg, 0.1 mmol", "4,4′-DIB--43 mg, 0.15 mmol"] | ["120 °C"] | ["72 h"] | ["ethanol--2 mL", "distilled water--2 mL"]
ejic.200300280 | Preparation of the Complexes [Cu(TNM)(SO 4 )(H 2 O) 2 ](MeOH) 2 (H 2 O) 8 (1): CuSO 4 ·5H 2 O (22.4 mg, 89.8 µmol)inwater (10 mL) was added to TINM (50 mg, 89.8 µmol) dissolved in MeOH (30 mL). The solution was evaporated slowly, and the crysEur. J. Inorg. Chem. 2003, 4078⫺4086 www.eurjic.org  2003 Wiley-VCH Verlag GmbH & Co. KGaA, Weinheim 4085 talline solid was collected from the solution before complete evaporation of the solvents. The solid was washed with water and dried in air. Yield 54.6% (46.7 mg). C 31 H 44 Cu 1 N 4 O 24 S 1 ⫺ (8H 2 O ⫹ 2MeOH), [Cu(TNM)(SO 4 )(H 2 O) 2 ]: calcd. C 46.3, H 3.8, N 7.5; found C 46.2, H 3.6, N 7.5. | [] | [] | ["[Cu(TNM)(SO 4 )(H 2 O) 2 ](MeOH) 2 (H 2 O) 8"] | ["CuSO 4 ·5H 2 O--22.4 mg, 89.8 µmol"] | [] | ["TINM--50 mg, 89.8 µmol"] | [] | [] | ["water--10 mL", "MeOH--30 mL"]
s108842461950007x | 4H 2 O (30 mg, 0.15 mmol) in a 4 mL mixture of H 2 O/DMF (v/v = 4:1) in a 8 mL glass vial. The mixture was sonicated for 5 min and was heated at 120 °C for 48 h with 3 h heating and cooling time. The solid was recovered by ﬁltration, washed with deionized water then ethanol. The compound was obtained as a dark crystalline solid in a 58% yield (25 mg of product).Compound 5 [Fe(H 11 TGP)] n . xH 2 O. 5,10,15,20- tetrakis (3,4,5-trihydroxyphenyl)porphyrin (H 14 TGP) (40 mg, 0.05 mmol) was combined with FeCl 2 . | [] | ["3 h"] | ["5 [Fe(H 11 TGP)] n . xH 2 O"] | ["FeCl 2 .4H 2 O--30 mg, 0.15 mmol"] | [] | ["5,10,15,20-tetrakis (3,4,5-trihydroxyphenyl)porphyrin (H 14 TGP)--40 mg, 0.05 mmol"] | ["120 \n°C"] | ["48 h"] | ["H 2 O/DMF--4 mL (v/v = 4:1)"]
s1600536811043121 | Experimental A mixture of 1-ethyl imidazole (1.9 g, 20 mmol), cupric oxalate (1.5 g, 10 mmol) in water was stirred for several days at ambient temperature; blue block crystals were obtained on standing. | [] | [] | [] | ["cupric oxalate--1.5 g, 10 mmol"] | [] | ["1-ethyl imidazole--1.9 g, 20 mmol"] | ["ambient temperature"] | ["several days"] | ["water--not specified"]
c1dt11183c | Single crystals suitable for X-ray diffraction were synthesised by making concentrated solutions of the reactants (0.05 mmol) in 60 : 40 H 2 O/MeOH (0.5 ml) in H-tubes ﬁlled with 20 ml 40 : 60 H 2 O/MeOH. Crystals formed after six weeks.IR (cm -1 ,n= narrow, b = broad, s = strong, m = medium, w = weak): 3431 (H 2 O, b, s), 2121 (uC N, n, s), 1652 (b, w), 1415 (n, w), 970 (Mo O, n, s), 937 (n, w), 862 (n, w), 811 (n, m), 576 (b, w).Synthesis of [Mn(H 2 O)(bpy) 1 2 {MnN(CN) 4 (bpy) 1 2 }]·2H 2 O2.Single crystals of compound 2 was synthesised as for 1,replacing A with B (0.1 mmol, 89 mg) to produce and orange powder. | [] | [] | ["[Mn(H 2 O)(bpy) 1 2 {MnN(CN) 4 (bpy) 1 2 }]·2H 2 O", "Compound 2"] | [] | [] | ["bpy--0.05 mmol", "B--0.1 mmol, 89 mg"] | [] | ["six weeks"] | ["H 2 O/MeOH--60 : 40, 0.5 ml", "H 2 O/MeOH--40 : 60, 20 ml"]
cg900676x | [{Cd 4 (D-ca) 4 (bth) 4 } 3 2H 2 O] n (4). Compound 4 was prepared by a method similar to 1 except for using bth instead of bte. Yield: 40%.Anal. Calc. for C 80 H 124 N 24 O 18 Cd 4 : C, 44.48; H, 5.79; N, 15.57.Found: C, 44.73; H, 5.89; N, 15.34%. IR (KBr, cm -1 ): 3421(br), 3093(s), 2943(s), 1549(vs), 1462(m), 1400(s), 1366(m), 1268(s), 1212(w), 1125(s), 986(w), 908(w), 811(w), 749(w), 679(m). | [] | [] | ["{Cd 4 (D-ca) 4 (bth) 4 } 3 2H 2 O] n", "C 80 H 124 N 24 O 18 Cd 4"] | [] | [] | ["bth--NaN"] | [] | [] | []
ic020396a | Synthesis of Pb 2 (PMIDA)‚1.5H 2 O (1). Complex 1,Pb 2 (O 3 PCH 2 NH(CH 2 COO) 2 ‚1.5H 2 O, was prepared by hydrothermal reactions. A mixture of 1.0 mmol of lead acetate trihydrate (Aldrich), 1 mmol of N-(phosphonomethyl)iminodiacetic acid (Aldrich), 2 mL of 40% tetrabutylammonium hydroxide aqueous solution (Aldrich), and 10 mL of deionized water was heated at 150 °C for 5 days.Colorless prismatic crystals (small) and cubic crystals (large) were isolated. Attempts to determine the structure of the cubic crystal were unsuccessful. X-ray diffraction analysis confirmed the prismatic crystals are complex 1.31 P MAS solid-state NMR measurements show the chemical shift for the phosphonate group is 22.5 ppm with a small peak at 25.5 ppm. The ratio is 5:1. Anal. Found for 1: C, 8.87; H, 1.15; N, 2.08; P, 4.53. Calcd: C, 9.03; H, 1.36; N, 2.10; P, 4.66. Apparently the composition of the minor impurity is not too different from that of complex 1. | [] | [] | ["Pb 2 (PMIDA)‚1.5H 2 O"] | ["lead acetate trihydrate--1.0 mmol"] | ["tetrabutylammonium hydroxide aqueous solution--2 mL of 40%"] | ["N-(phosphonomethyl)iminodiacetic acid--1 mmol"] | ["150 \nC"] | ["5 days"] | ["deionized water--10 mL"]
ic200640g | Synthesis. The ligand 1,3,5-triazine-2,4,6-triamine hexaacetic acid (H 6 TTHA) was synthesized according to the method described in the literature. | [] | [] | [] | [] | [] | ["1,3,5-triazine-2,4,6-triamine hexaacetic acid (H 6 TTHA)--NaN"] | [] | [] | []
j.ica.2013.09.045 | 2.5. Synthesis of [Cu(H 2 BTA)Cl 2 (H 2 O)]2H 2 O(1) The mixed solution of H 2 BTA (0.2 mmol, 30.6 mg) and HCl (2.0 molL 1 , 1.0 mL) was added to 10 mL solution of CuCl 2 2H 2 O (0.2 mmol, 34.2 mg) and stirred for 1 h. The blue block crystals were obtained by slow evaporation of the resulting mixture after several days and washed with EtOH, yield: 59.8% (based on Cu 2+ ). Anal. Calc. for C 2 H 9 Cl 2 CuN 9 O 3 : C, 7.03; H, 2.66; N, 36.90. | [] | [] | ["[Cu(H 2 BTA)Cl 2 (H 2 O)]\n2H 2 O", "C 2 H 9 Cl 2 CuN 9 O 3"] | ["CuCl 2 \n2H 2 O--0.2 mmol, 34.2 mg"] | [] | ["H 2 BTA--0.2 mmol, 30.6 mg"] | [] | ["1 h"] | ["HCl--2.0 mol\nL \n1, 1.0 mL", "H 2 O--10 mL"]
cg8005597 | General Synthetic Procedure for 1-3. To an aqueous solution (10.0 mL) containing Cu(NO 3 ) 2 · 2.5H 2 O (1.00 mmol, 233 mg) and HNO 3 (1.00 mmol) [the acid was added to avoid spontaneous hydrolysis of the metal salt] were added dropwise triethanolamine (1.00 mmol, 130 µL), an excess of an aqueous solution of amine [ammonia (33% in H 2 O) (15.7 mmol, 1.0 mL) for 1, methylamine (35% in H 2 O) (10.1 mmol, 1.0 mL) for 2, or ethylamine (70% in H 2 O) (12.4 mmol, 1.0 mL) for 3] and pyromellitic acid (127 mg, 0.50 mmol), in this order * To whom correspondence should be addressed. E-mail: pombeiro@ist.utl.pt. | [] | [] | [] | ["Cu(NO 3 ) 2 · 2.5H 2 O--1.00 mmol, 233 mg"] | ["triethanolamine--1.00 mmol, 130 µL", "ammonia (33% in H 2 O)--15.7 mmol, 1.0 mL"] | ["pyromellitic acid--127 mg, 0.50 mmol"] | [] | [] | ["aqueous solution--10.0 mL"]
c2dt31717f | [Er(HTADIP)(H 2 O) 3 ]·2H 2 O (4). Er(NO 3 ) 3 ·6H 2 O (44 mg, 0.1 mmol), H 4 TADIP (40 mg, 0.1 mmol), H 2 O (4 mL) and H 2 C 2 O 4 (6 mg) were mixed in a vial and heated at 95 °C for 3 days and then cooled to room temperature. After ﬁltration, the colorless block crystals were washed with H 2 O (3 × 20 mL), and dried at ambient temperature. Anal. Calcd for C 18 H 18 ErN 3 O 13 : C, 33.18; H, 2.78; N, 6.45. Found: C, 32.65; H, 2.70; N, 6.19. | [] | [] | ["[Er(HTADIP)(H 2 O) 3 ]·2H 2 O"] | ["Er(NO 3 ) 3 ·6H 2 O--44 mg, 0.1 mmol"] | [] | ["H 4 TADIP--40 mg, 0.1 mmol"] | ["95 \nC"] | ["3 days"] | ["H 2 O--4 mL", "H 2 C 2 O 4--6 mg"]
ic700810f | The resulting green solution was stirred for 7 days at room temperature, during which the color of the solution changed to dark brown. After centrifugation, the solvent was evaporated in vacuo and the dark-brown solid was redissolved in hexane (65 mL). Darkbrown crystals of 7 were isolated from a concentrated solution upon standing at room temperature for 10 days (0.141 g, 0.22 mmol, 13%). Anal. Calcd (found) for C 37 H 52 CrN 4 NaO: C, 69.02 (68.88); H, 8.14 (8.25); N, 8.70(8.66). IR (Nujol mull, cm -1 ): ν 3413 (m) {3366 (m) for 15 [N]}, 2855 (s), 1617 (w), 1572 (s), 1512 (s), 1463 (s), 1402 (w), 1378 (m), 1355 (m), 1317 (w), 1261 (w), 1227 (m), 1195 (w), 1164 (w), 1149 (w), 1134 (w), 1092 (m), 1051 (m), 1016 (s), 973 (s), 932 (w), 871 (s), 803 (s), 761 (m), 750 (m), 724 (s), 695 (w), 665 (w), 634 (m). | [] | ["10 days"] | [] | [] | [] | [] | [] | ["7 days"] | []
j.ica.2016.03.032 | 2.3. Syntheses of the complexes 2.3.1. Synthesis of complex 1 [Cu I 2 (Br) 2 (L 1 )(PPh 3 ) 2 ] 0.25 mmol (0.066 g) PPh 3 was added to 15 ml CH 3 CN solution of copper(I) bromide (0.036 g, 0.25 mmol) and stirred for 1 h. A colourless precipitate formed to which the ligand L 1 (0.067 g, 0.25 mmol) and CHCl 3 (10 ml) were added. The mixture was stirred for 1 h. at room temperature. Orange coloured compound appeared. It was ﬁltered and dried in air. Single crystals were obtained by slow diffusion of hexane to the dilute solution of the compound in chloroform. Yield: 0.105 g (78%). FT-IR (KBr pellet, cm 1 ): 3059(w), 2914(w), 2853(w), 2176 (vw), 2031(w),1603(m), 1474(m), 1426(m), 1305(w), 1244(w), 1184(w), 1075(m), 1027 (m), 970(w), 797(w), 748(s), 688(vs), 506(s), 483(s), 421(w). Anal. | [] | [] | ["[Cu I 2 (Br) 2 (L 1 )(PPh 3 ) 2 ]"] | ["copper(I) bromide--0.036 g, 0.25 mmol"] | [] | ["PPh 3--0.066 g", "L 1--0.067 g, 0.25 mmol"] | ["room temperature"] | ["1 h", "1 h"] | ["CH 3 CN--15 ml", "CHCl 3--10 ml", "hexane--dilute solution in chloroform"]
j.scib.2019.10.001 | 2.7. Water stability tests of FDM-62 and FDM-65 As-synthesized crystals of FDM-62 or FDM-65 were washed with DMF and deionized water, and then immersed in water (5 mg crystals per 1 mL water) in vials, and stood at ambient temperature. PXRD patterns of both samples were measured at certain time intervals. For the stability test of FDM-65 in boiling water, the washed crystals of FDM-65 were immersed in deionized water (5 mg crystals per 1 mL water) in a 25-mL round-bottom flask. The flask was then heated in oil bath at 100 °C for 7 d.2.8. Photochemical cycloaddition in FDM-62 and FDM-64 Single crystals of FDM-62 or FDM-64 (~100 mg) were immersed in DMF solvent (8.0 mL) in a | [] | [] | [] | [] | [] | [] | [] | [] | ["DMF--8.0 mL", "deionized water--1 mL"]
ejic.201000484 | 7: IR (KBr): ν ˜ = 3430 (br vs), 2925 (w), 1600 (vs), 1477 (vw), 1455 (vw), 1395 (w), 1309 (w), 1282 (w), 1232 (w), 950 (m), 880 (vs), 851 (w, sh), 790 (br s), 701 (m), 649 (w, sh), 626 (m), 578 (s) cm –1 . | [] | [] | [] | [] | [] | [] | [] | [] | []
c1ce05208j | [Co(H 2 O) 6 ][Co 2 (dcpct) 2 (H 2 O) 6 ]$2H 2 O (4). The synthetic procedure and reactant amount for 4 were the same as those for 3 besides additional NaOH (20 mg, 0.50 mmol). Yellow block crystals of 4 were obtained. Yield: 81% (based on H 3 dcpct).Polymer 4 is air-stable and insoluble in water, but it can soluble in hot DMSO and THF. Anal. calcd (%) for C 22 H 36 Co 3 N 6 O 26 : C 27.04, H 3.68, N 8.60; found (%): C 26.96, H 3.76, N 8.67. IR (KBr, cm 1 ): 480(w), 500w, 525w, 579w, 674w, 711(m), 784(m), 895(w), 917(m), 1074(w), 1218(m), 1257(w), 1318(m), 1368(s), 1392(s), 1425(m), 1458(w), 1561(s), 1609(s), 2346(w), 2793(w), 2951(m), 3166(m), 3565(w). | [] | [] | ["[Co(H 2 O) 6 ][Co 2 (dcpct) 2 (H 2 O) 6 ]$2H 2 O", "C 22 H 36 Co 3 N 6 O 26"] | ["Co(H 2 O) 6 --not specified"] | [] | ["H 3 dcpct--not specified"] | [] | [] | ["NaOH--20 mg, 0.50 mmol"]
chem.200400611 | [{Cr(bipy)(CN) 4 } 2 Mn(H 2 O)]·H 2 O·CH 3 CN (4): X-ray quality crystals of 4 were grown in a H 2 O/CH 3 CN (10:90 v/v) mixture by slow diffusion in an H-shaped tube of solutions of 1 (0.15 g, 0.2 mmol) at one arm and of Mn(NO 3 ) 2 ·4H 2 O (0.025 g, 0.1 mmol) at the other one. Yellow prisms of 4 were formed on standing at room temperature after two three weeks·The yield is about 40%. IR (KBr pellets): n(cyanide stretching)= 2256w (CH 3 CN solvent molecule) and 2159m and 2134w cm 1 (cyanide ligand); elemental analysis calcd (%) for C 30 H 23 Cr 2 MnN 13 O 2 : C 47.65, H 3.04, N 24.07; found: C 47.54, H 2.93, N 23.91. | [] | [] | ["{Cr(bipy)(CN) 4 } 2 Mn(H 2 O)]·H 2 O·CH 3 CN", "C 30 H 23 Cr 2 MnN 13 O 2"] | ["Mn(NO 3 ) 2 ·4H 2 O--0.025 g, 0.1 mmol"] | [] | ["bipy--0.15 g, 0.2 mmol"] | ["room temperature"] | ["two three weeks"] | ["H 2 O/CH 3 CN--10:90 v/v"]
j.molstruc.2015.05.010 | Synthesis of [Cu I 2 Br 2 (L 1 )(PPh 3 ) 4 ](2) PPh 3 (0.066 g, 0.25 mmol) was added to a solution of copper(I) bromide (0.036 g, 0.25 mmol) in 15 ml CH 3 CN, followed by stirring for 1 h. A colourless precipitate formed, to which the ligand L 1 (0.081 g, 0.25 mmol) and CHCl 3 (10 ml) were added. The mixture was stirred for 30 min. Yellow coloured compound appeared. It was ﬁltered and dried in air. Single crystals were obtained by slow diffusion of hexane to the dilute solution of the compound in chloroform. Yield, 0.118 g (57%). FTIR (KBr pellet, cm 1 ): 3049(m), 2928(m), 2845(w), 2369(w), 1633(m), 1609(m), 1476(s), 1429(vs), 1316(w), 1089(s), 1022(m), 829(m), 756(vs), 693(vs), 512(vs), 409(w). Anal. found (calc. for [Cu I 2 Br 2 (L 1 )(PPh 3 ) 4 ]: C, 66.63 (66.64%); H, 5.23 (5.22%); N, 3.38 (3.39%), Cu, 7.66 (7.67%).UV–Vis: (CH 2 Cl 2 )[k max , nm]: 402, 390.Synthesis of [Cu I 2 ( l -I) 2 ( l -L 1 ) (PPh 3 ) 2 ](3) To a solution of triphenylphosphine (0.262 g, 1 mmol) in CH 3 CN (50 ml), solid cuprous iodide (0.19 g, 1 mmol) was added. The reaction mixture was stirred for 1 h to obtain a white turbid solution. | [] | ["30 min"] | ["[Cu I 2 Br 2 (L 1 )(PPh 3 ) 4 ]", "[Cu I 2 ( l -I) 2 ( l -L 1 ) (PPh 3 ) 2 ]"] | ["PPh 3--0.066 g, 0.25 mmol", "copper(I) bromide--0.036 g, 0.25 mmol", "cuprous iodide--0.19 g, 1 mmol"] | [] | ["L 1--0.081 g, 0.25 mmol", " l -I--NA", " l -L 1--NA"] | [] | ["1 h", "1 h"] | ["CH 3 CN--15 ml", "CHCl 3--10 ml", "CH 3 CN--50 ml"]
j.ica.2006.09.009 | MS (ESI) m/z 342.2 ([L+H] + ).2.2.5. [Cu 4 L 1 4 H 4 ](ClO 4 ) 4 (1) A methanol solution of L 1 (0.20 g, 0.70 mmol) was treated with 1 equiv. of Cu(ClO 4 ) Æ 6H 2 O (0.26 g, 0.70 mmol) and stirred at room temperature for 1 h. All volatile material was then slowly evaporated at room temperature to yield blue crystals. The crystals were then washed twice using cold methanol (2 · 5 mL) and dried in vacuo (0.24 g, yield 75%). FT-IR (KBr, cm 1 ): 3077.7, 2954.4 (C–H), 1597.2, 1570.4, 1488.1, 1445.4 (pyridine ring), 1090.3, 624.5 (ClO 4  ). Elemental Anal. calc. for C 64 H 72 N 12 O 24 Cl 4 Cu 4 Æ 4H 2 O (1861.399): C, 41.29; H, 4.33; N, 9.03%. Found: C, 41.26; H, 4.30; N, 8.92%. MS (ESI) m/z 347.3 ([L+Cu] + ). UV–Vis: in 10% (v/v) CH 3 CN aqueous solution, k max = 659 nm (e = 143.2 M 1 cm 1 ). | [] | [] | ["[Cu 4 L 1 4 H 4 ](ClO 4 ) 4"] | ["Cu(ClO 4 ) Æ 6H 2 O--0.26 g, 0.70 mmol"] | [] | ["L 1--0.20 g, 0.70 mmol"] | ["room temperature"] | ["1 h"] | ["methanol--not specified"]
j.poly.2019.04.011 | A mixture of Zn(NO) 3 ·6H 2 O (0.2 mmol, 58.2 mg), L1 (0.1 mmol, 34.6 mg), H 2 PA (0.2 mmol, 33.2 mg) and H 2 O (10 mL) was placed in a 25 mL Teflon-lined high-pressure container. The pH value of the reaction mixture was adjusted to 6.5 by NaOH (0.4 mL, 0.1 mol/L). The mixture was heated at 140 °C for 3 days. Cool to room temperature at 10 °C/h to obtain colorless block crystal (yield: 48.7%, based on L1 ligand. Anal. Calc. for C 30 H 30 N 4 O 4 Zn (Mr = 575.95): C, 62.35; H, 5.54; N, 9.81%. Found: C, 62.49; H, 5.32; N, 9.67%. IR (KBr pellet, cm −1 ): 2928w, 1633s, 1509m, 1463w, 1408m, 1292w, 1083w, 744m. 2.3. Synthesis of [Zn(L2)(PDA)] n (2) The synthesis of CP 2 is similar to that of CP 1, except that the mixture is replaced by ZnSO 4 ·7H 2 O (0.2 mmol, 57.4 mg), L2 (0.1 mmol, 31.8 mg), H 2 PDA (0.1 mmol, 19.4 mg), H 2 O (10 mL) and NaOH (0.2 mL, 0.1 mol/L). The pH value of the mixture is 6.6. After cooling at room temperature, colorless crystal CP 2 can be obtained (yield: 39.4%, based on L2 ligand. Anal. Calc. for C 30 H 30 N 4 O 4 Zn (Mr = 575.95): C, 62.47; H, 5.25; N, 9.76%. Found: C, 62.63; H, 5.13; N, 9.62%. IR (KBr pellet, cm −1 ): 2927s, 1622s, 1512m, 1377s, 1274w, 1196w, 924m, 752m. 2.4. X-ray crystallography The crystal data were measured at room temperature on a Bruker Smart 1000 CCD diffractometer with graphite-monochromatic Mo-Kα radiation using ω scan mode (λ = 0.71073 Å). Empirical absorption correction using the SADABS software packages [27]. The initial structure of CPs 1-2 was calculated by the novel dual-space method of the SHELXT-2018. Refinement using the full matrix least squares method in the SHELXTL package [28]. All non-H atoms were treated anisotropically. H atoms of the organic ligand are geometrically generated using a riding model and isotropically refined. The crystallographic data for CPs 1-2 are given in Table 1, and | [] | [] | ["Zn(NO) 3 ·6H 2 O", "L1", "H 2 PA", "ZnSO 4 ·7H 2 O", "L2", "H 2 PDA"] | ["Zn(NO) 3 ·6H 2 O--0.2 mmol, 58.2 mg", "ZnSO 4 ·7H 2 O--0.2 mmol, 57.4 mg"] | ["NaOH--0.4 mL, 0.1 mol/L", "NaOH--0.2 mL, 0.1 mol/L"] | ["L1--0.1 mmol, 34.6 mg", "H 2 PA--0.2 mmol, 33.2 mg", "L2--0.1 mmol, 31.8 mg", "H 2 PDA--0.1 mmol, 19.4 mg"] | ["140 °C"] | ["3 days"] | ["H 2 O--10 mL"]
ja980504l | [Ni(C 12 H 30 N 6 O 2 )] 3 [C 6 H 3 (COO) 3 ] 2 ‚18H 2 O (1). A DMF solution (12 mL) of [Ni(C 12 H 30 N 6 O 2 )](ClO 4 ) 2 (0.5 g, 0.91 mmol) was allowed to diffuse into an aqueous solution (2 mL) of Na 3 BTC (0.17 g, 0.62 mmol) in a tube for several days. Large pale purple crystals formed at the water/DMF interface, which were collected by filtration under water vapor. Yield: ca. 80%. The compound loses some of the water guests upon exposure to the atmosphere. Anal. Calcd for the anhydrous sample obtained by heating 1 at 120 °C for 2 h, [Ni(C 12 H 30 N 6 O 2 )] 3 [C 6 H 3 (COO) 3 ] 2 (Ni 3 C 54 H 96 N 18 O 18 ): C, 44.38; H, 6.62; N, 17.25. | [] | ["several days"] | ["[Ni(C 12 H 30 N 6 O 2 )] 3 [C 6 H 3 (COO) 3 ] 2 ‚18H 2 O", "[Ni(C 12 H 30 N 6 O 2 )] 3 [C 6 H 3 (COO) 3 ] 2"] | ["[Ni(C 12 H 30 N 6 O 2 )](ClO 4 ) 2--0.5 g, 0.91 mmol"] | [] | ["Na 3 BTC--0.17 g, 0.62 mmol"] | [] | [] | ["DMF--12 mL", "aqueous solution--2 mL"]
c0ce00310g | The X-ray powder diffraction pattern conﬁrmed that 5 was the major product, but with an unidentiﬁed by-product also present.Synthesis of [Co(MeOH) 4 (HL 2 ) 2 ](NO 3 ) 2 $2H 2 O6 HL 2 (0.015 g, 0.068 mmol) was dissolved with warming in methanol (3 cm 3 ) and added to a solution of Co(NO 3 ) 2 $6H 2 O (0.019 g, 0.065 mmol) in methanol (1 cm 3 ). The resultant solution was left to stand at room temperature until crystals of 6 formed.Found: C, 45.1; H, 4.84; N, 18.0%. C 30 H 40 CoN 10 O 12 requires C, 45.5; H, 5.09; N, 17.7%.Synthesis of [Ni(MeOH) 4 (HL 2 ) 2 ](NO 3 ) 2 $2H 2 O7 HL 2 (0.015 g, 0.068 mmol) was dissolved with warming in methanol (3 cm 3 ) and added to a solution of Ni(NO 3 ) 2 $6H 2 O (0.019 g, 0.065 mmol) in methanol (1 cm 3 ). The resultant solution was left to stand at room temperature until crystals of 7 formed. | [] | [] | ["[Co(MeOH) 4 (HL 2 ) 2 ](NO 3 ) 2 $2H 2 O", "[Ni(MeOH) 4 (HL 2 ) 2 ](NO 3 ) 2 $2H 2 O"] | ["Co(NO 3 ) 2 $6H 2 O--0.019 g, 0.065 mmol", "Ni(NO 3 ) 2 $6H 2 O--0.019 g, 0.065 mmol"] | [] | ["HL 2--0.015 g, 0.068 mmol"] | [] | [] | ["methanol--3 cm 3", "methanol--1 cm 3"]
s0277-5387(00)00302-8 | (C(3)), 37.4 (C(4)), 22.8 (CH 3 ), 22.3 (CH 3 ).L M (V y1 cm 2 mol y1 ) (10 y3 mol dm y3 in DMSO, 23.58C) 3.0.2.3.3. [(N-SalicylideneL -serinato)(aqua)zinc(II)]P1.5H 2 O (3) 72% yield. White crystals from methanol. Exhibits a mass decrease (found 13.88; calc. 14.18) between 110 and 1158C (y1.5H 2 O) and 150 and 2308C (y1H 2 O) corresponding to the loss of two and a half water moleculesper formulaunit.Anal. Found: C, 37.75; H, 4.27; N, 4.41. Calc. for C 10 H 11 NO 5 ZnP1.5H 2 O: C, 37.81; H, 4.41; N, 4.41%. IR (cm y1 ): 3400–3100bs, 1646s, 1608s, 1554s, 1478s, 1448s, 1414m, 1362s, 1332m, 1318m, 1283s, 1259m, 1227w, 1202m, 1160s, 1143m, 1118m, 1080m, 1045w, 1034m, 991w, 971m, 949w, 932w, 850w, 765m, 684w, 657w, 554m, 518w, 479w, 454w, 419w, 400w, 364w, 343w, 261m. UV– Vis (DMSO): l 367 ( ´ 6.5=10 3 ), 258 nm (8.3=10 3 dm 3 mol y1 cm y1 ).1 H NMR (DMSO-d 6 , 319 K): d 8.43s (1H, H(5)), 7.29dqt (2H, H(11)qH(9)), 7.03bd (1H, H(8), J estimated s8.5 Hz), 6.65t (1H, H(10), Js7.3 Hz), 4.96bs (1H, OH), 3.97dd (1H, Hb 1 , Js10.5 and 3.7 Hz), 3.85dd (1H, H(3), Js8.2 and 3.7 Hz), 3.97bt (1H, Hb 2 ). | [] | [] | ["[(N-SalicylideneL -serinato)(aqua)zinc(II)]P1.5H 2 O", "C 10 H 11 NO 5 ZnP1.5H 2 O"] | ["zinc(II)--N/A"] | [] | ["N-SalicylideneL -serinato--N/A"] | [] | [] | []
j.poly.2004.09.013 | Yield: 0.97 g (76% based on cadmium).Slow reaction of an aqueous cadmium acetate solution (0.1 M) with an aqueous solution containing sodium chloranilate (0.05 M) and 1,10-phenanthroline (0.05 M) through a sodium silicate gel (formed after titration of 2 M HNO 3 with a ca. 2 M sodium silicate up to pH  5.3) in a U tube led to large purple crystals suitable for X-ray structural studi es. | [] | [] | [] | ["cadmium acetate--0.1 M"] | ["sodium silicate gel--NaN"] | ["sodium chloranilate--0.05 M", "1,10-phenanthroline--0.05 M"] | [] | [] | ["aqueous solution--NaN"]
j.ica.2016.09.003 | 2.4. Synthesis of K 4 [Ca 2 (1,3-pdta) 2 ]2H 2 O2CH 3 OH (3) 1,3-H 4 pdta (306 mg, 1.0 mmol) and CaCl 2 (110 mg, 1.0 mmol) was dissolved in 1.0 mL water. The pH value of the mixture was adjusted to 9.0 with 2.0 M KOH. The solution was added with 10 mL methanol and stirred for 15 min at room temperature, and warmed at 80 °C for 18 h. The mixture was allowed to evaporate at room temperature. After one day, colorless bulk crystals of 1 were isolated with a yield of 67 mg (14.2%). Anal. calcd. for C 24 H 40 N 4 O 20 Ca 2 K 4 (Mr 941.16): C, 30.6; H, 4.2; N, 6.0; found: C, 30.9; H, 3.7; N, 5.7. IR (cm 1 ): 3428 sb , 2961 w , 2845 w , 1594 s , 1415 m , 1334 w , 1288 vw , 1263 w , 1248 w , 1171 w , 1116 w , 1009 w , 935 w , 800 w , 709 w ,621 w . | [] | ["one day"] | ["K 4 [Ca 2 (1,3-pdta) 2 ]\n2H 2 O\n2CH 3 OH", "C 24 H 40 N 4 O 20 Ca 2 K 4"] | ["CaCl 2--110 mg, 1.0 mmol"] | [] | ["1,3-H 4 pdta--306 mg, 1.0 mmol"] | ["80 \n°C"] | ["18 h"] | ["water--1.0 mL", "methanol--10 mL"]
asia.200900181 | Ba 2 + ACHTUNGTRENNUNG(nca  ) 2 : Bariu m hydroxide octahydrate (1.53 g; 4.85 mmol) was added to a boiling suspension of S-methyl-N-nitroisothiourea (1.31 g; 9.69 mmol) in isopropanol (40 mL) and H 2 O (60 mL) in five portions (time interval 1.5 h). After stirring for 3 h at this temperature, the reaction mixture was allowed to cool down to ambient temperature and was subsequently neutralized with hydrochloric acid (2 n). After removal of the solvent, the residue was dried in vacuum. Recrystallization from acetone and drying in vacuum (1 d at 60 8 C) yielded Ba 2 + ACHTUNGTRENNUNG(nca  ) 2 (1.08 g; 72%). T dec,onset = 293 8 C; IR (ATR, 25 8 C): n˜ = 2212 (s), 1418 (s), 1276 (vs), 1172 (m), 979 (m), 764 (m), 528 (m), 509 cm 1 (m); Raman (200 mW, 25 8 C): n˜ =2219 (9), 1529 (0.5), 1299 (1), 1177 (8), 982 (10), 766 (6), 623 (3), 532 (1), 498 (2), 221 (5), 143 cm 1 (2); 13 C NMR ([D 6 ]DMSO, 101 MHz, 25 8 C): d = 116.7 ppm (s, CN); 14 N NMR ([D 6 ]DMSO, 28.9 MHz, 25 8 C): d = 2(s,Dn 1/2 = 23 Hz, N-NO 2 ), 165 (s, Dn 1/2 = 407 Hz, N-NO 2 ), 178 ppm (s, Dn 1/2 = 211 Hz, CN). MS (FAB  , Xenon, 6 keV, m-NBA-matrix), m/z (%): 86 (81) [M]; elemental analysis: calcd (%) for C 2 BaN 6 O 4 (309.38): C 7.76, N 27.16; found: C 7.53, N 26.74. | ["60 8 C"] | ["1 d"] | ["Ba 2 + ACHTUNGTRENNUNG(nca  ) 2", "C 2 BaN 6 O 4"] | ["Bariu m hydroxide octahydrate--1.53 g; 4.85 mmol"] | [] | ["S-methyl-N-nitroisothiourea--1.31 g; 9.69 mmol"] | [] | ["3 h"] | ["isopropanol--40 mL", "H 2 O--60 mL"]
chem.201002771 | Preparation of L11: Bis(tridentate)vinyl ether (0.20 g, 0.30 mmol) was heated at 170 8 C under an inert atmosphere for 12 h in absence of solvent to give 0.20 g (0.30 mmol, yield: 100%) of L11 as a gray-brown solid. | [] | [] | ["L11"] | [] | [] | ["Bis(tridentate)vinyl ether--0.20 g, 0.30 mmol"] | ["170 \n8 C"] | ["12 h"] | []
s2053229619004960 | After cooling to room temperature, colourless rod-like crystals of (II) were obtained (yield 36%, based on H 3 tcpb). EA (%) calculated for C 40 H 32 Cd 2 N 4 O 14 , (II): C 47.22, H 3.17, N 5.51; found: C 47.11, H 3.12, N 5.64. IR (KBr,  /cm 1 ): 3439 (m), 3131 (m), 2850 (w), 1592 (s), 1564 (s), 1527 (s), 1499 (m), 1458 (m), 1394 (s), 1300 (s), 1222 (s), 1157 (m), 1117 (m), 1065 (s), 1009 (s), 959 (s), 929 (w), 859 (w), 840 (w), 786 (w), 735 (m), 608 (m), 534 (m), 484 (w). | [] | [] | ["[Cd(H 3 tcpb) 2 ] n", "C 40 H 32 Cd 2 N 4 O 14"] | [] | [] | ["H 3 tcpb--NaN"] | [] | [] | []
acs.cgd.6b00593 | {[Zn(cpca)·(H 2 O)] 2 ·H 2 O} n (1). Colorless crystals of 1 were obtained in 50% yield (based on Zn(OAc) 2 ·2H 2 O). Anal. calcd for C 32 H 28 Zn 2 O 15 Cl 2 (854.18): C, 44.96; H, 3.28%. Found: C, 45.06; H, 3.31%. IR (KBr, cm −1 ): 3374 (s), 3078 (m), 2996 (m), 2921 (m), 1602 (vs), 1503 (vs), 1410 (vs), 1268 (s), 1236 (s), 1133 (m), 1098 (m), 1060 (m), 915 (m), 846 (m), 781 (m), 519 (m). | [] | [] | ["{[Zn(cpca)·(H 2 O)] 2 ·H 2 O} n", "C 32 H 28 Zn 2 O 15 Cl 2"] | ["Zn(OAc) 2 ·2H 2 O--NaN"] | [] | [] | [] | [] | []
j.apcatb.2014.12.024 | The solutions of NB, PNP and 2,4-DNP were prepared by stirring the mixture containing each compound and water for 2 h.The water phases were separated and diluted to 5 × 10 −4 M for each nitroaromatic (measured by UV spectrophotometer).20 mg (0.013 mmol) of 1 was carefully grinded and added into 30 mL (0.015 mmol) of each of the above solutions in a 50 mL quartz tube.A BET measurement showed the catalyst 1 used as a powder in the degradation has the BET surface area of 0.57 m 2 /g, suggesting that its pore volume 1 is small. | [] | [] | [] | [] | [] | [] | [] | ["2 h"] | []
acs.inorgchem.8b00124 | Synthesis of [MA][Ga III Ni II (HCOO) 6 ] (4). Green crystals of 4 were obtained in about 30% yield (based on GaCl 3 ) through the solvothermal reaction of the mixture of GaCl 3 (2 mmol) and NiCl 2 · 6H 2 O (2 mmol) in N-methylformamide and formic acid (total 12 mL) (1/1 v/v) at 140 °C for 2 days and then cooling to room temperature in 1 day. Anal. Calcd for C 7 H 12 NO 12 GaNi: C, 19.49; H, 2.78; N, 3.25.Found: C, 19.72; H, 3.04; N, 3.55. IR (KBr): 3092 s cm −1 for ν (N− H) and 1578 s cm −1 for ν(CO).Complex 5 was obtained by a method similar to that for 4 using N,N-dimethylformamide instead of N-methylformamide. Anal. Calcd for C 8 H 14 NO 12 GaNi: C, 21.57; H, 3.14; N, 3.14. Found: C, 21.28; H, 3.48; N, 3.44. IR (KBr): 3087 s cm −1 for ν(N−H) and 1610 s cm −1 for ν(CO).Physical Measurements. C, H, N elemental analyses were obtained by using a PerkinElmer Model 240C analyzer. The IR spectra were measured as KBr pellets on a Bruker Tensor 27 FTIR spectrophotometer in the of 4000−400 cm −1 region. The magnetic data were recorded on a Quantum Design MPMS-7 SQUID magnetometer on crystal samples for all ﬁve complexes. Diamagnetic corrections were done with Pascal’s constants for all of the constituent atoms. | [] | ["1 day"] | ["[MA][Ga III Ni II (HCOO) 6 ]", "C 7 H 12 NO 12 GaNi"] | ["GaCl 3--2 mmol", "NiCl 2 \n6H 2 O--2 mmol"] | [] | [] | ["140 °C"] | ["2 days"] | ["N-methylformamide--6 mL", "formic acid--6 mL", "N,N-dimethylformamide--12 mL"]
s1600536811030169 | 2). The crystal structure is further stabilized by N—H···O, O—H···O, and C—H···O hydrogen-bonding interactions between water molecules, SO 4 2 anions, and imidazole-4, 5-dicarboxylate ligands (Table 1).Experimental A mixture of CoSO 4 .7H 2 O(0.141 g, 0.5 mmol), Sm 2 O 3 (0.087 g, 0.25 mmol), imidazole-4,5-dicarboxylic acid (0.156 g, 1 mmol), and H 2 O(10 ml) was sealed in a 20 ml Teflon-lined reaction vessel at 443 K for 5 days then slowly cooled to room temperature. The product was collected by filtration, washed with water and air-dried. Red block crystals suitable for X-ray analysis were obtained. | [] | [] | ["Not Available"] | ["CoSO 4 .7H 2 O--0.141 g, 0.5 mmol", "Sm 2 O 3--0.087 g, 0.25 mmol"] | [] | ["imidazole-4,5-dicarboxylic acid--0.156 g, 1 mmol"] | ["443 K"] | ["5 days"] | ["H 2 O--10 ml"]
b518052j | [Ag(ptta)] (8). A mixture of AgNO 3 (0.060 g, 0.35 mmol), NaN 3 (0.039 g, 0.6 mmol), n-butyronitrile (0.207 g, 3.0 mmol) and water (5 ml) in a mole ratio 1 : 1.7 : 8.6 : 794 was sealed in a 15 ml Teﬂon-lined stainless-steel autoclave, which was heated to 150 ◦ C and held for 5 days. After cooling to room temperature and ﬁltration, grey block crystals of 8 in 45% yield were recovered.Anal. Calc. for C 4 H 7 N 4 Ag: C, 21.94; H, 3.22;N, 25.58. Found: C, 21.90; H, 3.25; N, 25.60. IR (KBr, cm −1 ): m = 3441m, 3134s, 2962s, 1482m, 1396s, 1224w, 1128m, 897w, 820w, 705w. | [] | [] | ["[Ag(ptta)]", "C 4 H 7 N 4 Ag"] | ["AgNO 3--0.060 g, 0.35 mmol"] | [] | ["NaN 3--0.039 g, 0.6 mmol", "n-butyronitrile--0.207 g, 3.0 mmol"] | ["150 \nC"] | ["5 days"] | ["water--5 ml"]
j.poly.2014.12.039 | for C 24 H 26 N 4 O 12 Ni (621.20): C, 46.40; H, 4.22; N, 9.02. Found: C, 46.3; H, 4.3; N, 9.2%. FT-IR (neat)  m (cm 1 ): 3036 (w), 2910 (w), 1605 (s), 1530 (w), 1433 (w), 1385 (s), 1306 (m), 1228 (m), 1130 (w), 1075 (m).2.2.4. [L 2 Cu] 1 (4) Compound 4 was synthesized using a similar method as for 1, but with Cu(NO 3 ) 2 3H 2 O (0.037 g, 0.153 mmol) instead of Mn(NO 3 ) 2 4H 2 O. Yield: 79% (based on Cu(NO 3 ) 2 3H 2 O). Anal. Calc.for C 24 H 18 N 4 O 8 Cu (553.98): C, 52.03; H, 3.28; N, 10.11. Found: C, 51.9; H, 3.4; N, 10.1%. FT-IR (neat)  m (cm 1 ): 3068 (w), 2991 (w), 2946 (w), 1630 (w), 1610 (s), 1579 (w), 1548 (s), 1511 (w), 1367 (s), 1315 (m), 1231 (m), 1140 (m), 1072 (m), 1042 (w). | [] | [] | ["C 24 H 26 N 4 O 12 Ni", "[L 2 Cu] 1", "C 24 H 18 N 4 O 8 Cu"] | ["NaN--NaN", "Cu(NO 3 ) 2 \n3H 2 O--0.037 g, 0.153 mmol"] | [] | ["NaN--NaN", "NaN--NaN"] | [] | [] | []
j.ica.2005.07.014 | 2.3. Synthesis of complexes 2.3.1. [Fe(squarate)(bpp) 2 (H 2 O) 2 ](1) Complex 1 was prepared using diﬀusion technique. A methanolic solution (10 mL) of bpp (1 mmol, 0.198 g) was diﬀused on an aqueous layer (10 mL) of ferrous ammonium sulfate hexahydrate (1 mol, 0.393 g) and disodium squarate ( 1 mmol, 0.158 g) mixture in a tube. | [] | [] | ["[Fe(squarate)(bpp) 2 (H 2 O) 2 ]"] | ["ferrous ammonium sulfate hexahydrate--1 mol, 0.393 g"] | [] | ["bpp--1 mmol, 0.198 g", "disodium squarate--1 mmol, 0.158 g"] | [] | [] | ["methanol--10 mL", "water--10 mL"]
j.poly.2005.03.035 | for C 16 H 28 N 4 O 8 Ni: C, 41.5; H, 6.1; N, 12.1. Found: C, 41.5; H, 6.3; N, 11.9%. Co(2) 2 (CH 3 OH) 2 are coalesced bronze crystals. Yield: 79%. Anal. Calc. for C 18 H 32 N 4 O 8 Co: C, 44.0; H, 6.6; N, 11.4. Found: C, 43.8; H, 6.4; N, 11.4%.Cu(2) 2 . Benzene (5 ml) was poured into Cu(2) 2 (CH 3 OH) 2 (0.0500 g, 0.10 mmol). The mixture was allowed to stay for 1 h at 50 C. The resulting tawny powder was ﬁltered oﬀ, washed with benzene, and dried in air. Yield: 95%. Anal. Calc. for C 16 H 24 N 4 O 6 Cu: C, 44.5; H, 5.6; N, 13.0. Found: C, 44.6; H, 5.6; N, 12.6%.Cu(2) 2 (H 2 O) 2 . A solution of Cu(OAc) 2 Æ H 2 O (0.0224 g, 0.11 mmol) in EtOH (20 ml) was slowly added at room temperature to the solution of K(2) (0.0500 g, E. Tretyakov et al. / Polyhedron 24 (2005) 2176–2184 2177 | [] | [] | ["C 16 H 28 N 4 O 8 Ni", "C 18 H 32 N 4 O 8 Co", "C 16 H 24 N 4 O 6 Cu", "Cu(2) 2 (H 2 O) 2"] | ["Co(2) 2 (CH 3 OH) 2--0.0500 g, 0.10 mmol", "Cu(OAc) 2 Æ H 2 O--0.0224 g, 0.11 mmol"] | [] | [] | ["50 \nC", "room temperature"] | ["1 h"] | ["Benzene--5 ml", "EtOH--20 ml"]
ejic.200600491 | Synthesis of [(Y:Er-Yb) 3 (BDC) 3.5 (OH) 2 (H 2 O) 2 ]·H 2 O: The codoped compounds were prepared according to the procedure for 1 but by using YCl 3 ·6H 2 O, ErCl 3 ·6H 2 O and Yb(NO 3 ) 3 ·6H 2 O (for example, molar ratio: 94.00:2.00:4.00%) instead of 100% YCl 3 ·6H 2 O.Colourless block-like crystals were obtained. Yield: 0.018 g (56.88% based on total Ln). C 28 H 22 O 19 (Y:Er-Yb) 3 (943.83): calcd.C 35.63, H 2.35; found C 35.85, H 2.43. IR (KBr): ν ˜ = 3554 (s), 3423 (s), 1653 (m), 1574 (s), 1535 (s), 1508 (m), 1410 (s), 1319 (w), 1167 (w), 1020 (w), 749 (s), 527 (m) cm –1 . The ICP analysis showed that the molar ratio of Y/Yb/Er was 94.45:2.17:3.38 in the product. Assembly and Upconversion Properties of Lanthanide Coordination Polymers FULL PAPER The observed XRD patterns of the Y:Er-Yb codoped coordination polymer and 1 indicate that they are isomorphous.X-ray Structure Determination: Intensity data for 1, 2 and 3 were collected at 293 K with a Bruker SMART 1000 CCD area detector diffractometer using graphite-monochromated Mo-K α radiation (λ = 0.71073 Å)inφ and ω scan modes with θ ranges of 1.78–27.88° for 1, 2.09–25.01° for 2 and 1.70–25.01° for 3. Semiempirical absorption corrections were applied using the SADABS program.[21] The structures were solved by direct methods [22] and refined by fullmatrix least squares on F 2 using the SHELXS-97 and SHELXL-97 programs, respectively.[22,23] All non-hydrogen atoms were refined anisotropically. The hydrogen atoms were generated geometrically and treated with a mixture of independent and constrained refinements. Details of the crystallographic data of 1, 2 and 3 are summarised in Table 3. CCDC-608985 to -608987 contain the supplementary crystallographic data for this paper. These data can be obtained free of charge from the Cambridge Crystallographic Data Centre via www.ccdc.cam.ac.uk/datarequest/cif. | [] | [] | ["[(Y:Er-Yb) 3 (BDC) 3.5 (OH) 2 (H 2 O) 2 ]\bH 2 O", "C 28 H 22 O 19 (Y:Er-Yb) 3"] | ["YCl 3 \b6H 2 O--94.00%", "ErCl 3 \b6H 2 O--2.00%", "Yb(NO 3 ) 3 \b6H 2 O--4.00%"] | [] | [] | [] | [] | []
cplu.201200188 | Synthesis of 2 Blue-green block crystals of complex 2 were obtained as a major phase together with 1 by following a similar procedure to that of 1 except changing the pH to 5. The crystals of 2 were manually selected and were used for physical measurements. Yield: 18.9 mg (25%). IR (KBr): n ˜ = 3390 (s), 3253 (s), 3105–2343 (br), 1637 (m), 1599 (m), 1549 (m), 1452 (s), 1429 (m), 1398 (m), 1336 (m), 1280 (m), 1232 (m), 1132 (s), 1049 (s), 1007 (s), 960 (s), 933 (m), 906 (m), 889 (m), 868(w), 781 (s), 761 (m), 723 (m), 592 (s), 517 (m), 459 (w), 438 cm 1 (w); elemental analysis calcd (%) for C 12 H 14 N 3 O 3 PCu·2H 2 O: C 38.05, H 4.79, N 11.09; found: C 38.07, H 4.83, N 11.07. Thermal analysis showed a weight loss of 9.4% in the temperature range of 25–1208C, in agreement with the release of two lattice water molecules (calcd 9.5%). | [] | [] | ["2", "C 12 H 14 N 3 O 3 PCu·2H 2 O"] | ["NaN--NaN"] | [] | ["NaN--NaN"] | [] | [] | ["NaN--NaN"]
acs.inorgchem.5b00428 | [Co(py-pzpypz) 2 ](BF 4 ) 2 ·2.5H 2 O. To a colorless solution of pypzpypz (200 mg, 0.64 mmol) in a mixture of MeOH (75 mL) and CHCl 3 (125 mL) was added [Co(H 2 O) 6 ](BF 4 ) 2 (109 mg, 0.32 mmol) in MeOH (25 mL) resulting in the immediate formation of a brick red precipitate. The suspension was stirred at ambient temperature for 2 h and then ﬁltered and washed with CHCl 3 /MeOH (1:1, 2 × 2 mL). | [] | [] | ["[Co(py-pzpypz) 2 ](BF 4 ) 2 ·2.5H 2 O"] | ["[Co(H 2 O) 6 ](BF 4 ) 2--109 mg, 0.32 mmol"] | [] | ["pypzpypz--200 mg, 0.64 mmol"] | [] | ["2 h"] | ["MeOH--75 mL", "CHCl 3--125 mL"]
ic000663h | Preparation of Cu(O 2 CCF 3 ) (1). To Cu 2 O (0.451 g, 3.15 mmol) was added 2 mL of (CF 3 CO) 2 O, followed by 30 mL of benzene. The mixture was refluxed overnight to give a blue solution and some unreacted red solid. This suspension was filtered through Celite to remove the Cu 2 O. The blue solution was then evaporated to dryness, affording a very pale blue solid.This was heated at 60-70 °C under vacuum for 10-15hto give “unligated”copper(I) trifluoroacetate (1). Yield: 0.710 g (64%). Anal. Calcd for Cu 4 C 8 O 8 F 12 : C, 13.60; F, 32.28.Found: C, 13.44; F, 31.74. MS (EI/DP; 10-70 eV scan; m/z): 242 [Cu 2 (O 2 CCF 3 ) + ]. Crystals of 1 as large transparent blocks were obtained by sublimation of the crude solid in a sealed evacuated tube at 110-120 °C for 2-3 days.Preparation of Cu(O 2 CCF 3 ) 2 (2). Cu(O 2 CCF 3 ) 2 ‚nH 2 O (0.561 g, 1.94 mmol) was dissolved in 3 mL of acetone to give an intensely blue suspension. Filtration and removal of all volatiles under reduced pressure afforded a blue-green residue, which was kept under a dynamic vacuum at 70-80 °C for 34 h to give a green solid. Yield: 0.489 g (87.2%). Anal. Calcd for Cu 2 C 8 O 8 F 12 : C, 16.59; F, 39.37. Found: C, 16.38; F, 39.07.MS (EI/DP; 10-70 eV scan; m/z): 351 [Cu 2 (O 2 CCF 3 ) 2 + ], 242 [Cu 2 (O 2 CCF 3 ) + ]. Sublimation of the crude solid in an evacuated sealed ampule at 135-145 °C for 3 days yielded two types of crystals: light-blue needles and transparent blocks. The latter were identified by X-ray diffraction to be identical to 1, while the former were shown to be copper(II) trifluoroacetate (2).Some polycrystalline unidentified material in the form of bluish whiskers was also present.X-ray Structure Determinations. Single crystals of compounds 1 and 2 were obtained as described above. X-ray diffraction experiments were carried out on a Nonius FAST diffractometer with an area detector using Mo KR radiation.Details concerning data collection have been fully described elsewhere.26 The ampules were opened in an argon drybox, and crystals were quickly mounted with silicone grease on the tips of quartz fibers that were already connected to the goniometer head. Each setup, placed in a rigid plastic container, was then moved to the diffractometer and affixed in a cold N 2 stream (-60 °C) provided by a low-temperature controller. The total time during which each crystal was exposed to the atmosphere did not exceed 10 s.Fifty reflections were used in cell indexing and 250 reflections in cell refinement. Axial images were used to confirm the Laue group and all dimensions. The data were corrected for Lorentz and polarization effects by the MADNES program.27 Reflection profiles were fitted and values of F 2 and σ(F 2 ) for each reflection were obtained by the program PROCOR.28 The intensities were also corrected for anisotropy effects using a local adaptation of the program SORTAV.29 All calculations were done on a DEC Alpha computer running VMS. The coordinates of copper atoms for the structures were found in direct method E maps using the structure solution program SHELXTL.30 The remaining atoms were located after an alternating series of least-squares cycles and difference Fourier maps.31 The fluorine atoms of all CF 3 groups were found to be disordered over three different rotational orientations.Anisotropic displacement parameters were assigned to all atoms, (24) Simonov, Yu. A.; Ivanov, V. I.; Ablov, A. V.; Milkova, L. M.; Malinovskii, T. I. Zh. Strukt. Khim. 1976, 17, 516.(25) Ghassemzadeh, M.; Aghapoor, K.; Neumuller, B. Z. Naturforsch. 1998, B53, 774.(26) (a) Bino, A.; Cotton, F. A.; Fanwick, P. E. Inorg. Chem. 1979, 18, 3558. (b) Cotton, F. A.; Frenz, B. A.; Deganello, G.; Shaver, A. J.Organomet. Chem. 1973, 50, 227.(27) Pflugrath, J.; Messerschmitt, A. MADNES: Munich Area Detector (New EEC) System, version EEC 11/9/89; Enraf-Nonius Corp: Delft, The Netherlands, 1989. A description of MADNES appears in: Messerschmitt, A.; Pflugrath, J. J. Appl. Crystallogr. 1987, 20, 306.(28) Kabsch, W. J. Appl. Crystallogr. 1988, 21, 67, 1988, 21, 916.(29) Blessing, R. H. Acta Crystallogr. 1995, A51, 33.(30) SHELXTL, version 5; Siemens Industrial Automation Inc.: Madison, WI, 1994.(31) Sheldrick, G. M. In Crystallographic Computing 6; Flack, H. D., Parkanyi, L., Simon, K., Eds.; Oxford University Press: Oxford, U.K., 1993; p 111.Scheme 1. Relation between the Structures of Copper(II) and Copper(I) Trifluoroacetates Table 5. Crystallographic Data for [Cu 4 (O 2 CCF 3 ) 4 ] ∞ (1) and [Cu 2 (O 2 CCF 3 ) 4 ] ∞ (2) 12 empirical formula Cu 4 O 8 C 8 F 12 Cu 2 O 8 C 8 F 12 fw 706.24 579.16 space group P2 1 /c (No. 14) Pcca (No. 54) a, Å 9.7937(6) 16.911(1) b, Å 15.322(1) 10.5063(9) c, Å 12.002(1) 9.0357(6) β, deg 106.493(9) V, Å 3 1726.9(2) 1605.4(2) Z 44 F calcd ,gcm -3 2.716 2.396 µ,mm -1 5.024 2.823 radiation (λ,Å) MoKR (0.710 73) Mo KR (0.710 73) temp, °C -60 -60 R1, a wR2 b [I > 2σ(I)] 0.0574, 0.1557 0.0616, 0.1458 R1, a wR2 b (all data) 0.0642, 0.1649 0.0681, 0.1524 a R1 ) Σ¦¦F o ¦ - ¦F c ¦¦/Σ¦F o ¦.b wR2 ) [Σw(F o 2 - F c 2 ) 2 /Σw(F o 2 ) 2 ] 1/2 .6078 Inorganic Chemistry, Vol. 39, No. 26, 2000 Cotton et al. except the disordered fluorine atoms. Relevant crystallographic data for complexes 1 and 2 are summarized in Table 5.We also redetermined the crystal structure of copper(I) acetate 20 obtained by the “high-temperature” technique to see if it is of the same form as the crystals obtained from solution at room temperature.10 The two structures were found to be the same, but the results of our determination are more precise than those reported earlier.10 The new data can be found in the Supporting Information.Acknowledgment. We are grateful to the Robert A. Welch Foundation for support of this work.Supporting Information Available: Three X-ray crystallographic files, in CIF format. This material is available free of charge via the Internet at http://pubs.acs.org.IC000663H “Unligated” Copper Trifluoroacetates Inorganic Chemistry, Vol. 39, No. 26, 2000 6079 | [] | [] | ["Cu(O 2 CCF 3 )", "Cu(O 2 CCF 3 ) 2"] | ["Cu 2 O--0.451 g, 3.15 mmol", "Cu(O 2 CCF 3 ) 2 ‚nH 2 O--0.561 g, 1.94 mmol"] | [] | ["(CF 3 CO) 2 O--2 mL", "2-pyridinecarboxylic acid--1 mmol, 0.246 g", "KSCN--2 mmol, 0.18 g", "acetone--3 mL"] | ["refluxed", "60-70 °C", "70-80 °C"] | ["overnight", "34 h"] | ["benzene--30 mL"]
chem.201000926 | Synthesis of 2: Scandium trichloride hydrate (0.027 g, 0.135 mmol) and H 3 L (0.020 g, 0.045 mmol) were mixed and dispersed in a mixture of dimethylformamide (3.0 mL), tetrahydrofuran (4.0 mL), dichloromethane (3.0 mL), water (3.0 mL) and concentrated nitric acid (68 %, 3 drops). | [] | [] | ["Scandium trichloride hydrate", "NaN"] | ["Scandium trichloride hydrate--0.027 g, 0.135 mmol"] | [] | ["H 3 L--0.020 g, 0.045 mmol"] | [] | [] | ["dimethylformamide--3.0 mL", "tetrahydrofuran--4.0 mL", "dichloromethane--3.0 mL", "water--3.0 mL", "concentrated nitric acid (68 %)--3 drops"]
c4cc09821h | 3H 2 O (1-D) : the mixture of 45 Cd(CH 3 COO) 2 ·2H 2 O (0.2 mmol, 0.053 g), (R)-H 3 PIA (0.032 g, 0.1 mmol), TIB (0.2 mmol, 0.055 g), DMF (3 ml) and H 2 O (1 ml) was sealed in a 20 ml vial and heated to 100 o C for 3 days. After cooling to roomtemperature, the colourless polyhedral crystals 1-D were separated from the mixture by filtration (Yield: 42%). Similar procedure was used to 50 synthesis compound 1-L (Yield: 45%). ‡ Crystal data for 1-D: C 48 H 36 Cd 3 N 10 O 18 , M = 1378.10, Cubic, a = b = c = 29.59550(10) Å, V = 25922.51(15) Å 3 , T = 100(2) K, space group P4 3 32, Z = 12, 12945 reflections measured, 4716 independent reflections (R int = 0.0354). The final R 1 value was 0.0557 (I > 2σ(I)). The final wR(F 2 ) value 55 was 0.1518 (I > 2σ(I)).The final R 1 value was 0.0816 (all data). The final wR(F 2 ) value was 0.1663 (all data). The goodness of fit on F 2 was 0.982 and the Flack parameter was 0.001(14). § Electronic Supplementary Information (ESI) available: [Experimental details, IR spectra, TGA, powder X-ray diffraction patterns, and CIF file 60 (CCDC-1031194 (1-D) ]. See DOI: 10.1039/b000000x/ 1. (a) J. S. Seo, D. Whang, H. Lee, S. I. Jun, J. Oh, Y. J. Jeon and K. Kim, Nature, 2000, 404, 982; (b) L. Ma, C. Abney and W. B. Lin, Chem. Soc. Rev., 2009, 38, 1248; (c) S. M. Xie, Z. J. Zhang, Z. Y. Wang and L. M. Yuan, J. Am. Chem. Soc., 2011, 133, 11892; (d) 65 W. Zhang and R. G. Xiong, Chem. Rev., 2012, 112, 1163; (e) Y. Liu, W. M. Xuan and Y. Cui, Adv. Mater. 2010, 22, 4112; (f) M. Zhao, S. Ou and C. D. Wu, Acc. Chem. Res. 2014, 47, 1199. 2. (a) P. Li, Y. B. He, J. Guang, L. H. Weng, J. C. G. Zhao, S. C. Xiang and B. L. Chen, J. Am. Chem. Soc., 2014, 136, 547; (b) M. 70 Yoon, R. Srirambalaji and K. Kim, Chem. Rev., 2012, 112, 1196. (c) K. Mo, Y. H. Yang and Y. Cui, J. Am. Chem. Soc., 2014, 136, 1746. (d) X. Jing, C. He, D. P. Dong, L. L. Yan and C. Y. Duan, Angew. Chem. Int. Ed., 2012, 51, 10127–10131; 3. (a) S. M. Shin, D. Y. Moon, K. J. Jeong, J. Kim, P. K. Thallapally 75 and N. Jeong, Chem. Commun., 2011, 47, 9402; (b) S. Regati, Y. B. He, M. Thimmaiah, P. Li, S. C. Xiang, B. L. Chen and J. C. G. Zhao, Chem. Commun., 2013, 49, 9836; (c) M. L. Sun, J. Zhang, Q. P. Lin, P. X. Yin and Y. G. Yao, Inorg. Chem., 2010, 49, 9257; (d) D. N. Dybtsev, A. L. Nuzhdin, H. Chun, K. P. Bryliakov, E. P. 80 Talsi, V. P. Fedln and K. Kim, Angew. Chem. Int. Ed., 2006, 45, 916; (e) J. Zhang, S. M. Chen, A. Zingiryan and X. H. Bu, J. Am. Chem. Soc., 2008, 130, 17246. 4. (a) C. D. Wu, A. G. Hu, L. Zhang and W. B. Lin, J. Am. Chem. Soc., 2005, 127, 8940; (b) S. C. Sahoo, T. Kundu and R. Banerjee, 85 J. Am. Chem. Soc., 2011, 133, 17950; (c) K. Mo, Y. H. Yang and Y. Figure 6. The N 2 sorption isotherms of 1-D at 77k. Table 1 Enantioselective sorption of 1-D (1-L) toward racemic 1phenethylalcohol and methyl lactate a Entry Substrate Adsorbent ee b (%) 1 OH 1-L 20.3 ( S ) 2 OH 1-D 21.2 ( R ) 3 O OH O 1-L 33.0 ( S ) 4 O OH O 1-D 34.8 ( R ) a For details, see the Experimental section in ESI. b Determined by GC (letters in brackets specify the preferable isomer), and the deviations for the ee values are less than 5%. Page 3 of 4 ChemComm ChemComm Accepted Manuscript Published on 23 December 2014. Downloaded by Gebze Institute of Technology on 24/12/2014 08:03:16. View Article Online DOI: 10.1039/C4CC09821H | [] | [] | ["1-D"] | ["Cd(CH 3 COO) 2 ·2H 2 O--0.2 mmol, 0.053 g"] | [] | ["(R)-H 3 PIA--0.032 g, 0.1 mmol", "TIB--0.2 mmol, 0.055 g"] | ["100 \nC"] | ["3 days"] | ["DMF--3 ml", "H 2 O--1 ml"]
10610278.2012.703323 | 4.2 Synthesis 4.2.1 Compound 1 Mn(ClO 4 ) 2 ·6H 2 O (0.180 g, 0.5 mmol) was added to a methanolic solution (20 ml) of 3-MeO-salH 2 (0.168 g, 1 mmol) and Et 3 N (0.130 ml, 2 mmol) to give a yellow solution. After 1 h, a small amount of precipitate was observed and colour of the solution turned greyish black. | [] | [] | ["Mn(ClO 4 ) 2 ·6H 2 O"] | ["Mn(ClO 4 ) 2 ·6H 2 O--0.180 g, 0.5 mmol"] | [] | ["3-MeO-salH 2--0.168 g, 1 mmol", "Et 3 N--0.130 ml, 2 mmol"] | [] | ["1 h"] | ["methanol--20 ml"]
s0020-1693(02)01207-0 | This separated in 26% yield as a white, crystalline solid from a solution of Mn(NO 3 ) 2 ×/4H 2 O (0.013 g) and II (0.046 g) in isopropanol (1 cm 3 ) after 1 day. M.p. 146/ 147 8C. Anal. Calc. for C 48 H 84 MnN 6 O 14 Si 4 : C, 50.7; H, 7.5; N, 7.4. Found: C, 51.1; H, 6.7; N, 7.7%. | [] | [] | ["C 48 H 84 MnN 6 O 14 Si 4"] | ["Mn(NO 3 ) 2 \times/4H 2 O--0.013 g"] | [] | ["II--0.046 g"] | [] | ["1 day"] | ["isopropanol--1 cm 3"]
s0020-1693(01)00556-4 | 2 .2 . Synthesis of [ Ag 2 ( ttp ) 2 ( CF 3 SO 3 ) 2 ] n (2) This compound was synthesized in a manner similar to that for 1 with AgCF 3 SO 3 (25.7 mg, 0.1 mmol) in the place of AgClO 4 ·H 2 O as the salt. The mixture solution was treated in the same way and gave colorless needle single crystals of 2 after standing for 3 days at r.t. Main IR bands (KBr, w,cm −1 ): 3536(w), 2924(w), 1468(m), 1428(m), 1265(s), 1179(s), 1036(s), 764(s), 693(w), 646(s), 577(w). Anal. Found: C, 41.47; H, 3.05. Calc. | [] | [] | ["[Ag 2 ( ttp ) 2 ( CF 3 SO 3 ) 2 ] n"] | ["AgCF 3 SO 3--25.7 mg, 0.1 mmol"] | [] | [] | ["room temperature"] | ["3 days"] | []
ic7004979 | [Co(dbm) 2 (4ptz)] n ‚0.75nTHF‚0.5nEt 2 O (2b). Solid 4ptz (25 mg, 1.6 mmol) was added to a stirred orange solution of complex 1 (69 mg, 2.4 mmol) in CHCl 3 (25 mL). The mixture was stirred for 48 h, after which the color turned to red-orange, and an orange precipitate had formed. The solid was collected by filtration and washed three times with Et 2 O(3× 5 mL). The orange solid was stirred with THF (10 mL) and layered with Et 2 O. After a week, well-shaped red crystals had formed on the walls of the tubes, and a white microcrystalline product was found in suspension. The red crystals could be easily separated from the white material after successive washings with Et 2 O. The yield was 20%. Anal. Calcd (Found) for 2b (-0.5nEt 2 O): C, 70.26 (70.10); H, 4.62 (4.76); N, 9.64 (9.40). IR (cm -1 ): 690.96 (w), 722.83 (w), 802.30 (w), 1062.34 (w), 1312.10 (w), 1373.24 (m), 1412.05 (m), 1456.96 (m), 1478.08 (m), 1517.23 (Vs), 1549.32 (s), 1593.12 (m). | [] | ["a week"] | ["[Co(dbm) 2 (4ptz)] n", "NaN"] | ["complex 1--69 mg, 2.4 mmol"] | [] | ["4ptz--25 mg, 1.6 mmol"] | [] | ["48 h"] | ["CHCl 3--25 mL", "THF--10 mL", "Et 2 O--3× 5 mL"]
ic5026813 | Synthesis of {[Mn(bdcbpy)(OH 2 ) 4 ]·4H 2 O} n (1). Bulk material was prepared by the following procedure: H 4 bdcbpyBr 2 ·2H 2 O (35.5 mg, 0.05 mmol) was dissolved in 1 mL of water, and the pH value of the solution was adjusted to 7 with 0.1 mol L −1 NaOH solution. An aqueous solution of Mn(CH 3 COO) 2 (43.3 mg, 0.25 mmol) in 1 mL of water was then added to the solution. Ivory colored polycrystalline precipitate was obtained after stirring the mixture in a closed glass vial on a heating plate at 85 °C for 12 h. The residue was removed by ﬁltration, washed with water and diethyl ether, and dried in air. The ﬁltrate was kept to grow single crystals (see below). The purity of the bulk material was checked by powder X-ray diﬀraction (PXRD, Supporting Information, Figure S4: top). Yield based on the ligand: 10.1 mg (28%). Anal. Calcd for C 28 H 34 MnN 2 O 16 (709.51): C 47.40, H 4.83, N 3.95; found: C 47.89, H 4.90, N 3.88%. IR (KBr pellet, cm −1 ): ν  = 3385 (w), 3122 (s), 3059 (w), 1636 (s), 1613 (s), 1559 (w), 1507 (s), 1448 (m), 1370 (w), 1241 (s), 1158 (s), 1135 (s), 840 (s), 775 (s), 719 (s), 590 (s), 493 (s) (Supporting Information, Figure S2). | [] | [] | ["[Mn(bdcbpy)(OH 2 ) 4 ]·4H 2 O", "C 28 H 34 MnN 2 O 16"] | ["Mn(CH 3 COO) 2--43.3 mg, 0.25 mmol"] | [] | ["H 4 bdcbpyBr 2 ·2H 2 O--35.5 mg, 0.05 mmol"] | ["85 \nC"] | ["12 h"] | ["water--1 mL"]
b927100g | Synthesis of [Ni 2 (4-cppH) 2 (L 1 ) 3 ]·2H 2 O(4). Compound 4 was prepared following a similar synthetic procedure to 1 except that Ni(OAc) 2 ·4H 2 O instead of Zn(OAc) 2 ·2H 2 O was used as the starting material and the pH of the reaction mixture was adjusted to 5.65 by dilute NaOH solution (1.0 mol L -1 ). Blue block-like crystals of 4 were obtained together with some yellow powder. The crystals were manually selected for further measurements. Yield: 25.2 mg (40% based on Ni). Elemental analysis (%) calcd. for C 56 H 56 Ni 2 N 12 O 12 P 2 : C 53.00, H 4.41, N 13.25. Found: C 52.92, H 4.53, N 13.26. IR (KBr, cm -1 ): 3418(bs), 3133(s), 1622(m), 1584(s), 1524(s), 1402(s), 1244(m), 1154(s), 1113(s), 1083(s), 1024(m), 941(m), 908(s), 852(s), 774(s), 739(s), 662(m), 586(s), 532(m). | [] | [] | ["[Ni 2 (4-cppH) 2 (L 1 ) 3 ]\b2H 2 O", "C 56 H 56 Ni 2 N 12 O 12 P 2"] | ["Ni(OAc) 2 \b4H 2 O--NaN"] | [] | [] | [] | [] | []
00958970600559591 | 2. Experimental Isonicotinic acid (C 5 H 4 NCOOH), NaOH, CH 3 CH 2 OH and Pb(NO 3 ) 2 were used as received commercially without further purification. IR spectra were recorded on a Nicolet FT-IR Spectrophotometer with KBr pellets (range: 4000–400 cm 1 ) and elemental analysis for C, H and N was determined on a Varlo ERBA1106EL, analyzer.2.1. Synthesis of [Pb(C 5 H 4 NCOO) 2 (H 2 O)] n A mixture of Pb(NO 3 ) 2 (1.0 mmol), isonicotinic acid (2.0 mmol), NaOH (2.0 mmol), ethanol (12 mL) and H 2 O (6 mL) was sealed in a 26 mL stainless-steel reactor with a Teflon liner, heated to 423 K for 5 days, and then cooled to room temperature, obtaining yellow crystals of [Pb(C 5 H 4 NCOO) 2 (H 2 O)] n in 56% yield (based on Pb).Anal. Found: C, 30.53; H, 2.43; N, 5.82. Calcd for C 12 H 10 N 2 O 5 Pb: C, 30.68; H, 2.13; N, 5.96%. IR (KBr pellets, cm 1 ) : 3408(s), 3053(w), 2856(w), 1694(v), 1625(m), 1547(s), 1303(s), 1259(s), 1026(m), 991(w), 914(w), 756(m). | [] | [] | ["[Pb(C 5 H 4 NCOO) 2 (H 2 O)] n", "C 12 H 10 N 2 O 5 Pb"] | ["Pb(NO 3 ) 2--1.0 mmol"] | ["NaOH--2.0 mmol"] | ["isonicotinic acid--2.0 mmol"] | ["423 K"] | ["5 days"] | ["ethanol--12 mL", "H 2 O--6 mL"]
c2ce25803j | Found: C, 28.45, H, 1.69, N, 9.91%. IR (KBr, n/cm 21 ): 3597w, 3087w, 2924w, 2852w, 1588s, 1457w, 1401s, 1362s, 1298w, 1270w, 1122s, 1060w, 1029w, 1010w, 987w, 867w, 822m, 792w, 730w, 694w, 652w, 559m. Phase purity was verified by powder XRD.Synthesis of {[TbZn(m 5 -pPyIDC)(m 2 -SO 4 )(H 2 O) 3 ]?3H 2 O} n (4).A mixture of H 3 pPyIDC (0.50 mmol), ZnSO 4 ?7H 2 O (0.30 mmol), Tb(NO 3 ) 3 ?6H 2 O (0.30 mmol) and H 2 O (8 mL) was placed in a 15 mL Teflon-lined stainless-steel reactor and heated to 170 uCfor 6 days and then cooled to room temperature at a rate of 10 uCh 21 . | [] | [] | ["{[TbZn(m 5 -pPyIDC)(m 2 -SO 4 )(H 2 O) 3 ]?3H 2 O} n", "NaN"] | ["ZnSO 4 ?7H 2 O--0.30 mmol", "Tb(NO 3 ) 3 ?6H 2 O--0.30 mmol"] | [] | ["H 3 pPyIDC--0.50 mmol"] | ["170 uC"] | ["6 days"] | ["H 2 O--8 mL"]
ic025981q | Syntheses of Complexes. (AgNO 3 ):tz 2 (CH 2 ) (1:1) (1). To a solution of tz 2 (CH 2 ) (0.150 g, 1.0 mmol) in ethanol (30 mL) was added an ethanol solution of AgNO 3 (0.169 g, 1.0 mmol) in the same solvent (10 mL). The mixture was stirred at 50 °Cfor2h.It was then cooled and left at 4 °C until a colorless crystalline solid was formed, which was filtered off, washed with diethyl ether, and dried to constant weight under reduced pressure (0.254 g, 0.8 mmol, 80% yield). Mp 149-151 °C. Anal. Calcd for C 5 H 6 AgN 7 O 3 :C, 18.77; H, 1.89; N, 30.64%. Found: C, 18.58; H, 2.04; N, 30.32%. | [] | [] | ["(AgNO 3 ):tz 2 (CH 2 ) (1:1) (1)", "C 5 H 6 AgN 7 O 3"] | ["AgNO 3--0.169 g, 1.0 mmol"] | [] | ["tz 2 (CH 2 )--0.150 g, 1.0 mmol"] | ["50 \nC"] | ["2h"] | ["ethanol--30 mL"]
c2dt32249h | During the stirring, a small amount of a violet precipitate appeared which was removed by ﬁltration. Within a two-day period, very thin pink needle-like crystals formed that were also removed by ﬁltration [as detected spectroscopically, the pink needles were of another chromium( III) species containing chelating phenanthroline molecules and oxalate anions, but the crystals were not of the quality needed for the X-ray analysis]. From the clear solution, in the next two-day period, red-violet needle-like crystals of 1 came out. The crystals were separated by ﬁltration, washed with water and air-dried (yield: 33%). Single crystals of 1, suitable for the X-ray analysis, were obtained by recrystallization of the red-violet needles from a water–ethanol (2 : 1) solution. Anal. Calcd for C 28 H 21 CrN 4 O 10 (1): C, 53.77; H, 3.38; N, 8.96. Found: C, 53.67; H, 3.32; N, 9.01%. IR (KBr, cm −1 ): 3456 (m, br), 3064 (m), 2921 (m), 1713 (s), 1705 (s), 1680 (vs), 1542 (m), 1521 (m), 1470 (w), 1428 (m), 1374 (s), 1241 (m), 1146 (w), 1108 (w), 877 (w), 856 (s), 805 (m), 786 (m), 722 (s), 654 (w), 618 (m), 550 (m), 437 (w), 411 (m), 393 (m). | [] | [] | ["1"] | ["chromium( III) "] | [] | ["phenanthroline molecules", "oxalate anions"] | [] | ["two-day period", "two-day period"] | []
cg201535x | [Ag(3,5-tBu 2 tz)] 4 . This complex was prepared in a similar way to the method for [Ag(3,5-nBu 2 tz)] n , using 3,5-di-tert-butyl-triazole instead of 3,5-dibutyl-triazole. Acetonitrile was used to dissolve triazole in this case. Yield: 42%.Ag 4 C 40 H 72 N 12 (1152.4), calcd. C 41.68, H 6.30, N 14.58; found, C 41.69, H 6.58, N 14.67. IR (KBr pellet, cm −1 ): 2962 (s), 2925 (m), 2873 (w), 1499 (m), 1460 (m), 1372 (m), 1348 (m), 1093 (m), 807 (w), 480 (w). | [] | [] | ["[Ag(3,5-tBu 2 tz)] 4", "Ag 4 C 40 H 72 N 12"] | [] | [] | [] | [] | [] | ["Acetonitrile--used to dissolve triazole"]
c2ce25358e | Synthesis of (dma)[Zn(ppip)] (5). 5 was synthesized in almost the same procedure for 3 under elevated temperature.Zinc nitrate hexahydrate (149 mg, 0.50 mmol), 2 (165 mg, 0.50 mmol), 4,49-bipyridine (78 mg, 0.50 mmol), 5 mL of DMF, and 5 mL of water were placed in a Teflon-lined stainless autoclave and allowed to react at 120 uC for 48 h. After cooling, colourless block crystals were obtained. The pH of the solution changed from 3.8 to 5.5 by the reaction. Yield = 74 mg (37.3%).Elemental analysis calc. (found) for ZnC 13 H 18 O 7 NP: C = 39.36 (39.09); H = 4.57 (4.53); N = 3.53 (3.53).Synthesis of [Zn 2 (H 2 pip) 2 (bpy)]?2H 2 O (6). 6 was synthesized in almost the same procedure for 3 under elevated temperature.Zinc nitrate hexahydrate (149 mg, 0.50 mmol), 2 (165 mg, 0.50 mmol), 4,49-bipyridine (78 mg, 0.50 mmol), and 10 mL of water were placed in a Teflon-lined stainless autoclave and allowed to react at 180 uC for 72 h. After cooling, colourless block crystals were obtained. The pH of the solution changed from 3.8 to 6.1 by the reaction. Yield = 149 mg (36.7%). | [] | [] | ["(dma)[Zn(ppip)]", "[Zn(ppip)]", "[Zn 2 (H 2 pip) 2 (bpy)]?2H 2 O"] | ["Zinc nitrate hexahydrate--149 mg, 0.50 mmol", "2--165 mg, 0.50 mmol"] | [] | ["4,49-bipyridine--78 mg, 0.50 mmol"] | ["120 uC", "180 uC"] | ["48 h", "72 h"] | ["DMF--5 mL", "water--5 mL", "water--10 mL"]
j.molstruc.2009.05.024 | 2.2. Synthesis A mixture of cobalt acetate tetrahydrate (0.0311 g, 0.125 mmol), 2,4,6-trimethylbenzoic acid (0.041 g, 0.250 mmol), imidazole (0.017 g, 0.250 mmol), and water (2.5 mL) was homogenized for 30 min. It was then sealed in a 23 mL polyﬂuoroethylenelined stainless steel bomb, and kept at 150 °C under autogenous Scheme 1.36 M. Indrani et al. / Journal of Molecular Structure 931 (2009) 35–44 pressure for 72 h. After cooling at a ramp of 10 °C per hour to room temperature, magenta coloured crystals of Co(tmb) 2 (imi) 2 were collected by ﬁltration, washed with de-ionized water followed by diethyl ether, and then dried (0.0442 g, 68%). Anal. Calc. for C 26 H 30 N 4 O 4 Co: C, 59.88; H, 5.80; N, 10.74%: Found: C, 60.40; H, 5.45; N, 10.93%. | [] | [] | ["Co(tmb) 2 (imi) 2"] | ["cobalt acetate tetrahydrate--0.0311 g, 0.125 mmol"] | [] | ["2,4,6-trimethylbenzoic acid--0.041 g, 0.250 mmol", "imidazole--0.017 g, 0.250 mmol"] | ["150 °C"] | ["72 h"] | ["water--2.5 mL"]
j.molstruc.2007.04.026 | Found: C, 60.03; H, 3.52; N, 17.78%. Calcd. for C 24 N 6 H 16 NiO 2 : C, 60.13; H, 3.34; N, 17.54%. IR(cm 1 ): 3419(m), 1659(w), 1588(s), 1560(s), 1474(s), 1380(w), 1359(m), 1272(m), 1223(m), 1196(w), 1076(m), 1030(m), 926 (w), 849(m), 785(m), 621(w), 545(m). | [] | [] | ["C 24 N 6 H 16 NiO 2"] | [] | [] | [] | [] | [] | []
zaac.201800212 | Yield: 64%. C 47 H 35 ZnGdF 30 N 8 O 14 : calcd. C 32.65, H 2.07, N 6.48%; found: C 32.43, H 2.36, N 6.42%. IR (KBr): ν ˜ = 3413 (m), 1655 (s), 1490 (m), 1261 (s),1211 (s), 1147 (s), 805 (s), 662 (s), 586 (s) cm –1 .Synthesis of [Ho(hfac) 3 Zn(hfac) 2 (NIT-Pyrim) 2 ] (2): Complex 2 was synthesized by using the same procedure described above for complex 1 except that Ho(hfac) 3 ·2H 2 O (0.016 g, 0.02 mmol) was used instead of Gd(hfac) 3 ·2H 2 O. Yield: 64%. C 47 H 35 ZnHoF 30 N 8 O 14 : calcd. C 32.56, H 2.06, N 6.46%; found: C 32.74, H 2.26, N 6.43%. IR (KBr): ν ˜ = 3413 (m), 1655 (s), 1490 (m), 1261 (s), 1211 (s), 1147 (s), 805 (m), 662 (m), 588 (s) cm –1 . | [] | [] | ["C 47 H 35 ZnGdF 30 N 8 O 14", "[Ho(hfac) 3 Zn(hfac) 2 (NIT-Pyrim) 2 ]"] | ["Gd(hfac) 3 ·2H 2 O--NaN", "Ho(hfac) 3 ·2H 2 O--0.016 g, 0.02 mmol"] | [] | ["NIT-Pyrim--NaN"] | [] | [] | []
c0ce00137f | Colourless crystals of 2 were collected and washed with methanol and dried in air to give the product; yield, 42.7% (based on Ag I salts).Elemental analyses calcd (%) for C 20 H 18 Ag N 9 O 3 (540.30): C 44.42, H 3.33, N 23.32. Found C 44.49, H 3.24, N 23.34. IR (KBr pellet, cm 1 ): 3097 (m), 2944 (s), 1639 (w), 1518 (w), 1449 (m), 1341 (s), 1292 (s), 1203 (w), 1097 (m), 1054 (w), 972 (w), 830 (w), 764 (s), 617 (w). | [] | [] | ["C 20 H 18 Ag N 9 O 3"] | [] | [] | [] | [] | [] | []
cg401452p | Found: C, 38.56; H, 4.21; N, 2.48. IR (KBr, cm −1 ): 3420 (s), 2811 (w), 1656 (s), 1609 (s), 1558 (s), 1443 (s), 1398 (s), 1345(s), 1106 (w), 1082 (w), 1022 (w), 835 (w), 790(w), 763 (w). (Yield: ca. 47% based on Tb.) [Me 2 NH 2 ][Gd(H 2 L 2 )(H 2 O) 4 ]·0.5DMF·3.5H 2 O (6). Elemental analysis (%): Calcd for C 27.5 H 35.5 N 1.5 O 19.5 Gd 1 : C, 38.57; H, 4.18; N, 2.45. | [] | [] | ["[Me 2 NH 2 ][Gd(H 2 L 2 )(H 2 O) 4 ]\b0.5DMF\b3.5H 2 O", "C 27.5 H 35.5 N 1.5 O 19.5 Gd 1"] | [] | ["Me 2 NH 2--not specified"] | ["H 2 L 2--not specified"] | [] | [] | ["DMF--not specified", "H 2 O--not specified"]
s1600536814017681 | 4(H 2 O), (0.2 mmol, 0.05 g), naphthalene-1,4-dicarboxylic acid (0.2 mmol, 0.044 g), 9,9-dimethyl-9H-fluorene-2,7-diimidazole (0.2 mmol, 0.064 g) and H 2 O (15 mL) in a 25 mL stainless steel reactor with a Teflon liner was heated from 293 to 453 K in 2 h and a constant temperature was maintained at 453 K for 72 h, after which the mixture was cooled to 298 K. Green crystals of the title compound were recovered from the reaction. S6. Refinement All C—H H atoms were positioned with idealized geometry and refined isotropic with U iso (H) = 1.2 U eq (C) (1.5 for methyl H atoms) using a riding model. The water H-atoms were located in a difference map and were refined with an O —H distance restrained to 0.85 (2) Å and with [U iso (H) = 1.5 U eq (O)]. | [] | [] | [] | [] | [] | ["naphthalene-1,4-dicarboxylic acid--0.2 mmol, 0.044 g", "9,9-dimethyl-9H-fluorene-2,7-diimidazole--0.2 mmol, 0.064 g"] | ["453 K"] | ["72 h"] | ["H 2 O--15 mL"]
d0ce00476f | Preparation of {[Cd(HO-BDC)(4-TPT)]·2.5H 2 O} n (Cd-MOF-4). Cd(NO 3 ) 2 (0.05 mmol, 0.015 g), HO-H 2 BDC (0.05 mmol, 0.009 g), and 4-TPT (0.05 mmol, 0.016 g) were mixed in DMA/H 2 O/EG (2/2/2 mL) with one drop of HBF 4 (wt.40%), and the mixture was heated at 120 o C for 3 days. After a gradual cooling procedure to room temperature, pale yellow block-shaped crystals of 4 were collected with a 83% yield based on Cd(NO 3 ) 2 . The phase purity of the bulk product was confirmed by PXRD experiments. Elemental analysis calc. for C 26 H 21 N 6 O 7.5 Cd (M = 649.89): C, 48.05; H, 3.26; N, 12.93. Found: C, 48.22; H, 3.55; N, 12.73%. IR (KBr, cm -1 ): 3411 (br), 3067 (w), 1630 (vs), 1597 (s), 1577(s), 1520 (m), 1516(s), 1430 (m), 1373 (vs), 1312 (m), 1211 (m), 1160(m), 1066 (m), 976 (m), 805 (vs), 785 (s), 718 (m), 670 (m), 654 (m), 648 (m) (Fig. S1). | [] | [] | ["{[Cd(HO-BDC)(4-TPT)]·2.5H 2 O} n", "C 26 H 21 N 6 O 7.5 Cd"] | ["Cd(NO 3 ) 2--0.05 mmol, 0.015 g"] | ["HBF 4--one drop"] | ["HO-H 2 BDC--0.05 mmol, 0.009 g", "4-TPT--0.05 mmol, 0.016 g"] | ["120 o C"] | ["3 days"] | ["DMA/H 2 O/EG--2/2/2 mL"]
j.poly.2020.114411 | 2.4. Syntheses of complexes 1-7 To obtain single crystals of coordination polymers 1-7, the following syntheses were performed: 2.4.1. Synthesis of [Zn(I) 2 (4-bpmhz)] n (1).To a test tube was added the solution of ZnI 2 (0.063 g, 0.2 mmol) dissolved in 7 ml of water. Then, 2 mL of a 1:1 H 2 O/EtOH solution was added carefully, and then the solution of 4-bpmhz (0.052 g, 0.22 mmol) dissolved in 7 mL of EtOH was added. After a week, at the separation border, orange crystals were formed. Yield – 42%. Anal. Calc. for C 14 H 14 ZnI 2 N 4 :C, 30.16; H, 2.53; N, 10.05. Found: C, 29.81; H, 2.44; N, 9.92 %.IR-ATR (cm -1 ): 3095 | [] | [] | ["[Zn(I) 2 (4-bpmhz)] n", "C 14 H 14 ZnI 2 N 4"] | ["ZnI 2--0.063 g, 0.2 mmol"] | [] | ["4-bpmhz--0.052 g, 0.22 mmol"] | [] | ["a week"] | ["water--7 ml", "H 2 O/EtOH solution--2 mL", "EtOH--7 mL"]
j.ica.2016.03.015 | 2.2. Preparation of {[Cu(mal)(3-pina)(H 2 O)]2H 2 O} n (1) Copper malonate (15 mg, 0.091 mmol) was dissolved in 3 mL water in a 15 mL glass vial. A 2 mL aliquot of a 1:1 water:ethanol solution was placed on top of the copper malonate solution via pipette, followed by a solution of 3-pina (19 mg, 0.095 mmol) in 3 mL ethanol. The vial was allowed to stand undisturbed at 25 °C for 14 d. Blue blocks of 1 (32 mg, 84% yield based on Cu) were isolated after washing with distilled water and acetone and drying in air.Anal. Calc. for C 14 H 17 CuN 3 O 8 1: C, 40.15; H, 4.09; N, 10.03. Found: C, 40.21; H, 3.67; N, 9.96%. IR (cm 1 ): 3199 (w), 1674 (m), 1644 (m), 1612 (s), 1553 (s), 1487 (s), 1420 (s), 1339 (m), 1314 (m), Scheme 1. Ligands used in this study.B.S. Stone et al. / Inorganica Chimica Acta 446 (2016) 176–188 177 1272 (m), 1237 (m), 1195 (m), 1159 (w), 1110 (w), 1064 (w), 1031 (w), 962 (w), 944 (w), 921 (w), 909 (w), 828 (w), 811 (m), 757 (w), 717 (w), 696 (s).2.3. Preparation of {[Cu(mal)(4-pna)(H 2 O)]3H 2 O} n (2) The synthesis of 2 proceeded similarly to that of 1, with the use of 4-pna (19 mg, 0.095 mmol) as the dipyridylamide component. | [] | [] | ["{[Cu(mal)(3-pina)(H 2 O)]2H 2 O} n", "1", "C 14 H 17 CuN 3 O 8"] | ["Copper malonate--15 mg, 0.091 mmol"] | [] | ["3-pina--19 mg, 0.095 mmol"] | [] | ["14 d"] | ["water--3 mL", "ethanol--2 mL"]
00958972.2012.700053 | 2.5. Synthesis of Ag 2 L 2 (NO 3 ) 2 (2) The solution of AgNO 3 (3.40 mg, 0.02 mmol) in THF (7 mL) was layered onto a solution of L (19.6 mg, 0.02 mmol) in MeOH (7 mL). The system was left for three days at room temperature and colorless crystals of 2 were obtained (yield: 16.32 mg, 71%).IR (KBr pellet, cm 1 ): 1658(s), 1613(w), 1542(w), 1476(w), 1439(w), 1414(w), 1268(m), 1259(s), 1230(m), 1172(s), 1096(m), 1035(w), 979(w), 930(m), 892(s), 782(m), 758(m), 712(w), 610(m), 531(m).1 H-NMR (300 MHz, 25  C, DMSO-d 6 , TMS, ppm): 8.49 (d, 4H, p-C 5 H 4 N), 8.25 (d, 2H, p-C 6 H 4 O), 7.77 (d, 4H, o-C 5 H 4 N), 7.74 (d, 4H, –C 6 H 4 O), 7.62 (d, 4H, –C 12 H 8 O 2 ), 7.49 (t, 2H, m-C 6 H 4 O), 7.43-7.04 (m, 8H, –C 12 H 8 O 2 ), 7.07 (d, 4H, –C 12 H 8 O 2 ). Anal. Calcd for C 100 H 64 Ag 2 N 20 O 22 P 6 : C, 52.24; H, 2.81; N, 12.18. | [] | [] | ["Ag 2 L 2 (NO 3 ) 2", "2", "C 100 H 64 Ag 2 N 20 O 22 P 6"] | ["AgNO 3--3.40 mg, 0.02 mmol"] | [] | ["L--19.6 mg, 0.02 mmol"] | ["room temperature"] | ["three days"] | ["THF--7 mL", "MeOH--7 mL"]
00958972.2015.1014348 | 31 P (CDCl 3 , ppm): 13.12.2.1.8. Synthesis of [Ag(PPh 3 )(4-pyCOO)] n ·EtOH (7). The preparation was similar to 5 (section 2.1.5) except using 4-pyCOOH (0.12 g, 1 mM) instead of 2,3-pyCOOH. Yield: 0.20 g, 68%. m.p. 178–182 °C. Anal. Calcd for: C 26 H 26 Ag NO 3 P: C, 58.01; H, 4.68; N, 2.60%. Found: C, 58.17; H, 4.69; N, 2.71%. ATR-IR: 3055 w, 1597 m, 1478 m, 1433 m, 1369 w, 1306 w, 1178 w, 1089 m, 1025 m, 997 m, 744 s, 692 s.1 H NMR (CDCl 3 , ppm): 7.46–7.72 (m, 15H), 8.29–8.31 (m, 4H, C 5 H 3 N).13 C NMR (CDCl 3 , ppm): 122.912, 128.610, 129.361, 132.163, 133.901, 134.973, 137.433, 150.892. | [] | [] | ["[Ag(PPh 3 )(4-pyCOO)] n ·EtOH", "C 26 H 26 Ag NO 3 P"] | [] | [] | ["PPh 3 --NaN", "4-pyCOOH--0.12 g, 1 mM"] | [] | [] | []
j.ica.2004.09.047 | 2.2.1.32. CuCN:CuSCN:dppn (2:1:4) Æ MeCN (32). A few small colourl ess crystals of 32 were obtained in small quantity by slow recrystallisation of a mixture containing CuSCN (0.12 g, 0.1 mmol) and dppn (0.44 g, 0.1 mmol) from MeCN. | [] | [] | ["CuCN:CuSCN:dppn"] | ["CuSCN--0.12 g, 0.1 mmol"] | [] | ["dppn--0.44 g, 0.1 mmol"] | [] | [] | ["MeCN--NA"]
j.poly.2016.12.040 | 2.2. Syntheses of the title complexes 2.2.1. Synthesis of [Cu 4 ( l 3 -OH) 2 (H 2 O) 6 (4-dpye) 2 (TeMo 6 O 24 )]2H 2 O(1) A mixture of CuCl 2 2H 2 O (0.50 mmol), 4-dpye (0.10 mmol) (NH 4 ) 6 [TeMo 6 O 24 ]7H 2 O (0.24 mmol), and H 2 O (10 mL) was stirred for 30 min at the room temperature, the pH value was then adjusted to about 5.0 using 1.0 M HCl and then transferred to a 25 mL Teﬂon-lined autoclave and kept at 120 °C for 4 days. After slowly cooling to room temperature, green block-shape crystals of 1 suitable for X-ray diffraction were obtained (yield: 52% based on Mo). Anal. Calc. (Found%) for 1: C, 16.31 (16.42); H, 2.23 (2.15); N, 5.43 (5.38). IR (KBr)/cm 1 : 3447 (s), 1645 (s), 1537 (s), 1442 (m), 938 (m), 888 (s), 671 (s), 614 (w). | [] | [] | ["[Cu 4 ( l 3 -OH) 2 (H 2 O) 6 (4-dpye) 2 (TeMo 6 O 24 )] ? 2H 2 O"] | ["CuCl 2 ? 2H 2 O--0.50 mmol", "(NH 4 ) 6 [TeMo 6 O 24 ] ? 7H 2 O--0.24 mmol"] | [] | ["4-dpye--0.10 mmol"] | ["120 \nC"] | ["4 days"] | ["H 2 O--10 mL"]
aoc.4169 | [ZnL 4 (H 2 O) 2 ]•2(NO 3 )•4EtOH (2): A solution of Zn(NO 3 ) 2 ·6H 2 O (0.1487 g, 0.5 mmol) in 5 mL ethanol was added to a solution of uniconazole (0.5836 g, 2 mmol) in 10 ml ethanol. Then, the same procedure was used as that for the synthesis of complex 1. Yield: 82%, m.p. 91.2‐92.1 °C. Anal. Calc. (%) for C 60 H 76 C 42 ZnN 12 O 6 (M r = 1574.79): C 55.5, H 6.32, N 12.54; found: C 55.56, H 6.25, N 12.83. FT‐IR (KBr, cm ‐1 ): 3342(m), 3149(w), 3095(w), 2965(m) , 2871(w), 1654(s), 1591(s), 1523(m).[ZnL 2 Cl 2 ]•L (3): This complex was prepared using the same procedure as that for the synthesis of complex 1, except that ZnSO 4 ·7H 2 O was replaced with ZnCl 2 (0.0913 g, 0.67 mmol). Yield: 78%, m.p. 152.0‐153.2 °C. | [] | [] | ["[ZnL 4 (H 2 O) 2 ]•2(NO 3 )•4EtOH", "C 60 H 76 C 42 ZnN 12 O 6"] | ["Zn(NO 3 ) 2 ·6H 2 O--0.1487 g, 0.5 mmol", "ZnCl 2--0.0913 g, 0.67 mmol"] | [] | ["uniconazole--0.5836 g, 2 mmol"] | [] | [] | ["ethanol--5 mL", "ethanol--10 ml"]
acs.inorgchem.5b01364 | reactants. The light-yellow clear solution with a pH of ∼2.0 was transferred to a 23 mL Teﬂon-lined stainless steel autoclave and heated statically at 160 °C for 3 days and then allowed to crystallize over 2 days at room temperature. Unexpectedly, a mixture of yellow and light-purple single crystals was obtained from the colorless resulting solution with a pH of ∼3.0. The target product, yellow single crystals, were isolated with a yield of 65% based on [UO 2 ] 2+ after ﬁltration and washing thoroughly with distilled water. Meanwhile, the light-purple crystals of the byproduct were proven to be the compound [Nd(ox) 1.5 (H 2 O) 3 ] (ox = oxalic acid) resulting from in situ reaction of H 6 TTHA into oxalic acid with a low yield of 10% based on Nd 3+ . | [] | [] | [] | [] | [] | [] | ["160 \nC"] | ["3 days", "2 days"] | []
acs.organomet.8b00208 | Reaction of H-ATI Ph/Ph with nBuLi. The following procedure describes a representative experiment: A solution of nBuLi in hexanes (1.6 M, 360 μL) was slowly added to a solution of H-ATI Ph/Ph (150 mg, 0.55 mmol) in Et 2 O (3.0 mL) at 0 °C. The reaction mixture was warmed to ambient temperature over a period of 2.5 h, after which all volatiles were removed under reduced pressure. The solid residue was washed with pentane (3 × 3.0 mL) to give an orange solid, which was dried in vacuo. Yield: 51 mg. | [] | [] | ["H-ATI Ph/Ph"] | [] | ["nBuLi--1.6 M, 360 μL"] | [] | ["0 °C", "ambient temperature"] | ["2.5 h"] | ["Et 2 O--3.0 mL", "hexanes--1.6 M, 360 μL", "pentane--3 × 3.0 mL"]
j.molstruc.2008.09.014 | [Cu 3 (2-ptrz) 2 (N 3 ) 6 ] n (3): To an aqueous solution (6 mL) containing 2-ptrz (14.6 mg, 0.10 mmol) and NaN 3 (13.0 mg, 0.20 mmol) in a glass tube was carefully added a buffer layer of 1:1 CH 3 CH 2 OH/ H 2 O (2 mL). A ethanol solution (6 mL) of Cu(OAc) 2 H 2 O (20.0 mg, 0.10 mmol) was introduced dropwise to form a third layer. The dark-green crystals of 3 were obtained on inter-diffusion of the reactants in one month. Yield, 11% (2.6 mg, based on Cu(II) salts). | [] | [] | ["[Cu 3 (2-ptrz) 2 (N 3 ) 6 ] n", "NaN 3 "] | ["Cu(OAc) 2 ?H 2 O--20.0 mg, 0.10 mmol"] | [] | ["2-ptrz--14.6 mg, 0.10 mmol"] | [] | ["one month"] | ["water--6 mL", "CH 3 CH 2 OH/ H 2 O--2 mL", "ethanol--6 mL"]
cg400369a | General Procedure. A suspension containing 2,5-pyridinedicarboxylic acid (2,5-H 2 pydc), erbium(III) chloride hexahydrate (ErCl 3 ·6H 2 O), and sodium hydroxide (NaOH) in distilled water was magnetically stirred thoroughly for 1 h at ambient temperature. The resulting homogeneou s suspension was transferred to a Teﬂon-lined Parr Instruments autoclave and placed inside a preheated oven. After the reaction, the vessel was allowed to cool slowly to ambient temperature before opening. Materials were recovered by vacuum ﬁltration, washed with copious amounts of distilled water, and air-dried. | [] | [] | [] | ["erbium(III) chloride hexahydrate--Not provided"] | ["sodium hydroxide (NaOH)--Not provided"] | ["2,5-pyridinedicarboxylic acid (2,5-H 2 pydc)--Not provided"] | [] | ["1 h"] | ["distilled water--Not provided"]
c2ce26120k | 1H-Benzimidazole-2-carboxylic acid (H 2 BIC). A mixture of 2(hydroxymethyl)benzimidazole (7.40 g, 0.05 mol) and sodium hydroxide (4.00 g, 0.1 mol) in H 2 O (180 mL) was allowed to be stirred at 100 uC for 2 h, to which potassium permanganate (11.9 g, 0.075 mol) was added while kept stirring at 100 uC for 10 h. | [] | [] | ["1H-Benzimidazole-2-carboxylic acid (H 2 BIC)"] | [] | ["sodium hydroxide--4.00 g, 0.1 mol", "potassium permanganate--11.9 g, 0.075 mol"] | ["2(hydroxymethyl)benzimidazole--7.40 g, 0.05 mol"] | ["100 uC"] | ["2 h", "10 h"] | ["H 2 O--180 mL"]
00958972.2017.1393071 | K 2 [CuL 2 ]∙H 2 L∙H 2 O, potassium bis(pyridine-2,6-dicarboxylato)cuprate(II) pyridine-2,6dicarboxylic acid monohydrate (2): A 5 mL DMF solution of CuI (0.095 g, 0.5 mmol), KI (0.165 g, 1 mmol) andH 2 L (0.0835 g, 0.5 mmol) were placed in a glass tube. In another tube 5 mL ethanolwas prepared. Both vials were kept in a jar at r.t. for vapor diffusion. Green-blue crystals were formed within a month, filtered and dried in air(0.02 g, yield 18%). Anal. Calc. for C 21 H 13 CuK 2 N 3 O 13 (657.08 g/mol): C, 38.39; H, 1.99; N, 6.39%. Found C, 34.91; H, 2.38; N, 6.49%. | [] | [] | ["K 2 [CuL 2 ]∙H 2 L∙H 2 O", "C 21 H 13 CuK 2 N 3 O 13"] | ["CuI--0.095 g, 0.5 mmol", "KI--0.165 g, 1 mmol"] | [] | ["H 2 L--0.0835 g, 0.5 mmol"] | [] | ["within a month"] | ["DMF--5 mL", "ethanol--5 mL"]
s1600536812008501 | Experimental To the solution of 4-nitrobenzene-1,2-diamine (0.306 g, 2 mmol) in ethanol (30 mL) was added 5-bromo-2-hydroxybenzaldehyde (0.804 g, 4 mmol), after which the colour of solution became orange. The mixture was refluxed with stirring for three hours. On adding manganese(II) chloride (0.395 g, 2 mmol), followed by triethylamine (500 mL, 3.6 mmol), a brown precipitate was formed. The mixture was stirred with reflux for three hours. The precipitate, obtained by filtration, was washed by ethanol (5 mL) and dried, affording the title compound (87.33 % yield). Brown block-shaped | [] | ["three hours"] | ["NaN"] | ["manganese(II) chloride--0.395 g, 2 mmol"] | [] | ["4-nitrobenzene-1,2-diamine--0.306 g, 2 mmol", "5-bromo-2-hydroxybenzaldehyde--0.804 g, 4 mmol", "triethylamine--500 mL, 3.6 mmol"] | ["reflux"] | ["three hours"] | ["ethanol--30 mL"]
cg900985w | Approximately 3 mL of the gel material, characterized by the presence of gas bubbles, were transferred into a test tube (10 mm i.d.and 115 mm long). The bubbles were removed by letting the sample stand for several hours. Then, an equal volume of NiCl 2 3 6H 2 O (11.7 mg, 0.0492 mmol) methanolic solution was layered above the gel. The tube was closed and the mixture was left to stand at room temperature to crystallize. Many small green crystals, with a tetragonal bipyramidal shape, were formed at the gel-solution interface in a few days.Synthesis of 5Cu. This compou nd was obtained as a pure crystalline powder by a counter-diffusion method using isopropanol as solvent, suitable conce ntrat ions of reactants, and a 1:1 metal-ligand molar ratio(bppsolution:24.6mg,0.124mmolin3.0mL,layeredovera CuCl 2 3 2H 2 O solution: 20.9 mg, 0.123 mmol in 3.0 mL) Synthesis of [Co(bpp)Cl 2 ](6Co). Single crystals of 6Co were obtained by using a modification of the gel-acupuncture method. | [] | [] | ["5Cu", "[Co(bpp)Cl 2 ]"] | ["NiCl 2 3 6H 2 O--11.7 mg, 0.0492 mmol", "CuCl 2 3 2H 2 O--20.9 mg, 0.123 mmol"] | [] | ["bppsolution--24.6 mg, 0.124 mmol in 3.0 mL"] | [] | [] | ["methanolic solution--3 mL", "isopropanol--solvent"]
b104469a | Preparation of (5). The additionSr[Cr(dpa)(ox) 2 ] 2 Æ 8H 2 O of complex 1 (0.25 mmol) to an aqueous solution of lithium perchlorate (0.25 mmol, 20 cm3) under continuous stirring a†ords a violet solution containing the lithium salt of and a white precipitate of The[Cr(dpa)(ox) 2 ]~ PPh 4 ClO 4 .white solid was removed by Ðltration and strontium chloride (0.125 mmol) dissolved in the minium amount of water added to the violet solution. Red prisms of 5 separated from this solution on slow evaporation at room temperature. The yield is practically quantitative. Anal. calc. for C 28 H 34 Cr 2 N 6 O 24 Sr (5): C, 32.64; H, 3.30; N, 8.15; found: C, 32.51; H, 3.23; N, 8.05%. | [] | ["slow evaporation at room temperature"] | ["Sr[Cr(dpa)(ox) 2 ] 2 Æ 8H 2 O", "C 28 H 34 Cr 2 N 6 O 24 Sr"] | ["complex 1--0.25 mmol", "strontium chloride--0.125 mmol"] | ["PPh 4 ClO 4--NaN"] | ["dpa--NaN", "ox--NaN"] | [] | [] | ["aqueous solution--20 cm3", "water--minimum amount"]
00958970902902705 | H 2 O (3). An ethanol solution of KHL 0.5 mmol (0.11 g) and Co (CH 3 COO) 2  H 2 O (0.25 mmol, 0.06 g) was stirred for 3 h. The dark yellow-brown solution was stored for 35 days and dark brown crystals suitable for X-ray were obtained and dried under vacuum to afford 0.10 g of the product, 74.3% yield (based on Co(CH 3 COO) 2  H 2 O). Anal. Calcd for C 18 H 23 N 2 O 10 CoK: C, 41.11; H, 4.38; N, 5.33.Found: C, 40.96; H, 4.25; N, 5.23%. IR (KBr,  cm 1 ): 3440m, 3053m, 2925m, 1654s, 1600s, 1537m, 1466s, 1449m, 1391s, 1355m, 1303m, 1201m, 1150s, 1082s, 755s, 643s, 539m, 475w, 432w, 329w. | [] | ["35 days"] | ["H 2 O (3)"] | ["Co (CH 3 COO) 2 \nH 2 O--0.25 mmol, 0.06 g"] | [] | ["KHL--0.5 mmol, 0.11 g"] | [] | ["3 h"] | ["ethanol solution--not specified"]
b921850e | Synthesis of complex {[Co(INAIP)(bpy) 0.5 ]} n (4). A mixture of CoCl 2 $6H 2 O (23.8 mg, 0.1 mmol), H 2 INAIP (28.6 mg, 0.1 mmol), bpy (8.0 mg, 0.05 mmol), 8 mL H 2 O was sealed in a 16 mL Teﬂon-lined stainless steel container and heated at 140  C for 5 d. | [] | [] | ["{[Co(INAIP)(bpy) 0.5 ]} n"] | ["CoCl 2 $6H 2 O--23.8 mg, 0.1 mmol"] | [] | ["H 2 INAIP--28.6 mg, 0.1 mmol", "bpy--8.0 mg, 0.05 mmol"] | ["140 \nC"] | ["5 d"] | ["H 2 O--8 mL"]
s11243-008-9095-6 | Preparation of [Cu 2 (phen) 2 (BPTC)  (H 2 O) 2 ]  2H 2 O(2) A mixture of Cu(NO 3 ) 2  3H 2 O (24.2 mg, 0.1 mmol) or CuCl 2  2H 2 O (17 mg, 0.1 mmol), 3,3 0 ,4,4 0 -biphenyltetracarboxylic acid dianhydride (14.4 mg, 0.05 mmol), phen (20 mg, 0.1 mmol), four drops of 1 M NaOH, and water (8 mL) was placed in a 15 mL Teﬂon-lined stainless steel vessel and heated at 153 °C for 3 days, followed by cooling to room temperature at 10 ° C/h. Blue acicular crystals of 2 were obtained. Yield: 18.3 mg, 41% based on BPTC. Anal. | [] | [] | ["[Cu 2 (phen) 2 (BPTC) ? (H 2 O) 2 ] ? 2H 2 O", "NaN"] | ["Cu(NO 3 ) 2 ? 3H 2 O--24.2 mg, 0.1 mmol", "CuCl 2 ? 2H 2 O--17 mg, 0.1 mmol"] | ["1 M NaOH--four drops"] | ["3,3 0 ,4,4 0 -biphenyltetracarboxylic acid dianhydride--14.4 mg, 0.05 mmol", "phen--20 mg, 0.1 mmol"] | ["153 °C"] | ["3 days"] | ["water--8 mL"]
acs.cgd.8b01077 | Preparation of {[Zn(BTA)]·1.5(DOA)} n (1). A mixture of H 2 BTA (1.19 mg, 0.004 mmol) and Zn(NO 3 ) 2 ·6H 2 O (1.19 mg, 0.004 mmol) was dissolved in the mixed solution of dioxane (DOA) and water (1 mL, v:v=1:1). The mixed solution was adjusted to pH = 4.0 with tetrafluoroboric acid, transferred to a glass tube, heated at 130 ℃ for a constant temperature reaction of 72 h, and then cooled gradually to ambient temperature. Finally, colourless and thin block crystals were collected. Anal. Calcd for C 20 H 20 N 4 O 7 Zn: C 48.65, H 4.08, N 11.35 (%). Found: C 48.27, H 4.19, N 11.19 (%). IR (KBr, cm -1 ): 3125 (m), 2351 (m), 1708 (vs), 1631 (s), 1523 (s), 1419 (m), 1342 (s), 1242 (s), 1074 (s), 835 (vs), 776 (w), 655 (s). | [] | [] | ["{[Zn(BTA)]\b1.5(DOA)} n", "C 20 H 20 N 4 O 7 Zn"] | ["Zn(NO 3 ) 2 \b6H 2 O--1.19 mg, 0.004 mmol"] | [] | ["H 2 BTA--1.19 mg, 0.004 mmol"] | ["130 ℃"] | ["72 h"] | ["dioxane (DOA) and water--1 mL, v:v=1:1"]
ejic.201901311 | Synthesis of complexes 1-4 [Hg 2 (L R )(L S )Cl 4 ]·2CH 3 CH 2 OH (1). A solution of HgCl 2 (54 mg, 0.2 mmol) dissolved in ethanol (80 mL) was added dropwise with stirring to a solution of rac-L (66 mg, 0.2 mmol) in DMF (30 mL) and the reaction was continued at room temperature for 30 minutes. The solution was filtered off and left for slow evaporation at room temperature. X-ray quality block-shaped yellow crystals were obtained in about 4 days. The crystals that formed were collected by filtration, washed with ethanol and dried at room temperature to give complex 1 in 55 % yield based on Hg. Anal. Calcd. (%) for C 42 H 42 Cl 4 Hg 2 N 10 O 4 : C 38.99, H 3.27, N 10.83; found (%): C 38.86, H 3.21, N 10.92. FT-IR (KBr pellet, ν/cm -1 ): 3439(w), 3127(w), 1637(s), 1495(w), 1400(s), 1238(w), 1140(w), 745(w), 544(w). | [] | ["4 days"] | ["C 42 H 42 Cl 4 Hg 2 N 10 O 4"] | ["HgCl 2--54 mg, 0.2 mmol"] | [] | ["rac-L--66 mg, 0.2 mmol"] | ["room temperature"] | ["30 minutes"] | ["ethanol--80 mL", "DMF--30 mL"]
c3ce41740a | 1227w, 1109s, 993vw, 933vw, 883w, 847m, 800vw, 705m, 609m, 517m (Fig. S1†).The synthesis of α-[Ce 2 (H 2 O) 2 (D-tar) 2 (SO 4 )]·4H 2 O2 A synthetic procedure similar to that for 1 was employed except that 0.6020 g (4.0 mmol) D-(−)-tartaric acid was used in place of the L enantiomer. Finally, 395 mg colorless plate-like crystals were collected (yield: 50.5% on the basis of the initial CeO 2 input). The phase purity was confirmed by powder X-ray diffraction patterns consistent with the simulated one based on the single crystal data (Fig. S2†). Anal. calc. for C 8 H 20 Ce 2 O 22 S (%): C, 12.31; H, 2.58. Found: C, 12.35; H, 2.62. IR data (cm −1 , KBr): 3443m, 2808w, 2677w, 1597vs, 1396s, 1317m, 1290w, 1261vw, 1227w, 1112s, 933vw, 879vw, 845m, 672m, 610m, 517m (Fig. S2†). | [] | [] | ["α-[Ce 2 (H 2 O) 2 (D-tar) 2 (SO 4 )]·4H 2 O", "C 8 H 20 Ce 2 O 22 S"] | [] | [] | ["D-(−)-tartaric acid--0.6020 g (4.0 mmol)"] | [] | [] | []
c4ra10039e | 2.3.2. Synthesis of {[Cd 2 (bibp)(tbtpa) 2 (H 2 O) 4 ]$H 2 O} n (2). A mixture of Cd(NO 3 ) 2 $4H 2 O (16 mg, 0.050 mmol), bibp (5 mg, 0.021 mmol), H 2 tbtpa (20 mg, 0.050 mmol), KOH (0.1 M, 0.05 mL) and 1.2 mL EtOH–H 2 O (v/v ¼ 5 : 7) were sealed in a glass tube, and heated to 120  C in 10 hours, kept 120  C for 83 hours then slowly cooled to 30  C in 13 hours. The pale-yellow crystals were collected, washed with EtOH and dried in the air (yield: 80%). Elemental analysis calcd (%) for 2 (C 15 H 11 Br 4 N 2 O 6 Cd): C 24.11, H 1.48, N 3.75. Found: C 23.51, H. 1.29, N 3.95. Selected IR peaks (cm 1 ): 3372 (s), 1598 (s), 1532 (s), 1462 (s), 1400 (s), 1379 (s), 1344 (s), 1164 (m), 925 (m), 828 (m), 758 (m), 738 (m), 717 (m), 685 (m). | [] | [] | ["{[Cd2(bibp)(tbtpa)2(H2O)4]$H2O}n", "C15H11Br4N2O6Cd"] | ["Cd(NO3)2$4H2O--16 mg, 0.050 mmol"] | ["KOH--0.1 M, 0.05 mL"] | ["bibp--5 mg, 0.021 mmol", "H2tbtpa--20 mg, 0.050 mmol"] | ["120 °C"] | ["83 hours"] | ["EtOH–H2O--1.2 mL"]
c6ce00960c | Synthesis of NTU-10 A mixture of LaĲNO 3 ) 3 ·6H 2 O (12 mg), Qu-H 3 L (6 mg) and DMF/methanol/H 2 O = 4 : 2 : 0.5 (1 mL) was stirred for ca. 20 min in air, then transferred and sealed in a 4 ml Teflon-lined autoclave, which was heated at 80 °C for 48 h. After cooling to room temperature, colorless crystals were obtained. Yield: 39% (based on the ligand). Elemental analysis calcd. (%) for [C 27 H 19 LaO 8 ]: C, 53.13; H, 3.14; found: C, 52.82; H, 3.31.CrystEngCommPaper Published on 03 June 2016. Downloaded by LA TROBE UNIVERSITY on 21/06/2016 02:16:07. View Article Online CrystEngCommThis journal is © The Royal Society of Chemistry 2016 Results and discussion Solvothermal reactions of LnĲNO 3 ) 3 ·6H 2 O (Ln: Eu 3+ ,Tb 3+ and La 3+ ) and three C 2v ligands (Bi-H 3 L, Te-H 3 L and Qu-H 3 L) afforded seven block crystals: Ln(Bi-L) and NTU-5 to NTU-10. | [] | [] | ["NTU-10", "[C 27 H 19 LaO 8 ]"] | ["LaĲNO 3 ) 3 \n6H 2 O--12 mg"] | [] | ["Qu-H 3 L--6 mg"] | ["80 \nC"] | ["48 h"] | ["DMF/methanol/H 2 O--4 : 2 : 0.5 (1 mL)"]
c2nj40752c | [Zn 3 (OH) 2 (tbip) 2 ] n (Zn-tbip). A mixture of zinc acetylacetonate hydrate (1.0 mmol), NH 3 H 2 O (4.0 mmol), and 5-tert-butylisophthalic acid (1.5 mmol) in 15 mL H 2 O is stirred for 10 min at room temperature. The mixture is then transferred into a 30 mL, Teflon-lined stainless-steel vessel. The mixture is heated at 210 1 C for five days under autogenous pressure. After the reaction mixtures have slowly cooled down to room temperature, colorless sheet crystals of Zn-tbip are filtered oﬀ, washed with distilled water, and dried in air. Yield: B40%. Elemental analysis (%) for C 24 H 26 O 10 Zn 3 : calcd C 42.98, H 3.91, Zn 29.25; found C 42.89, H 3.86, Zn 29.17. IR (KBr pellet, cm 1 ): 3561 s, 3848 m, 2967 m, 2975 w, 2929 w, 2970 w, 1866 w, 1833 w, 1617 s, 1573 m, 1550 s, 1457 w, 1434 m, 1410 w, 1382 s, 1312 m, 1266 m, 1202 w, 1185 w, 1115 w, 1089 w, 1025 s, 932 w, 912 m, 849 m, 814 w, 776 s, 744 w, 712 m, 692 m, 640 w, 573 m, 530 w, 501 w, 442 w. | [] | [] | ["[Zn 3 (OH) 2 (tbip) 2 ] n", "C 24 H 26 O 10 Zn 3"] | ["zinc acetylacetonate hydrate--1.0 mmol"] | [] | ["NH 3 H 2 O--4.0 mmol", "5-tert-butylisophthalic acid--1.5 mmol"] | ["210 1 C"] | ["five days"] | ["H 2 O--15 mL"]
j.poly.2012.01.025 | 2.1.3. {Cu(L1) 2 (bipy)} n 2nH 2 OnCH 3 OH (1 0 ) The same procedure was used as for 2 with Cu(ClO 4 ) 2  2H 2 0 (0.50 mmole, 146 mg)/3 equiv. of 4,4 0 -bypiridin (1.5 mmole, 235 mg)/1.2 equiv. of sulfadimethoxine (L1H, 0.60 mmole, 186 mg). Single green crystals were obtained.Anal. Calc. for C 34 H 34 Cu 1 N 10 O 8 S 4 : C, 48.71; H, 4.09; Cu, 7.58; N, 16.71; O, 15.27; S, 7.65. Found. C, 48.72; H, 4.11; Cu, 7.64; N, 16.92.IR, m max (cm 1 ): 3351 m as (NH 2 ), 1591 m (NH 2 /C–C(Ph)), 684 m (C–S), 1255 m (SO 2 ), 1070/1126 m (SO 2 /C–C(Ph), 856 m (S–N).2.2. Electrochemistry Solvents and reagents were obtained commercially (Aldrich) and used without further puriﬁcation. Electrochemical measureFig. 1. Schematic representation of a sulfonamide involving the bioactive (SO 2 -Ph-NH 2 ) moiety. | [] | [] | ["{Cu(L1) 2 (bipy)} n 2nH 2 OnCH 3 OH", "C 34 H 34 Cu 1 N 10 O 8 S 4"] | ["Cu(ClO 4 ) 2 ? 2H 2 0--0.50 mmole, 146 mg"] | [] | ["4,4 0 -bypiridin--1.5 mmole, 235 mg", "sulfadimethoxine (L1H)--0.60 mmole, 186 mg"] | [] | [] | []
b315067d | [Cu(H 2 dcp) 2 (H 2 O) 2 ]ⴢ2H 2 O (5). Reaction of CuCl 2 (0.054 g, 0.4 mmol) and H 3 dcpⴢH 2 O (0.070 g, 0.4 mmol) in H 2 O (10 ml) in a Teﬂon-lined autoclave at 165 ⬚C for 16 h produced blue crystals of [Cu(H 2 dcp) 2 (H 2 O) 2 ]ⴢ2H 2 O 5. The crystals were isolated by ﬁltration and washed with water. Yield 0.034 g, 19.07%. Found: C 26.78, H 2.80, N 12.34%. Calcd. for C 10 H 14 N 4 CuO 12 : C 26.94, H 3.17, N 12.57%. IR, ν/cm ⫺1 : 3468m, 3380br, 3171m, 2900br, 2819br, 2713br, 2580br, 2491br, 1723sh, 1648m, 1609m, 1502sh, 1493sh, 1432sh, 1314m, 1256sh, 1100sh, 1036sh, 913br, 856sh, 802sh, 790sh, 578br, 518sh, 470m. | [] | [] | ["[Cu(H 2 dcp) 2 (H 2 O) 2 ]ⴢ2H 2 O", "C 10 H 14 N 4 CuO 12"] | ["CuCl 2--0.054 g, 0.4 mmol"] | [] | ["H 3 dcpⴢH 2 O--0.070 g, 0.4 mmol"] | ["165 ⬚C"] | ["16 h"] | ["H 2 O--10 ml"]
s1600536807022921 | Experimental Cd(ClO 4 ) 2 ·6H 2 O (0.2724 g, 0.649 mmol), 4-methylpyridine N-oxide (0.0793 g, 0.727 mmol) and NaI (0.2417 g, 1.61 mmol) were dissolved in 10 ml H 2 O, respectively, and then the three solutions were mixed together. The colorless single crystals (I) were obtained after allowing the mixed solution to stand at room temperature for two weeks. | [] | [] | ["Cd(ClO 4 ) 2 ·6H 2 O"] | ["Cd(ClO 4 ) 2 ·6H 2 O--0.2724 g, 0.649 mmol"] | [] | ["4-methylpyridine N-oxide--0.0793 g, 0.727 mmol", "NaI--0.2417 g, 1.61 mmol"] | [] | ["two weeks"] | ["H 2 O--10 ml"]
acs.inorgchem.8b03364 | Synthesis of {[CuI(DTBA)]·DMF} n (6·DMF). A solution of DTBA (0.098 g, 0.50 mmol) in DMF (1 mL) was added to a solution of CuI (0.095 g, 0.50 mmol) in MeCN (20 mL), and the mixture was stirred at RT for 1 h. The orange solid obtained was washed with MeCN/ DMF (10:1) and diethyl ether and dried under vacuum (0.210 g, 91% yield). Single crystals suitable for X-ray diﬀraction studies were obtained by diﬀusion of an MeCN solution of CuI into a solution of DTBA in DMF at RT. Elem anal. Calcd for C 11 H 15 ICuON 3 S 2 :C, 28.73; H, 3.29; N, 9.14; S, 13.95. Found: C, 28.78; H, 3.32; N, 9.29; S, 13.85. FT-IR selected data (KBr, cm −1 ): 3421 (s), 3259 (s), 3157 (m), 2916 (m), 1610 (s), 1435 (m), 1319 (m), 1265 (m), 1014 (w), 877 (w), 847 (w). | [] | [] | ["{[CuI(DTBA)]·DMF} n (6·DMF)"] | ["CuI--0.095 g, 0.50 mmol"] | [] | ["DTBA--0.098 g, 0.50 mmol"] | ["RT"] | ["1 h"] | ["DMF--1 mL", "MeCN--20 mL", "MeCN/ DMF--10:1", "diethyl ether--not specified"]
c9ce00545e | Synthesis of [Cd(HL)(4,4′-bidpe)] n (4) 4 was synthesized following the same synthetic procedure as above-mentioned for 2 except that 4,4′-bidpe was used instead of 4,4′-bbibp. Colorless block crystals were collected. Yield of 63 % (based on Cd). Anal. (%) calcd. for C 33 H 22 CdN 4 O 8 : C, 55.39; H, 3.08; N, 7.83. Found: C, 55.35; H, 3.05; N, 7.80. IR (KBr pellet, cm -1 ): 3164 (w), 3138 (m), 3090 (m), 1722 (vs), 1559 (vs), 1517 (vs), 1456 (m), 1408 (s), 1383 (vs), 1322 (w), 1306 (w), 1274 (vs), 1239 (vs), 1197 (m), 1127 (m), 1098 (m), 1066 (s), 1005 (w), 976 (m), 938 (m), 899 (w), 861 (m), 832 (m), 790 (m), 781 (m), 768 (m), 742 (m), 720 (m), 688 (s), 672 (m), 659 (m), 537 (m), 470 (w). Synthesis of [Cd 3 (L) 2 (1,1′-bbi)(H 2 O) 4 ] n (5) 5 was synthesized following the same synthetic procedure as that for 2 except that 1,1′-bbi was used instead of 4,4′-bbibp. Colorless block crystals were obtained. Yield of 58 % (based on Cd). Anal. (%) calcd. for C 40 H 36 Cd 3 N 4 O 18 : C, 40.07; H, 3.01; N, 4.67. Found: C, 40.02; H, 3.05; N, 4.64. IR (KBr pellet, cm -1 ): 3381 (s), 3144 (w), 3080 (w), 1613 (vs), 1559 (vs), 1456 (vs), 1396 (vs), 1248 (s), 1223 (s), 1168 (m), 1107 (s), 1098 (s), 1050 (w), 1011 (w), 979 (s), 947 (w), 909 (w), 867 (m), 825 (m), 768 (s), 755 (s), 732 (s), 804 (m), 672 (m), 659 (m), 624 (w), 528 (w), 502 (w). In synthesis of MOFs 1−5, the types of solvent and the ratios of O/N-donor ligands and metal center are the major factors to be considered. Based on the solubility of organic ligands, three types of solvent (acetonitrile, NMP, H 2 O) are selected to synthesize MOFs 1−5. In 1, the ratio of acetonitrile Page 4 of 34CrystEngComm CrystEngComm Accepted Manuscript Published on 18 July 2019. Downloaded on 7/19/2019 7:14:35 AM. View Article Online DOI: 10.1039/C9CE00545E | [] | [] | ["[Cd(HL)(4,4′-bidpe)] n", "C 33 H 22 CdN 4 O 8"] | ["Cd--NaN"] | [] | ["HL--NaN", "4,4′-bidpe--NaN"] | [] | [] | []
ic9007813 | (4) Synthesis: for 1, a mixture of HAmTAZ (0.053 g), Cd(NO 3 ) 2 3 4H 2 O (0.087 g), AgCl (0.033 g), and mixed solvents H 2 O (8.5 mL)/NH 3 3 H 2 O (25%, 5 mL) was sealed in a Teflon-lined reaction vessel; for a mixture of 1 and 2,a mixture of HAmTAZ (0.052 g), Cd(NO 3 ) 2 3 4H 2 O (0.065 g), AgCl (0.026 g), and mixed solvents H 2 O (8.5 mL)/NH 3 3 H 2 O (25%, 5 mL); for 3, a mixture of HAmTAZ (0.084 g), Cd(NO 3 ) 2 3 4H 2 O (0.065 g), AgCl (0.062 g), and mixed solvents H 2 O (8.5 mL)/NH 3 3 H 2 O (25%, 5 mL) was sealed in a Teflon-lined reaction vessel. These vessels were heated at 130 C for 60 h and then cooled to room temperature during 48 h. Red and yellow crystals of 1 (yield, 36% based on Cd) and 2 (yield, 12% based on Cd) and orange crystals of 3 (yield, 57% based on Cd) were isolated from yellow filtrate. Anal. Calcd for C 4 H 4 CdN 8 1: C, 17.37; H, 1.46; N, 40.52. Found: C, 17.21; H, 1.57; N, 39.92%. Anal. Calcd for C 4 H 4 CdN 8 O 2: C, 16.42; H, 1.38; N, 38.30. Found: C, 16.28; H, 1.53; N; 37.63%. Anal. Calcd for C 8 H 12 Ag 2 CdN 16 3: C, 14.55; H, 1.83; N, 33.93. Found: C, 14.43; H, 2.03; N, 33.35%. | [] | ["48 h"] | ["HAmTAZ", "Cd(NO 3 ) 2 3 4H 2 O", "AgCl"] | ["Cd(NO 3 ) 2 3 4H 2 O--0.087 g"] | [] | ["HAmTAZ--0.053 g"] | ["130 \nC"] | ["60 h"] | ["H 2 O / NH 3 3 H 2 O (25%)--8.5 mL / 5 mL"]
j.jssc.2017.02.018 | Yield 24% based on Zn. Anal. Calcd. for C 28 H 29 N 5 O 9 SZn (676.99): C 49.67, H 4.32, N 10.34. Found: C 49.56, H 4.39, N 10.25%. IR (KBr, cm −1 ): 3391 m, 1674 s, 1607 s, 1498 s, 1423 s, 1355 s, 1296 s, 1136w, 819 s.2.2.2. [Zn(3-bptpa)(5-MIP)] (2) Complex 2 was got in the same manner as 1 except that H 2 MIP (0.018 g, 0.10 mmol) was used to instead of 1,3-H 2 BDC and DMF– H 2 O (DMF=N,N-dimethylformamide) mixed solvent (5 mL; v/v, 1/4) was utilized in place of DMA–H 2 O, and the reaction temperature was changed to 120 °C. Colorless block-shaped crystals of 2 were produced.Yield 23% based on Zn. Anal. Calcd. for C 25 H 18 N 4 O 6 SZn (567.86): C 52.88, H 3.19, N 9.86. Found: C 52.96, H 3.11, N 9.76%. IR (KBr, cm −1 ): 1640 s, 1587 s, 1492 s, 1427 s, 1337 m, 1304 m, 1134w, 822 s. | [] | [] | ["[Zn(3-bptpa)(5-MIP)]", "C 25 H 18 N 4 O 6 SZn"] | [] | [] | ["H 2 MIP--0.018 g, 0.10 mmol"] | ["120 °C"] | [] | ["DMF–H 2 O (DMF=N,N-dimethylformamide)--5 mL; v/v, 1/4"]
ic200689a | Synthesis of Cu II 2 (Hpyr) 5 (H 2 O)[W V (CN) 8 ](NO 3 ) 3 H 2 O (1).Microwave syntheses were performed in MARS 240/50 (CEM Corp.) with the use of a GlassChem 20 vessel set. To a solution containing Cu(NO 3 ) 3 3H 2 O (0.242 g, 1 mmol, 8 mL of H 2 O) and HCOOH (76 μL, 1.7 mmol) was added a solution of pyrazole (0.204 g, 3 mmol, 8 mL of H 2 O), followed by an immediate addition of a solution containing Na 3 [W(CN) 8 ] 3 4H 2 O (0.352 g, 0.66 mmol, 8 mL of H 2 O) upon vigorous stirring. Green precipitate formed immediately. Then, the reaction mixture was irradiated to a maximum reaction temperature of 110 °Cfor5minand gradually cooled down to room temperature for 1 h. The resulting solution was filtered and left in the dark in a closed vessel at room temperature. After a few hours green needles were formed, which recrystallized over 3 weeks forming green single crystals of 1. Yield: 176 mg (36.8%). Elementary Anal. | [] | ["1 h"] | ["Cu II 2 (Hpyr) 5 (H 2 O)[W V (CN) 8 ](NO 3 ) 3 H 2 O"] | ["Cu(NO 3 ) 3 3H 2 O--0.242 g, 1 mmol", "Na 3 [W(CN) 8 ] 3 4H 2 O--0.352 g, 0.66 mmol"] | ["HCOOH--76 μL, 1.7 mmol"] | ["pyrazole--0.204 g, 3 mmol"] | ["110 \nC"] | ["5 min"] | ["H 2 O--8 mL"]
c2nj40177k | 1 H-NMR (CDCl 3 ): d = 10.92 (s, b, 2H, py-H), 9.36 (s, b, 1H, py-H), 8.45 (s, b, 1H, py-H), 8.20 (s, b, 1H, py-H), 8.16 (s, b, 1H, py-H), 8.03 (s, b, 1H, py-H), 5.09 (s, b, 2H, Cp-H), 4.57 (s, b, 2H, Cp-H), 4.39 (s, b, 5H, Cp-H). Major IR bands (KBr, n,cm 1 ): 3434(m), 1737(m), 1693(s), 1611(m), 1593(m), 1326(m), 1254(m), 1089(m).Characterisation data for Ni(L 1 ) 2 Ni(NO 3 ) 2 6H 2 O was used as the metallic salt. An orange solid was obtained with a yield of 80%. Anal. found (%): C, 55.78; H, 3.39; N, 8.68. Calcd for NiFe 2 C 46 H 32 N 6 O 8 (+1 equiv. | [] | [] | ["Ni(L 1 ) 2 Ni(NO 3 ) 2 \n6H 2 O"] | ["Ni(NO 3 ) 2--Ni(L 1 ) 2"] | [] | [] | [] | [] | []
acs.cgd.9b00880 | Hydrothermal reaction of ZnCl 2 , CoCl 2 , benzene tricarboxylic acid (H 3 BTC), 4,4′-bipyridine (bpy), and KOH in distilled water at 180 °C produced purple color block-shaped single crystals (see Supporting Information for synthetic details). | [] | [] | [] | ["ZnCl 2--NaN", "CoCl 2--NaN", "KOH--NaN"] | [] | ["benzene tricarboxylic acid (H 3 BTC)--NaN", "4,4′-bipyridine (bpy)--NaN"] | ["180 °C"] | [] | ["distilled water--NaN"]
j.poly.2009.04.049 | 2.2.2. [Co 2 (btec)(bpe) 2 (H 2 O) 8 ](CH 3 OH) 2 (H 2 O) 4 (2) The same synthetic method as that for 1 was used except that H 3 btc was replaced by H 4 btec (25 mg, 0.1 mmol), producing red block crystals of 2 in 58% yield (29 mg, based on bpe). Anal. Calc.for C 36 H 54 Co 2 N 4 O 22 : C, 42.70; H, 5.37; N, 5.53%. Found: C, 42.43; H, 5.18; N, 5.41%. IR (cm 1 ): 3416b, 1611vs, 1561vs, 1377s, 1139w, 1013m, 816m, 684w, 541m. | [] | [] | ["[Co 2 (btec)(bpe) 2 (H 2 O) 8 ](CH 3 OH) 2", "C 36 H 54 Co 2 N 4 O 22"] | [] | [] | ["H 4 btec--25 mg, 0.1 mmol"] | [] | [] | ["CH 3 OH--2", "H 2 O--4"]
chem.201200696 | Synthesis of TMMB-2 [Zn 5 ACHTUNGTRENNUNG(bme-btz) 6 Cl 4 ACHTUNGTRENNUNG(H 2 O) 2 ]: A solution of ZnCl 2 (68 mg, 0.5 mmol) and 5,6-dimethylbenzotriazole hydrate (88 mg, 0.6 mmol) in methanol/DMA (1:2, 9 mL) was heated at 120 8 C for 3 days in a Teflon-lined steel container. The resulting colorless crystals TMBB -2 were collected, washed with Et 2 O, and dried at room temperature (yield: 95 mg, 69% based on Zn). | [] | [] | ["TMMB-2 [Zn 5 ACHTUNGTRENNUNG(bme-btz) 6 Cl 4 ACHTUNGTRENNUNG(H 2 O) 2 ]"] | ["ZnCl 2--68 mg, 0.5 mmol"] | [] | ["5,6-dimethylbenzotriazole hydrate--88 mg, 0.6 mmol"] | ["120 \n8 C"] | ["3 days"] | ["methanol/DMA--1:2, 9 mL"]
c5ce00181a | Found: C, 58.42; H, 3.46; N, 2.08. IR (cm −1 ): 3861(w), 3744(w), 3674(w), 3592(w), 3522(w), 3444(w), 3072(w), 2969(w), 1717(w), 1654(m), 1602(m), 1566(s), 1440(s), 1396(s), 1284(m), 1227(m), 1125(w), 1073(w), 1014(m), 935(w), 873(w), 816(w), 767(m), 677(w), 545(w), 457(w). | [] | [] | [] | [] | [] | [] | [] | [] | []
chem.201200046 | Synthesis of {[Gd 2 (L) 3 ACHTUNGTRENNUNG(dmf) 4 ]·2(2-pyridinecarboxaldehyde)·6 H 2 O} n (5): Single crystals of compound 1, upon exposure to 2-pyridinecarboxaldehyde vapor for 5 days, afforded compound 5 without a loss in crystallinity. IR (KBr): n˜ = 3418 (br), 3087 (m), 2929 (m), 1714 (s), 1660 (m) 1621 (s), 1540 (s), 1453 (m), 1388 (m), 1342 (s), 1295 (w), 1171 (w), 1093 (m), 1011 cm 1 (w); elemental analysis calcd (%) for C 68 H 60 N 16 O 46 Gd 2 : C 37.96, H 2.81, N 10.41; found: C 37.89, H 2.89, N 10.36. | [] | [] | ["{[Gd 2 (L) 3 ACHTUNGTRENNUNG(dmf) 4 ]\b2(2-pyridinecarboxaldehyde)\b6 H 2 O} n", "C 68 H 60 N 16 O 46 Gd 2"] | [] | ["2-pyridinecarboxaldehyde--vapor"] | [] | [] | ["5 days"] | []
j.ica.2013.10.003 | 2.4. Preparation of [Cd 3 (3-pna) 2 (sip) 2 (H 2 O) 6 ]2H 2 O} n (3) Cd(NO 3 ) 2 4H 2 O (171 mg, 0.56 mmol), 3-pna (74 mg, 0.37 mmol), and monosodium-5-sulfoisophthalate (99 mg, 0.37 mmol) were mixed with 10 mL of distilled H 2 O and 0.5 mL of 1.0 M NaOH solution in a 23 mL Teﬂon-lined Parr acid digestion bomb. The bomb was sealed and heated at 120 °C for 26 h, and then was cooled slowly to 25 °C. Colorless blocks of 3 (148 mg, 85% yield based on Cd) were isolated after washing with distilled water, ethanol, and acetone and drying in air. Anal. Calc. for C 38 H 44 Cd 3 N 6 O 26 S 2 (with loss of co-crystallized water upon standing) 3: C, 33.41; H, 2.95; N, 6.15. Found: C, 33.96; H, 2.61; N, 6.56%. IR (cm 1 ): 3085 (w, br), 1689 (m), 1603 (s), 1539 (s), 1431 (w), 1363 (w), 1310 (w), 1270 (s), 1200(m), 1131 (s), 1099 (s), 1036 (s), 997 (w), 806 (m), 774 (s), 733 (s), 700 (m), 673 (m). | [] | [] | ["[Cd 3 (3-pna) 2 (sip) 2 (H 2 O) 6 ]?2H 2 O} n", "C 38 H 44 Cd 3 N 6 O 26 S 2"] | ["Cd(NO 3 ) 2 ?4H 2 O--171 mg, 0.56 mmol"] | [] | ["3-pna--74 mg, 0.37 mmol", "monosodium-5-sulfoisophthalate--99 mg, 0.37 mmol"] | ["120 \nC"] | ["26 h"] | ["distilled H 2 O--10 mL"]
acs.cgd.5b00205 | Synthesis of {[Ni 1.5 (L 2 )(4,4′-bipy) 1.5 (H 2 O) 4 ]·H 2 O} n (6). The preparation of 6 was similar to that of 5 by using L 2 in place of L 1.Blue blockshaped crystals of 6 were obtained in 51% yield (based on H 4 L 2 ), washed with water and air-dried. Anal. Calcd for C 31 H 29 N 3 O 14 Ni 1.5 (755.64): C, 49.22; H, 3.84; N, 5.56%. Found: C, 49.78; H, 3.80; N, 5.51%. IR (KBr, cm −1 ): 3409(w), 3164(s), 1676(m), 1612(w), 1553(s), 1462(m), 1389(s), 1306(s), 1226(m), 1134(m), 997(m), 813(m), 774(s). | [] | [] | ["{[Ni 1.5 (L 2 )(4,4′-bipy) 1.5 (H 2 O) 4 ]·H 2 O} n", "C 31 H 29 N 3 O 14 Ni 1.5"] | [] | [] | ["L 2--not specified"] | [] | [] | []
cg060148f | [AgL 1-Me (C 6 H 5 CO 2 )] ∞ 8. This complex was synthesized in the same manner as 2 using C 6 H 5 CO 2 Ag (175 mg, 0.764 mmol) and L 1-Me (0.30 mL, 2.935 mmol). Yield: 81% based on C 6 H 5 CO 2 Ag. Anal. Found: C, 35.77; H, 3.73. Calcd for C 10 H 13 S 2 AgO 2 : C, 35.62; H, 3.89. | [] | [] | ["[AgL 1-Me (C 6 H 5 CO 2)] ∞"] | ["C 6 H 5 CO 2 Ag--175 mg, 0.764 mmol"] | [] | ["L 1-Me--0.30 mL, 2.935 mmol"] | [] | [] | []
s0277-5387(01)00994-9 | 2 .8 . Metal complexes 2 .8 .1 .[ Cu ( L 1 ) 2 ]( PF 6 ) 2 · 1 / 2 CH 3 CN (1) The ligand L 1 (150 mg, 0.55 mmol) in EtOH (2 ml) was added to CuCl 2 ·2H 2 O (48 mg, 0.28 mmol) in EtOH (10 ml), containing NH 4 PF 6 (230 mg). Stirring was continued for approximately 16 h. A blue precipitate was ﬁltered off, washed with EtOH and ether, and air-dried. The compound was recrystallized from MeCN. Yield: 138 mg (50%). IR (cm −1 ): 3142 w (NH) , 843 w (PF) . CHN Found (Calc.): C, 45.80 (45.45); H, 6.55 (6.48); N, 9.46 (9.84)%.2 .8 .2 .[ Co ( L 1 ) 2 ]( PF 6 ) 2 (2) The ligand L 1 (256 mg, 0.93 mmol) in EtOH (5 ml) was added to CoCl 2 ·6H 2 O (88 mg, 0.37 mmol) in degassed EtOH (20 ml), containing NH 4 PF 6 (300 mg). | [] | [] | [] | ["CuCl 2 ?2H 2 O--48 mg, 0.28 mmol", "CoCl 2 ?6H 2 O--88 mg, 0.37 mmol"] | [] | ["L 1--150 mg, 0.55 mmol", "L 1--256 mg, 0.93 mmol"] | [] | ["16 h"] | ["EtOH--2 ml", "EtOH--10 ml", "degassed EtOH--20 ml"]
j.poly.2010.02.029 | 3.2.2. Synthesis of [SbCl 3 (mbts)( l -mbts) 2 SbCl 3 (mbts)]CH 2 Cl 2 (2) Synthesised via the method outlined for 1, but using antimony(III) chloride (0.785 g, 3.44 mmol) and N-methylbenzothiazole-2-selone (mbts) (1.570 g, 6.88 mmol). Yield: 1.86 g (74.4%).Yellow solid, (mp: 142–143 °C). Anal. Calc. for C 33 H 30 N 4 S 4 Se 4 Cl 8 Sb 2 (1453.61): C, 27.3; H, 2.1; N, 3.9; S, 8.8; Cl, 19.5. Found: C, 27.1; H, 2.2; N, 4.2; S, 8.9; Cl, 19.7%. IR: (cm 1 ): 2957 (s), 2922 (s), 2854 (s), 1581 (w), 1460 (s), 1375 (s), 1320 (w), 1262 (w), 1126 (w), 1080 (m), 1049 (m), 974 (w), 960 (m), 805 (w), 752 (s), 718 (m), 611 (w), 539 (m), 513 (w). Raman: (cm 1 ): 3074, 2936, 1582, 1485, 1460, 1434, 1380, 1318, 1271, 1168, 1126, 1087, 1048, 1025, 974, 958, 805, 712, 613, 582, 540, 515, 323, 306, 247, 201, 135.3.2.3. Synthesis of [SbBr 3 (mbtt)( l -mbtt) 2 SbBr 3 (mbtt)]CH 2 Cl 2 (3) Synthesised via the method outlined for 1, but using antimony(III) bromide (1.260 g, 3.49 mmol) and mbtt (1.264 g, 6.97 mmol). Yield: 1.81 g (67.8%). Yellow solid, (mp: 131 °C, d).Anal. Calc. for C 33 H 30 N 4 S 8 Cl 2 Br 6 Sb 2 (1532.75): C, 25.9; H, 2.0; N, 3.7; S, 16.7; Br, 31.3. Found: C, 25.9; H, 2.2; N, 4.0; S, 16.5; Br, 31.1%. IR: (cm 1 ): 2954 (s), 2921 (s), 2851 (s), 1583 (w), 1458 (s), 1430 (s), 1363 (s), 1321 (s), 1269 (m), 1134 (m), 1092 (s), 1055 (m), 979 (s), 757 (s), 720 (w), 635 (m), 588 (w), 537 (m), 424 (w). Raman: (cm 1 ): 3063, 2941, 1581, 1460, 1429, 1363, 1324, 1270, 1167, 1124, 1098, 1055, 1019, 978, 637, 539, 513, 392, 221, 170, 141.3.2.4. Synthesis of [mer-SbBr 3 (mbts) 2 ( l -mbts)facSbBr 3 (mbts) 2 ]CH 2 Cl 2 (4) Synthesised via the method outlined for 1, but using antimony(III) bromide (1.184 g, 3.28 mmol) and mbts (1.495 g, 6.55 mmol). Yield: 2.04 g (81.2%). Orange solid, (mp: 135 °C, d).Anal. Calc. for C 41 H 37 N 5 S 5 Se 5 Cl 2 Br 6 Sb 2 (1948.72): C, 25.3; H, 2.0; N, 3.6; S, 8.2; Br, 24.6. Found: C, 25.6; H, 2.2; N, 3.8; S, 8.5; Br, 24.4%. IR: (cm 1 ): 2953 (s), 2924 (s), 2852 (s), 1573 (w), 1459 (s), 1433 (m), 1375 (m), 1327 (m), 1171 (m), 1147 (w), 1125 (m), 1083 (m), 1043 (m), 1016 (w), 970 (m), 799 (w), 766 (s), 726 (w), 708 (w), 616 (w), 583 (w), 540 (w), 513 (w), 434 (w). Raman: (cm 1 ): 3060, 2952, 1575, 1483, 1429, 1375, 1331, 1263, 1085, 1044, 967, 612, 541, 514, 255, 201, 171.3.2.5. Synthesis of {[SbI 2 (mbtt)( l -I)]} n (5) Synthesised via the method outlined for 1, but using antimony(III) iodide (0.692 g, 1.38 mmol) and mbtt (0.499 g, 2.75 mmol). Yield: 0.87 g (92.4%). Orange solid, (mp: 129 °C, d).Anal. Calc. for C 8 H 7 I 3 NS 2 Sb (683.72): C, 14.1; H, 1.0; N, 2.0; S, 9.4; I, 55.7. Found: C, 14.0; H, 0.8; N, 1.9; S, 9.2; I, 55.4%. IR: (cm 1 ): 2951 (s), 2921 (s), 2855 (s), 1576 (w), 1458 (s), 1419 (m), 1359 1830 N.A. Barnes et al. / Polyhedron 29 (2010) 1822–1832 Table 7 Crystallographic parameters for compounds 1–6 .[SbCl 3 (mbtt) ( l -mbtt) 2 SbCl 3 (mbtt)] CH 2 Cl 2 (1) [SbCl 3 (mbts) ( l -mbts) 2 SbCl 3 (mbts)] CH 2 Cl 2 (2) [SbBr 3 (mbtt) ( l -mbtt) 2 SbBr 3 (mbtt)] CH 2 Cl 2 (3) [mer-SbBr 3 (mbts) 2 ( l -mbts) fac-SbBr 3 (mbts) 2 ]CH 2 Cl 2 (4) {[SbI 2 (mbtt) ( l -I)]} n (5) {[SbI 2 (mbts) ( l -I)]} n (6) Empirical Formula C 33 H 30 Cl 8 N 4 S 8 Sb 2 C 33 H 30 Cl 8 N 4 S 4 Se 4 Sb 2 C 33 H 30 Cl 2 Br 6 N 4 S 8 Sb 2 C 41 H 37 Cl 2 Br 6 N 5 S 5 Se 5 Sb 2 C 8 H 7 I 3 NS 2 Sb C 8 H 7 I 3 NSSeSb Formula weight 1266.19 1453.61 1532.75 1948.72 683.72 730.62 Color, habit yellow, prism yellow, prism yellow, prism yellow, prism orange, prism red, needle Crystal system monoclinic monoclinic monoclinic triclinic monoclinic monoclinic Space group P2 1 /n (no. 14) P2 1 /n (no. 14) P2 1 /n (no. 14) P  1 (no. 2) P2 1 /c (no. 14) P2 1 /c (no. 14) Crystal size (mm) 0.07  0.12  0.15 0.15  0.20  0.20 0.17  0.22  0.22 0.07  0.12  0.15 0.03  0.05  0.05 0.06  0.08  0.18 Unit cell dimensions a (Å) 13.9288(2) 13.9631(3) 13.8590(3) 10.2720(1) 13.0069(4) 13.0519(6) b (Å) 13.6119(2) 13.5686(2) 14.0030(3) 12.7760(2) 13.9916(4) 14.0241(5) c (Å) 24.2306(3) 24.6699(3) 24.3270(5) 24.5110(4) 8.1693(2) 8.2422(3) a (°) 103.7600(10) b (°) 90.0860(10) 90.5090(10) 90.5810(10) 91.2290(10) 95.3200(10) 96.4250(10) c (°) 113.5390(10) V (Å 3 ) 4594.05(11) 4673.77(15) 4720.84(17) 2839.81(8) 1480.31(17) 1499.19(10) T (K) 200(2) 150(2) 150(2) 150(2) 200(2) 150(2) Z 4442 44 D Calc (mg/m 3 ) 1.831 2.066 2.157 2.279 3.068 3.237 k (Å) 0.71073 0.71073 0.71073 0.71073 0.71073 0.71073 l (mm 1 ) 2.037 4.939 6.722 8.691 8.374 10.557 F(0 0 0) 2488 2776 2920 1828 1216 1288 h (°) 2.92–27.50 2.92–27.50 3.03–26.00 2.95–26.00 3.15–26.50 3.14–27.49 Number of reﬂections 20 271 (10 537 unique) 36 905 (10 651 unique) 38 761 (9262 unique) 20 533 (11 046 unique) 3026 (3026 unique) 3420 (3420 unique) R int 0.0453 0.0582 0.0970 0.0487 0.0683 0.0531 R1/wR2 0.0575/0.1521 0.0502/0.1226 0.0680/0.1501 0.0513/0.1212 0.0465/0.1128 0.0428/0.0958 R1/wR2 (all data) 0.0895/0.1801 0.0786/0.1390 0.1400/0.1798 0.0794/0.1383 0.0673/0.1220 0.0552/0.1021 Largest difference in peak and hole (e Å 3 ) 2.344 and 1.159 1.660 and 1.529 1.565 and 1.227 2.005 and 1.192 1.372 and 1.279 1.678 and 1.044 Goodness-of-ﬁt (GOF) on F 2 1.063 1.059 1.144 1.015 1.122 1.133 N.A. Barnes et al. / Polyhedron 29 (2010) 1822–1832 1831 (s), 1323 (m), 1263 (m), 1170 (w), 1137 (m), 1119 (m), 1092 (s), 1053 (m), 975 (s), 756 (s), 719 (w), 632 (m), 584 (w), 539 (w), 509 (w). Raman: (cm 1 ): 3058, 2938, 1579, 1473, 1459, 1424, 1362, 1319, 1265, 1124, 1091, 1052, 1020, 970, 536, 512, 391, 183, 148.3.2.6. Synthesis of {[SbI 2 (mbts)( l -I)]} n (6) Synthesised via the method outlined for 1, but using antimony(III) iodide (1.224 g, 2.44 mmol) and mbts (1.112 g, 4.87 mmol). Yield: 1.29 g (72.5%). Red solid, (mp: 127 °C, d). Anal.Calc. for C 8 H 7 I 3 NSSeSb (730.62): C, 13.1; H, 1.0; N, 1.9; S, 4.4; I, 52.1. Found: C, 13.3; H, 0.9; N, 1.8; S, 4.2; I, 51.9%. IR: (cm 1 ): 2951 (s), 2921 (s), 2849 (s), 1582 (w), 1452 (s), 1371 (m), 1356 (m), 1317 (w), 1260 (w), 1140 (w), 1128 (w), 1082 (m), 1050 (m), 960 (s), 752 (s), 717 (w), 614 (w), 575 (w), 542 (w), 509 (w).Raman: (cm 1 ): 3064, 2934, 1580, 1478, 1458, 1425, 1368, 1318, 1265, 1211, 1083, 1048, 1024, 969, 540, 513, 317, 262, 162.3.3. Crystallographic details Details of the structural analysis for compounds 1–6 are summarized in Table 7. Diffraction data were recorded with a Nonius j -CCD four-circle diffractometer at 200(2) K (1 and 5 )or 150(2) K (2, 3, 4 and 6). Graphite-monochromated Mo K a radiation (k = 0.71073 Å) was used in all cases. The structural data was solved by direct methods ( SHELXS 97) and reﬁned by full-matrix least squares against F 2 using all data ( SHELXL 97) [42]. Absorption corrections were carried out on all structures via the multiscan method, and applied with the SORTAV program [43]. Non-hydrogen atoms were reﬁned with anisotropic thermal parameters, whilst all hydrogen atoms were modeled in ideal positions. All thermal ellipsoid plots were generated using ORTEP -3 for Windows [44].Supplementary material CCDC 701608–701613 contain the supplementary crystallographic data for this paper. These data can be obtained free of charge via www.ccdc.cam.ac.uk/conts/retrieving.html, or from the Cambridge Crystallographic Data Centre, 12 Union Road, Cambridge CB2 1EZ, UK; fax: (+44) 1223-336-033; or e-mail: deposit@ccdc.cam.ac.uk Acknowledgements The authors would like to thank EPSRC (Engineering and Physical Sciences Research Council) for support of the departmental FT IR-Raman (Grant No: GR/M30135), NMR (Grant No: GR/L52246), and X-Ray (Research Initiative Grant) facilities.References [1] S.M. Godfrey, C.A. McAuliffe, A.G. Mackie, R.G. Pritchard, in: N.C. Norman (Ed.), Chemistry of Arsenic, Antimony and Bismuth, Blackie, London, UK, 1998.[2] W. Levason, G. Reid, J. Chem. Soc., Dalton Trans. (2001) 2953.[3] E.R.T. Tiekink, Crit. Rev. Oncol. Hematol. 42 (2002) 217.[4] I.I. Ozturk, S.K. Hadjikakou, N. Hadjiliadis, N. Kourkoumelis, M. Kubicki, M.Baril, I.S. Butler, J. Balzarni, Inorg. Chem. 46 (2007) 8652.[5] C.J. Carmalt, N.C. Norman, in: N.C. Norman (Ed.), Chemistry of Arsenic, Antimony and Bismuth, Blackie, London, UK, 1998.[6] G. Kiel, Chem. Ber. 107 (1974) 3444.[7] Von M. Schmidt, R. Bender, C. Burschka, Z. Anorg. Allg. Chem. 454 (1979) 160.[8] G.R. Willey, M.T. Larkin, M. Ravidran, N.M. Alcock, J. Chem. Soc., Chem.Commun. (1991) 271.[9] S. Pohl, D. Haase, M.Z. Peters, Z. Anorg. Allg. Chem. 619 (1993) 727.[10] A.J. Barton, N.J. Hill, W. Levason, G. Reid, J. Chem. Soc., Dalton Trans. (2001) 1621.[11] A.J. Barton, N.J. Hill, W. Levason, B. Patel, G. Reid, Chem. Commun. (2001) 95.[12] A.J. Barton, N.J. Hill, W. Levason, B. Patel, G. Reid, M. Webster, Dalton Trans.(2004) 980.[13] B. Rubin, F.J. Heldrich, W.K. Dean, D.J. Williams, A. Viehbeck, Inorg. Chem. 20 (1981) 4434.[14] D.J. Williams, D. Vanderveer, R.L. Jones, D.S. Mendalino, Inorg. Chim. Acta 165 (1989) 173.[15] E. Hough, D.G. Nicholson, J. Chem. Soc., Dalton Trans. (1981) 2083.[16] J.M. Kisenyi, G.R. Willey, M.G.B. Drew, J. Chem. Soc., Dalton Trans. (1985) 1073.[17] M.G.B. Drew, J.M. Kisenyi, G.R. Willey, J. Chem. Soc., Dalton Trans. (1982) 1729.[18] M.G.B. Drew, J.M. Kisenyi, G.R. Willey, S.O. Wandiga, J. Chem. Soc., Dalton Trans. (1984) 1717.[19] M.G.B. Drew, J.M. Kisenyi, R.V. Parish, J. Chem. Soc., Dalton Trans. (1987) 1605.[20] P. Berges, W. Hinrichs, J. Kopf, D. Mandak, G. Klar, J. Chem. Res. (1985) 218.[21] I.I. Ozturk, S.K. Hadjikakou, N. Hadjiliadis, N. Kourkoumelis, M. Kubicki, A.J.Tasiopoulos, H. Scleiman, M.M. Barsan, I.S. Butler, J. Balzarni, Inorg. Chem. 48 (2009) 2233.[22] L. Abdul Razak, A. Usman, H-K. Fun, B.M. Yamin, G.W. Keat, Acta Crystallogr., Sect. C 58 (2002) m122.[23] N.A. Barnes, S.M. Godfrey, R.G. Pritchard, S. Ratcliffe, Eur. J. Inorg. Chem. (2008) 3661.[24] G. Maas, B. Singer, Chem. Ber. 116 (1983) 3659.[25] M.D. Rudd, S.V. Lindeman, S. Husebye, Acta Chem. Scand. 50 (1996) 759.[26] F. Cristiani, F.A. Devillanova, A. Diaz, G. Verani, Phosphorus Sulfur Relat. Elem.20 (1984) 231.[27] C. Preti, G. Tosi, J. Mol. Struct. 50 (1978) 7.[28] A. Lipka, Acta Crystallogr., Sect. B 35 (1979) 3020.[29] D.W. Cushen, R. Hulme, J. Chem. Soc. (1962) 2218; D.W. Cushen, R. Hulme, J. Chem. Soc. (1964) 4162.[30] J. Galy, R. Enjalbert, J. Solid State Chem. 44 (1982) 1.[31] C.A. Allen, V.M. Cangelosi, L.N. Zakharov, D.W. Johnson, Cryst. Growth Des. 9 (2009) 3011.[32] P.J. Wheatley, J. Chem. Soc. (1961) 4379.[33] G.J. Corban, S.K. Hadjikakou, N. Hadjiliadis, M. Kubicki, E.R.T. Tiekink, I.S.Butler, E. Drougas, A.M. Kosmas, Inorg. Chem. 44 (2005) 8617.[34] G.K. O’Quinn, M.D. Rudd, J.A. Kautz, Phosphorus Sulfur Relat. Elem. 177 (2002) 853.[35] S. Husebye, S.V. Lindeman, M.D. Rudd, Acta Crystallogr., Sect. C 53 (1997) 809.[36] P.D. Boyle, W.I. Cross, S.M. Godfrey, C.A. McAuliffe, R.G. Pritchard, S.J. Teat, J.Chem. Soc., Dalton Trans. (1999) 2219.[37] S.E. Dann, A.R. Genge, W. Levason, G. Reid, J. Chem. Soc., Dalton Trans. (1997) 2207.[38] A.R. Genge, W. Levason, G. Reid, J. Chem. Soc., Dalton Trans. (1997) 4479.[39] N. Bricklebank, S.M. Godfrey, C.A. McAuliffe, R.G. Pritchard, J. Chem. Soc., Chem. Commun. (1994) 695.[40] S.E. Dann, A.R. Genge, W. Levason, G. Reid, J. Chem. Soc., Dalton Trans. (1996) 4471.[41] A.R. Genge, W. Levason, G. Reid, J. Chem. Soc., Dalton Trans. (1997) 4549.[42] G.M. Sheldrick, SHELX -97, University of Göttingen, Göttingen, Germany, 1997.[43] R.H. Blessing, Acta Crystallogr., Sect. A 51 (1995) 33.[44] L.J. Farugia, J. Appl. Crystallogr. 30 (1997) 565.1832 N.A. Barnes et al. / Polyhedron 29 (2010) 1822–1832 | [] | [] | ["[SbCl 3 (mbts)( l -mbts) 2 SbCl 3 (mbts)]CH 2 Cl 2", "[SbBr 3 (mbtt)( l -mbtt) 2 SbBr 3 (mbtt)]CH 2 Cl 2", "[mer-SbBr 3 (mbts) 2 ( l -mbts)facSbBr 3 (mbts) 2 ]CH 2 Cl 2", "{[SbI 2 (mbtt)( l -I)]} n", "{[SbI 2 (mbts)( l -I)]} n"] | ["antimony(III) chloride--0.785 g, 3.44 mmol", "antimony(III) bromide--1.260 g, 3.49 mmol", "antimony(III) bromide--1.184 g, 3.28 mmol", "antimony(III) iodide--0.692 g, 1.38 mmol", "antimony(III) iodide--1.224 g, 2.44 mmol"] | [] | ["N-methylbenzothiazole-2-selone (mbts)--1.570 g, 6.88 mmol", "mbtt--1.264 g, 6.97 mmol", "mbts--1.495 g, 6.55 mmol", "mbtt--0.499 g, 2.75 mmol", "mbts--1.112 g, 4.87 mmol"] | [] | [] | ["ethanolic solution--10 mL", "DMF--45 mL", "CH 2 Cl 2--N/A"]
b300914a | IR (KBr/cm ⫺1 ): 2298 and 2188 br ν(OD).[V(O)(oda)(-OMe)] 2 [Na(H 2 O)] 2 2a. A solution of [VO(oda)(H 2 O) 2 ] 1 (0.47 g, 2 mmol) in MeOH (15 ml) was added to a ﬁnely powdered solid NaOH (0.08 g, 2 mmol). A blue solid was formed and the resulting mixture stirred for 20 min. The precipitate was decanted, washed with MeOH, acetone and Et 2 O and dried. The resulting solid was dissolved in a mixture of MeOH–H 2 O (5 : 2 ml, respectively) and the resulting solution was kept at room temperature overnight. Deep blue crystals of 2a were obtained (0.32 g, 60%). IR (KBr/cm ⫺1 ): 3552, 3417 br ν(OH), 1663 s br ν(COO asymm), 1395 s ν(COO symm), 1112 s ν(COC asymm), 993 s ν(VO). µ eff (solid state) = 2.45 µ B . EPR powder spectrum: broad isotropic signal centred at g = 1.99 (peak-to-peak line-width 357 G). (Found: C, 21.51; H, 3.18. | [] | [] | ["[V(O)(oda)(-OMe)] 2 [Na(H 2 O)] 2 ", "2a"] | ["[VO(oda)(H 2 O) 2 ] 1--0.47 g, 2 mmol"] | ["NaOH--0.08 g, 2 mmol"] | [] | [] | ["20 min", "overnight"] | ["MeOH--15 ml", "H 2 O--5 ml"]
j.ica.2012.01.037 | The precipitate formed during the neutralisation was ﬁltered and separated. After a few days, the formation of single crystals was observed in the remaining solution (yield less than 1%). Elemental analyses were not performed because only a few single crystals were obtained. | [] | [] | [] | [] | [] | [] | [] | [] | []
j.ica.2011.01.057 | 2.2.2. Synthesis of [Zn(btze)(H 2 O)] n (2) A mixture of ZnCl 2 4H 2 O (20.89 mg, 0.1 mmol) and H 2 btze (33.23 mg, 0.2 mmol) in EtOH (5 mL) and H 2 O (5 mL) was stirred for 1 h at room temperature. Slow evaporation of the solution at room temperature yielded colorless block crystals of 2 within 2 weeks. Yield: 32% based on Zn. C 4 H 6 ON 8 Zn (%): Calc. C, 19.41; H, 2.44; N, 45.26. Found: C, 19.59; H, 2.41; N, 45.42. FT-IR (KBr, cm 1 ): 34545 (br), 2919 (s), 1627 (s), 1487 (m), 1409 (s), 1260 (m), 1113 (m), 1062 (m), 691 (m), 513 (m). | [] | ["2 weeks"] | ["[Zn(btze)(H 2 O)] n", "C 4 H 6 ON 8 Zn"] | ["ZnCl 2 \n4H 2 O--20.89 mg, 0.1 mmol"] | [] | ["H 2 btze--33.23 mg, 0.2 mmol"] | ["room temperature"] | ["1 h"] | ["EtOH--5 mL", "H 2 O--5 mL"]
cg501073e | [Zn 3 (L) 6 (bpp)] n (2). The procedure is similar to the synthesis of 1 except that bpp (0.0059 g, 0.03 mmol) was used instead of p-bix.Yield: 69% based on zinc. Anal. Calcd for C 55 H 32 I 12 N 2 O 12 Zn 3 (2631.74): C, 25.10; H, 1.23; N, 1.06%. Found: C, 25.16; H, 1.20; N, 1.13%. IR/cm −1 (KBr): 3440 (m), 2924 (w), 1604 (s), 1537 (vs), 1422 (m), 1371 (s), 1139 (s), 1035 (w), 780 (m), 706 (s), 661 (w).[Cd 1.5 (L) 3 (bpp)] n (3). Complex 3 was synthesized hydrothermally in a Teﬂon-lined stainless steel container by heating a mixture of 3,5diiodobenzoic acid (0.0112 g, 0.03 mmol), 1,3-bi(4-pyridyl)propane (bpp) (0.0059 g, 0.03 mmol), Cd(NO 3 ) 2 ·4H 2 O (0.0093 g, 0.03 mmol), and NaOH (0.0012 g, 0.03 mmol) in 6 mL of distilled water at 160 °C for 3 days under autogenous pressure. Subsequent cooling to room temperature yielded block crystals of 3 (yield: 80% based on cadmium). Anal. Calcd for C 68 H 46 Cd 3 I 12 N 4 O 12 (2971.09): C, 27.49; H, 1.56; N, 1.89%. Found: C, 27.40; H, 1.61; N, 1.92%. IR/cm −1 (KBr): 3424 (m), 3065 (m), 2942 (w), 1600 (s), 1532 (vs), 1420 (m), 1368 (vs), 1224 (w), 1142 (m), 1018 (m), 779 (s), 703 (s), 660 (m). | [] | [] | ["Zn 3 (L) 6 (bpp)] n", "Cd 1.5 (L) 3 (bpp)] n"] | ["bpp--0.0059 g, 0.03 mmol"] | [] | ["p-bix--NaN", "3,5diiodobenzoic acid--0.0112 g, 0.03 mmol", "1,3-bi(4-pyridyl)propane (bpp)--0.0059 g, 0.03 mmol"] | ["NaN", "160 °C"] | ["3 days", "3 days"] | ["distilled water--6 mL"]
c0ce00632g | Preparation of [Cu 2 (pht) 2 (bpfp)(H 2 O) 2 ] n (2) Cu(NO 3 ) 2 $3H 2 O (23 mg, 0.097 mmol), bpfp (28 mg, 0.097 mmol) and phthalic acid (16 mg, 0.097 mmol) were placed into 10 mL distilled H 2 O in a 23 mL Teﬂon-lined Parr acid digestion bomb, followed by 0.5 mL of a 1.0 M NaOH solution. The bomb was sealed and heated at 120  C for 21 h, whereupon it was cooled slowly to 25  C. Blue blocks of 2 (9 mg, 47% yield based on Cu) were isolated after washing with distilled water and acetone, and drying in air. Anal. Calcd for C 32 H 28 Cu 2 N 4 O 12 2: C 48.80, H 3.58, N 7.11%. Found: C 48.60, H 3.45, N 7.00%. IR (cm 1 ): 3300 (m, br), 2992 (w), 1621 (m), 1610 (s) 1594 (m), 1555 (w), 1540 (s), 1507 (w), 1471 (m), 1444 (m), 1421 (w), 1380 (s), 1325 (w), 1288 (m), 1265 (m), 1216 (w), 1155 (w), 1110 (w), 1051 (m), 1012 (m), 961 (m), 908 (m), 862 (w), 844 (m), 830 (s), 811 (w), 790 (w), 764 (m), 746 (w), 719 (w), 699 (w), 657 (w). | [] | [] | ["[Cu 2 (pht) 2 (bpfp)(H 2 O) 2 ] n", "C 32 H 28 Cu 2 N 4 O 12 2"] | ["Cu(NO 3 ) 2 $3H 2 O--23 mg, 0.097 mmol"] | [] | ["bpfp--28 mg, 0.097 mmol", "phthalic acid--16 mg, 0.097 mmol"] | ["120 \nC"] | ["21 h"] | ["distilled H 2 O--10 mL"]
b509042c | KEr[Ru(PBE)(CN) 4 ] 2 ·10H 2 O. Solutions of Ru-PBE (40 mg, 0.072 mmol) in water (2 cm 3 ) and ErCl 3 ·6H 2 O (13.7 mg, 0.036 mmol) in MeOH (2 cm 3 ) were mixed in a sample vial; the initially-generated precipitate of KCl was ﬁltered off. Slow evaporation of the residual solution over several weeks afforded orange single crystals of KEr[Ru(PBE)(CN) 4 ] 2 ·10H 2 O in 22% yield (10 mg). The yield was not optimised as we had found in earlier studies that allowing such solutions to evaporate too near to dryness resulted in a mixture of crystalline materials. | [] | [] | ["KEr[Ru(PBE)(CN) 4 ] 2 ·10H 2 O"] | ["ErCl 3 ·6H 2 O--13.7 mg, 0.036 mmol", "Ru-PBE--40 mg, 0.072 mmol"] | [] | [] | [] | ["several weeks"] | ["water--2 cm 3", "MeOH--2 cm 3"]
c0dt00181c | After completion of the reaction it produces a red solution, slow evaporation of which gave red plate shaped crystals after 10 days.The crystals were washed with methanol and dried. Isolated yield: 36% (based on manganese). Anal. Calcd for 3,C 7 H 8 MnN 4 O 3 :C, 33.47; N, 22.31; H, 3.20. Found: C, 33.78; N, 22.04; H, 3.46. IR (cm -1 ): 2090 (N 3 ), 1598 (COO ). | [] | [] | ["C 7 H 8 MnN 4 O 3"] | [] | [] | [] | [] | ["10 days"] | ["methanol--not specified"]
s0277-5387(03)00180-3 | Microanalysis (%) found: C, 26.8; H, 4.7; N, nil. Calc.for C 6 H 13 MnO 8 : C, 26.9; H, 4.9%.After about 1 week, many red-orange crystals and rod-like crystals were present in the remaining solution.A suitable crystal was chosen for a single-crystal X-ray diffraction experiment.It was subsequently found that Me 4 N(dcnm) was not necessary for the successful synthesis of 1 × /HOAc×/H 2 O. | [] | [] | ["C 6 H 13 MnO 8"] | [] | [] | [] | [] | ["about 1 week"] | []
ic951209u | The metal was precipitated as uranyl oxinate, which was then calcined at 900 °C to yield U 3 O 8 . The H and C contents were determined from an elemental analysis using a Perkin-Elmer 240C analyzer. The P content was deduced from the amount of carbon and by the known P/C ratio of 1/6. The water content was determined from the weight loss in TGA. Anal. Calc for [UO 2 ] 3 [HO 3 PC 6 H 5 ] 2 [O 3 PC 6 H 5 ] 2 ‚H 2 O: U, 49.11; P, 8.53; C, 19.81; H, 1.65; H 2 O, 1.24. Found: U, 49.1; P, 8.4; C, 19.93; H, 1.67; H 2 O, 1.48. | [] | [] | ["[UO 2 ] 3 [HO 3 PC 6 H 5 ] 2 [O 3 PC 6 H 5 ] 2 ‚H 2 O"] | ["uranyl oxinate--not specified"] | [] | [] | [] | [] | []
c2dt12202b | 0.30 g, 0.045 mmol, 33% (based on TMACl). Anal. calcd (%) for 1: C 7.50, H 2.16, N 2.08, Dy 4.83, P 0.92, W 60.14. Found: C 7.64, H 2.31, N 1.94, Dy 4.69, P 0.80, W 60.27. IR (KBr pellet, Fig. S4):† 3469 (w), 3036 (w), 1648 (s), 1485 (s), 1450 (w), 1418 (w), 1317 (w), 1287 (m), 1081 (s), 1050 (s), 950 (s), 885 (s), 813 (s), 758 (w), 701 (w).Synthesis of [(CH 3 ) 4 N] 10 {[(α-PW 11 O 39 )Ho(H 2 O)] 2 (C 2 O 4 )}· ∼10H 2 O (3). The preparation of 3 was similar to that of 1, except that HoCl 3 ·6H 2 O (0.49 g, 1.29 mmol) replaced YCl 3 ·6H 2 O. Slow evaporation at room temperature afforded light pink block crystals suitable for X-ray diffraction. Yield: ca. | [] | [] | ["[(CH 3 ) 4 N] 10 {[(α-PW 11 O 39 )Ho(H 2 O)] 2 (C 2 O 4 )}· ∼10H 2 O", "NaN"] | ["HoCl 3 ·6H 2 O--0.49 g, 1.29 mmol"] | [] | [] | [] | [] | []
cryst8010007 | Then, 0.7 mL of ethylene glycol were added; the vial was closed and kept at 130 ◦ C for 2 days.Some single crystals in the form of plates were isolated, and their crystal structure and chemical composition were established by a single-crystal X-ray diffraction method. | [] | [] | [] | [] | [] | [] | ["130 \nC"] | ["2 days"] | ["ethylene glycol--0.7 mL"]
ic0006192 | General Synthesis. Compound 1 was added to a solution consisting of a large excess of the appropriate alcohol (HOR) dissolved in toluene. | [] | [] | [] | [] | [] | [] | [] | [] | ["toluene--excess"]
j.inoche.2009.06.021 | [UO 2 (NO 3 ) 2 (H 2 O) 2 ]4H 2 O (150 mg, 0.30 mmol), Cu(CF 3 SO 3 ) 2 (109 mg, 0.30 mmol), pyridine-3-carboxylic acid (b-picolinic or nicotinic acid) (37 mg, 0.30 mmol), and demineralized water (2 mL) were placed in a 20 mL tightly closed glass vessel and heated at 180 °C under autogenous pressure. Green crystals of complex 2 appeared within 3 days and were recovered after ﬁltration and washed with water (14 mg, 13% yield based on the acid). Anal. | [] | [] | ["[UO 2 (NO 3 ) 2 (H 2 O) 2 ]?4H 2 O"] | ["UO 2 (NO 3 ) 2 (H 2 O) 2 --150 mg, 0.30 mmol", "Cu(CF 3 SO 3 ) 2 --109 mg, 0.30 mmol"] | [] | ["pyridine-3-carboxylic acid (b-picolinic or nicotinic acid)--37 mg, 0.30 mmol"] | ["180 \nC"] | ["3 days"] | ["demineralized water--2 mL"]
s10870-018-0707-5 | Synthesis andCrystallization Synthesis of{[Cu 3 (L) 2 (acetate) 6 (H 2 O) 4 ]·10(H 2 O)} n (1) A mixture of Cu(OOCCH 3 ) 2 ·H 2 O (10mg, 0.05mmol), sodium acetate (13.6mg, 0.1mmol) and L (5.5 mg, 0.025mmol) was dissolved in 10mL of CH 3 OH/H 2 O (9:1, v/v). The ﬁnal mixture was placed in a Parr Teﬂon-lined stainless steel vessel (25mL) under autogenous pressure and heated at 130°C for 2 days. Large bulk blue, blockshaped crystals were obtained, and ﬁltered oﬀ, washed with mother liquid, and dried under ambient conditions. Yield of the reaction was ca. 25% based on L. Anal. Calcd for C 62 H 94 Cu 3 N 8 O 34 : C, 44.17%, H, 5.62%, N, 6.65%; found C, 43.75%, H, 5.11%, N, 6.81%. IR (KBr, cm −1 ): 3447, 1613, 1565, 1382, 1287, 1211, 1026, 841, 722. | [] | [] | ["{[Cu 3 (L) 2 (acetate) 6 (H 2 O) 4 ]·10(H 2 O)} n"] | ["Cu(OOCCH 3 ) 2 ·H 2 O--10 mg, 0.05 mmol"] | ["sodium acetate--13.6 mg, 0.1 mmol"] | ["L--5.5 mg, 0.025 mmol"] | ["130 °C"] | ["2 days"] | ["CH 3 OH/H 2 O--10 mL (9:1, v/v)"]
jssc.2001.9164 | b-[Ni(dca)  pyz] 7. A solution of [PPN][dca] (340 mg, 0.562 mmol) and pyrazine (24 mg, 0.30 mmol) in acetone (13 ml) was added to a solution of Ni(NO  )  .6H  O (85 mg, 0.29 mmol) in acetone (8 ml). A pale blue powder formed immediately. The yield was 74 mg, 97%. Infrared spectrum (nujol, cm \ ): 3571vw, 3105vw, 2295s, 2254m, 2194s, 1415m, 1330s, 1167w, 1126m, 1090w, 1063m, 950vw, 810m. Elemental analysis: Calculated for NiC  H  N  : C, 35.5; H, 1.5; N, 41.4. Found: C, 33.8; H, 1.7; N, 38.8.b-[Zn(dca)  pyz] 8. A few small prismatic crystals, suitable for single-crystal X-ray analysis, were found to exist as a trace impurity amongst "ne needles of a-[Zn(dca)  pyz]. | [] | [] | ["Ni(dca)  pyz", "Zn(dca)  pyz"] | ["Ni(NO  )  .6H  O--85 mg, 0.29 mmol", "NiC--NaN"] | [] | ["[PPN][dca]--340 mg, 0.562 mmol", "pyrazine--24 mg, 0.30 mmol"] | [] | [] | ["acetone--13 ml", "acetone--8 ml"]
c2dt12072k | Elemental analysis: calc.: % C 61.53, % H 6.50, % N 5.30; found: % C 61.03, % H 5.94, % N 5.77. IR: ν/cm −1 = 3067 (w), 3035 (w), 2933 (w), 2860 (w), 1668 (s), 1605 (s), 1568 (m), 1548 (m), 1527 (w), 1494 (m), 1384 (vs), 1253 (m), 1178 (w), 1088 (s), 1063 (w), 1005 (m), 828 (m), 784 (s), 771 (m), 734 (m), 707 (m), 688 (m).Synthesis of [Co 2 (C 45 H 27 O 6 )(NO 3 )(DEF) 2 (H 2 O)](DEF) 6 (H 2 O) (5, DUT-44) Co(NO 3 ) 2 ·6H 2 O (157.5 mg, 0.54 mmol) and H 3 BBC (81.0 mg, 0.12 mmol) were dissolved in 10.5 mL DEF and heated in a Pyrex tube for 12 h at 120 °C. The resulting purple crystals were collected by ﬁltration under argon atmosphere, washed with fresh DEF and dried in an argon ﬂow at room temperature (yield: 99.0 mg, 48.9% based on H 3 BBC). | [] | [] | ["[Co 2 (C 45 H 27 O 6 )(NO 3 )(DEF) 2 (H 2 O)](DEF) 6 (H 2 O)", "DUT-44"] | ["Co(NO 3 ) 2 \n6H 2 O--157.5 mg, 0.54 mmol"] | [] | ["H 3 BBC--81.0 mg, 0.12 mmol"] | ["120 °C"] | ["12 h"] | ["DEF--10.5 mL"]
s10904-015-0206-5 | 3.3 Synthesis of Synthesis of (5-Methyl-5(3-pyridyl)hydantoin)tribromomercury(II) (2) HgBr 2 (0.3603 g, 1 mmol) in 4 cm 3 methanol was added to a solution of L (0.1911 g, 1 mmol) in 2 cm 3 methanol. The resulting solution was stirred at room temperature for 48 h. | [] | [] | ["(5-Methyl-5(3-pyridyl)hydantoin)tribromomercury(II)", "NaN"] | ["HgBr 2--0.3603 g, 1 mmol"] | [] | ["L--0.1911 g, 1 mmol"] | [] | ["48 h"] | ["methanol--4 cm3"]
c2ce06329h | for C 22 H 14 O 8 : C, 65.03; H, 3.47. Found: C, 64.93; H, 3.39.2.3. Synthesis of complexes 1–5 The synthesis for the target ﬁve complexes were performed in 25 mL Teﬂon-lined stainless steel vessels by utilizing the solvothermal method with different stoichiometric ratios for the starting materials in the absence of NaOH. The one-pot mixture was heated to an appropriate temperature and held for 48–72 h, then cooled at a descent rate of 10  Ch 1 . Finally, crystals suitable for single-crystal X-ray diffraction analysis were obtained after cooling to room temperature. | [] | [] | ["C 22 H 14 O 8"] | [] | [] | [] | [] | ["48–72 h"] | []
acs.inorgchem.5b02627 | Crystals of [La(H 2 Me 2 tedpa) 2 ](PF 6 ) 3 ·8H 2 O, [Yb(H 2 Me 2 tedpa) 2 ](PF 6 ) 3 ·4H 2 O, and [Gd(cb-tedpa)](PF 6 )·2.5H 2 O were obtained by dissolving small amounts of the isolated [Ln(Me 2 tedpa)]Cl (Ln = La, Yb) or [Gd(cb-tedpa)]Cl complexes in water and addition of an excess of KPF 6 . Crystals of [La(cb-tedpa)Cl]·5H 2 O and [Lu(Me 2 tedpa)]Cl· 6H 2 O were obtained by slow evaporation of aqueous solutions of the complexes at neutral pH. Crystals of [Gd(Hcb-tedpa) 2 ]Cl·5H 2 O were obtained by reacting the ligand (∼30 mg) and equimolar GdCl 3 in 5 mL of n-butanol in the presence of DIPEA as a base under microwave irradiation (8−10 W to set the temperature to 140−145 °C) for nearly 40 h. The crystals were obtained upon storing the resulting solution at room temperature for a few days. | ["room temperature"] | ["a few days"] | ["[La(H 2 Me 2 tedpa) 2 ](PF 6 ) 3 ·8H 2 O", "[Yb(H 2 Me 2 tedpa) 2 ](PF 6 ) 3 ·4H 2 O", "[Gd(cb-tedpa)](PF 6 )·2.5H 2 O", "[La(cb-tedpa)Cl]·5H 2 O", "[Lu(Me 2 tedpa)]Cl· 6H 2 O", "[Gd(Hcb-tedpa) 2 ]Cl·5H 2 O"] | ["[Ln(Me 2 tedpa)]Cl (Ln = La, Yb)--small amounts", "[Gd(cb-tedpa)]Cl--small amounts", "GdCl 3--equimolar"] | ["DIPEA--NA"] | ["KPF 6--excess", "ligand--∼30 mg"] | ["NA", "NA", "140−145 °C"] | ["NA", "NA", "40 h"] | ["water--NA", "n-butanol--5 mL"]
c8ce01003j | Synthesis of {[Cd 3 ĲL) 2 ĲNMP) 2 ]} (2) A mixture of CdĲNO 3 ) 2 ·4H 2 O (0.1 mmol, 30.9 mg) and H 3 L (0.05 mmol, 15.1 mg) was dissolved in a mixture of NMP and distilled water (8 mL) (4 : 4 v/v), and the resulting mixture was stirred at room temperature for 30 min. The mixture was transferred to a Teflon-lined stainless-steel vessel (25 mL) and then heated at 145 °C for 3 days. After cooling down to room temperature at a rate of 5 °C min −1 , colourless blockshaped crystals of 2 were filtered out. Yield: 63% (based on H 3 L). Calcd for (%) C 38 H 30 N 4 O 16 Cd 3 : C, 40.10; H, 2.64; N, 4.93. Found: C, 39.83; H, 2.73; N, 4.20. IR (KBr, cm −1 ) (Fig.S1b†): 3450m, 3066m, 2929m, 2880m, 1631s, 1563s, 1396s, 1297s, 1258s, 1208s, 1150s, 973m, 845m, 806m, 668m, 707m, 658m, 618m, 550w, 481w, 422w. | ["145 \n°C"] | ["3 days"] | ["{[Cd 3 ĲL) 2 ĲNMP) 2 ]}"] | ["CdĲNO 3 ) 2 \n4H 2 O--0.1 mmol, 30.9 mg"] | [] | ["H 3 L--0.05 mmol, 15.1 mg"] | ["room temperature"] | ["30 min"] | ["NMP--4 mL", "distilled water--4 mL"]
s11243-016-0045-4 | Synthesis of {[Ni(L1)(nip)(H 2 O)]2H 2 O} n (1) A mixture of Ni(OAc) 2 4H 2 O (24.9 mg, 0.1 mmol), L1 (35.2 mg, 0.1 mmol), H 2 nip (42.3 mg, 0.2 mmol), and H 2 O (10 mL) was placed in a Teﬂon-lined stainless steel vessel (25 mL). The slurry was kept under magnetic stirring for 30 min at room temper ature and then heated at 140 °C for 72 h. At the end of this period, the mixture was cooled to room temperature at a rate of 5 °C/h. Green block single crystals of complex 1, suitable for X-ray diffraction, were collected by ﬁltration and washed with deionized water. Yield: 35 % (based on Ni(OAc) 2 4H 2 O). Anal.Calcd. for C 30 H 35 N 5 NiO 9 (%): C, 53.9; H, 5.3; N, 10.5.Found (%): C, 54.1; H, 5.4; N, 10.4. IR (KBr, cm -1 ): 3430 (m), 3020 (m), 1680 (s), 1600 (m), 1570 (s), 1520 (s), 1470 (s), 1410 (m), 1350 (m), 1190 (w), 1140 (w), 910 (w), 729 (m), 554 (m), 478 (m), 421 (m). | [] | [] | ["{[Ni(L1)(nip)(H 2 O)]\n2H 2 O} n", "C 30 H 35 N 5 NiO 9"] | ["Ni(OAc) 2 \n4H 2 O--24.9 mg, 0.1 mmol"] | [] | ["L1--35.2 mg, 0.1 mmol", "H 2 nip --42.3 mg, 0.2 mmol"] | ["140 \n°C"] | ["72 h"] | ["H 2 O--10 mL"]
cryst7120364 | Anal. Calc. for C 14 H 12 N 2 O 6 Cd 1 ( 1 ): C 35.21, N 5.74, H 3.95; Found: C 35.69, N 5.94, H 3.82. IR (KBr pellet): ν = 1603 (m), 1471 (s), 1413 (s), 1323 (m), 1221 (m), 1067 (m), 1006 (m), 672 (s), 628 (vs) cm −1 .The fresh crystals of 1 are heated at 90 ◦ C to obtain dehydrated crystals {[Cd(C 4 O 4 )(bipy)(H 2 O) 2 ]} ∞ ( 1a ). | ["90 ◦ C"] | [] | ["[Cd(C 4 O 4 )(bipy)(H 2 O) 2 ]} ∞"] | [] | [] | [] | [] | [] | []
d0dt01236j | 18a The orange solid was filtered oﬀ and dried under reduced pressur e to yield the hexafluorophosph a te salt of 2 (97%,1.22g,1.29mmol) as orange crys tals. IR (neat): 3595w , 2928w, 1620m, 1552w, 1479w, 1446w, 1304w, 1241w , 1038w, 988m, 972m, 821s. [Ru( II) (4,4′-dimethyl-2,2′-bipyridine) 3 ]Cl 2 (2) was synthesized as the tetrahydrate from the hexafluorophosphate salt on a 1.3 mmol scale according to the literatur e in a yield of 68%. | [] | [] | ["[Ru( II) (4,4′-dimethyl-2,2′-bipyridine) 3 ]Cl 2"] | ["hexafluorophosphate salt--1.22g, 1.29mmol"] | [] | ["4,4′-dimethyl-2,2′-bipyridine--not available"] | [] | [] | []
cg301413u | Synthesis of [Co 4 (cpna) 4 (H 2 O) 8 ](2).AmixtureofCo(NO 3 ) 2 ·6H 2 O (0.044 g, 0.15 mmol) and H 2 cpna (0.018 g, 0.075 mmol) in N,N′-dimethylacetamide DMA (5 mL), ethanol (2 mL), and water (3 mL) was placed in a Teﬂon-lined stainless steel vessel (15 mL). The vessel was heated at 120 °C for 72 h, and then cooled to room temperature at a rate of 5 °C/h, giving the red prism crystals of 2, which were isolated by washing with ethanol, and dried in vacuo.The yield was ca. 12 mg (47.6%). Anal. Calcd for C 52 H 44 Co 4 N 4 O 24 :C, 46.45; H, 3.30; N, 4.17. Found: C, 46.40; H, 3.27; N, 4.20%. IR (KBr, cm −1 ): 3442(s), 3095(w), 2927(w), 1622(s), 1533(vs), 1396(s), 1340(s), 1269(m), 1167(w), 835(w), 702(m). | [] | [] | ["[Co 4 (cpna) 4 (H 2 O) 8 ](2)"] | ["Co(NO 3 ) 2 ·6H 2 O--0.044 g, 0.15 mmol"] | [] | ["H 2 cpna--0.018 g, 0.075 mmol"] | ["120 °C"] | ["72 h"] | ["N,N′-dimethylacetamide DMA--5 mL", "ethanol--2 mL", "water--3 mL"]
ic3011585 | After this time, the product crystallized as a brown-black solid. The supernatant was removed, and the crystals were washed with ether and dried in vacuo to yield 1.05 g of crystalline product (77% yield). Anal. | [] | [] | ["NaN"] | [] | [] | [] | [] | [] | []
j.jinorgbio.2007.12.010 | 4.1.1. 3,4-F 2 C 6 H 3 C(O)NHOH(H 2 L 1 ) Yield: 34%; White plate crystals; m.p. 108–110 °C. IR: m = 3545 s, (N–H); 3276 s br (O–H); 1634 s and 1515 s (CO/NC); 881 s (N–O) cm 1 .1 H NMR (CDCl 3 ): d = 8.14 (s, 1H, H(2)); 7.74 (d, 1H, H(5)); 6.81 (d, 1H, H(6)).13 C NMR (CDCl 3 ): d = 166.9 (CO); 152.6, 151.9, 131.8, 131.0, 124.5, 111.3 (C arom ) ppm.4.1.2. 2,4-F 2 C 6 H 3 C(O)NHOH (H 2 L 2 ) Yield: 44 %; White plate crystals; m.p. 130–132 °C. IR: m = 3337s (N–H); 3108s, br (O–H); 1655s and 1612s (CO/ NC); 890s (N–O) cm 1 .1 H NMR (CDCl 3 ): d = 8.18 (d, 3 J FH = 7.2 Hz, 1H, H(3)); 7.03 (d, 1H, H(5)); 6.91 (d, 1H, H(6)).13 C NMR (CDCl 3 ): d = 165.1 (CO); 152.7, 151.8, 137.0, 127.5, 124.5, 120.5 (C arom ) ppm.4.1.3. 2,5-F 2 C 6 H 3 C(O)NHOH (H 2 L 3 ) Yield: 37%; White powder; m.p. 134–136 °C. IR: m = 3239 s (N–H); 2880 s, br (O–H); 1619s and 1596 s (CO/NC); 893 s (N–O) cm 1 . | [] | [] | ["3,4-F 2 C 6 H 3 C(O)NHOH(H 2 L 1 )", "2,4-F 2 C 6 H 3 C(O)NHOH (H 2 L 2 )", "2,5-F 2 C 6 H 3 C(O)NHOH (H 2 L 3 )"] | [] | [] | [] | [] | [] | []
j.molstruc.2015.12.006 | 2.2.2. {[Cd 2 (PPAA) 2 (L 2 )(H 2 O)].2H 2 O} n (2) The same synthetic method as that for 1 was used except that H 2 L 1 was replaced by H 3 L 2 (21 mg, 0.1 mmol). Colorless block crystals of 2 were obtained with 36% yield. Anal. Calc. for C 36 H 24 Cd 3 N 6 O 12 : C, 41.47; H, 2.84; N, 7.64. Found: C, 41.53; H, 2.79; N, 7.65. IR (KBr, cm 1 ): 3414 b, 1583 vs, 1483 m, 1442 s, 1394 vs, 1369 m, 1324 m, 1252 m, 1194 w, 1171 m, 1110 m, 1079 m, 1053 w, 1023 w, 863 w, 830 w, 805 w, 772 s, 714 m, 654 w, 586 w, 541 w. | [] | [] | ["{[Cd 2 (PPAA) 2 (L 2 )(H 2 O)].2H 2 O} n", "C 36 H 24 Cd 3 N 6 O 12"] | [] | [] | ["H 3 L 2--21 mg, 0.1 mmol"] | [] | [] | []
j.jssc.2012.01.033 | CuVOF 5 (H 2 O) 2 (pyz) 3 single-crystals (3) were synthesized as described above with 0.750  10  3 mol (0.136 g) of V 2 O 5 , 1.690  10  3 mol (0.134 mg) of CuO, 1.00  10  2 mol (1.00 g) of pyrazine and 2.78  10  2 mol (1.00 mL) of 48% aqueous HF. | [] | [] | ["CuVOF 5 (H 2 O) 2 (pyz) 3"] | ["V 2 O 5--0.136 g", "CuO--0.134 mg"] | [] | ["pyrazine--1.00 g"] | [] | [] | ["48% aqueous HF--1.00 mL"]
j.jssc.2013.10.005 | Yellow prismatic crystals of 2 were recovered by ﬁltration, washed with distilled water and dried at ambient temperature (Yield 52% based on Er 2 O 3 ). Elemental Analysis: Calcd. for C 36 H 24 CuErIN 3 O 6 : C 45.40, H 2.54, N 4.41. Found: C 44.74, H 2.67, N 4.33.Compound 3 was synthesized by a procedure similar to that of 2 except that Er 2 O 3 was replaced by Dy 2 O 3 (0.4 mmol, 0.149 g) or Dy(NO 3 ) 3 (0.8 mmol, 0.278 g). Yellow prismatic crystals of 3 were recovered by ﬁltration, washed with distilled water and dried at ambient temperature (Yield 42% based on Dy 2 O 3 ). Elemental Analysis: Calcd. for C 79 H 60 Cu 3 Dy 2 I 2 N 6 O 18 : C 44.11, H 2.81, N 3.91. | [] | [] | ["C 36 H 24 CuErIN 3 O 6", "C 79 H 60 Cu 3 Dy 2 I 2 N 6 O 18"] | ["Er 2 O 3--NaN", "Dy 2 O 3--0.4 mmol, 0.149 g", "Dy(NO 3 ) 3--0.8 mmol, 0.278 g"] | [] | [] | [] | [] | []
00958972.2016.1206200 | 2.2. Synthesis of [Co(Bim)(IA)(H 2 O) 2 ] n ·0.5nH 2 O (1) A mixture of CoCl 2 ·6H 2 O (0.05mmol, 0.0119g), Bim (0.1mmol, 0.0224g), H 2 IA (0.05mmol, 0.0084g), NaOH (0.1mmol, 0.0040g), CH 3 OH (4mL), and H 2 O (4mL) was stirred at room temperature for half an hour and then sealed into a 25-mL Teon-lined stainless steel autoclave. The autoclave was heated in an oven at 100°C for 3 days and then gradually cooled to room temperature. Pink rod-like crystals of 1 were obtained in a yield of 59%. IR (KBr, cm −1 ): 3440 (s), 1619 (s), 1559 (m), 1508 (m), 1389 (s), 1116 (m), 1070 (m), 735 (m), 723 (m), 656 (m). Anal. Calcd for C 21 H 21 N 4 O 6.5 Co (%): C, 51.23; H, 4.30; N, 11.38. Found (%): C, 51.38; H, 4.16; N, 11.42. | [] | [] | ["[Co(Bim)(IA)(H 2 O) 2 ] n ·0.5nH 2 O"] | ["CoCl 2 ·6H 2 O--0.05 mmol, 0.0119 g"] | ["NaOH--0.1 mmol, 0.0040 g"] | ["Bim--0.1 mmol, 0.0224 g", "H 2 IA--0.05 mmol, 0.0084 g"] | ["100°C"] | ["3 days"] | ["CH 3 OH--4 mL", "H 2 O--4 mL"]
c5ce00713e | Synthesis of {[CoĲstp) 2 ĲH 2 O) 2 ]ĳCoĲbipy) 2 ĲH 2 O) 4 ]}·2Hbipy ·2H 2 O (5). A mixture of 2-sulfoterephthalic acid monosodium salt (0.0536 g, 0.20 mmol), CoĲNO 3 ) 2 ·6H 2 O (0.2911 g, 1.0 mmol), 4,4′-bipyridine (0.0626 g, 0.40 mmol) and water (4 mL) was placed in a 25 mL stainless reactor with Teflon liner and heated to 160 °C for 48 h. Then, it was cooled down to room temperature at a rate of −6 °Ch −1 . Yellow crystals were separated by filtration, washed with deionised water and dried in air. Yield: 0.102 g (15%). Anal. calc. for C 56 H 56 Co 2 N 8 O 22 S 2 : C, 48.92; H, 4.10; N, 8.15. Found: C, 49.47; H, 4.53; N, 8.29. IR (KBr, cm −1 ): 3467, 2728, 1598, 1447, 1193, 1177, 1028, 937, 827, 722, 671, 526, 482, 397. | [] | [] | ["{[CoĲstp) 2 ĲH 2 O) 2 ]ĳCoĲbipy) 2 ĲH 2 O) 4 ]}·2Hbipy ·2H 2 O", "C 56 H 56 Co 2 N 8 O 22 S 2"] | ["CoĲNO 3 ) 2 ·6H 2 O--0.2911 g, 1.0 mmol"] | [] | ["2-sulfoterephthalic acid monosodium salt--0.0536 g, 0.20 mmol", "4,4′-bipyridine--0.0626 g, 0.40 mmol"] | ["160 \nC"] | ["48 h"] | ["water--4 mL"]
c3ce00068k | Pd(PPh 3 ) 4 (0.12 g, 0.1 mmol) was added to the reaction mixture with stirring, and the mixture heated to reflux for 24 h under N 2 . The resultant mixture was evaporated to dryness and taken up in CH 2 Cl 2 which had been dried over anhydrous Na 2 SO 4 .The CH 2 Cl 2 solution was evaporated to dryness and the residue was purified by silica gel chromatography (EtOAc– petroleum ether (1 : 6) as eluent) to give a white solid. Yield: 0.805 g, 86.7%. | [] | [] | [] | ["Pd(PPh 3 ) 4 --0.12 g, 0.1 mmol"] | [] | [] | ["reflux"] | ["24 h"] | ["CH 2 Cl 2 --NaN"]
j.ica.2005.03.041 | [Zn(bpy)(Hbtc)(H 2 O)] n Æ 3nH 2 O (2). Complex 2 was synthesized as for 1 except for pH being 4.0. Needle-like colorless crystals of 2 were isolated in 35.2% yield (based on Zn). Anal. Calc. for C 19 H 20 N 2 O 10 Zn: C, 45.48; H, 4.02; N, 5.58. Found: C, 45.24; H, 4.13; N, 5.37%. IR(KBr, cm 1 ): c(OH) 3294(m, br), m s (COO  ) 1616(vs), m as (COO  ) 1421(s), d(COOH) 939(m), c(C–H) 820(m), d(bpy) 733(m), c(bpy) 580(w).[Zn(bpy)(Hbtc)(H 2 O)] n Æ 4nH 2 O (3). Complex 3 was synthesized as for 1 except for pH being 2.0. | [] | [] | ["[Zn(bpy)(Hbtc)(H 2 O)] n Æ 3nH 2 O", "C 19 H 20 N 2 O 10 Zn"] | [] | [] | ["bpy--not specified", "Hbtc--not specified"] | [] | [] | []
c3ce42628a | The mixture was treated with 4-bromomethyl benzoic acid methyl ester (4.57 g, 19.96 mmol), and the resulting solution was refluxed for 24 h. After this, the reaction mixture was allowed to cool to room temperature and poured in ice-cold water to obtain a pale white solid that was collected by filtration and dried in air. Yield: ~76%. Melting point = 82 °C; 1 H-NMR (DMSO-d 6 , 500 MHz, δ): 7.88(d, 4H; H Ar ); 7.41(d, 4H; H Ar ); 3.79 (s, 3H); 3.46 (s, 4H); 2.47 (s, 6H); 1.00 (s, 3H); 13 C NMR (DMSO-d 6 , 125 MHz, δ): 166.70, 145.79, 144.67, 129.65, 129.60, 129.40, 129.32, 128.81, 128.64, 61.96, 60.69, 57.54, 53.39, 52.56; ESI-MS: m/z [M+1] 397.21 (100%); calculated 396.48; elemental analysis: calcd. for C 23 H 28 N 2 O 4 : C, 69.67; H, 7.12; N, 7.07%; found: C, 69.74; H, 7.19, N, 7.01%; IR(KBr, cm −1 ): 3419(w), 2948(m), 2808(m), 1719(s), 1609(m), 1438(s), 1339(m), 1274(s), 1175(m), 1101(s), 958(m), 844(m), 863(m) (See ESI† S1–S4). | [] | [] | [] | [] | [] | ["4-bromomethyl benzoic acid methyl ester--4.57 g, 19.96 mmol"] | ["reflux"] | ["24 h"] | []
j.poly.2012.09.014 | 2.2.3. Synthesis of K[Ni(pdt) 2 ]2H 2 O(3) To a suspension of H 2 pdt (144 mg, 1.00 mmol) in methanol (20 ml) was added KOH (112 mg, 2.0 mmol), and the solution was stirred until it became clear. An aqueous solution (160 ml) of Ni(ClO 4 ) 2 6H 2 O (183 mg, 0.500 mmol) was added, and the solution was stirred for 30 min to obtain a stock solution of 2.8 mM K 2 [Ni(pdt) 2 ] in 8:1 (v/v) water/methanol. This solution was electrolyzed with a constant current of 5 l A for 1 week, during which time black needle-shaped crystals formed on the anode. Those are collected and washed with water before dried in vacuo. Elemental Anal. Calc. for C 8 H 8 K 1 N 4 Ni 1 O 2 S 4 : C, 22.97; H, 1.93; N, 13.40. Found: C, 23.27; H, 1.98; N, 13.52%. | [] | [] | ["K[Ni(pdt) 2 ]?2H 2 O(3)", "C 8 H 8 K 1 N 4 Ni 1 O 2 S 4"] | ["Ni(ClO 4 ) 2 ?6H 2 O--183 mg, 0.500 mmol"] | ["KOH--112 mg, 2.0 mmol"] | ["H 2 pdt--144 mg, 1.00 mmol"] | [] | ["1 week"] | ["methanol--20 ml", "water--160 ml"]
c6dt02646j | Synthesis of [Er(Hdpstc)(H 2 O) 2 ] n ·nH 2 O (7). The procedure was the same as that for 1, except that Sm(NO 3 ) 3 ·6H 2 Owas replaced by Er(NO 3 ) 3 ·6H 2 O (0.046 g, 0.10 mmol). Pink lamellar crystals were filtered and washed with distilled water (43.2% yield based on H 4 dpstc). Anal. Calcd (%) for C 32 H 14 O 26 S 2 Er 2 (1212): C, 31.68; H, 1.15%. Found: C, 31.70; H, 1.15%. IR (KBr, cm −1 ): 3494 (m), 1705 (m), 1550 (s), 1494 (m), 1421 (s), 1326 (m), 1159 (m), 848 (w), 798 (w), 663 (w), 615 (w), 497 (w). | [] | [] | ["[Er(Hdpstc)(H 2 O) 2 ] n ·nH 2 O", "C 32 H 14 O 26 S 2 Er 2"] | ["Er(NO 3 ) 3 \n·6H 2 O--0.046 g, 0.10 mmol"] | [] | ["H 4 dpstc--not available"] | [] | [] | []
b609740e | [CuL 2 (NO 3 ) 2 ]?H 2 O(L5 8; 1,4-bis[2-(3-pyridyl)-2-methyl-cisethenyl)]benzene) (19) 1,4-Bis-[2-(3-pyridyl)-2-methyl-cis-ethenyl)]benzene 8 (0.1 g, 0.32 mmol) was dissolved in EtOH (5 ml) and layered onto a solution of Cu(NO 3 ) 2 ?2.5H 2 O (0.037 g, 0.16 mmol) in water (5 ml). The solution was left to stand for 1 month during which time dark blue crystals grew at the layer interface (0.038 g, 29%). (Found: C, 64.0; H, 5.3; N, 9.7. C 44 H 40 CuN 6 O 7 requires C, 63.6; H, 5.1; N, 10.1%); n max (KBr)/cm 21 3492w, 3443m, 3069m, 3025w, 2974w, 1478m, 1383vs, 1297s, 1199w, 1049m, 884m, 835w, 812w and 706m.Single crystal structure determinations Intensity data for 14–19 were collected at 120 K, using Mo Ka radiation (l 5 0.71073 A ˚ ), monochromated by 10 cm confocal mirrors, on a Bruker-Nonius Kappa CCD diffractometer with a Bruker-Nonius FR591 rotating anode. The structures were solved by direct methods and refined on F 2 by least-squares procedures. | [] | [] | ["[CuL 2 (NO 3 ) 2 ]?H 2 O", "C 44 H 40 CuN 6 O 7"] | ["Cu(NO 3 ) 2 ?2.5H 2 O--0.037 g, 0.16 mmol"] | [] | ["1,4-Bis-[2-(3-pyridyl)-2-methyl-cis-ethenyl)]benzene--0.1 g, 0.32 mmol"] | [] | ["1 month"] | ["EtOH--5 ml", "water--5 ml"]
ejic.200400960 | Synthesis of [CuL(L 1 )]·2 H 2 O (1): A mixture of CuCl 2 ·2H 2 O (0.171 g, 1 mmol), NaOH (0.080 g, 2 mmol), and fumaric acid (H 2 L 1 ; 0.116 g, 1 mmol) in water was stirred for 10 min at 60 °C, then 1,1⬘-(1,4-butanediyl)bis(imidazole) (L; 0.190 g, 1 mmol) was added to the mixture. After stirring for 30 min, the blue precipitate was collected and dissolved in a minimum amount of ammonia (14 m). Blue single crystals of 1 were obtained by slow evaporation of the ammoniacal solution at ambient temperature. Yield: 66% (266 mg). C 14 H 20 CuN 4 O 6 (403.88): calcd. C 41.60, H 4.99, N 13.87; found C 40.89, H 4.60, N 13.49. IR (KBr): 3436 cm –1 (s), 3125 (w), 2950 (m), 1619 (s), 1526 (m), 1451 (m), 1285 (w), 1238 (s), 1107 (vs), 948 (w), 849 (w), 771 (w), 756 (m), 664 (m). | [] | [] | ["[CuL(L 1 )]·2 H 2 O"] | ["CuCl 2 ·2H 2 O--0.171 g, 1 mmol"] | [] | ["fumaric acid (H 2 L 1)--0.116 g, 1 mmol", "1,1⬘-(1,4-butanediyl)bis(imidazole) (L)--0.190 g, 1 mmol"] | [] | [] | ["water--not specified", "ammonia--14 m"]
b810245g | [Cu(bpeado) 2 (H 2 O) 2 ][ClO 4 ] 2 $bpeado 2 A procedure similar to that for preparing compound 1 with Cu(ClO 4 ) 2 $6H 2 O instead of Mn(ClO 4 ) 2 $6H 2 O was used to prepare compound 3. Green block crystals were obtained after crystallization of about one week (yield 75% based on bpeado).Anal., calcd. for C 36 H 40 Cl 2 CuN 6 O 16 : C, 45.65; H, 4.26; N, 8.87%. Found: C, 45.80; H, 4.09; N, 8.96%. | [] | [] | ["[Cu(bpeado) 2 (H 2 O) 2 ][ClO 4 ] 2", "C 36 H 40 Cl 2 CuN 6 O 16"] | ["Cu(ClO 4 ) 2 $6H 2 O--not specified"] | [] | ["bpeado--not specified"] | [] | ["about one week"] | []
acs.inorgchem.5b02075 | Synthesis of {(C 3 N 3 (PPh 2 ) 3 ) 2 (CuI) 3 (NCCH 3 )} n (4). This was synthesized by a procedure similar to that of 3, using 1 (0.056 g, 0.0884 mmol) and CuI (0.0253 g, 0.1326 mmol). The X-ray quality crystals were obtained by layering a concentrated solution of 4 in dichloromethane with acetonitrile. Yield: 94% (0.076 g). mp: 230 °C (dec.).1 H NMR (400 MHz, CDCl 3 ): δ 7.42−7.12 (m, Ar, 60H), 1.99 (s, CH 3 CN, 18H).31 P{ 1 H} NMR (162 MHz, CDCl 3 ): δ −3.3 (s). | [] | [] | ["{(C 3 N 3 (PPh 2 ) 3 ) 2 (CuI) 3 (NCCH 3) } n", "NaN"] | ["1--0.056 g, 0.0884 mmol", "CuI--0.0253 g, 0.1326 mmol"] | [] | [] | [] | [] | ["dichloromethane--NaN", "acetonitrile--NaN"]
ic034202i | Co[N(CN) 2 ] 2 (mpdo), 2. A method similar to that for compound 1 with mpdo instead of pzdo was used to prepare compound 2.Large deep-red single crystals and very tiny pink crystals were obtained. The deep-red crystals were identified as 2, while pink crystals were also regarded as 2 but contaminated by Co(dca) 2 . The former crystals were separated out mechanically (yield 50%), and these crystals were used for structural and magnetic investigation. | [] | [] | [] | ["Co[N(CN) 2 ] 2 (mpdo)--NaN"] | [] | ["mpdo--NaN", "pzdo--NaN", "Co(dca) 2--NaN"] | [] | [] | []
ic302840x | 1,5-Diethynylnaphthalene (9). Compound 8 (0.48 g, 1.5 mmol) was dissolved in 10 mL of CH 2 Cl 2 , followed by adding a mixture of MeOH/NaOH (10 mL/0.75 g). The mixture was stirred for 12 h at room temperature. Once conversion was complete (by TLC), the solvent was evaporated. Thirty milliliters of CH 2 Cl 2 was added to the residue, and the insoluble solids were ﬁltered away. The ﬁltrate was washed with brine (2 × 30 mL) and then the organic phase was separated and dried with Na 2 SO 4 . After removing the solvent, the solid mixture was separated by silica gel column chromatography using CH 2 Cl 2 as eluent to give the title compound (0.246 g, 93%). | [] | [] | ["1,5-Diethynylnaphthalene"] | [] | [] | ["Compound 8--0.48 g, 1.5 mmol"] | ["room temperature"] | ["12 h"] | ["CH 2 Cl 2--10 mL", "MeOH/NaOH--10 mL/0.75 g", "brine--2 × 30 mL"]
ic800069f | {[Ag(bcmcp) 2 ]ClO 4 } n , 7a. The procedure yielded crystallo graphic material in 88% yield.1 H NMR (400.1 MHz, C 3 D 6 O): δ 1.14 (dt, J ) 10.1, 12.4 Hz, 1H), 1.51 (m, 2H), 1.95 (m, 2H), 2.19 (dt, J ) 7.1, 12.1 Hz, 1H), 2.34 (m, 2H), 2.61 (d, J ) 6.6 Hz, 4H).13 C NMR (100 MHz, C 3 D 6 O): δ 21.74, 30.46, 36.10, 38.19, 119.51.IR (cm -1 , KBr pellet): 2269. Anal. Calcd for C 18 H 24 N 4 AgClO 4 :C, 42.92; H, 4.80; N, 11.12. Found C, 42.79; H, 4.84; N, 10.85. | [] | [] | ["{[Ag(bcmcp) 2 ]ClO 4 } n", "C 18 H 24 N 4 AgClO 4"] | ["Ag--not specified"] | [] | ["bcmcp--not specified"] | [] | [] | []
b915118d | n max (KBr pellet)/cm 1 : 3387 s, 1614 s, 1586 s, 1570 s, 1470 m, 1444 w, 1400 s, 1322 w, 1282 m, 1194 w, 1079 m, 1020 w, 941 s, 884 s, 784 s, 689 m, 419 m. | [] | [] | [] | [] | [] | [] | [] | [] | []
c2ce06290a | Synthesis of {[Cd 2 (BTPM) 3 (H 2 O) 4 ](NO 3 ) 4 $3.5H 2 O} n (4) 4 was synthesized as the same procedure of 3, except that Zn(NO 3 ) 2 $6H 2 O was replaced by Cd(NO 3 ) 2 $6H 2 O with the similar ratio at the same condition. The colorless block crystal products were collected in 25% yield. Elemental analysis (%) calculated for C 51 H 57 N 22 O 19.5 Cd 2 : C, 40.43; H, 3.79; N, 20.34.Found: C, 40.25; H, 3.81; N, 20.55. IR (KBr, cm 1 ): 3378(m) n s O–H, 3103(m) n s Ar–H, 1660(m) n s trz, 1540 (s) n s Ar, 1385(s) n s N–O, 1245(m) n s C–N, 1101(m), 1051(m), 866(m), 825(m) d a Ar– H, 793(m), 642(m), 528(m) n s N–Cd. | [] | [] | ["{[Cd 2 (BTPM) 3 (H 2 O) 4 ](NO 3 ) 4 $3.5H 2 O} n", "C 51 H 57 N 22 O 19.5 Cd 2"] | ["Cd(NO 3 ) 2 $6H 2 O--NaN"] | [] | ["BTPM--NaN"] | [] | [] | []
j.tca.2019.178391 | 2.5. Synthesis of [Sr(H 2 O) 5 (DNAT)]n (3) SrCO 3 (147.6 mg, 1.0 mmol) was added into a solution of DNAT (1.0 mmol, 202.0 mg in 10 mL of methanol) with stirring at 25 °C. The red precipitate appeared after a few minutes. After 30 min, the red solid of 3 was isolated by ﬁltration and washing with a small amount of methanol, dry in air. Yield: 284.6 mg (75.3%, based on Sr). Red crystal of 3 was cultured suitable for X-ray structural determination through slow evaporation in its saturated solution. T dec 268.2 °C. IR (KBr): 3522, 3391, 2975, 2431, 2372, 1673, 1614, 1479, 1388, 1303, 1073, 1048, 970, 914, 857, 770, 752, 661, 599, 533, 454. Anal. Calcd. for C 2 H 10 N 8 O 9 Sr (MW 377.80): C, 6.36%; H, 2.67%; N, 29.66%. Found: C, 6.46%; H, 2.75%; N, 30.04%. | [] | [] | ["[Sr(H2O)5(DNAT)]n"] | ["SrCO3--147.6 mg, 1.0 mmol"] | [] | ["DNAT--1.0 mmol, 202.0 mg"] | ["25 \nC"] | ["30 min"] | ["methanol--10 mL"]
c0cc00135j | Two complexes were synthesized from Mn(ClO 4 ) 2 and HBCbpyCl salts. Upon slow evaporation from an aqueous solution, yellow ﬂake crystals of 1, [Mn(BCbpy) 2 (H 2 O) 4 ] BCbpy2ClO 4 10H 2 O, were obtained while yellow prism crystals of 2, [Mn 2 (BCbpy) 4 (H 2 O) 3 ]4ClO 4 3H 2 O, were grown from methanol–water solutions. X-ray structure analysis reveals that 1 crystallizes in the chiral space group P2 1 2 1 2 1 and exhibits an interesting polythreaded topology based on the hydrogen-bonded helical supramolecular framework. | [] | [] | ["[Mn(BCbpy) 2 (H 2 O) 4 ] BCbpy2ClO 4 10H 2 O", "[Mn 2 (BCbpy) 4 (H 2 O) 3 ]4ClO 4 3H 2 O"] | ["Mn(ClO 4 ) 2--not specified"] | [] | ["HBCbpyCl--not specified"] | [] | [] | ["aqueous solution--not specified", "methanol–water solutions--not specified"]
zaac.201400233 | 1 H NMR ([D 6 ]acetone): δ = 3.68 (s, H 2 O), 7.27 (s, 1 H, CH) ppm.13 C NMR ([D 6 ]acetone): δ = 98.3 (C–H), 157.0 (C–NO 2 ) ppm.14 N NMR ([D 6 ]acetone): δ = –18 (C–NO 2 ) ppm. EA C 6 H 2 N 8 O 8 Sr·6H 2 O (509.84): calcd. C 14.14, H 2.77, N 21.98 %; found C 14.43, H 2.68, N 21.71%. MS (FAB + ): m/z for C 3 HN 4 O 4 Sr + : calculated 244.91; found 245.0. MS (FAB – ): m/z for C 3 HN 4 O 4 – : calculated 157.00; found 157.0. IS: ⬎40 J (grain size 100– 500 μm). FS: 360 N (grain size 100–500 μm). ESD: 0.2 J (grain size 100–500 μm). DSC: ⬎400 °C (dec.).Barium Bis(3,5-dinitropyrazolate) Hydrate (9): Brownish crystals were obtained as product (86%). IR (ATR): ν ˜ = 3610 (w), 3156 (w), 2361 (w), 1739 (m), 1611 (m), 1548 (s), 1494 (s), 1444 (m), 1369 (m), 1342 (s), 1321 (s), 1230 (w), 1172 (m), 1070 (w), 1010 (m), 1000 (w), 840 (s), 821 (w), 744 (s), 669 (w) cm –1 . | [] | [] | ["C 6 H 2 N 8 O 8 Sr·6H 2 O"] | [] | [] | [] | [] | [] | []
ic0103401 | Synthesis of [Co(µ-ox)(4-ampy) 2 ] (7). Single crystals of 7 were prepared by the slow diffusion of a methanolic solution of 4-ampy (0.200 g, 2.12 mmol) into an aqueous solution of Co(ox)‚2H 2 O (0.080 g, 0.44 mmol) and K 2 (ox)‚H 2 O (0.500 g, 2.71 mmol). Crystal growth was observed after 5 days. Yield: 80%. Anal. Calcd for C 12 H 12 CoN 4 O 4 : C, 43.00; H, 3.61; N, 16.72; Co, 17.58. Found: C, 42.99; H, 3.66; N, 16.68; Co, 17.64. Main IR features (cm -1 , KBr pellet): 3440s, 3345s, 3230m for ν(N-H); 1655m for ν as (CO 2 ); 1625vs, 1605vs, 1560m for (ν as (CdN) + ν as (CdC)); 1515s, 1450w for ν(C-N); 1345m, 1315m, 1280w for ν s (CO 2 ); 1060w, 1025m for ν s (CO); 825m, 795w for δ(CO 2 ). | [] | [] | ["[Co(µ-ox)(4-ampy) 2 ]", "C 12 H 12 CoN 4 O 4"] | ["Co(ox)‚2H 2 O--0.080 g, 0.44 mmol", "K 2 (ox)‚H 2 O--0.500 g, 2.71 mmol"] | [] | ["4-ampy--0.200 g, 2.12 mmol"] | [] | ["5 days"] | ["methanolic solution--slow diffusion", "aqueous solution--not specified"]
00958972.2011.627439 | 2.2.4. Preparation of {[Ag 2 (Hbimtz) 3 ]SO 4 E 4H 2 O} n (4). The procedure followed was similar to that of 3 except that acetonitrile solution was used instead of ethanol, Ag 2 SO 4 (0.187 g, 0.6 mmol) instead of Pb(NO 3 ) 2 and sodium perchlorate (0.037 g, 0.3 mmol) instead of potassium bromide (0.222 g, 0.2 mmol). Colorless bar crystals suitable for X-ray diffraction were obtained about a month later by slow evaporation of the solvent.Yield: 55%, based on Ag. Anal. Calcd for C 27 H 32 Ag 2 N 18 O 8 S: C, 32.94; H, 3.28; N, 25.61. Found: C, 32.90; H, 3.31; N, 25.64. IR (solid KBr pellet/cm 1 ): 3186(br), 3128(s), 1624(w), 1536(w), 1462(m), 1447(br), 1339(w), 1318(w), 1280(m), 1221(w), 1141(s), 1087(br), 1035(m), 853(w), 753(s), 715(w), 662(w), 626(w). | [] | ["about a month"] | ["{[Ag 2 (Hbimtz) 3 ]SO 4 E 4H 2 O} n", "4", "C 27 H 32 Ag 2 N 18 O 8 S"] | ["Ag 2 SO 4--0.187 g, 0.6 mmol"] | ["sodium perchlorate--0.037 g, 0.3 mmol"] | [] | [] | [] | ["acetonitrile solution--NaN"]
ic900149v | The terpyridine solution was prepared using CH 3 CN as the solvent, while the Eu(CF 3 SO 3 ) 3 and K 2 [Pt(CN) 4 ] solutions were prepared in 20%:80% solutions of water/CH 3 CN. Slow evaporation of the solvent over a period of a week resulted in the crystallization of 2 as colorless single crystals with a yield of 44.4%. IR(solid, cm -1 ): 3361 (s, br), 3100 (w, br), 2181 (w), 2160 (w, sh), 2142 (s), 1653 (m), 1647 (w), 1596 (s), 1575 (m), 1483 (m), 1460 (w, sh), 1450 (m), 1435 (s), 1399 (w), 1312 (m), 1268 (m), 1236 (m), 1196 (m), 1173 (w, sh), 1162 (s), 1078 (w), 1032 (m), 1013 (s), 904 (w), 771 (s), 742 (m), 669 (m). | [] | ["a week"] | ["2"] | ["Eu(CF 3 SO 3 ) 3--NaN", "K 2 [Pt(CN) 4 ]--NaN"] | [] | ["terpyridine--NaN"] | [] | [] | ["CH 3 CN--NaN", "water/CH 3 CN (20%:80%)--NaN"]
b911939f | [Cd(pz26dc)(phen)(H 2 O) 2 ] (7) and [Cd(pz26dc)(bpy)(H 2 O) 2 ] (8). A mixture of Cd(NO 3 ) 2 $4H 2 O (0.0308 g, 0.1 mmol), H 4 pztc (0.0260 g, 0.1 mmol), H 2 O (12 mL) and phen (0.0198 g, 0.1 mmol) in g or bpy (0.0156 g, 0.1 mmol) in h was adjusted to pH ¼ 2–3 for g and pH ¼ 5 for h, respectively. Then, it was poured into a 25 mL Teﬂon high temperature kettle and kept at 160  C for 14 h, and then it was cooled down to 100  C at a rate of 3  Ch 1 and to room temperature at a rate of 1  Ch 1 . Crystals of 7 and 8 were obtained in g and h reactions, respectively. For 7: yield 76.7% based on Cd. Anal. found: C, 43.89; H, 2.89; N, 11.36%; calcd. for CdC 18 H 14 N 4 O 6 (fw ¼ 494.73): C, 43.70; H, 2.83; N, 11.32%. IR (KBr, cm 1 ): n ¼ 3236s, 1645vs, 1567s, 1513m, 1428m, 1350s, 1187m, 847m, 721s. For 8: Yield 63.2%% based on Cd. Anal.found: C, 40.92; H, 2.90; N, 11.83%; calcd. for CdC 16 H 14 N 4 O 6 (fw ¼ 470.71): C, 40.83; H, 2.97; N, 11.90%. IR (KBr, cm 1 ): n ¼ 3228s, 1653vs, 1575s, 1440m, 1358s, 1187m, 770m.X-Ray crystal structure determination Crystal diffraction data were collected on a computer-controlled Rigaku Saturn diffractometer for 1, 2 and 6–8; Bruker SMART CCD diffractometer for 3 and 4, and Process-auto SCX min diffractometer for 5. All diffractometers were equipped with graphite-monochromated Mo Ka radiation with a radiation wavelength of 0.71073 A ˚ . For 1, 2, 4, 5 and 6–8, u-scan technique was used and for 3, 4–u scan technique was used. Lorentz polarization and absorption corrections were applied. The structures were solved by direct methods and reﬁned with a fullmatrix least-squares technique based on F 2 using SHELXS-97 and SHELXL-97 programs. | [] | [] | ["[Cd(pz26dc)(phen)(H 2 O) 2 ]", "[Cd(pz26dc)(bpy)(H 2 O) 2 ]", "CdC 18 H 14 N 4 O 6", "CdC 16 H 14 N 4 O 6"] | ["Cd(NO 3 ) 2 $4H 2 O--0.0308 g, 0.1 mmol"] | [] | ["H 4 pztc--0.0260 g, 0.1 mmol"] | ["160 \nC"] | ["14 h"] | ["H 2 O--12 mL", "phen--0.0198 g, 0.1 mmol", "bpy--0.0156 g, 0.1 mmol"]
s0020-1693(02)00714-4 | for C 12 H 16 CuMnN 16 : C, 28.66; H, 3.21; Cu, 12.64; Mn, 10.93; N, 44.57%. IR (cm −1 ) (4000–650): (NH) 3307s, 3261s and 1597s; (CN) 2296s, 2277s, 2233sh, 2228s, 2163vs, 1355s, 1340s, 1323m, 1098s, 1042s and 920m.[Cu(pn) 2 ][Mn(dca) 4 ](2). A similar routine like that of preparing 1, by use of pn (45 mg, 0.60 mmol) instead of en, gave deep blue block crystals of 2 in a yield of 12%.Anal. Found: C, 31.51; H, 3.59; Cu, 9.91; Mn, 9.46; N, 41.15. Calc. for C 14 H 20 CuMnN 16 : C, 31.67; H, 3.80; Cu, 11.97; Mn, 10.35; N, 42.41%. IR (cm −1 ) (4000– 650): (NH) 3323s, 3311s, 1595s and 1578m; (CN) 2307s, 2281s, 2226s, 2220s, 2160vs, 1386s, 1346s, 1323m, 1155m, 1021m and 902m. | [] | [] | ["C 12 H 16 CuMnN 16", "[Cu(pn) 2 ][Mn(dca) 4 ]"] | ["Cu--NaN", "Mn--NaN"] | [] | ["pn--45 mg, 0.60 mmol", "en--NaN"] | [] | [] | []
acs.inorgchem.5b01634 | The main CaP1 bands (cm −1 ) are 3592(s), 3480(s), 3395(s), 3026(w), 2907(m), 2775(m), 2473(m), 2340(m), 2228(m), 1669(s), 1517(m), 1412(w), 1306(s), 1253(s), 1161(s), 1128(s), 1062(s), 1016(s), 937(s), 844(m), 720(m), 621(m), 561(s), 482(s), 442(s). The main CaP2 bands (cm −1 ) are 3500(s), 3342(s), 3224(s), 3020(w), 2907(m), 2775(m), 2492(w), 2406(w), 2361(m), 1662(m), 1622(m), 1510(m), 1412(w), 1259(s), 1167(s), 1115(s), 1035(s), 976(s), 911(s), 831(m), 720(w), 646(w), 568(s), 489(s), 449(s).Thermogravimetric analyses (TGA) were carried out using a Shimadzu TGA 50, with a heating rate of 5 °C/min under air. Weight losses for CaP1:40−108 °C, 4.6%; 108−150 °C, 5.5%; 150−215 °C, 4.4%; 215−460 °C, 4.7%; 520−770 °C, 25.3% (weight loss balance).Weight losses of CaP2:20−242 °C, 3.4%; 242−280 °C, 4.0%; 280− 468 °C, 4.1%; 468−770 °C, 23.7% (weight loss balance).X-ray Crystallography. Complete single-crystal data of CaP1 and CaP2 were collected at 180(2) K on a Bruker X8 Kappa APEX II charge-coupled device (CCD) area-detector diﬀractometer (Mo K α graphite monochromated radiation, λ = 0.7107 Å) controlled by the APEX2 software package and equipped with an Oxford Cryosystems Series 700 cryostream monitored remotely by using the software interface Cryopad. Images were processed using the software package SAINT+. Absorption corrections were applied by the multiscan semiempirical method implemented in SADABS. The structure was solved by direct methods using SHELXS-97 17 and reﬁned with SHELXL-97. | [] | [] | ["CaP1", "CaP2"] | [] | [] | [] | [] | [] | []
anie.200504414 | 3: The reaction was carried out according to the same procedure as described for 2 by using AlMe 3 (0.288 g, 4.00 mmol) and phthalic acid (0.166 g, 1.00 mmol) in CH 2 Cl 2 (7 mL). After 24 h, a solution of 1,2-bis(4-pyridyl)ethane (0.184 g, 1.00 mmol) in CH 2 Cl 2 (4 mL) was added, and the solution was stirred for an additional 30 minutes. The volatiles were then removed under reduced pressure, and the amorphous residue was dissolved in hot THF (7 mL). After the solution had stood overnight at 08C, colorless square-shaped crystals were formed. Yield: 0.387 g (87%); 1 H NMR (400 MHz, [D 8 ]THF): d = 1.03 (s, 12H, AlCH 3 ), 0.81 (s, 12H, AlCH 3 ), 2.98 (s, 4H, CH 2 ), 7.19 (d, J = 5.1 Hz, 4 H, Ar), 8.44 ppm (d, J = 5.9 Hz, 4H, Ar); 27 Al NMR: no signal could be observed; IR (nujol): n˜ = 1622(m), 1606(m), 1559(m), 1461(s), 1377(s), 1193(m), 1068(m), 1036(m), 836(mbr), 790(mbr), 720(mbr). Elemental analysis (%) calcd for C 20 H 36 Al 4 N 2 O 2 : C 54.05, H 8.16, N 6.30; found: C 54.01, H 8.21, N 6.28 (sample was dried in vacuo for 10 h). | [] | ["overnight"] | ["Al 4 (C 8 H 12 N 2 O 2 ) 3 (OH) 6 (H 2 O) 6 (NO 3 ) 2 ", "C 20 H 36 Al 4 N 2 O 2 "] | ["AlMe 3 --0.288 g, 4.00 mmol"] | [] | ["phthalic acid --0.166 g, 1.00 mmol", "1,2-bis(4-pyridyl)ethane --0.184 g, 1.00 mmol"] | [] | ["24 h", "additional 30 minutes"] | ["CH 2 Cl 2 --7 mL", "THF--7 mL"]
c8dt03215g | Synthesis of [Cd 3 (HECTV)(bdc) 3 ]·DMF·6H 2 O (1). Cd (NO 3 ) 2 ·4H 2 O (14.0 mg, 0.04 mmol), HECTV (9.3 mg, 0.01 mmol), H 2 bdc (33 mg, 0.2 mmol) and DMF/water (6/ 2 mL) were sealed in a 15 mL autoclave reactor; the temperature was kept constant at 100 °C for 72 h, then slowly decreased to rt. at a rate of 8 °C h −1 (yield = 38%). Anal. calcd for C 78 H 85 O 25 N 13 Cd 3 (M r = 1941.79): C, 48.24; H, 4.41; N, 9.38. | [] | [] | ["[Cd 3 (HECTV)(bdc) 3 ]\b7DMF\b76H 2 O", "C 78 H 85 O 25 N 13 Cd 3"] | ["Cd (NO 3 ) 2 \b74H 2 O--14.0 mg, 0.04 mmol"] | [] | ["HECTV--9.3 mg, 0.01 mmol", "H 2 bdc--33 mg, 0.2 mmol"] | ["100 \b0C"] | ["72 h"] | ["DMF/water--6/ 2 mL"]
24701556.2018.1506480 | IR(cm – 1): 3362(w), 2974(w), 2887(w), 2360(m), 1624(m), 1598(m), 1573(m), 1501(m), 1486(m), 1147(m), 1017(m), 984(m), 684(m), 563(m). | [] | [] | [] | [] | [] | [] | [] | [] | []
c4ra04505j | Synthesis of {[Zn 2 (bptc)(4,4 0 -bpy)(H 2 O) 2 ]$2H 2 O} n (1) A mixture of Zn(NO 3 ) 2 $6H 2 O (0.10 mmol, 30 mg), H 4 bptc (0.10 mmol, 33 mg) and 4,4 0 -bpy (0.10 mmol, 16 mg) in N,N 0 dimethylformamide (DMF) (5 ml) and H 2 O (5 ml) with an additional 0.1 ml HNO 3 (w.t. 65%) was placed in a 23 ml vial, which was heated at 85  C for 2 days and cooled to room temperature. Aer washed by ethanol, the colorless crystals were obtained in ca. 60% yield based on Zn(NO 3 ) 2 $6H 2 O. Anal. | [] | [] | ["{[Zn 2 (bptc)(4,4 0 -bpy)(H 2 O) 2 ]$2H 2 O} n", "1"] | ["Zn(NO 3 ) 2 $6H 2 O--0.10 mmol, 30 mg"] | ["HNO 3 (w.t. 65%)--0.1 ml"] | ["H 4 bptc--0.10 mmol, 33 mg", "4,4 0 -bpy--0.10 mmol, 16 mg"] | ["85  C"] | ["2 days"] | ["N,N 0 dimethylformamide (DMF)--5 ml", "H 2 O--5 ml"]
s0108768100020280 | Crystals of (1)±(3) suitable for single-crystal X-ray diffraction were selected directly from all the analytical samples.Crystals of (4) were kept in a Lindeman capillary surrounded by the mother liquors.2.2. Data collection, structure solution and refinement Details of cell data, data collection and structure solution and re®nement are summarized in Table 1. | [] | [] | ["(1)±(3)"] | [] | [] | [] | [] | [] | []
j.jssc.2011.03.047 | 2.2.2. Synthesis of (NH 4 ) 4 [Gd 2 (L) 2 (H 2 O) 9 (H 2 W 12 O 40 )]  11H 2 O(2) An identical procedure with 1 was followed to prepare 2 except Eu(NO 3 ) 3  6H 2 O was replaced by Gd(NO 3 ) 3  6H 2 O. After about one week, colorless block crystals of 2 suitable for X-ray diffraction were obtained. Anal. Found for 2: C, 4.15; H, 1.54; N, 2.29; Gd, 8.19; W, 55.08 (%); C 14 H 64 N 6 O 68 Gd 2 W 12 (Mr¼ 3924.96, 45% based on Gd) requires C, 4.28; H, 1.63; N, 2.14; Gd, 8.01; W, 56.21 (%). | [] | [] | ["(NH 4 ) 4 [Gd 2 (L) 2 (H 2 O) 9 (H 2 W 12 O 40 )] \n 11H 2 O", "C 14 H 64 N 6 O 68 Gd 2 W 12"] | ["Gd(NO 3 ) 3 \n 6H 2 O--NaN"] | [] | [] | [] | ["one week"] | []
j.molstruc.2011.05.013 | 2.3. Preparation of {[Cd(phdp)(bpmp)]5H 2 O} n (2) CdCl 2 6H 2 O (52 mg, 0.18 mmol), bpmp (99 mg, 0.37 mmol), 1,4phenylenedipropionic acid (44 mg, 0.18 mmol), and 5 mL deionized water were placed into a 15 mL screw-cap vial. The vial was sealed and heated in an oil bath at 80 °C for 72 h, and then cooled slowly to 25 °C. Colorless blocks of 2 (45 mg, 36% yield based on Cd) were isolated after washing with distilled water, ethanol, and acetone and drying in air. Anal. Calc. for C 28 H 42 CdN 4 O 9 2:C, 48.66; H, 6.13; N, 8.11% Found: C, 48.34; H, 5.72; N, 7.90%. IR (cm 1 ): 3245 (w, br), 2844 (w), 1638 (w), 1617 (w), 1539 (s), 1430 (s), 1408 (s), 1359 (m), 1339 (m), 1309 (w), 1270 (w), 1229 (w), 1145 (w), 1120 (w), 1069 (w), 1021 (w), 1010 (w), 956 (w), 941 (w), 892 (w), 854 (m), 838 (m), 802 (s), 705 (s). | [] | [] | ["{[Cd(phdp)(bpmp)]\n5H 2 O} n", "C 28 H 42 CdN 4 O 9 2"] | ["CdCl 2 \n6H 2 O--52 mg, 0.18 mmol"] | [] | ["bpmp--99 mg, 0.37 mmol", "1,4phenylenedipropionic acid--44 mg, 0.18 mmol"] | ["80 \n°C"] | ["72 h"] | ["deionized water--5 mL"]
ejic.200300268 | C 62 H 52 AgN 2 O 16 P 4 Re 5 : calcd. C 33.19, N 1.25, H 2.34; found C 32.92; N 1.28, H 2.32.Synthesis of [{cis-Re 2 Cl 2 (dppm) 2 (O 2 CC 5 H 4 N-4) 2 }{cis-Re 2 Cl 4 (O 2 CCH 3 ) 2 }] (5): An acetone solution (10 mL) of cis-[Re 2Cl 4 (O 2 CCH 3 ) 2 (H 2 O) 2 ] (25 mg, 0.04 mmol) was carefully layered over a dichloromethane solution of cis-[Re 2 Cl 2 (dppm) 2 (O 2 CC 5 H 4 N-4) 2 ] (50 mg, 0.03 mmol). After 2 days, the dark blue crystals that had formed were collected by filtration, washed with acetone (3 ⫻ 5 mL) followed by dichloromethane (3 ⫻ 5 mL) and dried in vacuo. Yield: 66 mg (92%). C 66 H 58 Cl 6 N 2 O 8P 4 Re 4 : calcd. (%) C 37.95, N 1.34, H 2.80; Cl 10.18; found C 37.65; N 1.31, H 2.73, Cl 10.03. | [] | [] | ["[{cis-Re 2 Cl 2 (dppm) 2 (O 2 CC 5 H 4 N-4) 2 }{cis-Re 2 Cl 4 (O 2 CCH 3 ) 2 }]"] | ["cis-[Re 2Cl 4 (O 2 CCH 3 ) 2 (H 2 O) 2 ]--25 mg, 0.04 mmol", "cis-[Re 2 Cl 2 (dppm) 2 (O 2 CC 5 H 4 N-4) 2 ]--50 mg, 0.03 mmol"] | [] | [] | [] | ["2 days"] | ["acetone solution--10 mL", "dichloromethane solution--not specified"]
s1600536810025997 | Experimental The ligand L was prepared according to the previous method (Ye et al., 2004). 1,4-Diaminobenzene (2.14 mg, 10 mmol) was dissolved in methanol (20 ml), followed by addition of 3-pyridinecarboxaldehyde (4.24 mg, 40 mmol). The mixture was stirred at room temperature for 2 h and filtered. The resulting yellow crystalline solid was washed with methanol several times and dried in air. A solution of AgNO 3 (33.9 mg, 0.2 mmol) in acetonitrile (10 ml) was slowly layered onto a solution of L (117 mg, 0.625 mmol) in methylene chloride (10 ml). Diffusion between the two phases over a week produced colorless crystals. | [] | ["over a week"] | [] | ["AgNO 3--33.9 mg, 0.2 mmol"] | [] | ["1,4-Diaminobenzene--2.14 mg, 10 mmol", "3-pyridinecarboxaldehyde--4.24 mg, 40 mmol", "L--117 mg, 0.625 mmol"] | [] | [] | ["methanol--20 ml", "acetonitrile--10 ml", "methylene chloride--10 ml"]
j.ica.2012.02.032 | 39.78%. IR (ATR): ~ m = 1036 (C@S) cm 1 .2.5. Preparation of [AgL(p-CH 3 C 6 H 4 SO 3 )] n (4) To a solution of Ag(p-CH 3 C 6 H 4 SO 3 ) (250 mg, 0.5 mmol) in CH 2 Cl 2 (30 mL) was added 1 eq of L (113 mg, 0.5 mmol). The solution was stirred 2 h at room temperature and then cooled at 6 °C.Yellow crystals were formed and collected by ﬁltration (310 mg, 85% yield). Anal. Calc. for C 12 H 13 AgO 3 S 6 (MW 505.49): C, 28.51; H, 2.59; S, 38.06. Found: C, 28.49; H, 2.58; S, 39.54%. IR (ATR): ~ m = 1019 (C@S) cm 1 .mp(°C) = 144–147. | [] | [] | ["[AgL(p-CH 3 C 6 H 4 SO 3 )] n (4)"] | ["Ag(p-CH 3 C 6 H 4 SO 3 )--250 mg, 0.5 mmol"] | [] | ["L--113 mg, 0.5 mmol"] | ["room temperature"] | ["2 h"] | ["CH 2 Cl 2--30 mL"]
j.ica.2008.11.028 | 2.3. Synthesis of {[Tl(L)(HL)](H 2 O) 0.77 } n (1) 1 mmol (0.240 g) of the HL ligand was dissolved in 20 ml methanol and was mixed and stirred with a solution of 1 mmol (0.057 g) KOH in 3 ml H 2 O. Then a solution of 1 mmol (0.266 g) TlNO 3 in 5mlH 2 O was added to the mixture and was heated to reﬂux for 3 h. After ﬁltering it was allowed to evaporate for several days to obtain yellow crystals suitable for single crystal diffraction. The crystals were washed with acetone and air dried (0.314 g yield 45%) m.p. = 162 °C. IR (selected bands; in cm 1 ): 529 m, 645 w, 590 w, 760 m, 829 s, 848 s, 890 m, 921 m, 976 w, 1010 w, 1043 w, 1105 m, 1150 vs, 1195 s, 1255 vs, 1283 vs, 1301 vs, 1320 vs, 1413 s, 1442 s, 1503 s, 1570 vs, 1595 vs, 1675 vs, 2511 s, 2710 s, 2893 s, 3125 s, 3215 s. Anal. Calc. for C 28 H 22.54 N 2 O 6.77 Tl: C, 48.02; H, 3.22; N, 4.00. Found: C, 47.92; H, 3.25; N, 3.94%. | [] | ["several days"] | ["{[Tl(L)(HL)](H 2 O) 0.77 } n", "C 28 H 22.54 N 2 O 6.77 Tl"] | ["TlNO 3--1 mmol, 0.266 g"] | ["KOH--1 mmol, 0.057 g"] | ["HL ligand--1 mmol, 0.240 g"] | ["reflux"] | ["3 h"] | ["methanol--20 ml", "H 2 O--3 ml"]
b909639f | [Cu(2)Cl 2 ]$H 2 O A solution of CuCl 2 $2H 2 O (0.12 g, 0.67 mmol) in MeOH (20 cm 3 ) was added to a solution of 2 (0.21 g, 0.67 mmol) in MeOH (80 cm 3 ). The green solution became cloudy after a few minutes at room temperature. The reaction mixture was heated at reﬂux for 20 h and then allowed to cool to room temperature. | [] | [] | ["CuCl 2 $H 2 O"] | ["CuCl 2 $2H 2 O--0.12 g, 0.67 mmol"] | [] | ["2--0.21 g, 0.67 mmol"] | ["reflux"] | ["20 h"] | ["MeOH--20 cm 3"]
j.jorganchem.2010.12.009 | 4.2. Preparation 4.2.1. Synthesis of [Co(3-bpcb)(1,3-BDC)]$H 2 O(1) A mixture of CoCl 2 $2H 2 O (0.035 g, 0.20 mmol), 3-bpcb (0.032 g, 0.10 mmol), 1,3-H 2 BDC (0.033 g, 0.20 mmol), H 2 O (12 mL) and NaOH (0.017 g, 0.43 mmol) was stirred for 30 min at room temperature and then transferred to a 25 mL Teﬂon-lined autoclave and kept at 120  C for 4 days. After slow cooling to room temperature, orange red block crystals of 1 were obtained (yield: ca. 34% based on Co). Anal. Calc. for C 26 H 20 CoN 4 O 7 : C 55.78, H 3.58, N 10.01.Found: C 55.81, H 3.54, N 10.03%. IR (KBr, cm 1 ): 3407(w), 3261(w), 3148(w), 3081(w), 2342(m), 1677(s), 1617(s), 1564(s), 1504(s), 1471 (s), 1384(s), 1311(m), 1278(w), 1218(m), 1105(m), 1051(w), 1019(w), 972(w), 912(w), 872(w), 826(m), 712(s), 633(m), 565(w). | [] | [] | ["[Co(3-bpcb)(1,3-BDC)]$H 2 O", "C 26 H 20 CoN 4 O 7"] | ["CoCl 2 $2H 2 O--0.035 g, 0.20 mmol"] | ["NaOH--0.017 g, 0.43 mmol"] | ["3-bpcb--0.032 g, 0.10 mmol", "1,3-H 2 BDC--0.033 g, 0.20 mmol"] | ["120 \nC"] | ["4 days"] | ["H 2 O--12 mL"]
j.molstruc.2007.05.031 | 2.4. Preparation of {TMeQ[6]Æ[CaCl]}Æ[Cl]Æ17.5H 2 O(3) A solution of TMe Q[6] (0.48 g, 0.46 mmol) and CaCl 2 (0.25 g, 2.25 mmol) in water (10 mL) was ﬁltered to remove insoluble impurity. Colorless X-ray quality crystals were obtained by slow evaporation of this mixture solution in several weeks. Anal. Calcd for C 40 H 78 N 24 O 29.5 CaCl 2 :C, 32.51; H, 5.32; N, 22.76. Found: C, 32.35; H, 5.36; N, 27.68.2.5. Preparation of {[(CyH) 2 Q[6]@acetone]Æ1.5[Ni (H 2 O) 6 ]}Æ(NO 3 ) 3 Æ2H 2 O(4) The single crystal of (CyH) 2 Q[6] adduct with Ni(NO 3 ) 2 was obtained by dissolving (CyH) 2 Q[6] (0.41 g, 0.37 mmol) in a solution of Ni(NO 3 ) 2 (0.45 g, 1.84 mmol) in water (2.0 mL). The solution was mixed thoroughly and allowed to stand at room temperature in an open tube to be saturated with aceton e in a desiccator. Laurel-green crystals formed after three days. Anal. Calcd for C 47 H 98 N 30 O 53 Ni 3 : C, 26.80; H, 4.69; N, 19.96. Found: C, 26.75; H, 4.74; N, 20.06. | [] | [] | ["{TMeQ[6]Æ[CaCl]}Æ[Cl]Æ17.5H 2 O"] | ["CaCl 2--0.25 g, 2.25 mmol"] | [] | ["TMe Q[6]--0.48 g, 0.46 mmol"] | [] | [] | ["water--10 mL"]
ic200591u | [Fe(EtOH) 4 Fe(EtOH) 2 (HCTMCP) 2 ](2). A solution of Fe(ClO 4 ) 2 3 6H 2 O (188 mg, 0.74 mmol) and a pinch of ascorbic acid in 5 mL of ethanol were added to an aqueous solution (5 mL) of Na 2 (HCTMCP) (149 g, 0.54 mmol). The resulting colorless solution was filtered and left to stand. | [] | [] | ["[Fe(EtOH) 4 Fe(EtOH) 2 (HCTMCP) 2 ]", "Fe(ClO 4 ) 2 3 6H 2 O"] | ["Fe(ClO 4 ) 2 3 6H 2 O--188 mg, 0.74 mmol"] | ["ascorbic acid--a pinch"] | ["Na 2 (HCTMCP)--149 g, 0.54 mmol"] | [] | [] | ["ethanol--5 mL", "H 2 O--5 mL"]
c2sc21654j | Alternatively, 1-EtOH (100 mg, 0.0499 mmol) was placed in an open ask and heated at 40  C for an hour. Release of EtOH vapour leads to quantitative formation of 1 as white crystals.Calc.: C, 28.38; H, 2.12; N, 4.96%. Found: C, 28.37; H, 1.98; N, 4.87%. IR data (cm 1 ) n sym (CO 2 ) 1410, n asym (CO 2 ) 1651. | [] | [] | ["1"] | [] | [] | ["1-EtOH--100 mg, 0.0499 mmol"] | ["40 \nC"] | ["1 hour"] | []
c7ra00738h | Mn(bpy)(EDPA) (3). EDPA (0.154 g, 0.780 mmol), bpy (0.154 g, 0.980 mmol) and MnSO 4 $H 2 O (0.154 g, 0.910 mmol) are dissolved in 100 mL DI water under vigorous stirring. The nal pH of the resulting solution is adjusted to 4.10 with NaOH.The clear yellow solution is le undisturbed at ambient conditions. A yellow, crystalline precipitate appears aer a few days, which is isolated by ltration, washed with DI water and airdried. Anal. calcd (%) for C 12 H 18 MnN 2 O 8 P 2 (FW 435.16 g mol 1 ): C 33.09%, H 4.14%, N 6.43%. Found: C 33.57%, H 3.99%, N 6.72%.Zn(bpy)(EDPA) (4). EDPA (0.280 g, 1.420 mmol), bpy (0.282 g, 1.800 mmol) and Zn(NO 3 ) 2 $6H 2 O (0.291 g, 0.980 mmol) are dissolved in 100 mL DI water under vigorous stirring. The nal pH of the resulting solution is adjusted to 4.20 with NaOH. The clear colorless solution is le undisturbed at ambient conditions. A white crystalline precipitate appears aer a few days, which is isolated by ltration, washed with DI water and airdried. Anal. calcd (%) for C 12 H 14 N 2 O 6 P 2 Zn (FW 409.56 g mol 1 ): C 35.16%, H 3.42%, N 6.84%. Found: C 35.82%, H 3.37%, N 6.66%. | [] | ["a few days", "a few days"] | ["Mn(bpy)(EDPA) ", "Zn(bpy)(EDPA) "] | ["MnSO 4 $H 2 O--0.154 g, 0.910 mmol", "Zn(NO 3 ) 2 $6H 2 O--0.291 g, 0.980 mmol"] | [] | ["EDPA --0.154 g, 0.780 mmol", "bpy --0.154 g, 0.980 mmol", "EDPA --0.280 g, 1.420 mmol", "bpy --0.282 g, 1.800 mmol"] | [] | [] | ["DI water--100 mL"]
c6ra15196e | Synthesis of compound 1 A mixture of Na 2 WO 4 $2H 2 O (0.33 g, 1 mmol), Al(NO 3 ) 3 $9H 2 O(0.038 g, 0.1 mmol), CH 3 COOAg (0.05 g, 0.3 mmol), pz (0.028 g, 0.2 mmol), and H 2 O (10 mL) was stirred for half an hour in air. Then the pH was adjusted to 4.0 by diluting ethylenediamine solution and 4 M HNO 3 . The mixture was then transferred to a Teon-lined autoclave (23 mL) and kept at 160  C for 4 days. Aer the sample was slowly cooled to room temperature, the white crystals were ltered oﬀ, washed with distilled water, and dried in a desiccator at room temperature to give a yield of 58.6% based on W. Anal. calc. for C 28 H 28 Ag 5 AlN 14 O 44 W 12 : C, 8.32; H, 0.69; Ag, 13.37; N, 4.85; Al, 0.67; W, 54.67 (%). Found: C, 8.34; H, 0.73; Ag, 13.33; N, 4.83; Al, 0.69; W, 59.06 (%). | [] | [] | ["compound 1"] | ["Na 2 WO 4 $2H 2 O--0.33 g, 1 mmol", "Al(NO 3 ) 3 $9H 2 O--0.038 g, 0.1 mmol", "CH 3 COOAg--0.05 g, 0.3 mmol"] | ["ethylenediamine solution--NaN", "4 M HNO 3--NaN"] | ["pz--0.028 g, 0.2 mmol"] | ["160 \nC"] | ["4 days"] | ["H 2 O--10 mL"]
j.dyepig.2013.09.041 | 2.2.2. Synthesis of coordination polymer II II was synthesized from the reaction mixture of Na 2 PPDA and Zn(ClO 4 ) 2 $6H 2 O in molar ratio of 1:7 in 10 mL methanol. The mixture was homogenized by stirring for 30 min, then transferred into 20 mL Teﬂon-lined stainless steel autoclave under autogenous pressure at 110  C for 4 days. After cooling the reaction system to room temperature at a rate of 5  C/h, the resulting green solution was ﬁltered to remove any suspended residue and kept at room temperature for slow evaporation. After two weeks, clear block crystals of II formed. They were collected by ﬁltration and dried in air. Calcd. for the coordination polymer C 16 H 14 O 16 N 4 Cl 2 Na 2 Zn (%, mass fraction, the same hereafter): C, 27.43; H, 2.01; N, 8.00%. | [] | [] | ["C 16 H 14 O 16 N 4 Cl 2 Na 2 Zn"] | ["Zn(ClO 4 ) 2 $6H 2 O--7"] | [] | ["Na 2 PPDA--1"] | ["110 \nC"] | ["4 days"] | ["methanol--10 mL"]
j.crci.2004.10.034 | Yield: 90%. Elemental analysis calcd for C 12 H 26 CrCuN 4 NaO 16 : C 23.21, H 4.22, N 9.02; found: C 23.28, H 4.17, N 9.15. FT-IR (Nujol mull): 3466(br, s), 3353(s), 3296(s), 3169(s), 1705(s), 1651(s), 1596(s), 1263(s), 898(s), 816(s), 802(s), 541(s) cm −1 . UV/vis (diffuse reﬂectance spectrum, k max ): 420, 593 nm. | [] | [] | ["C 12 H 26 CrCuN 4 NaO 16"] | [] | [] | [] | [] | [] | []
c3dt52829d | Synthesis of [Cu 2 (Ala5Cl) 2 ], 4. To LiOH (2 mmol, 0.048 g) dissolved in a mixed solvent system of EtOH and H 2 O (1 : 1, v/v) (10 mL) was added Ala5Cl (1 mmol, 0.230 g). Cu(OAc) 2 ·H 2 O (1 mmol, 0.200 g) in H 2 O (10 mL) was then added and the mixture was stirred for 0.5 h. The green precipitate was filtered oﬀ, washed with H 2 O, acetone and Et 2 O, and dried under vacuum. 4 (Yield: 0.40 g, 69%). Decomposition point: 242 °C. | [] | [] | [" [Cu 2 (Ala5Cl) 2 ]"] | ["Cu(OAc) 2 ·H 2 O--1 mmol, 0.200 g"] | [] | ["Ala5Cl--1 mmol, 0.230 g"] | [] | ["0.5 h"] | ["mixed solvent system of EtOH and H 2 O (1 : 1, v/v)--10 mL"]
j.ica.2008.07.030 | 2.2. Synthesis 2.1.1. [Zn 2 (SDC) 2 (L 1 )] (1) A solution DMF (10 mL) containing the acid form of H 2 SDC (0.2 mmol), Zn(NO 3 ) 2 6H 2 O (0.2 mmol), 4-(4-((E)-2-(pyridin-4-yl)vinyl)- styryl)pyridine (L 1 , 0.2 mmol) and N,N 0 -dimethylbenzenamine (0.04 mL) is sealed in a reactor of 23 mL and heated at 75 °C for 72 h, then cooled at to room temperature. The yellow crystals are washed with ethanol (3  4 mL) to give compound 1 (0.062 g, 65% yield based on metal). Elemental Anal. Calc. for C 52 H 36 N 2 O 8 Zn 2 = [Zn 2 (SDC) 2 (L 1 )]: C, 65.85; H, 3.80; N, 2.95. Found: C, 65.88; H, 3.76; N, 2.87%. FT-IR (KBr): ~ m (cm 1 ) = 3021(w), 1601(w), 1593(vs), 1502(m), 1392(s), 1210(m), 802(s), 770(m). | [] | [] | ["[Zn 2 (SDC) 2 (L 1 )]", "C 52 H 36 N 2 O 8 Zn 2"] | ["Zn(NO 3 ) 2 6H 2 O--0.2 mmol"] | [] | ["H 2 SDC--0.2 mmol", "4-(4-((E)-2-(pyridin-4-yl)vinyl)-styryl)pyridine (L 1)--0.2 mmol", "N,N 0 -dimethylbenzenamine--0.04 mL"] | ["75 °C"] | ["72 h"] | ["DMF--10 mL"]
acs.inorgchem.6b02518 | Synthesis of TMU-31. A 0.298 g portion of Zn(NO 3 ) 2 ·6H 2 O(1 mmol), of 0.3 g L1 (1 mmol), and 0.214 g of synthesized L2 (1 mmol) were dissolved in 15 mL of N,N′-dimethylformamide (DMF). The mixture was then placed in Teﬂon-lined stainless steel autoclaves and heated to 100 °C for 3 days. The mixture was then gradually cooled to room temperature over 48 h. Colorless crystals were formed on the walls of the container with a 45% synthesis yield. FT-IR data (KBr pellet, cm −1 ): selected bands: 3359 (w), 2929 (w), 1665 (vs), 1599 (s), 1518 (s), 1382 (m), 1303 (w), 1182 (m), 1022 (w), 841 (w), 783 (w), 535 (w). Anal. Calcd for C 29 H 27 N 7 O 7 Zn: C, 53.51; H, 4.18; N: 15.06, found: C, 53.58; H, 4.32, N: 15.14. | [] | ["48 h"] | ["TMU-31"] | ["Zn(NO 3 ) 2 \n6H 2 O--0.298 g (1 mmol)"] | [] | ["L1--0.3 g (1 mmol)", "L2--0.214 g (1 mmol)"] | ["100 \n°C"] | ["3 days"] | ["N,N′-dimethylformamide (DMF)--15 mL"]
acscatal.9b02326 | Typical procedure for n-hexylamine and n-butylamine oxidation. The n-alkylamine (1.0 mmol) was taken in a 25 mL two necked round bottom flask. A solution of 2 (10 mg, 0.01 mmol) in anhydrous MeCN (5 mL) was added to it, immediately a green solution is obtained. O 2 (0.50 psi) was then bubbled continuously through this solution and the reaction was stirred at room temperature for 2hours and then heated at 60 o C for 15 hours, during which period the green solution turned red. The reaction was monitored by ESI-MS and TLC. The reaction mixture was then concentrated by rotary evaporation and conversion % was analyzed by 1 H NMR. | [] | [] | [] | [] | ["O2--0.50 psi"] | [] | ["room temperature", "60 o C"] | ["2hours", "15 hours"] | ["anhydrous MeCN--5 mL"]
j.ica.2010.07.073 | 2.25. Synthesis of (CuCN) 2 (NH i Pr 2 ), 19 The procedure was identical to that used for 1a. A straw-colored powder was isolated (92.3%). IR (cm 1 ) 2158, 2135. Anal. Calc. for C 8 H 15 N 3 Cu 2 : C, 34.28; H, 5.39; N, 14.99. Found: C, 36.70; H, 5.80; N, 14.62%. TGA Calcd for CuCN: 63.9. Found 63.6 (40–85 °C). | [] | [] | ["(CuCN) 2 (NH i Pr 2 )", "C 8 H 15 N 3 Cu 2"] | [] | [] | [] | [] | [] | []
c3ce42152j | IR (KBr): ν (cm −1 ) = 3521.46 (w), 2954.76 (w), 2856.22 (w), 1642.73 (s), 1494.89 (s), 1434.88 (s), 1369.04 (s), 1239.11 (s), 1158.88 (w), 1116.35 (w), 1016.29 (w), 848.43 (w), 748.97 (m), 464.71 (w). | [] | [] | [] | [] | [] | [] | [] | [] | []
d0ce01593h | 5.08 g (34.9 mmol) 4-acetylbenzonitrile and 2.62 g (17.4 mmol) 4-carboxybenzaldehyde was weighed out into a 500 mL round-bottom flask occupied with a magnetic stirrer. 145 mL methanol was added with stirring at room temperature until the solution became clear. 160 mL of 15 wt% aqueous KOH was added slowly followed by the addition of 18.6 mL of aqueous ammonia solution after 30 minutes. The solution changed colour from orange to black and then back to orange. After stirring at room temperature for 72 h, the resulting solid was filtered, washed multiple times with chloroform and the solid obtained was dissolved in methanol. After the complete dissolution of solid, the pH of the solution was adjusted to 3 by the addition of 1 M HCl solution to precipitate the product as white solid. The product was filtered and washed multiple times with water and dried overnight at 80 °C. Yield = 4.413 g (63%). | ["80 °C"] | ["overnight"] | [] | [] | [] | [] | [] | ["72 h"] | []
j.molstruc.2018.08.110 | 78 K 2 [M'(CN) 4 ]·H 2 O [(0.259 g, 1 mmol) for Ni(II) and (0.306 g, 1 mmol for Pd(II)] to which was 79 added metal chloride solutions [CuCl 2 ∙2H 2 O (0.170 g, 1 mmol) or ZnCl 2 ( 0.136 g, 1 mmol)] 80 became M[M′(CN) 4 ]∙H 2 O [M = Cu(II) or Zn(II), M′ = Ni(II) or Pd(II)], respectively. The 81 colours of Cu[Ni(CN) 4 ]∙H 2 O and Zn[Pd(CN) 4 ]∙H 2 O were blue and yellow, respectively. 82 [Cu(µ-4aepy) 2 (H 2 O) 2 ][Ni(CN) 4 ] (1) and [Zn(µ-4aepy) 2 (H 2 O) 2 ][Pd(CN) 4 ] (2) 83 A mixture of Cu[Ni(CN) 4 ]∙H 2 O (0.244 g, 1 mmol) in water (10 mL) and 4aepy (0.244 g, 2 84 mmol) in ethanol (10 mL) were stirred at 40 °C for 4 h in a temperature-controlled bath. The 85 obtained solution was filtered and kept for crystallization at room temperature. Blue [Cu(µ86 4aepy) 2 (H 2 O) 2 ][Ni(CN) 4 ] (1) block-shaped single crystals were obtained by slow evaporation 87 after one week. [Cu(µ-4aepy) 2 (H 2 O) 2 ][Ni(CN) 4 ] (1), Anal. Found (Calcd.) (%) for 88 C 18 H 24 N 8 O 2 CuNi (M w = 506.69 g/mol): C, 42.54 (42.67); H, 4.86 (4.77); N, 22.19 (22.12). 2 89 was obtained in a similar method to 1, but Cu(II) and Ni(II) were replaced by Zn(II) and Pd(II) 90 (0.293 g, 1 mmol), respectively. Yellow crystals of 2 were obtained. The complex was analyzed | [] | ["one week"] | ["Cu[Ni(CN) 4 ]∙H 2 O", "Zn[Pd(CN) 4 ]∙H 2 O", "[Cu(µ-4aepy) 2 (H 2 O) 2 ][Ni(CN) 4 ]", "[Zn(µ-4aepy) 2 (H 2 O) 2 ][Pd(CN) 4 ]"] | ["CuCl 2 ∙2H 2 O--0.170 g, 1 mmol", "ZnCl 2--0.136 g, 1 mmol", "Cu[Ni(CN) 4 ]∙H 2 O--0.244 g, 1 mmol", "Zn(µ-4aepy) 2 (H 2 O) 2--0.293 g, 1 mmol"] | [] | ["4aepy--0.244 g, 2 mmol"] | ["40 °C"] | ["4 h"] | ["water--10 mL", "ethanol--10 mL"]
cg100554u | Preparation of Complex 1-6. [Ag(mapym)(suc) 0.5 3 0.5H 2 O] n (1).Ag 2 O (116 mg, 0.5 mmol), mapym (109 mg, 1 mmol), and H 2 suc (118 mg, 1 mmol) were reacted in methanol/H 2 O media (15 mL, v/v = 2:1) in the presence of ammonia (0.5 mL) under ultrasonic treatment (160 W, 40 kHz, 50 C). The resultant colorless solution was allowed to slowly evaporate under a 38 C constant environment for one week to give colorless crystals of 1. The crystals were isolated by filtration and washed with deionized water and dried in air. Yield: ca. 82% based on Ag 2 O. Elemental analysis: Anal. Calc for Ag 2 C 14 H 20 N 6 O 5 : C, 29.60; H, 3.55; N, 14.79. Found: C, 29.55; H, 3.62; N, 14.88. Selected IR peaks (cm -1 ): 3412 (s), 3331 (s), 3175 (s), 2926 (w), 1663 (s), 1576 (s), 1482 (s), 1396 (m), 1222 (w), 801 (w), 653 (w), 557 (w).[Ag 2 (mapym) 2 (glu) 3 1.5H 2 O] n (2). Synthesis of 2 was similar to that of 1, but with H 2 glu (132 mg, 1 mmol) instead of H 2 suc. | [] | [] | ["[Ag(mapym)(suc) 0.5 3 0.5H 2 O] n", "1", "Ag 2 C 14 H 20 N 6 O 5", "[Ag 2 (mapym) 2 (glu) 3 1.5H 2 O] n", "2"] | ["Ag 2 O--116 mg, 0.5 mmol"] | [] | ["mapym--109 mg, 1 mmol", "H 2 suc--118 mg, 1 mmol", "H 2 glu--132 mg, 1 mmol"] | ["50 \nC"] | ["one week"] | ["methanol/H 2 O--15 mL, v/v = 2:1", "ammonia--0.5 mL"]
j.jinorgbio.2012.12.013 | 2.2.3. [Mn(oxo) 2 (phen)], 3 Complex 3 was synthesized in a similar way to 2 with the use of oxolinic acid (0.4 mmol, 92 mg) instead of enroﬂoxacin. Colorless microcrystalline product of [Mn(oxo) 2 (phen)], 3 was collected after a few days. Yield: 90 mg, 60%. Anal. Calcd. for [Mn(oxo) 2 (phen)] (C 38 H 28 MnN 4 O 10 ) (MW=755.60): C 60.41, H 3.74, N 7.42; found C 59.96, H 3.95, N 7.09. IR (KBr pellet): ν max /cm − 1 ν(C_O) pyridone 1632 (vs); ν asym (CO 2 ): 1572(vs); ν sym (CO 2 ): 1385(vs); Δ =193 cm − 1 ;UV– vis: λ/nm (ε/M − 1 cm − 1 ) as nujol mull: 340, 325, 290; in DMSO: 338 (18,200), 324 (18,950), 288 (22,500). μ eff =5.93 BM. The complex is soluble in DMSO (Λ M =6 mho cm 2 mol − 1 , in 1 mM DMSO solution). | [] | [] | ["[Mn(oxo) 2 (phen)]", "C 38 H 28 MnN 4 O 10"] | [] | [] | ["oxolinic acid--0.4 mmol, 92 mg"] | [] | ["a few days"] | []
s1088424615500820 | [Eu III (TPPS IV )] n ∙nH 5 O 2 (3). Similar to the procedure for preparing 1, compound 3 was obtained by using EuCl 3 ∙6H 2 O (0.1 mmol, 36.6 mg) instead of LaCl 3 . Yield 33% (based on Eu). Anal. calcd. for C 44 H 31 EuN 4 O 14 S 4 : C, 47.19; H, 2.79; N, 5.00. Found C, 47.25; H, 2.75; N, 4.91. Fourier transform IR (KBr): n, cm -1 3420 (s), 3102 (m), 2361 (s), 1937 (w), 1635 (m), 1561 (m), 1490 (w), 1396 (m), 1349 (w), 1235 (s), 1170 (s), 1122 (vs), 1050 (vs), 998 (s), 857 (m), 805 (m), 741 (s) and 636 (s). | [] | [] | ["[Eu III (TPPS IV )] n ∙nH 5 O 2"] | ["EuCl 3 ∙6H 2 O--0.1 mmol, 36.6 mg"] | [] | [] | [] | [] | []
j.ica.2012.10.023 | 2.6. Synthesis of [{Cu 2 (bisterpy)}Mo 4 F 6 O 9 {O 3 P(CH 2 ) 3 PO 3 }] (5) A solution of cupric acetate (0.0451 g, 0.2263 mmol), molybdenum(VI) oxide (0.0872 g, 0.6034 mmol), bisterpy (0.0498 g, 0.1078 mmol), 1,3-propylenediphosphonic acid (0.0548 g, 0.2694 mmol), H 2 O (10.00 g, 556 mmol), and HF (0.200 mL, 11.49 mmol) with the mole ratio 2.10:5.60:1.00:2.50:5157.70:106.59 was stirred brieﬂy before heating to 200 °C for 48 h with initial and ﬁnal pH values of 1.5 and 1.0, respectively. Green crystals were isolated in 95% yield that were suitable for X-ray diffraction. IR (KBr pellet, cm 1 ): 3434(m), 1605(m), 1560(m), 1475(m), 1405(m), 1248(w), 1194(w), 1100(m), 1051(m), 951(m), 924(m), 791(m), 714(w), 612(w), 545(w). Anal. Calc. for Mo 4 Cu 2 P 2 C 33 H 26 N 6 O 15 F 6 : C, 27.6; H, 1.81; N, 5.86; F, 7.95. Found: C, 27.2; H, 1.65; N, 5.67; F, 7.44%. | [] | [] | ["[{Cu 2 (bisterpy)}Mo 4 F 6 O 9 {O 3 P(CH 2 ) 3 PO 3 }]"] | ["cupric acetate--0.0451 g, 0.2263 mmol", "molybdenum(VI) oxide--0.0872 g, 0.6034 mmol"] | [] | ["bisterpy--0.0498 g, 0.1078 mmol", "1,3-propylenediphosphonic acid--0.0548 g, 0.2694 mmol"] | ["200 \n°C"] | ["48 h"] | ["H 2 O--10.00 g, 556 mmol", "HF--0.200 mL, 11.49 mmol"]
acs.inorgchem.6b01630 | Found: C, 6.02; H, 1.54; N, 28.26. IR (KBr pellets, λ,cm −1 ): 3473, 1621, 1593, 1335, 1303, 1171, 1010, 733.[Pb 3 (DOBT) 3 (H 2 O) 2 ] n ·(4H 2 O) n (2): A solution of Pb(NO 3 ) 2 (5 mmol, 1.655 g) in 20 mL of deionized water was added to the bottom of a glass tube. A solution of DHBT (5 mmol, 0.851 g) in hot acetonitile (20 mL) was layered on top of the water solution. Colorless single crystals suitable for X-ray diﬀraction were obtained after several days. Yield: 86%. Anal. Calcd. C, 5.84; H, 0.98; N, 27.24. Found: C, 5.80; H, 1.00; N, 27.01. IR (KBr pellets, λ,cm −1 ): 3444, 1627, 1596, 1507, 1408, 1346, 1232, 1170, 992, 730. | [] | [] | ["Pb 3 (DOBT) 3 (H 2 O) 2"] | ["Pb(NO 3 ) 2--5 mmol, 1.655 g"] | [] | ["DHBT--5 mmol, 0.851 g"] | [] | ["several days"] | ["deionized water--20 mL", "acetonitile--20 mL"]
j.ica.2004.12.053 | 2.2.4. [Zn(3-pmpmd) 1.5 (H 2 O) 2 ] n Æ 2n(ClO 4 ) Æ nCH 3 CN (2) The reaction was carried out in the same way as for 1 except that Zn(ClO 4 ) 2 Æ 6H 2 O (12.5 mg, 0.05 mmol) was used instead of Cd(ClO 4 ) 2 Æ 6H 2 O. Colorless crystals of 2 were obtained after standing the solutions at room temperature for several days. Yield: 73%. Anal. Calc. | [] | [] | ["[Zn(3-pmpmd) 1.5 (H 2 O) 2 ] n Æ 2n(ClO 4 ) Æ nCH 3 CN", "NaN"] | ["Zn(ClO 4 ) 2 Æ 6H 2 O--12.5 mg, 0.05 mmol"] | [] | [] | [] | [] | []
chem.201502648 | During this process, the solvent was refreshed four times. After washing with DMF,the crystals were allowed to dip in the appropriate solution at room temperature (RT). Detailed procedures for each transformation are described below.Synthesis of {Zn(L)(L 2 ) 0.5 ]·3DMF·4 H 2 O} n (3):Keeping single crystals of 2 in aDMF solution of L 2 (0.05m)for 5dafforded compound 3 without any loss of crystallinity.FTIR (KBr pellet, cm ¢1 ): 3433br, 2933w,1657s, 1615s, 1585s, 1380s, 1260m, 1190m, 850s, 772s, 700 s; elemental analysis (%) calcd for C 26 H 38 N 6 O 11 Zn:C46.19, H5.67, N 12.43;found:C46.00, H5.35, N12.20. | [] | [] | ["{Zn(L)(L 2 ) 0.5 ]·3DMF·4 H 2 O} n"] | [] | [] | ["L 2--0.05m"] | [] | ["5d"] | ["DMF--solution"]
j.ica.2008.02.009 | The yield is 80% based on InCl 3 . The crystals were collected and washed with N,N-dimethylformamide (DMF) and distilled water. Anal . Calc. for C 19 H 15 N 2 O 8 In: C, 44.39; N, 5.45; H, 2.94. Found: C, 44.49; N, 5.49; H, 2.81%. IR: (cm 1 ) 3560(w), 3114(w), 1646(s), 1611(s), 1554(s), 1577(s), 1554(s), 1477(m), 1446(s), 1358(s), 1327(s), 1310(s), 1249(m), 1165(m), 1025(m), 924(w), 760(s). | [] | [] | ["C 19 H 15 N 2 O 8 In"] | ["InCl 3--NaN"] | [] | [] | [] | [] | ["N,N-dimethylformamide (DMF)--NaN", "distilled water--NaN"]
j.jssc.2003.11.010 | Diamagnetic corrections were obtained from Pascal’s constants [10].2.2. Synthesis of Cu 2 (H 2 O) 2 {O 3 PCH 2 N(C 2 H 4 ) 2 NCH 2 PO 3 }(1) A mixture of Cu(en) 2 (NO 3 ) 2 (1.125 mmol, 0.3456 g), and H 2 O 3 PCH 2 N(C 2 H 4 ) 2 NCH 2 PO 3 H 2 (0.75 mmol, 0.2055 g) were thoroughly mixed with water (10 cm 3 )in a Teﬂon-lined autoclave (pH=4.34). The autoclave was placed inside an oven at 140  C for 48 h. The ﬁnal pH of the reaction mixture is 5.00. On cooling down to the room temperature, pale-blue needlelike crystals of compound 1 were collected, washed with water and dried in air. Yield: 40% based on Cu. Found (calcd.) for Cu 2 C 6 H 16 N 2 P 2 O 8 : C, 16.64 (16.63); H, 3.63 (3.72); N, 6.50 (6.47)%. IR (KBr, cm 1 ): 3301m, 3094m, 2935w, 2860 w, 1724w, 1630w, 1467m, 1309m, 1206m, 1116m, 1070s, 1011s, 991s, 850m, 820m, 795m, 643w, 584m, 468m, 419w. Thermal analysis revealed that the compound started to decompose at ca. 220  C. The weight loss between 220  C and 265  C is 9.3%, slightly larger than the calculated value of 8.3% for the release of two coordinated water molecules. Above 265  C, compound 1 loses weight continuously with the collapse of the structure. | [] | [] | ["Cu 2 (H 2 O) 2 {O 3 PCH 2 N(C 2 H 4 ) 2 NCH 2 PO 3}", "Cu 2 C 6 H 16 N 2 P 2 O 8"] | ["Cu(en) 2 (NO 3 ) 2--1.125 mmol, 0.3456 g"] | [] | ["H 2 O 3 PCH 2 N(C 2 H 4 ) 2 NCH 2 PO 3 H 2--0.75 mmol, 0.2055 g"] | ["140 \n C"] | ["48 h"] | ["water--10 cm 3"]
c2ce06720j | IR (KBr pellet, cm 21 ): 3518(s), 3115(m), 1621(m), 1582(m), 1525(m), 1387(s), 1352(m), 1110(m), 1097(s), 1029(m), 955(s), 760(w), 733(m), 656(m), 628(w). | [] | [] | [] | [] | [] | [] | [] | [] | []
s10870-019-00807-3 | Syntheses [Zn(hba) 2 (bib)] n (1) A mixture of Zn(OAc) 2 ·2H 2 O (0.044g, 0.2mmol), Hhba (0.014g, 0.1mmol), bib (0.019g, 0.1mmol) and 10mL H 2 O was stirred for 15min at room temperature, then sealed in a 20mL Teﬂon-lined stainless steel vessel, and heated to 110°C for 5days, followed by slow cooling (a descent rate of 5°Ch −1 ) to room temperature. Colorless prism-shaped crystals were obtained. Yield of 26% (based on bib). Anal. Calcd. For C 24 H 22 N 4 O 6 Zn: C, 54.61; H, 4.20; N, 10.61. Found C, 54.03; H, 3.94; N, 10.08. IR (cm −1 ): 3274(w), 1630(w), 1576(s), 1450(m), 1387(m), 1230(m), 1216(w), 1081(m), 936(w), 892(w), 785(w), 713(w), 641(w), 462(w). | [] | [] | ["[Zn(hba) 2 (bib)] n", "C 24 H 22 N 4 O 6 Zn"] | ["Zn(OAc) 2 \n2H 2 O--0.044 g, 0.2 mmol"] | [] | ["Hhba--0.014 g, 0.1 mmol", "bib--0.019 g, 0.1 mmol"] | ["110 °C"] | ["5 days"] | ["H 2 O--10 mL"]
b212518h | {L1 .CuI} n (2a). To a solution of CuI (20 mg, 1.0  10 2 mmol) in 2 mL of acetonitrile, a solution of L1 (26 mg, 1.0  10 2 mmol) in 4 mL of methanol was added. After standing for a few days, orange-red crystals were formed, which were suitable for X-ray analysis. The product was obtained in 65% yield (30 mg). FT-IR (cm 1 ): 3099 w, 3078 w, 3062 w, 3036 w, 1579 s, 1481 m, 1433 m, 1404 s, 1174 m, 1101 w, 837 m, 816 m, 706 m, 509 m, 492 m, 476 m. Anal. calcd. (%) for C 14 H 12 N 2 FeCuI: C, 36.99; H, 2.66; N, 6.16; found: C, 37.09; H, 2.71; N, 6.10. | [] | [] | ["L1 .CuI"] | ["CuI--20 mg, 1.0 \n10 \n2 mmol"] | [] | ["L1--26 mg, 1.0 \n10 \n2 mmol"] | [] | ["a few days"] | ["acetonitrile--2 mL", "methanol--4 mL"]
ic049201k | Synthesis of [{Ni 2 (tpyprz) 2 }Mo 5 O 15 {O 3 P(CH 2 ) 4 PO 3 }]‚6.65H 2 O (6‚6.65H 2 O). A solution of (NH 4 ) 6 Mo 7 O 24 ‚4H 2 O (0.131 g, 0.106 mmol), Ni(CH 3 CO 2 ) 2 ‚4H 2 O (0.072 g, 0.289 mmol), tpyprz (0.087 g, 0.224 mmol), H 2 PO 3 (CH 2 ) 4 PO 3 H 2 (0.099 g, 0.454 mmol), H 2 O (10.020 g, 556 mmol), and HF (0.159 g) in the mole ratio 0.47: 1.29:1.00:2.03:2482 was heated to 200 °C for 96 h. Orange crystals of 5‚6.65H 2 O were isolated in a 20% yield. pH: initial, 1.5; final, 1.5. IR (KBr pellet, cm -1 ): 3443(s) 3071(w), 1633(w), 1597(m), 1465(m), 1403(m), 1303(w), 1204(w), 1040(w), 971(m), 929(s), 902(s), 890(m), 788(m), 703(s), 576(w), 562(w), 532(w). | [] | [] | ["[{Ni 2 (tpyprz) 2 }Mo 5 O 15 {O 3 P(CH 2 ) 4 PO 3 }]‚6.65H 2 O", "6‚6.65H 2 O"] | ["(NH 4 ) 6 Mo 7 O 24 ‚4H 2 O--0.131 g, 0.106 mmol", "Ni(CH 3 CO 2 ) 2 ‚4H 2 O--0.072 g, 0.289 mmol"] | [] | ["tpyprz--0.087 g, 0.224 mmol", "H 2 PO 3 (CH 2 ) 4 PO 3 H 2--0.099 g, 0.454 mmol"] | ["200 °C"] | ["96 h"] | ["H 2 O--10.020 g, 556 mmol", "HF--0.159 g"]
cm9025683 | Synthesis of {[Cu (bpe) 0.5 (2,6-napdc)] 3 (0.5H 2 O)} n (2). Green single crystals of 2 were obtained by following the same procedure of 1, only changing bpe with bipy. Yield 90%. Anal. Calcd for C 18 H 13 CuNO 4.5 : C, 57.07; H, 3.46; N, 3.70. Found: C, 56.78; H, 3.28; N, 3.56%. FT-IR (KBr pellet, 4000-400 cm -1 ): 3450 (b, s), 2956 (m), 2875(w), 1608(S), 1419(S), 1346(m), 1309(m), 840(m).The bulk amounts of b oth the compounds were synthesized in powder form by the direct mixing of the corresponding ligands solution with aqueous solution of Cu(II). The purity of the samples was confirmed from similarity of XRPD patterns of the bulk phase with the simulated pattern. | [] | [] | ["{[Cu (bpe) 0.5 (2,6-napdc)] 3 (0.5H 2 O)} n", "C 18 H 13 CuNO 4.5"] | [] | ["bipy--NaN"] | [] | [] | [] | []
c4ce00029c | Synthesis of [Ag(ClPh 2 pz)] 3 ·CH 3 CN (1). A THF solution (2 mL) of Ag(PhCOO) (11.5 mg, 0.05 mmol) was mixed with a MeOH solution (2 mL) of ClPh 2 pzH (12.7 mg, 0.05 mmol).The mixture was stirred for 12 h and then MeOH was added.The supernatant was removed and the residue was washed twice with MeOH. Colorless block crystals were obtained by slow diffusion of CH 3 CN into a CH 2 Cl 2 solution of [Ag(ClPh 2 pz)] 3 within two days. Yield: 80% (based on Ag). | [] | ["within two days"] | ["[Ag(ClPh 2 pz)] 3 ·CH 3 CN", "1"] | ["Ag(PhCOO)--11.5 mg, 0.05 mmol"] | [] | ["ClPh 2 pzH--12.7 mg, 0.05 mmol"] | [] | ["12 h"] | ["THF--2 mL", "MeOH--2 mL", "CH 2 Cl 2--not specified", "CH 3 CN--not specified"]
24701556.2020.1731541 | The same synthetic method as that for I was used except that the aqueous solution of Na(dca) (8.9 mg, 0.1 mmol) was added into the mixture, giving colorless block crystals of II in 58% yield (17.3 mg, based on L). Anal. Calcd. for C 19 H 14 CdClN 9 O 5 (II): C, 38.27; H, 2.37; N, 21.14%. Found: C, 38.25; H, 2.39; N, 21.10%. IR (KBr; ,cm 1 ): 2281 w,2212w, 2147s, 1492 w,1452w, 1349 w,1107m, 704 w,624w.Crystal structure determination X-ray single-crystal diffraction data were collected on a Bruker Apex II CCD diffractometer (Germany) at room temperature with Mo Ka radiation (k ¼ 0.71073 Å). Both structures were solved by direct methods with SHELXS and refined with SHELXL. | [] | [] | ["Cd(dca)(L)(H 2 O)"] | ["Na(dca)--8.9 mg, 0.1 mmol"] | [] | ["L--NaN"] | [] | [] | ["H 2 O--NaN"]
ic052025a | [N,N-Bis(1-methyl-1H-imidazol-2-ylthio)methane]silver(I) Hexafluorophosphate, [Ag(L2)](PF 6 ) Method A. A mixture of 0.233 g (0.969 mmol) of CH 2 (S-tim) 2 and 0.245 g (0.969 mmol) of AgPF 6 afforded 0.454 g (95%) of [Ag(L2)](PF 6 ) as a colorless solid. Mp: 182 °C (dec). Anal. Calcd (found) for C 9 H 12 AgF 6 N 4 PS 2 : C, 21.92 (21.84); H, 2.45 (2.23); N, 11.36 (11.49). IR (KBr, cm -1 ): 3146, 2958, 2871, 1521, 1462, 1414, 1384, 1357, 1330, 1283, 1214, 1140, 1138, 1085, 1060, 1025, 925, 877, 836, 771, 760, 692, 558. | [] | [] | ["[N,N-Bis(1-methyl-1H-imidazol-2-ylthio)methane]silver(I) Hexafluorophosphate", "[Ag(L2)](PF 6 )"] | ["AgPF 6--0.245 g (0.969 mmol)"] | [] | ["CH 2 (S-tim) 2--0.233 g (0.969 mmol)"] | [] | [] | []
acs.organomet.8b00783 | pentane (7 × 7 mL) and ﬁltered through a small pad of D.E. to give a yellow ﬁltrate. The solvent was evaporated under reduced pressure, and the residual yellow solid was dissolved in a small amount of dichloromethane. Storing the solution for several days at −80 °C gave compound 23 as yellow crystals. Yield: 34% (265 mg, 0.31 mmol). | ["-80 °C"] | ["several days"] | ["compound 23"] | [] | [] | [] | [] | [] | ["pentane--7 × 7 mL", "dichloromethane--small amount"]
acs.cgd.6b01226 | 5 filtered, washed with cold methanol and dmf, and air dried. Yield: 39% (based on Co). Anal. Calcd for C 23 H 23 CoN 5 O 7 : C, 51.07; H, 4.25; N, 12.95. Found: C, 51.01; H, 4.19; N, 12.83. IR (cm -1 ): 3358(w), 3179(m), 1664 (s), 1618 (m), 1599 (m), 1541 (m), 1500 (w), 1375 (s), 1303 (w), 1203 (m), 1151(w), 796 (m), 747 (m), 697 (s), 658 (m). Synthesis of {[Co(mal)(S-nia)(H 2 O)]·dmf} n (6). CoCl 2 ·6H 2 O (0.024 g, 0.1 mmol), S-nia (0.028 g, 0.2 mmol) and H 2 mal (0.01 g, 0.1 mmol) were dissolved in mixture (8 mL) of methanol and dmf (5:3). The reaction mixture was stirred in the ultrasonic bath at 60 °C for ~50 min, filtered off and then cooled to 5 °C temperature giving orange crystals. Yield: 52% (based on Co). Anal. Calcd for C 10.5 H 13 CoN 2.5 O 5.5 S: C, 35.67; H, 3.68; N, 9.90. Found: C, 35.55; H, 4.00; N, 9.87. IR (cm -1 ): 3141(m), 2925(v.w.), 1674(m), 1628(m), 1560(s), 1475(w), 1446(m), 1301(m), 1350(m), 1253(w), 1188(m), 1095(m) , 1051(m), 1030(w), 862(w), 739(m), 697(w), 658(m), 587(w). Crystallographic Studies. Diffraction measurements for 1-6 (Fig. 1S) were carried out on an Xcalibur E diffractometer equipped with a CCD area detector and a graphite monochromator utilizing MoKα radiation (λ = 0.71073 Å) at room temperature. Final unit cell dimensions were obtained and refined on an entire data set. The calculations to solve the structures and to refine the model proposed were carried out with the programs SHELXS97 and SHELXL2014. | ["5 °C"] | [] | ["{[Co(mal)(S-nia)(H 2 O)]·dmf} n", "C 10.5 H 13 CoN 2.5 O 5.5 S"] | ["CoCl 2 ·6H 2 O--0.024 g, 0.1 mmol"] | [] | ["S-nia--0.028 g, 0.2 mmol", "H 2 mal--0.01 g, 0.1 mmol"] | ["60 °C"] | ["~50 min"] | ["methanol--8 mL", "dmf--8 mL"]
b102888j | 1:1:1:1777 was sealed in a 25 ml stainless-steel reactor with Teﬂon liner and was heated at 170 ⬚C for 72 h. After cooling, prism-shaped yellow crystals of 4 were collected by ﬁltration.Yield: 57%. Anal. Calc. for C 20 H 12 MnN 2 O 4 : C, 60.17; H, 3.03; N, 7.02%. Found: C, 60.76; H, 3.14; N, 7.28%. IR (KBr, cm ⫺1 ): 3385(br, vs), 1599(vs), 1387(vs), 847(m), 806(m), 750(s), 729(m), 505(m). | [] | [] | ["1:1:1:1777"] | [] | [] | [] | ["170 \nC"] | ["72 h"] | []
b507058a | Elemental analysis (%), Found: C, 43.65; H, 3.05; S, 4.34. Calc.for C 56 H 46 Au 2 Cl 2 Fe 2 O 8 P 2 S 2 : C, 43.40; H, 2.99; S, 4.13. NMR data.1 H, d: 4.2–4.8 (m, br, 16H, C 5 H 4 ), 7.1–7.8 (m, 30H, Ph).31 P( 1 H), d: 38.3 (s, 2P, PPh 2 , head to head isomer), 27.6 (s, 2P, PPh 2 , head-to-tail isomer) ppm. | [] | [] | ["C 56 H 46 Au 2 Cl 2 Fe 2 O 8 P 2 S 2"] | [] | [] | [] | [] | [] | []
24701556.2020.1835980 | Elemental analysis. Zn 3 C 38 H 42 N 2 O 14 : found (calc.) C 47.93 (48.20), H 4.28 (4.47), N 2.91(2.96)%. FTIR (KBr, cm 1 ): 3449 (w), 2978 (w), 2927 (m), 2362 (w), 1823 (w), 1591 (vs), 1404 (vs), 1346 (m), 1285 (w), 1192 (s), 1037 (m), 919 (m), 847 (s), 797 (vs), 764 (s), 627 (w), 552 (m). | [] | [] | ["Zn 3 C 38 H 42 N 2 O 14"] | [] | [] | [] | [] | [] | []
b310360a | [Cu(1,3-dithiane) 2 (MeCN)][BF 4 ], 3 To a solution of [Cu(MeCN) 4 ]BF 4 (31.5 mg, 0.100 mmol in 0.25 mL MeCN/3 mL NO 2 Ph) in a 5-mL vial was added 1,3dithiane (217.7 mg,1.81 mmol). The small vial was placed in a larger 20-mL screw top vial containing 5 mL of THF and sealed. Diffusion of THF into the solution yielded precipitate and colourless, column-like crystals after several days. | [] | ["several days"] | ["[Cu(1,3-dithiane) 2 (MeCN)][BF 4 ]"] | ["[Cu(MeCN) 4 ]BF 4--31.5 mg, 0.100 mmol"] | [] | ["1,3dithiane--217.7 mg, 1.81 mmol"] | [] | [] | ["MeCN/NO 2 Ph--0.25 mL/3 mL", "THF--5 mL"]
adfm.200600676 | The desolvated form [Fe 3 (HCOO) 6 ](2-empty) was obtained by heating the crystals of 1-parent at 90 °C under dynamic vacuum (10 –2 Torr; 1 Torr ≈ 133 Pa) for 10 h and after that period a constant weight of the sample was achieved. The weight loss of the sample was 12.1 %. The sample kept crystalline and the color became deeper. | [] | [] | ["[Fe 3 (HCOO) 6 ](2-empty)"] | [] | [] | [] | ["90 \nC"] | ["10 h"] | []
cg2008649 | Complexes 2, 3, and 4 were obtained by following a procedure similar to that of 1 by using Mn(o-(NO 2 )C 6 H 4 COO) 2 3 H 2 O (2.025 g, 5 mmol), Mn(m-(NO 2 )C 6 H 4 COO) 2 3 2H 2 O (2.115 g, 5 mmol), and Mn(p-(NO 2 )C 6 H 4 COO) 2 3 4H 2 O (2.295 g, 5 mmol), respectively, in place of Mn(C 6 H 5 COO) 2 3 4H 2 O.Complex 1: Yield: 1.65 g; 73%. Anal. Calcd for C 24 H 18 MnN 2 O 4 (453.34): C, 63.58; H, 4.00; N, 6.18 Found: C, 63.55; H, 3.97; N, 6.15.IR (KBr pellet, cm 1 ): 1642 ν as (COO), 1392 ν s (COO) .Complex 2: Yield: 2.06 g; 76%. Anal. Calcd for C 48 H 32 Mn 2 N 8 O 16 (1086.70): C, 53.05; H, 2.97; N, 10.31 Found: C, 53.01; H, 2.93; N, 10.27. | [] | [] | ["Mn(o-(NO 2 )C 6 H 4 COO) 2 3 H 2 O", "Mn(m-(NO 2 )C 6 H 4 COO) 2 3 2H 2 O", "Mn(p-(NO 2 )C 6 H 4 COO) 2 3 4H 2 O", "C 24 H 18 MnN 2 O 4", "C 48 H 32 Mn 2 N 8 O 16"] | ["Mn(o-(NO 2 )C 6 H 4 COO) 2 3 H 2 O--2.025 g, 5 mmol", "Mn(m-(NO 2 )C 6 H 4 COO) 2 3 2H 2 O--2.115 g, 5 mmol", "Mn(p-(NO 2 )C 6 H 4 COO) 2 3 4H 2 O--2.295 g, 5 mmol"] | [] | [] | [] | [] | []
ic3000679 | Tetramethylazacalix[4]pyrazine (TAPz) and Octamethylazacalix[8]pyrazine. A round-bottomed flask was charged with compound C (0.927 g, 2 mmol), Pd 2 (dba) 3 (0.184 g, 0.2 mmol), 2-dicyclohexylphosphino-2′-(N,N-dimethylamino)biphenyl (DavePhos; 0.236 g, 0.6 mmol), and Cs 2 CO 3 (6.52 g, 20 mmol). | [] | [] | ["Tetramethylazacalix[4]pyrazine (TAPz)", "Octamethylazacalix[8]pyrazine"] | ["Pd 2 (dba) 3--0.184 g, 0.2 mmol", "Cs 2 CO 3--6.52 g, 20 mmol"] | [] | ["2-dicyclohexylphosphino-2′-(N,N-dimethylamino)biphenyl (DavePhos)--0.236 g, 0.6 mmol"] | [] | [] | []
zaac.201300211 | Fluorescence analysis was carried out with a Cary Eclipse fluorescence spectrophotometer.[Co(L 1 )(tp)(H 2 O) 2 ] n (1): A mixture of H 2 tp (0.1 mmol, 16.6 mg), L 1 (0.1 mmol, 33.8 mg), and CoCl 2 ·6H 2 O (0.1 mmol, 23.8 mg) was dis- 286 solved in H 2 O (10 mL). The pH value was adjusted to 6 with 1 m NaOH. The resulting solution was transferred to a 25 mL Teflon-lined autoclave and heated to 140 °C for 3 d under autogenous pressure.After the mixture was cooled to room temperature at a rate of 5°C·h –1 , purple block-like crystals of 1 were filtered, washed with 291 distilled water, and dried in air. Yield: 44% based on Co. | [] | [] | ["[Co(L 1 )(tp)(H 2 O) 2 ] n"] | ["CoCl 2 ·6H 2 O--0.1 mmol, 23.8 mg"] | [] | ["H 2 tp--0.1 mmol, 16.6 mg", "L 1--0.1 mmol, 33.8 mg"] | ["140 \n°C"] | ["3 d"] | ["H 2 O--10 mL"]
bcsj.20140253 | The mixture was stirred at room temperature for a while. Slow evaporation of thissolution at room temperature gave blue plate crystalsof D-2 C5 that appeared on the wall of the glass vessel.Preparation of L-2 C3 . This compound was isolated as a powder by a procedure similar to that employed for D-2 C3 , using [ L-H 2 1 C3 ] instead of [D-H 2 1 C3 ]. Yield: 81%. | [] | [] | ["D-2 C5"] | [] | [] | [] | ["room temperature"] | [] | []
ic010590h | [NiYb(pypyd) 4 (NCS) 2 (NO 3 ) 2 ](NO 3 )(3). Crystals suitable for X-ray characterization were obtained by addition of a solution of pypyd (0.4 mmol) in 8 mL of a 1:1 mixture of acetone and methanol to a solution of nickel(II) thiocyanate (0.1 mmol) and hydrated ytterbium(III) nitrate (0.1 mmol) in methanol (2.6 mL) followed by storage in a desiccator over concentrated H 2 SO 4 for 3 days. After crystal selection the bulk sample was collected, and dried to give a pale purple product (76% yield) analyzing as NiYb(pypyd) 4 (NCS) 2 (NO 3 ) 3 (H 2 O) 2 . Anal. Calcd for C 42 H 36 N 13 NiO 15 S 2 Yb: C, 40.1; H, 2.9; N, 14.5. Found: C, 40.0; H, 3.0; N, 14.7. IR (CsI, cm -1 ): 2086 ν(NCS), 1640 ν(CO). | [] | [] | ["[NiYb(pypyd) 4 (NCS) 2 (NO 3 ) 2 ](NO 3 )(H 2 O) 2", "C 42 H 36 N 13 NiO 15 S 2 Yb"] | ["nickel(II) thiocyanate--0.1 mmol", "ytterbium(III) nitrate--0.1 mmol"] | [] | ["pypyd--0.4 mmol"] | [] | ["3 days"] | ["acetone--4 mL", "methanol--4 mL"]
j.poly.2018.10.043 | 2.2. Synthesis of the [Au(SC 4 H 3 N 2 ) 2 ]  salts The sodium salt (1) was prepared following the general procedure described by Al-Sa’Ady, et al. [30]. However, the anionic gold (I) dithiolate complex was obtained by the use of four equivalents of 2-pyrSH. Complexes 2 and 3 were synthesized directly from complex 1. | [] | [] | ["[Au(SC 4 H 3 N 2 ) 2 ]"] | [] | [] | ["2-pyrSH--four equivalents"] | [] | [] | []
cg101433t | Preparation of the Complexes. {[Zn(cpds)] 3 H 2 O} n (1).6,6 0 -Dithiodinicotinic acid (H 2 cpds) (0.05 mmol, 0.015 g) and NaOH (0.10 mmol, 0.004 g) in 5 mL of CH 3 OH was layered onto a solution of ZnSO 4 3 7H 2 O (0.05 mmol, 0.014 g) in 5 mL of H 2 O. The resulting mixture was kept at room temperature, and colorless block crystals were obtained after two weeks. Yield: 55%. Anal. Calcd for C 12 H 8 ZnN 2 O 5 S 2 : C, 36.98; H, 2.07; N, 7.19. Found: C, 37.17; H, 2.13; N, 7.23. IR (KBr, cm 1 ): 3421(m), 3044(w), 2924(w), 2858(w), 1623(s), 1579(s), 1507(w), 1384(s), 1339(s), 1271(m), 1229(m), 1153(s), 1093(s), 1022(s), 848(m), 776(s), 738(w), 628(m), 577(m), 515(m). | [] | [] | ["{[Zn(cpds)] 3 H 2 O} n", "C 12 H 8 ZnN 2 O 5 S 2"] | ["ZnSO 4 3 7H 2 O--0.05 mmol, 0.014 g"] | [] | ["6,6 0 -Dithiodinicotinic acid--0.05 mmol, 0.015 g", "NaOH--0.10 mmol, 0.004 g"] | ["room temperature"] | ["two weeks"] | ["CH 3 OH--5 mL", "H 2 O--5 mL"]
1061027031000078239 | This solution was combined with a liquid mixture prepared also under argon from N(C 4 H 9 ) 4 ClO 4 (0.116 g, 0.34 mmol) and CoðClO 4 Þ 2 £ nH 2 O (0.087 g) in 10 ml DMF and stirred for 2 h. Exposure to air (overnight) resulted in a color change from blue– violet to green–brown. The reaction mixture was ﬁltered and the solvent was evaporated from the ﬁltrate in vacuo. 10 ml acetonitrile were added to the resulting residue and after slow evaporation, dark green crystals of the complex were obtained. The sample for elemental analysis was additionally dried in vacuo. Yield 17.1%. Anal. Calcd. for C 76 H 60 N 20 O 8 Co 2 Na 3 £ ClO 4 : C, 54.72; H, 3.63; N, 16.79. Found: C, 54.58; H, 3.86; N, 16.90%. | [] | [] | ["NaN"] | ["Co(ClO 4 ) 2 £ nH 2 O--0.087 g"] | [] | ["N(C 4 H 9 ) 4 ClO 4--0.116 g, 0.34 mmol"] | [] | ["2 h"] | ["DMF--10 ml", "acetonitrile--10 ml"]
cg4017678 | Synthesis of Complex 6 [Ag 2 (3)(ClO 4 ) 2 ] n . Tetraallylurea (0.022 g, 0.100 mmol) was dissolved in 1 mL of acetone and added to a solution of silver(I) perchlorate (0.042 g, 0.200 mmol) in 1 mL acetone.The solution was left in darkness at room temperature and diethyl ether was allowed to diﬀuse into the solution. This enabled the isolation of colorless crystals suitable for single crystal X-ray structure determination. Yield: 0.050 g, 78%. Mp: 139−141 °C. IR (cm −1 ): 3082, 2989, 2852, 1642, 1605, 1571, 1476, 1411, 1370, 1251, 1092, 1032, 943, 920, 764, 727, 615. Elemental Anal. Found: C, 24.95; H, 3.13; N, 4.44. Calcd for C 13 H 20 N 2 O·2AgClO 4 : C, 24.59; H, 3.17; N, 4.41. | [] | [] | ["[Ag 2 (3)(ClO 4 ) 2 ] n", "C 13 H 20 N 2 O·2AgClO 4"] | ["silver(I) perchlorate--0.042 g, 0.200 mmol"] | [] | ["Tetraallylurea--0.022 g, 0.100 mmol"] | [] | [] | ["acetone--1 mL"]
j.poly.2019.06.018 | 2.3 Preparation of {[Cu 2 (dmmal) 2 (bdin)(H 2 O) 2 ]·2H 2 O} n (2) Copper dimethylmalonate (18 mg, 0.094 mmol), was dissolved in 3 mL deionized water in a 15 mL glass vial. A 2 mL aliquot of a 1:1 ethanol:water mixture was layered carefully on top of the copper dimethylmalonate solution. A 3 mL ethanol solution containing bdin (25 mg, 0.094 mmol) was then added to the reaction vial. After allowing the reaction mixture to stand undisturbed for 7 d, dark blue crystals of 2 were deposited at the bottom of the vial. The crystals were collected by decantation and washed with water and acetone, affording 22 mg of 2 (61 % yield based on Cu). Anal. Calc. for C 26 H 38 Cu 2 N 4 O 14 2: C, 41.21; H, 5.06; N, 7.39%. Found: C, 41.55; H, 5.01; N, 7.62%. IR (cm -1 ): 3500 (w, br), 1628 (s), 1575 (s), 1543 (s), 1460 (m), 1435 | [] | [] | ["{[Cu 2 (dmmal) 2 (bdin)(H 2 O) 2 ]·2H 2 O} n"] | ["Copper dimethylmalonate--18 mg, 0.094 mmol"] | [] | ["bdin--25 mg, 0.094 mmol"] | [] | ["7 d"] | ["deionized water--3 mL", "ethanol--3 mL"]
j.ica.2013.08.014 | Found: C, 49.78; H, 3.95; N, 6.84; S, 7.81%. IR (KBr, m cm 1 ): 3421 (m), 2924 (m), 2850 (w), 1615 (s), 1564 (m), 1478 (s), 1301 (s), 1235 (m), 1032 (m), 988 (m), 816 (w), 756 (m).[Sm 2 (NO 3 ) 6 L 3 ] 1 (2): The procedure was the same as that for 1 using Sm(NO 3 ) 3 6H 2 O. Colorless single crystals of 2 were formed after 2 weeks. (Yield: 80 mg, 65% based on Sm(NO 3 ) 3 6H 2 O). Anal.Calc.: C, 49.74; H, 3.93; N, 6.82; S, 7.81. Found: C, 49.98; H, 3.94; N, 6.78; S, 7.84%. IR (KBr, m ): 3426 (m), 2930 (m), 2852 (w), 1615 (s), 1560 (m), 1480 (s), 1302 (s), 1232 (m), 1032 (m), 988(m), 818 (w), 755 (m).[Eu 2 (NO 3 ) 6 L 3 ] 1 (3): The procedure was the same as that for 1 using Eu(NO 3 ) 3 6H 2 O. Colorless single crystals of 2 were formed after 2 weeks. (Yield: 67.8 mg, 55% based on Eu(NO 3 ) 3 6H 2 O). Anal. | [] | [] | ["[Sm 2 (NO 3 ) 6 L 3 ] 1", "[Eu 2 (NO 3 ) 6 L 3 ] 1"] | ["Sm(NO 3 ) 3 6H 2 O--NaN", "Eu(NO 3 ) 3 6H 2 O--NaN"] | [] | ["L--NaN"] | [] | ["2 weeks", "2 weeks"] | []
j.molstruc.2012.03.002 | 2.2.4. {Sm(H 2 O) 5 (NO 3 )[Sb 2 ( L -tart) 2 ]}H 2 O (4) Light yellow block crystals were isolated in about 42% yield based on Sm III . Anal. calcd. (%) for C 8 H 16 NO 21 Sb 2 Sm 4: C, 11.22; H, 1.88; N, 1.64; Sb, 28.45; Sm, 17.56. Found: C, 11.10; H, 1.69; N, 1.49; Sb, 28.19; Sm, 17.38. FT/IR data (KBr, cm 1 ): 3381(br), 2909(w), 2497(w), 2360(w), 2317(w), 1632(s), 1597(s), 1472(m), 1387(s), 1358(m), 1318(w), 1294(s), 1126(m), 1068(m), 1032(m), 933(w), 894(m), 845(w), 816(w), 738(m), 619(m), 558(m), 491(m), 471(w).2.2.5. {Eu(H 2 O) 5 (NO 3 )[Sb 2 ( D -tart) 2 ]}H 2 O (5) Colorless block crystals were isolated in about 53% yield Eu III . | [] | [] | ["{Sm(H 2 O) 5 (NO 3 )[Sb 2 ( L -tart) 2 ]}H 2 O (4)"] | ["Sm III--NaN"] | [] | ["L -tart--NaN"] | [] | [] | []
00958972.2013.766333 | 25 mL Teﬂon reactor, which was heated at 120 °C for four days, leading to the formati on of blue block crystals of 1 (22% yield based on Cu). Anal. Calcd for C 54 H 38 N 8 O 18 Cu 3 :C, 50.72; H, 3.00; N, 8.77%. Found: C, 50.75; H, 3.06; N, 8.72%. IR (KBr, cm 1 ): 3512s, 3370m, 3296m, 3039w, 2680m, 2363m, 2335m, 2214w, 1645s, 1612s, 1551s, 1511s, 1402s, 1375s, 1321s, 1301w, 1267m, 1227s, 1132m, 1112w, 1064m, 1010m, 977w, 929m, 889m, 827s, 794m, 747m, 706m, 672s, 605 m, 571m, 530m. | [] | [] | ["C 54 H 38 N 8 O 18 Cu 3"] | [] | [] | [] | ["120 \nC"] | ["four days"] | []
zaac.200700134 | Synthesis of complex 1a (L-HgI 2 ) Mercury iodide (0.160 g; 0.349 mmol) was dried under vacuum at room temperature (45 min) and dissolved in hot toluene (15 mL). | ["room temperature"] | ["45 min"] | ["L-HgI 2"] | ["Mercury iodide--0.160 g; 0.349 mmol"] | [] | [] | [] | [] | ["toluene--15 mL"]
j.molstruc.2020.128818 | Colorless single crystals suitable for X-ray diffraction were obtained one week later by slow natural evaporation. The product was recrystallized for three times with anhydrous ethyl alcohol and colorless crystal was gained. Finally, the sample was placed in a vacuum desiccator at T ¼ 303.15 K to dry in vacuum for 12 h, the ﬁnal product was placed in a weighing bottle and preserved in a desiccator. The mass fraction purity of the compound was determined by chemical analysis and element analysis (model: PE-2400, PerkinElmer, USA), and these values (analysis, calculated for C 12 H 22 O 14 Ca: C 33.49, H 5.15, O 52.05, Ca 9.31%; found: C 33.47, H 5.14, O 52.03, Ca 9.35%) have shown that the mass fraction purity of the compound is > 0.995. | ["303.15 K"] | ["one week", "recrystallized for three times with anhydrous ethyl alcohol"] | ["C 12 H 22 O 14 Ca"] | [] | [] | [] | [] | [] | []
b009724l | [Li{N(Ph)SiMe 3 }] 4 5. n-Butyllithium (12 cm 3 of a 1.6 mol dm ⫺3 solution in hexane, 19.2 mmol) was added dropwise during ca. 15 min to a cooled (0 ⬚C) solution of trimethylsilylaminobenzene (3.00 g, 18.2 mmol) in hexane (50 cm 3 ). | [] | [] | ["Li{N(Ph)SiMe 3 }] 4"] | ["n-Butyllithium--12 cm 3 of a 1.6 mol dm ⫺3 solution in hexane, 19.2 mmol"] | [] | ["trimethylsilylaminobenzene--3.00 g, 18.2 mmol"] | [] | [] | ["hexane--50 cm 3"]
c1ce05959a | 2.2.1.15. Synthesis of [Zn(bpy)(tbip)(H 2 O)] 4 . ZnCl 2 (0.068 g, 0.50 mmol) was used in the synthesis, and the hydrothermal reaction temperature was 150  C. Colorless block crystals were obtained (0.093 g, yield 40% based on ZnCl 2 ).Elemental analysis: C 88 H 88 N 8 O 20 Zn 4 , found (calc.) C 57.24 (57.47), H 4.59 (4.82), N 5.88 (6.09) %. FTIR (KBr, cm 1 ): 3436 (m), 2962(w), 1708(m), 1581(s), 1428(m), 1371(s), 849(w), 724(w).When the hydrothermal reaction was carried out at 200  C the yield was 0.185 g, 81%. Powder X-ray diffraction measurement showed that the products were of pure phase (Supporting Information, Fig. S10†). | [] | [] | ["[Zn(bpy)(tbip)(H 2 O)] 4", "C 88 H 88 N 8 O 20 Zn 4"] | ["ZnCl 2--0.068 g, 0.50 mmol"] | [] | [] | ["150  C", "200  C"] | [] | []
b617830h | Finally a solution of AgNO 3 (165 mg, 0.97 mmol) in water (1 mL) was added dropwise which resulted in the formation of a yellow precipitate. The solution was centrifuged several times and the clear solution decanted into a separate flask. The solution continued to precipitate but on leaving for several days produced clusters of white needles in spherulite formation, which were suitable for single crystal X-ray diffraction. | [] | ["several days"] | [] | ["AgNO 3--165 mg, 0.97 mmol"] | [] | [] | [] | [] | ["water--1 mL"]
cg401811c | Preparation of [Cd(4-HIBA) 2 (H 2 O)]·2H 2 O(5). A methanol solution (4 mL) of Cd(NO 3 ) 2 ·4H 2 O (23.6 mg, 0.1 mmol) was carefully layered onto a buﬀer of methanol−water (1:1, v/v, 6 mL), below which a solution of 4-H 2 IBA (18.8 mg, 0.1 mmol) and NaOH (4.0 mg, 0.1 mmol) in water (4 mL) was placed in a straight glass tube. Four weeks later, colorless needle crystals were obtained in 32% yield (8.6 mg, based on 4-H 2 IBA). Anal. Calcd for C 20 H 20 N 4 O 7 Cd: C, 44.42; H, 3.73; N, 10.36%. Found: C, 44.49; H, 3.62; N, 10.21%. IR (KBr pellet, cm −1 ): 3690−2550(m), 1602(vs), 1546(vs), 1508(m), 1389(vs), Scheme 1. Schematic Structures of Two Types of Imidazolyl-Containing Ligands Scheme 2. Schematic Structures of HIBA and 4-H 2 IBA Crystal Growth & Design Article dx.doi.org/10.1021/cg401811c ¦ Cryst. Growth Des. 2014, 14, 3727−37413728 | [] | [] | ["[Cd(4-HIBA) 2 (H 2 O)]·2H 2 O", "C 20 H 20 N 4 O 7 Cd"] | ["Cd(NO 3 ) 2 \n4H 2 O--23.6 mg, 0.1 mmol"] | [] | ["4-H 2 IBA--18.8 mg, 0.1 mmol", "NaOH--4.0 mg, 0.1 mmol"] | [] | ["four weeks"] | ["methanol solution--4 mL", "water--4 mL"]
c4dt02725f | Preparation of [Tp*WS 3 Cu 3 (μ 3 -DMF)(CN) 3 Cu]·4aniline (4·4aniline). Compound 1 (138 mg, 0.1 mmol) was dissolved in a DMF (2 mL)/MeCN (4 mL) mixed solvent and to the resulting solution was added CuCN (27 mg, 0.3 mmol). The mixture was stirred at room temperature for 2 h to give a red precipitate which was collected by filtration and re-dissolved in 5 mL of Fig. 1 Structure of the [Tp*WS 3 (CuBr) 3 ] − anion of 1 with all hydrogen atoms omitted. Colour codes: W (dark magenta), Cu (cyan), Br (chocolate), S (yellow), N (blue), C (black), B (coral). | [] | [] | ["[Tp*WS 3 Cu 3 (μ 3 -DMF)(CN) 3 Cu]·4aniline"] | ["Compound 1--138 mg, 0.1 mmol", "CuCN--27 mg, 0.3 mmol"] | [] | [] | ["room temperature"] | ["2 h"] | ["DMF/MeCN--2 mL/4 mL"]
j.molstruc.2007.12.040 | 2.2.2. Synthesis of {[Cd(TCA)(H 2 O) 3 ]4H 2 O} n (2) Compound 2 was prepared with the mixture of H 2 TCA (0.3 mmol), CdO (0.2 mmol) and 8 mL water under the same condition as that of compound 1. Washed by 5 mL water and 3 mL methanol for twice, respectively, and many colorless block crystals of 2 (yield 48% based on Cd 2+ ) were gained. Elemental analyses: calc (%) : C, 17.53; H, 3.90; Found: C, 17.69; H, 3.76. | [] | [] | ["{[Cd(TCA)(H 2 O) 3 ]\n4H 2 O} n"] | ["CdO--0.2 mmol"] | [] | ["H 2 TCA--0.3 mmol"] | [] | [] | ["water--8 mL", "methanol--3 mL"]
cg800600g | To investigate the reversibility of such anion exchange procedure of 1, the exchanged solid 1A was suspended in water (5 mL) and NaNO 3 (1.0 g) was added. The mixture was stirred for 1 day, and then handled as the above procedure; the reverse exchanged product {[Cu 3 (tib) 4 ](NO 3 ) 6 } n (1B) was obtained. Anal. Calcd for 1B (C 72 H 72 N 30 O 18 Cu 3 ): C, 47.10; H, 3.95; N, 22.88%. Found: C, 46.45; H, 3.78; N, 22.53%.A well-powdered sample of {[Cd(tib) 2 ](NO 3 ) 2 · 4H 2 O} n (4) (50 mg) was suspended in an aqueous solution (5 mL) of NaClO 4 or NaNO 2 (1.0 g), and the mixture was well stirred for 1 day at room temperature to allow the anion exchange; then the solid was separated by centrifuging, washed with water several times, and then dried in vacuum to give the exchanged product {[Cd(tib) 2 ](ClO 4 ) 2 } n (4A)or {[Cd(tib) 2 ](NO 2 ) 2 } n (4B). Anal. Calcd for 4A (C 36 H 36 N 12 Cl 2 O 8 Cd): C, 45.61; H, 3.83; N, 17.73%. Found: C, 45.44; H, 4.15; N, 17.56%. Anal. | [] | [] | ["{[Cu 3 (tib) 4 ](NO 3 ) 6 } n", "{[Cd(tib) 2 ](NO 3 ) 2 · 4H 2 O} n", "{[Cd(tib) 2 ](ClO 4 ) 2 } n", "{[Cd(tib) 2 ](NO 2 ) 2 } n"] | [] | ["NaNO 3--1.0 g", "NaClO 4 or NaNO 2--1.0 g"] | ["tib--not specified"] | ["room temperature"] | ["1 day"] | ["water--5 mL", "aqueous solution--5 mL"]
ic034517y | Magnetic moment: µ eff ) 1.88 µ B at 293 K. Anal. of light blue powder. Found: Calcd for {[0.85Cu(OH)(CH 3 COO)‚H 2 O][0.15Cu(OH) 2 ]}: C, 13.7; H, 3.6; C, 13.8; H, 2.6; Na, 0; Cu, 42.5. Na, 0; Cu, 42.8. IR (KBr) ν/cm -1 : 3482, 3199 (s, OH), 3000 (w, CH), 1572, 1524, 1431, (vs, -COO), 1341 (w), 1141 (w), 1028 (w), 980 (w), 909 (m), 680 (m), 650 (w), 619 (w). | [] | [] | ["{[0.85Cu(OH)(CH 3 COO)‚H 2 O][0.15Cu(OH) 2 ]}"] | ["Cu--not provided"] | [] | [] | [] | [] | []
j.poly.2006.01.024 | L 1 and L 2 were synthesized by reﬂuxing 1,3-propanediamine (10 mmol, 0.84 cm 3 ) with pyridine-2-carboxaldehyde (10 mmol, 0.98 cm 3 ) and 2-acetylpyridine (10 mmol, 1.2 cm 3 ), respectively. L 3 and L 4 were synthesized by reﬂuxing 1,2-ethanediamine (10 mmol, 0.67 cm 3 ) an d 1,2propanediamine (10 mmol, 0.76 cm 3 ), respectively, with 2-acetylpyridine (10 mmol, 1.2 cm 3 ). | [] | [] | [] | [] | [] | ["1,3-propanediamine--10 mmol, 0.84 cm 3", "pyridine-2-carboxaldehyde--10 mmol, 0.98 cm 3", "2-acetylpyridine--10 mmol, 1.2 cm 3", "1,2-ethanediamine--10 mmol, 0.67 cm 3", "1,2propanediamine--10 mmol, 0.76 cm 3"] | [] | [] | []
j.poly.2012.05.047 | 2.4. Preparation of {[Cu 2 L(1,3-bdc) 2 ]2H 2 O} n (3) Complex 3 was prepared by the same procedure as used for the preparation of 1 except that the auxiliary ligand was replaced by 1,3-H 2 bdc (16.6 mg, 0.1 mmol) and Zn(NO 3 ) 2 6H 2 O was replaced by Cu(NO 3 ) 2 3H 2 O (24.1 mg, 0.1 mmol). Yield: 46%. Anal. Calc. for C 39 H 28 N 6 O 10 Cu 2 : C, 53.98; H, 3.25; N, 9.68%. Found: C, 53.98; H, 3.22; N, 9.64%. IR (KBr pellet, cm 1 ): 3409 (m), 3135 (m), 3075 (m), 1614 (s), 1475 (m), 1358 (s), 1276 (m), 1210 (m), 1154 (m), 1071 (w), 1023 (w), 970 (m), 833 (m), 791 (m), 750 (m), 715 (m), 659 (m). | [] | [] | ["{[Cu 2 L(1,3-bdc) 2 ]\n2H 2 O} n", "C 39 H 28 N 6 O 10 Cu 2"] | ["Cu(NO 3 ) 2 \n3H 2 O--24.1 mg, 0.1 mmol"] | [] | ["1,3-H 2 bdc--16.6 mg, 0.1 mmol"] | [] | [] | []
j.poly.2008.05.019 | 2.2.5. Synthesis of [Cu(Ac) 2 (L 2 )]  4H 2 O(3) A mixture of CuCl 2  2H 2 O (0.171 g, 1 mmol), NaOH (0.080 g, 2 mmol) and HAc (0.120 g, 2 mmol) in ethanol was stirring for 10 min at room temperature. Then L 2 (0.348 g, 1 mmol) was added to the solution with stirring for 30 min and a purple precipitate was obtained. The precipitate was dissolved by dropwise addition of ammonia (5 M). Suitable purple single crystals were obtained by slow evaporation of the solution at room temperature. The crystals were collected, washed with water, and dried in air. Yield: 75% based on CuCl 2  2H 2 O. Anal. Calc. for C 36 H 36 CuN 4 O 6 (684.23): C, 63.19; H, 5.30; N, 8.19. Found: C, 63.21; H, 5.19; N, 8.06%. IR (cm 1 ): 3899 (w), 3859 (m), 3801 (w), 3742 (s), 3673 (m), 3624 (m), 1679 (w), 1646 (s), 1630 (s), 1541 (m), 1515 (s), 1456 (m), 1425 (s), 675 (s).2.2.6. Synthesis of [Cu(4-aba) 2 (L 2 )] (4) The same synthetic method as for 2 was used except that HAc was replaced by 4-abaH (0.274 g, 2 mmol). Yield: 73% based on CuCl 2  2H 2 O. Anal. Calc. for C 36 H 38 CuN 6 O 4 (682.26): C, 63.38; H, 5.61; N, 12.32. Found: C, 63.76; H, 5.53; N, 12.56%. IR (cm 1 ): 3311 (m), 3209 (w), 2937 (w), 1632 (s), 1599 (s), 1558 (m), 1466 (m), 1413 (m), 1354 (s), 1306 (s), 1218 (w), 1166 (m), 1068 (w), 850 (m), 785 (s). | [] | [] | ["[Cu(Ac) 2 (L 2 )] ? 4H 2 O", "[Cu(4-aba) 2 (L 2 )]"] | ["CuCl 2 ? 2H 2 O--0.171 g, 1 mmol", "CuCl 2 ? 2H 2 O--0.171 g, 1 mmol"] | [] | ["NaOH--0.080 g, 2 mmol", "HAc--0.120 g, 2 mmol", "L 2--0.348 g, 1 mmol", "4-abaH--0.274 g, 2 mmol"] | ["room temperature."] | [] | ["ethanol--not specified"]
c6ra28728j | [Cd(dbp)(H 2 O)$2H 2 O$CH 3 CN] n (2). A mixture of cadmium nitrate tetrahydrate (Cd(NO 3 ) 2 $4H 2 O; 0.0308 g, 0.1 mmol), and H 2 dbp (0.0489 g, 0.1 mmol) in CH 3 CN (3 mL) and deionised water (3 mL) was stirred for 30 min in air. Then the resulting solution was transferred into a Teon-lined stainless steel vessel (25 mL), which was then sealed and heated to 160  C for 72 h, and yellow needle-like crystals of 2 were obtained (yield ¼ 52% based on Cd). Anal. calcd (%) for C 62 H 52 Cd 2 N 8 O 16 , C, 53.57; H, 3.77; N, 8.06. Found C, 53.34; H, 3.52; N, 9.09. | [] | ["72 h"] | ["[Cd(dbp)(H 2 O)$2H 2 O$CH 3 CN] n", "C 62 H 52 Cd 2 N 8 O 16"] | ["cadmium nitrate tetrahydrate (Cd(NO 3 ) 2 $4H 2 O--0.0308 g, 0.1 mmol"] | [] | ["H 2 dbp--0.0489 g, 0.1 mmol"] | ["160 \nC"] | ["30 min"] | ["CH 3 CN--3 mL", "deionised water--3 mL"]
ic000153n | (h) 4,5-Dihydroxy-sym-octahydroacridine (18). A sample of 17 (40 g, 0.13 mol) was dissolved in 1:3 hydrochloric acid (240 mL), and the mixture was refluxed (2 h). The resulting mixture was made alkaline (pH ) 8.5) with 70 g of Na 2 CO 3 in water (400 mL). The mixture was extracted with CH 2 Cl 2 (4 × 200 mL). The combined CH 2 Cl 2 solutions were dried with anhydrous sodium sulfate, and the solvent was evaporated at 23 °C under reduced pressure, leaving an orange solid, 4,5-dihydroxy-sym-octahydroacridine (18): yield 27.0 g (93.3%). | [] | [] | ["4,5-dihydroxy-sym-octahydroacridine (18)"] | [] | ["Na2CO3--70 g"] | [] | [] | ["2 h"] | ["1:3 hydrochloric acid--240 mL", "water--400 mL", "CH2Cl2--4 × 200 mL"]
ic2004485 | Synthesis of [Zn 4 (bpta) 2 (azpy) 2 (H 2 O) 2 ] 3 (DMF) 4 3 (H 2 O) 3 (2).Zn(NO 3 ) 2 3 6H 2 O (0.1 mmol) was added to 12 mL of a 1:1 (v/v) mixture of DMF/ethanol containing azpy (0.05 mmol) and H 4 bpta (0.05 mmol) under stirring in a vial, which was then sealed and allowed to stand at 100 °C for 24 h. Orange block crystals formed were collected by filtration, washed with DMF, and dried in air (yield 65% based on H 4 bpta). FT-IR (KBr pellets, cm 1 ): 3394w, 3103w, 1674s, 1604s, 1552s, 1456s, 1382s, 1092w, 1054w, 1028w, 840m, 776m, 713s, 662w, 569w, 450w. Anal. Calcd for C 64 H 66 N 12 O 25 Zn 4 : C, 46.17; H, 4.00; N, 10.10. Found: C, 45.47; H, 3.71; N, 9.88. | [] | [] | ["[Zn 4 (bpta) 2 (azpy) 2 (H 2 O) 2 ] 3 (DMF) 4 3 (H 2 O) 3", "C 64 H 66 N 12 O 25 Zn 4"] | ["Zn(NO 3 ) 2 6H 2 O--0.1 mmol"] | [] | ["azpy--0.05 mmol", "H 4 bpta--0.05 mmol"] | ["100 \nC"] | ["24 h"] | ["DMF/ethanol--12 mL"]
j.jorganchem.2009.03.045 | 3.4. Preparation of {[Cu(L)(CH 3 O)] 2 (NO 3 ) 2 }  2H 2 O(2) The procedure was the same as that for 1, only Cu(NO 3 ) 2  3H 2 O instead of CuSO 4  5H 2 O. Yield: 75%. Anal. Calc. for C 20 H 21 CuN 7 O 5 S 3 : C, 40.07; H, 3.50; N, 16.36. Found: C, 40.14; H, 3.48; N, 16.31%. IR (cm 1 , KBr): 3428m, 2371s, 1626m, 1384s, 1040m, 748m.3.5. Preparation of [Cu(L)(NCS)(CH 3 O)] 2 2CH 3 OH (2A) The crystals of 2 (5.99 mg, 0.01 mmol) were dissolved in DMF solution (3 mL). A methanol solution (6 mL) of KSCN (0.97 mg, 0.01 mmol) was added dropwise to the above solution. The resulting solution was allowed to stand in air at room temperature for three weeks, yielding blue crystals (yield: 62%) suitable for X-ray diffraction. Anal. Calc. for C 21 H 21 CuN 7 O 2 S 4 : C, 42.35; H, 3.53; N, 16.47. Found: C, 42.39; H, 3.58; N, 16.41%. IR (cm 1 , KBr): 3429s, 2369w, 2082 m, 1633 m, 1384w, 1191w, 746 m. | [] | [] | ["{[Cu(L)(CH 3 O)] 2 (NO 3 ) 2 }  2H 2 O", "[Cu(L)(NCS)(CH 3 O)] 2 2CH 3 OH"] | ["Cu(NO 3 ) 2  3H 2 O--NaN"] | ["KSCN--0.97 mg, 0.01 mmol"] | ["L--NaN"] | ["NaN"] | ["NaN", "three weeks"] | ["NaN--NaN", "DMF--3 mL", "methanol--6 mL"]
c005322h | Preparation of complexes 1–4 Preparation of [Zn(OH 2 )(5-HO-1,3-BDC)(1,4-bpeb)] n (1). To a 10 mL Pyrex glass tube was added Zn(NO 3 ) 2 $6H 2 O (30 mg, 0.1 mmol), 5-HO-1,3-H 2 BDC (18 mg, 0.1 mmol), 1,4-bpeb (28 mg, 0.1 mmol), and 3 mL of H 2 O. After the pH value was adjusted to 4.8 by addition of HNO 3 (0.01M, 10mL), the tube was sealed and heated in an oven to 170  C for 3 d and then cooled to ambient temperature at the rate of 5  Ch 1 to form yellow blocks of 1.These were washed with water–ethanol and dried in air. Yield: 32 mg (58% yield based on Zn). Anal. calcd for C 28 H 22 N 2 O 6 Zn: C, 61.38; H, 4.05; N, 5.11. Found: C 61.42, H 4.11, N 4.98. IR (KBr, cm 1 ): 3441 m, 1602 s, 1597 s, 1565 s, 1549 s, 1506 m, 1414 s, 1350 m, 833 s, 618 m, 450 m.Preparation of [Zn(1,3,5-HBTC)(1,4-bpeb)] n (2). Compound 2 (yellow blocks) was prepared using the same route as 1, except with H 3 BTC (21 mg, 0.1 mmol) instead of 5-HO-1,3-H 2 BDC. | [] | [] | ["[Zn(OH 2 )(5-HO-1,3-BDC)(1,4-bpeb)] n", "C 28 H 22 N 2 O 6 Zn"] | ["Zn(NO 3 ) 2 $6H 2 O--30 mg, 0.1 mmol"] | [] | ["5-HO-1,3-H 2 BDC--18 mg, 0.1 mmol", "1,4-bpeb--28 mg, 0.1 mmol"] | ["170  C"] | ["3 d"] | ["H 2 O--3 mL"]
j.jssc.2013.06.021 | Colorless rod crystals were obtained by ﬁltration and washed by ethanol in 47.4% yield based on Zn(II). Elemental analysis (%) calcd. for C 28 H 28 N 4 O 11 SZn: C, 48.46; H, 4.07; N, 8.07; found: C, 48.64; H, 4.12; N, 8.05. IR data (KBr pellet, cm  1 ): 34 19(m), 2928(m), 1 60 1(s), 1 5 7 1(s), 1537(m), 1493(m), 14 17(m), 1 360(m) , 1204(s ), 11 62(m), 1070(m), 1 02 6 (m), 1 003(m), 843(m), 811(s), 7 49(m), 728(m), 628(m), 506(m).3. Results and discussion 3.1. Crystal structures Single-crystal X-ray diffraction studies reveal that complexes 1–6 display six different structures. However, the structure of 4 is S OO O O O O O M M M M O O S O O O OO M M M M S O O OO O O O M M M M O O S O O OO O M M S O O O O O OO M M M M M S OO O O O O O M M M S OO O O O O O M Scheme 1. Coordination modes of stp 3 ligand in complexes 1 –6. | [] | [] | ["C 28 H 28 N 4 O 11 SZn"] | ["Zn(II)--NaN"] | [] | [] | [] | [] | []
j.poly.2019.06.056 | Calc. for C 34 H 30 CdN 4 O 9 (MW = 751.02): C, 54.37; N, 7.46; H, 4.03.Found: C, 54.20; N, 7.58; H, 4.24 %. IR (cm 1 ): 524(w), 638(m), 661(m), 700(m), 738(m), 785(m), 806(m), 879(m), 916(w), 960 (w), 1016(w), 1054(w), 1099(w), 1130(m), 1160(m), 1196(m), 1242(s), 1280(m), 1400(s), 1425(s), 1481(m), 1545(s), 1597(s), 1670(m), 3064(m), 3260(m), 3536(w). | [] | [] | ["C 34 H 30 CdN 4 O 9 "] | [] | [] | [] | [] | [] | []
b921850e | After cooling to room temperature, red block crystals of 4 were collected in 52% yield. Anal. calcd for C 19 H 12 CoN 3 O 5 (%): C 54.17, H 2.87, N 9.98. Found: C 54.12, H 2.84, N 10.11. IR (KBr pellet, cm 1 ): 3422 (m), 1678 (s), 1612 (m), 1563 (s), 1483 (w), 1407 (m), 1363 (m), 1286 (m), 776 (m), 704 (w), 630 (w), 583 (w). | [] | [] | ["4", "C 19 H 12 CoN 3 O 5"] | [] | [] | [] | [] | [] | []
j.solidstatesciences.2012.06.004 | 2.2.4. Synthesis of [Mn(Hcf)(bpda)(H 2 O)]$2H 2 O(4) Compound 4 was synthesized from the reaction mixture of Mn(OAc) 2 $4H 2 O (123 mg, 0.5 mmol), ciproﬂoxacin hydrochloride (96 mg, 0.25 mmol), H 2 bpda (68 mg, 0.25 mmol), KOH solution (0.2 mL, 2.5 M) and water (8 mL) in a 18 mL Teﬂon reactor, under autogenous pressure at 135  C for 3 days and then cooled to room temperature. Yellow block crystals of 4 were isolated in about 26% yield (92 mg, based on Mn). Elemental analysis calcd (%) for C 32 H 32 FMnN 3 O 11 : C, 54.24; H, 4.55; Mn, 7.75; N, 5.93. Found: C, 54.45; H, 4.71; Mn, 7.94; N, 5.77. FT/IR data (cm 1 ): 3460(w), 3174(w), 2843(w), 2616(w), 2445(w), 1829(w), 1791(w), 1646(s), 1622(s), 1603(s), 1573(s),1551(s), 1525(s),1480(s),1452(m),1391(s), 1338(m), 1301(s), 1280(s), 1261(s), 1174(m), 1140(m), 1108(m), 1029(w), 1017(w), 968(w), 942(m), 898(w), 883(w), 853(w), 834(m), 816(m), 786(m), 739(m), 706(w), 664(w), 620(w), 551(w), 537(w), 499(w), 470(w), 440(w), 414(w). | [] | [] | ["[Mn(Hcf)(bpda)(H 2 O)]$2H 2 O", "C 32 H 32 FMnN 3 O 11"] | ["Mn(OAc) 2 $4H 2 O--123 mg, 0.5 mmol"] | [] | ["ciproﬂoxacin hydrochloride--96 mg, 0.25 mmol", "H 2 bpda--68 mg, 0.25 mmol"] | ["135 \nC"] | ["3 days"] | ["KOH solution--0.2 mL, 2.5 M", "water--8 mL"]
j.molstruc.2009.12.052 | 2.2. Synthesis of compound 1 2.2.1. [Co(btx)(bdc)(H 2 O)] n 1 A mixture of CoCl 2 6H 2 O (0.0476 g, 0.2 mmol), H 2 bdc (0.0332 g, 0.2 mmol), and btx (0.048 g, 0.2 mmol) was dissolved in 10 mL of distilled water. The pH value was then adjusted to 6.0 with 1 M NaOH solution. The resulting mixture was transferred and sealed in a 25 mL Teﬂon-lined stainless steel vessel, and heated at 160 °C for 2 days. After the reaction system was slowly cooled to room temperature purple crystals were ﬁltered off, washed with distilled water, and dried in air. Yield: (76% based on CoCl 2 6H 2 O). | [] | [] | ["[Co(btx)(bdc)(H 2 O)] n"] | ["CoCl 2 \n6H 2 O--0.0476 g, 0.2 mmol"] | ["1 M NaOH solution--pH adjusted to 6.0"] | ["H 2 bdc--0.0332 g, 0.2 mmol", "btx--0.048 g, 0.2 mmol"] | ["160 °C"] | ["2 days"] | ["distilled water--10 mL"]
c7nj01714f | [Cu 2 (L4) 2 (DMF) 2 (H 2 O) 2 ](NO 3 ) 2 ,4.H 2 L4 (50 mg, 0.21 mmol, 2 equiv.) was dissolved in 9 mL of DMF:MeOH. Cu(NO 3 ) 2 6H 2 O (25.92 mg, 0.11 mmol, 1 equiv.) was dissolved in water (2 mL) and added to the above solution. The resulting clear solution was stirred for 30 min at r.t. and then moved to a 25 mL Teflon reactor, which was heated to 120 1C for 3 days, and afterwards cooled down to room temperature. Blue single crystals were obtained by slow evaporation of the reaction mixture over a period of 25 days. Yield: 20%. Water absorption occurs during transport for microanalytical studies. Anal. data calc. for [Cu 2 (L4) 2 (DMF) 2 (H 2 O) 2 ](NO 3 ) 2 0.5H 2 O, C 28 H 44 N 12 O 14 Cu 2 0.5H 2 O: C, 37.00; H, 4.99; N, 18.49; found: C, 36.81; H, 4.70; N, 17.96.FT-IR (KBr, cm 1 ): 3624 (bm, water nO–H), 3368m, 3122 (m, pyrazole nC–H), 2979 (m, nC–H), 2887 (m, nC–H), 2538m, 2446m, 2364m, 1934 s, 1698 (s, CO DMF nCQO), 1657s, 1596 (s, COO  nCQO), 1544s, 1503s, 1473s, 1432s, 1340s, 1319s, 1237s, 1104s, 1022s, 981m, 848s, 776s, 746s, 704s, 643s, 581m, 540m, 469m, 428s cm 1 . | [] | ["25 days"] | ["[Cu 2 (L4) 2 (DMF) 2 (H 2 O) 2 ](NO 3 ) 2 ,4.H 2 L4", "C 28 H 44 N 12 O 14 Cu 2 0.5H 2 O"] | ["Cu(NO 3 ) 2 6H 2 O--25.92 mg, 0.11 mmol, 1 equiv."] | [] | ["L4--50 mg, 0.21 mmol, 2 equiv."] | ["120 1C"] | ["3 days"] | ["DMF:MeOH--9 mL", "water--2 mL"]
c0dt01527j | [Cu(H 2 O) 4 {NCNC(NH 2 ) 2 } 2 ](HL 4 ) 2 (H 2 O) 6 (14). Yield, 61% (based on Cu). Calcd. for C 26 H 38 CuN 12 O 14 S 2 (M = 870.3): C 35.88, H 4.40, N 19.31; found C 36.50, H 4.22, N 19.63. IR (KBr): 3450 (s, br) n(OH), 2253 (s) n(C N), 2209 (s) n(C N), 1673 (s) n(C O), 1651 (s) n(C O), 1552 (s) n(C N) cm -1 . | [] | [] | ["[Cu(H 2 O) 4 {NCNC(NH 2 ) 2 } 2 ](HL 4 ) 2 (H 2 O) 6", "C 26 H 38 CuN 12 O 14 S 2"] | ["Cu--NaN"] | [] | ["NCNC(NH 2 ) 2--NaN"] | [] | [] | ["H 2 O--NaN"]
c6nj00155f | The dark-green block crystals were isolated and collected by filtration, washed thoroughly with distilled water, and dried at room temperature (yield: 47% based on W). Anal. calcd for C 130 H 108 B 2 Cl 2 Cu 4 N 28 O 83 W 24 : C, 19.14; H, 1.33; N, 4.81; B, 0.27; W, 54.19; Cu, 3.14. Found: C, 19.21; H, 1.73; N, 3.76; B, 0.28; W, 54.33; Cu, 3.17%. | [] | [] | ["C 130 H 108 B 2 Cl 2 Cu 4 N 28 O 83 W 24"] | ["NaN--NaN"] | [] | ["NaN--NaN"] | [] | [] | ["NaN--NaN"]
acs.cgd.8b01087 | Compound 4 was prepared by reacting Ag(CF 3 CO 2 ) (11.0 mg, 0.05 mmol), 5-SPym (9.1 mg, 0.05 mmol), and PPh 3 (13.1 mg, 0.05 mmol) in methanol at room temperature for 1 h. Diﬀraction-quality, Figure 2. (a) A ball and stick diagram showing the coordination environment of Ag(I) atoms and selected labeling in 5. (b) A portion of the helical chain ﬂanked by the cyclobutane rings in 5, viewed down from the b-axis. (c) A view of the 2D structure of 5 showing the connectivity. Only selected atoms are shown for clarity. (d) A ball and stick ﬁgure of the 2D CP of 5 is shown without hydrogen atoms and disorders.Crystal Growth & Design Article DOI: 10.1021/acs.cgd.8b01087 Cryst. Growth Des. XXXX, XXX, XXX−XXX D | [] | [] | ["Compound 4"] | ["Ag(CF 3 CO 2 )--11.0 mg, 0.05 mmol"] | [] | ["5-SPym--9.1 mg, 0.05 mmol", "PPh 3--13.1 mg, 0.05 mmol"] | ["room temperature"] | ["1 h"] | ["methanol--NaN"]
j.ica.2014.04.025 | 2.2.5. Preparation of desolvated [Co(bpy)(H 2 O) x (NO 3 ) 2 ] n 1D chains 2A Crystals of 2 were placed in an oven at 90 °C for at least 3 h and up to 1 day to desolvate the crystals. Desolvation by drying in an oven at 90 °C caused the transformation of the 1D chain crystals into purple crystals that largely retained their rectangular prism morphology. Anal. Calc. for [Co(bpy)(NO 3 ) 2 ](C 10 H 8 N 4 CoO 6 ): C, 35.39; H, 2.38; N, 16.51. Found: C, 35.53; H, 2.36; N, 16.33. IR (cm 1 ): 1611 s, 1488 s, 1447 w, 1409 w, 1311 w, 1274 s, 1213 m, 1071 w, 1011 m, 852 w, 806 s, 744 w, 729 w, 700 w, 634 s. | [] | [] | ["[Co(bpy)(H 2 O) x (NO 3 ) 2 ] n", "[Co(bpy)(NO 3 ) 2 ](C 10 H 8 N 4 CoO 6)"] | ["NaN--NaN"] | [] | ["bpy--NaN"] | ["90 °C"] | ["at least 3 h and up to 1 day"] | ["H 2 O--NaN"]
ic7011759 | Co 4 (µ 3 -O) 4 (µ-O 2 CMe) 4 (4-Etpy) 4 (1c). Co(NO 3 ) 2 ‚6H 2 O (2.90 g, 10 mmol), CH 3 CO 2 Na‚3H 2 O (2.7 g, 20 mmol), and 4-ethylpyridine (1.13 mL, 10 mmol) are stirred in refluxing methanol (30 mL), and the procedure described above for the synthesis of 1a and 1b is followed thereafter to obtain the product as an olive-green powder. Yield: 1.52 g (63% based on cobalt). The dried sample was analyzed as 1c. Anal. Calcd for C 36 H 48 N 4 O 12 Co 4 : C, 44.83; H, 5.02; N, 5.81. Found: C, 44.97; H, 4.40; N, 5.98. IR data (KBr pellet, ν max /cm -1 ): 3423(s, br), 3083(w), 2970(m), 2934(w), 2877(w), 1621(s), 1535(vs), 1504(s), 1409(vs), 1386(vs), 1344(m), 1220(m), 1067(m), 1036(m), 833(s), 793(m), 700(s), 635(s), 584(s), and 522(w). | [] | [] | ["Co 4 (µ 3 -O) 4 (µ-O 2 CMe) 4 (4-Etpy) 4 ", "C 36 H 48 N 4 O 12 Co 4"] | ["Co(NO 3 ) 2 ‚6H 2 O--2.90 g, 10 mmol"] | [] | ["CH 3 CO 2 Na‚3H 2 O--2.7 g, 20 mmol", "4-ethylpyridine--1.13 mL, 10 mmol"] | [] | [] | ["methanol--30 mL"]
s0108270112025577 | IR (KBr, ,cm 1 ): 3427 (w), 3380 (w), 3301 (w), 3209 (w), 3022 (w), 2926 (w), 2860 (w), 1608 (s), 1514 (s), 1421(m), 1262 (m), 1220 (m), 1011 (w), 809 (s), 610 (w), 512 (m). | [] | [] | [] | [] | [] | [] | [] | [] | []
j.ica.2020.119699 | 2.2. Synthesis of TMU-54 ([Cd 3 (adc) 6 (DMF) 2 ]) The single crystals of TMU-54 ([Cd 3 (adc) 6 (DMF) 2 ]) were synthesized by heating a mixture of 1 mmol adc ligand (0.27 g), 1 mmol of Cd (NO 3 ) 2 ·4H 2 O (0.3 g) and DMF (15 mL) in a Teﬂon-lined stainless steel autoclave under autogenous pressure at 100 °C for 2 days. After cooling to room temperature at the rate of 5 °C h −1 , TMU-54 red crystals were obtained in 40% yield. m.p.: 300 °C. FT-IR data (KBr pellet, cm −1 ): selected bands are: 673 (m), 789 (m), 1012 (m), 1388 (m), 1620 (s), 1665 (vs) and 3410 (br).2.3. General method of quinine derivatives ﬂuorescence sensing All the ﬂuorescence titrations were carried out with a 3 mg stable suspension of reported crystals in 3 mL ethanolic solution of quinolones. Excitation and emission wavelengths of the compound TMU-54 in ethanol were 370 nm and 430 nm, respectively. | [] | [] | ["TMU-54 ([Cd 3 (adc) 6 (DMF) 2 ])"] | ["Cd (NO 3 ) 2 \n4H 2 O--1 mmol (0.3 g)"] | [] | ["adc ligand--1 mmol (0.27 g)"] | ["100 \nC"] | ["2 days"] | ["DMF--15 mL"]
cg060148f | [Ag 2 L 2 1-Me (ClO 4 ) 2 ] ∞ 3. A solution of AgCF 3 SO 3 (382 mg, 1.487 mmol) in acetone (5 mL) was mixed with a solution of L 1-Me (0.30 mL, 2.935 mmol) in diethyl ether (5 mL) at room temperature, resulting in a white microcrystalline precipitate that was filtered. To 150 mg of the precipitate was added an aqueous solution (5 mL) of LiClO 4 (50 mg, 0.4699 mmol). After 2 h, the solid was filtered, dissolved in acetone, and recrystallized from petroleum ether. Single crystals suitable for X-ray analysis were obtained within a week. Yield: 61% based on [Ag 2 L 2 1-Me (ClO 4 ) 2 ]. Anal. Found: C, 11.07; H, 2.22. Calcd for C 6 H 16 Ag 2 Cl 2 O 8 S 4 : C, 11.42; H, 2.56. | [] | ["within a week"] | ["[Ag 2 L 2 1-Me (ClO 4 ) 2 ] ∞", "C 6 H 16 Ag 2 Cl 2 O 8 S 4"] | ["AgCF 3 SO 3--382 mg, 1.487 mmol", "LiClO 4--50 mg, 0.4699 mmol"] | [] | ["L 1-Me--0.30 mL, 2.935 mmol"] | [] | ["2 h"] | ["acetone--5 mL", "diethyl ether--5 mL", "aqueous solution--5 mL", "acetone--petroleum ether"]
acs.cgd.6b00991 | Synthesis of (NC 2 H 8 )[Cd(MIPA)]·xG (G = DMA and H 2 O) (3). A total of 2.0 mL of DMA and 3.0 mL of H 2 O were added to a beaker, which contains Cd(NO 3 ) 2 ·4H 2 O (0.046 g, 0.15 mmol) and H 3 MIPA (0.010 g, 0.05 mmol) with stirring for 10 min. Then the mixture was transferred and sealed in a 23 mL Teﬂonlined stainless steel container and heated at 160 °C for 3 days. After slow cooling to room temperature with the rate of 5 °Ch −1 , colorless crystals 3, with 40% yield based on Cd, were collected and washed with methanol. Finally, the resulting crystals were dried in a vacuum oven at 40 °C for further treatment and characterization. Prominent FT-IR peaks for 3 (KBr pellet, cm −1 ): 3414(s), 2785(m), 2467(w), 1832(w), 1601(s), 1555(s), 1424(s), 1359(s), 1105(w), 1020(w), 925(w), 748(s). | ["40 \nC"] | ["40% yield based on Cd"] | ["(NC 2 H 8 )[Cd(MIPA)]\nG (G = DMA and H 2 O)", "H 3 MIPA"] | ["Cd(NO 3 ) 2 \n4H 2 O--0.046 g, 0.15 mmol"] | ["H 3 MIPA--0.010 g, 0.05 mmol"] | [] | ["160 \nC"] | ["3 days"] | ["DMA--2.0 mL", "H 2 O--3.0 mL"]
0095897042000261917 | EXPERIMENTAL Hot aqueous solutions, one containing 1 mmol of pyrazine-2,3-dicarboxylic acid dihydrate (Aldrich) and the other 1 mmol anhydrous calcium dichloride were mixed and boiled with stirring for 1 h. After evaporation at room temperature, the deposited crystalline material was dissolved in warm methanol. Colorless, rectangular single crystals were formed overnight. The dimensions of a single crystal selected for X-ray diffract ion data collection are given in Table I. | [] | ["overnight"] | ["pyrazine-2,3-dicarboxylic acid dihydrate", "calcium dichloride"] | [] | [] | [] | ["boiled"] | ["1 h"] | ["water--hot aqueous solutions", "methanol--warm"]
b822083b | {[M 3 (IP) 3 (fum) 3 ]·8H 2 O} (M = Cd 9, and M = Zn 10). Compound 9 and 10 were prepared as 8 by using CdSO 4 ·7H 2 O (0.1 mmol), ZnSO 4 ·7H 2 O (0.1 mmol) instead of MnSO 4 ·H 2 O, respectively. C 51 H 47 Cd 3 N 12 O 20 (9) (1485.2) Calcd: C, 41.24; H, 3.20; N, 11.32%. Found C, 41.28; H, 3.12; N, 11.38%. IR (KBr, cm -1 ): 3489(s), 1585(m), 1457(s), 1264(m), 855(m). C 51 H 46 N 12 O 20 Zn 3 (10) (1343.11) Calcd: C, 45.60; H, 3.45; N, 12.51%. Found C, 45.63; H, 3.42; N, 12.55%. IR (KBr, cm -1 ): 3521(s), 1577(m), 1463(s), 1252(m), 842(m). | [] | [] | ["{[Cd 3 (IP) 3 (fum) 3 ]·8H 2 O}", "{[Zn 3 (IP) 3 (fum) 3 ]·8H 2 O}"] | ["CdSO 4 ·7H 2 O--0.1 mmol", "ZnSO 4 ·7H 2 O--0.1 mmol"] | [] | ["IP--NaN", "fum--NaN"] | [] | [] | []
c5dt00553a | [Ni(bpm) 2 (ox)]·2H 2 O (3). All our attempts to prepare the 2D nickel( II) derivative by means of the slow diﬀusion technique mentioned above were unsuccessful. For this reason, the synthetic strategy was changed, starting from [Ni(ox)(H 2 O) 2 ] n which was prepared by reaction of stoichiometric amounts of NiSO 4 ·6H 2 O and K 2 ox·H 2 O. Bpm (0.2 mmol) was added to an aqueous suspension of nickel( II) oxalate dihydrate (0.1 mmol, 20 mL) under continuous stirring and heating to 90 °C for twenty minutes. The resulting purple-greenish solution was allowed to evaporate at room temperature. X-ray quality crystals of 3 as violet prisms were obtained by recrystallization of the obtained solid from acetonitrile. Further attempts to get the desired nickel( II) compound starting from 3 were also unsuccessful. Anal. data for 3 (C 18 H 16 N 8 NiO 6 , MW = 499.10) Calcd: C, 28.88, H, 3.23, N, 22.4. Found: C, 29.03, H, 3.29, N, 22.31%. | [] | [] | ["[Ni(bpm) 2 (ox)]·2H 2 O", "C 18 H 16 N 8 NiO 6"] | ["NiSO 4 ·6H 2 O--stoichiometric amounts", "K 2 ox·H 2 O--stoichiometric amounts"] | [] | ["bpm--0.2 mmol", "nickel( II) oxalate dihydrate--0.1 mmol, 20 mL"] | ["90 °C"] | ["twenty minutes"] | ["acetonitrile--NA"]
ic0615630 | FT-IR Data of [Ba(OMc) 2 (McOH) 3 ] n . 3101 (w, νCH), 2960 (w, νCH), 2927 (w, νCH), 2858 (w br), 2684 (w br), 2570 (w br), 2491 (w br), 1869 (m), 1697 (s, νCdO), 1687 (s, νCdO), 1637 (s, νCdC), 1574 (s, ν as COO ), 1535 (s, ν as COO ), 1456 (s, δCH 3 ), 1423 (s, ν s COO ), 1371 (s, δ -CH 3 ), 1323 (m), 1300 (m), 1261 (m), 1245 (m), 1217 (m, γCH 3 ), 1201 (s, γCH 3 ), 1178 (m, ν s CO ester ), 1095 (m, ν as C-O ester ), 1009 (m), 935 (s, δ out of plane (CdC)), 883 (w), 852 (m), 821 (m), 802 (s), 660 (m), 617 (m), 590 (m), 542 (m), 503 (m), 467 (m), 422 (m), 400 (m) cm -1 . | [] | [] | ["[Ba(OMc) 2 (McOH) 3 ] n"] | [] | [] | [] | [] | [] | []
j.inoche.2003.08.029 | 2.2. Synthesis of [Cu(SO 4 )(4,4 0 -bpy)(H 2 O)  0:5H 2 O] n (1) In a typical synthesis 0.6 mmol of CuSO 4  5H 2 O, 0.6 mmol of DD , LL -malic acid and 0.3 mmol of 4,4 0 bipyridine were heated in a mixture of water (5 mL) and methanol (3 ml) at 140 °C for 48 h in a Teﬂon-lined steel vessel. After heating, the reaction vessel was allowed to cool slowly to room temperature. Green block-shaped crystals appeared together with a side product (green needles) that proved to be a known complex [Cu(bipy) (SO 4 )(H 2 O) 3 ]  2H 2 O [4]. | [] | [] | ["[Cu(SO 4 )(4,4?-bpy)(H 2 O) ? 0.5H 2 O] n"] | ["CuSO 4 ? 5H 2 O--0.6 mmol"] | [] | ["DD , LL -malic acid--0.6 mmol", "4,4? bipyridine--0.3 mmol"] | ["140 \nC"] | ["48 h"] | ["water--5 mL", "methanol--3 ml"]
s11243-009-9292-y | Found: C, 23.52; H, 2.52; N, 8.20%. IR (KBr, cm -1 ):  m 3,473 m, 3,432 m, 3,261 m, 3,098 w, 1,684 m, 1,631 s, 1,563 m, 1,467 w, 1,362 s, 1,317 m, 1,263 m, 1,225 m, 1,050 w, 929 m, 823 m, 768 br. For PXRD, see Fig. S1 in supplementary information. Crystals of 2 suitable for X-ray structure determination were obtained by slow diffusion of Cu 2? into a gel containing the (H 2 oeo) 2anion. A solution of (H 2 oeo) 2was obtained by adding NaOH (80 mg, 2.0 mmol) to a suspension of 1 (0.26 g, 1.0 mmol) in water (18 mL). Addition of Si(OMe) 4 (2 mL) to this solution was followed by vigorous stirring until a single liquid phase was obtained. This mixture was allowed to set as a gel overnight. A solution of CuCl 2 2H 2 O (0.17 g, 1.0 mmol) in water (3 mL) was layered upon the gel and allowed to diffuse undisturbed. After some time, well-shaped turquoise prismatic crystals of 2 were formed (Fig. S2— supplementary information).Tetrakis(tetra(n-butyl)ammonium) bis(trans-N,N 0 -1,2ethanediyl-bis(oxamato-N,O))-copper(II) tetrahydrate, (Bu 4 N) 4 [Cu(oeoH) 2 ](H 2 O) 4 , 3 A solution of tetra(n-butyl)ammonium hydroxide (11 mL, 40% w/w in water, 17 mmol) was added to 1 (1.00 g, 3.84 mmol) at room temperature. The mixture was stirred until the solid was dissolved. A solution of CuCl 2 2H 2 O (0.64 g, 3.6 mmol) in water (2 mL) was added to the reaction in a dropwise fashion to give a deep blue solution. | [] | [] | ["(Bu 4 N) 4 [Cu(oeoH) 2 ](H 2 O) 4"] | ["CuCl 2 2H 2 O--0.17 g, 1.0 mmol"] | [] | ["(H 2 oeo) 2--not provided", "Si(OMe) 4--2 mL", "tetra(n-butyl)ammonium hydroxide--11 mL, 40% w/w in water, 17 mmol", "CuCl 2 2H 2 O--0.64 g, 3.6 mmol"] | [] | [] | ["water--18 mL", "water--3 mL", "water--2 mL"]
cm010427k | Synthesis of E-5-[2-(3-Pyridyl)ethenyl]-2-bromothiophene. The yellow oil from the above was transferred to a round-bottom flask containing 5-bromo-2-thiophenecarboxaldehyde (0.515, 2.7 mmol) in 25 mL of tetrahydrofuran (THF).The mixture was chilled in a salt/ice bath, and 4 mL of a 0.97 M solutionof potassium t-butoxide in THF was addeddropwise over 1 h. The mixture was stirred for an additional2hand then quenched with 5 mL of deionized water. The volatiles were then removed under reduced pressure, and the residue was dissolved in ethyl acetate (50 mL), washed with three portions of deionized water (20 mL), dried over MgSO 4 , and concentrated to dryness. Silica gel chromotagraphy eluting with a mixture of hexanes and ethyl acetate (1:1 (v/v)) afforded 0.438 g of pure E-5-[2-(3-pyridyl)ethenyl]-2-bromothiophene (61.0% yield). | [] | [] | ["E-5-[2-(3-Pyridyl)ethenyl]-2-bromothiophene"] | [] | ["potassium t-butoxide in THF--4 mL of 0.97 M solution"] | ["5-bromo-2-thiophenecarboxaldehyde--0.515 g, 2.7 mmol"] | [] | ["2 hours"] | ["tetrahydrofuran (THF)--25 mL", "ethyl acetate--50 mL"]
j.ica.2016.03.038 | 2.2. Synthesis of {[Ho(2-stp)2(H 2 O) 2 ]2(4,4 0 -bipy) 1/2 5(H 2 O)} n , 1 Compound 1 was prepared with the hydrothermal method. | [] | [] | ["{[Ho(2-stp)2(H 2 O) 2 ]2(4,4 0 -bipy) 1/2 5(H 2 O)} n", "Compound 1"] | [] | [] | [] | [] | [] | []
chem.201201740 | ACHTUNGTRENNUNG[emim][AgACHTUNGTRENNUNG(NTf 2 ) 2 ] (5):CH 2 Cl 2 (10 mL) was added to a Schlenk flask charged with 3 (204 mg, 0.53 mmol) and [emim]NTf 2 (206 mg, 0.53 mmol). After the reaction mixture had been stirred at ambient temperature for 1 h, the solvent was removed in vacuo and the colorless, viscous residue was dried by freeze-drying to give 5 (410 mg, 99%). Glass transition 50 8 C; m.p. 21 8 C (decomp 392 8 C); 1 H NMR (250.1 MHz, [D 2 ]CH 2 Cl 2 ): d = 1.55 (t, 3 JACHTUNGTRENNUNG(H,H)= 7.4 Hz, 3H; CH 2 CH 3 ), 3.91 (s, 3H; CH 3 ), 4.21 (q, 3 JACHTUNGTRENNUNG(H,H)= 7.4 Hz, 2H; CH 2 CH 3 ), 7.27 (pt, 3,4 JACHTUNGTRENNUNG(H,H)= 1.8 Hz, 2H; CHACHTUNGTRENNUNG(4,5)), 8.40 ppm (br s, 1H; CH(2)); 13 C NMR (62.9 MHz, [D 2 ]CH 2 Cl 2 ): d = 15.3 (CH 2 CH 3 ), 36.9 (CH 2 CH 3 ), 46.0 (CH 3 ), 120.0 (q, 1 JACHTUNGTRENNUNG(C,F)= 322 Hz; CF 3 ), 122.5 (CHACHTUNGTRENNUNG(4,5)), 124.2 (CHACHTUNGTRENNUNG(4,5)), 135.2 ppm (CH(2)); 19 F NMR (282.4 MHz, [D 2 ]CH 2 Cl 2 ): d = 76.1 ppm (CF 3 ); IR (neat): n˜ =3162 (w), 3123 (vw), 2990 (vw), 1572 (w), 1471 (vw), 1457 (vw), 1431 (vw), 1370 (m), 1350 (m), 1181 (vs), 1124 (vs), 1058 (m), 998 (vs), 840 (w), 791 (m), 743 (m), 702 (w), 649 (m), 609 (vs), 595 (s), 568 (s), 533 (w), 508 (s), 403 cm 1 (vw); ESI-MS (positive mode): m/z (%): 83 (40), calcd for Ag: 106.9045; found: 106.9046 [Ag] + (39); calcd for Ag: 111.0917; found: 111.0917 (100) [emim] + ;(m/z calcd for C 6 H 11 N 2 : 111.0917), 148 (26), 188 (89); APCI-MS (negative mode): m/z (%) calcd for C 2 F 6 NO 4 S 2 : 279.9178; found: 279.9180 [NTf 2 ]  (89); calcd for C 4 F 12 N 2 NaO 8 S 4 : 582.8249; found: 582.8255 [2 NTf 2 + Na]  (56); calcd for C 4 F 12 KN 2 O 8 S 4 : 598.7988; found: 598.7995 [2 NTf 2 + K]  (53); calcd for C 4 AgF 12 N 2 O 8 S 4 : 668.7383; found: 668.7395 [AgACHTUNGTRENNUNG(NTf 2 ) 2 ]  (100); elemental analysis calcd (%) for C 10 H 11 AgF 12 N 4 O 8 S 4 (779.33 gmol 1 ): C 15.41, H 1.42, N 7.19, S 16.46; found: C 15.84, H 1.55, N 7.46, S 16.54. | [] | [] | ["[Ag(NTf 2 ) 2 ]"] | ["3--204 mg, 0.53 mmol", "[emim]NTf 2--206 mg, 0.53 mmol"] | [] | [] | [] | ["1 h"] | ["CH 2 Cl 2--10 mL"]
ja045123o | Zn 2 (DHBDC)(DMF) 2 ‚(H 2 O) 2 : MOF-74. A solid mixture of 2,5dihydroxy-1,4-benzenedicarboxylic acid (H 2 -DHBDC) (0.019 g, 0.096 mmol) and zinc nitrate tetrahydrate, Zn(NO 3 ) 2 ‚4(H 2 O) (0.053 mg, 0.203 mmol), was dissolved in DMF (2.0 mL), 2-propanol (0.1 mL), and water (0.1 mL) and placed in a Pyrex tube which was then frozen in a N 2(l) bath, evacuated (200 mTorr), flame-sealed, and heated to 105 °C at a rate of 2.0 °C/min for 20 h and then cooled to room temperature at a rate of 2.0 °C/min. Yellow needle crystals were produced which were dried in air after washing with DMF and ethanol (26 mg, yield 51% based on H 2 -DHBDC). Anal. Calcd for C 14 H 20 N 2 O 10 Zn 2 ) MOF74: C, 33.16; H, 3.98; N, 5.52. Found: C, 32.93; H, 3.59; N, 5.33. | [] | [] | ["Zn 2 (DHBDC)(DMF) 2 ‚(H 2 O) 2", "MOF-74", "C 14 H 20 N 2 O 10 Zn 2"] | ["Zn(NO 3 ) 2 ‚4(H 2 O)--0.053 mg, 0.203 mmol"] | [] | ["2,5dihydroxy-1,4-benzenedicarboxylic acid (H 2 -DHBDC)--0.019 g, 0.096 mmol"] | ["105 \nC"] | ["20 h"] | ["DMF--2.0 mL", "2-propanol--0.1 mL", "water--0.1 mL"]
j.poly.2012.06.088 | Found: C, 38.81; H, 4.02; N, 17.42%. UV–Vis spectra [k max ,nm( e , l mol 1 cm 1 )] (MeOH solution): 384 (675), 254 (2608).1 H NMR (400 MHz, DMSO–d 6 , 298 K) d: 2.12 (t, 2H, OH), 2.72 (s, 3H, CH 3 ), 3.58 (t, 4H, CH 2 ), 3.61 (m, 4H, CH 2 ), 7.58 (s, 2H, ArH), 8.57 (s, 2H, imine H).13 C NMR (400 MHz, DMSO–d 6 , 298 K) d: 19.62 (C7), 31.80 (C9), 39.70 (C12), 40.12 (C10), 46.11 (C13), 124.20 (C2), 132.40 (C6), 151.33 (C3), 155.50 (C5), 168.93 (C8), 171.50 (C11). | [] | [] | [] | [] | [] | [] | [] | [] | []
s1600536810047203 | Experimental A mixture of CoSO 4 .7H 2 O (0.141 g, 0.5 mmol), Er 2 O 3 (0.098 g, 0.25 mmol), imidazole-4,5-dicarboxylic acid (0.156 g, 1 mmol), and H 2 O (7 ml) was sealed in a 20 ml Teflon-lined reaction vessel at 443 K for 5 days then slowly cooled to room temperature. The product was collected by filtration, washed with water and air-dried. Red block crystals suitable for X-ray analysis were obtained.Refinement H atoms bonded to C atoms were positioned geometrically and refined as riding, with C—H = 0.93 Å and U iso (H) = 1.2 U eq (C). H atoms bonded to N atoms and H atoms of water molecules were found from difference Fourier maps and refined isotropically with restraints: N—H = 0.87 Å, O—H = 0.82 or 0.86 Å and U iso (H) = 1.5 U eq (N, O). In the final difference map, the largest residual electron density and the deepest hole are located at 0.96 and 0.85 Å, respectively from Er2. | [] | [] | ["CoEr(imdc)2(H2O)4"] | ["CoSO 4 .7H 2 O--0.141 g, 0.5 mmol", "Er 2 O 3--0.098 g, 0.25 mmol"] | [] | ["imidazole-4,5-dicarboxylic acid--0.156 g, 1 mmol"] | ["443 K"] | ["5 days"] | ["H 2 O--7 ml"]
00958972.2015.1023717 | 4 1713(s), 1606(vs), 1569(vs), 1385(s), 1319(m), 1219(s), 1180(s), 1076(s), 1035(m), 1011(m), 929(s), 873(m), 816(m), 768(s), 728(s), 638(s). Anal. Calcd. for C 21 H 30 N 3 NdO 15 (%): C, 35.59; H, 4.28; N, 5.93. Found: C, 35.53; H, 4.31; N, 5.87. 2.1.3. Synthesis of Er(H 2 O) 8 ·(H 3 Mel)·9(H 2 O) (3). Er(NO 3 ) 3 ·nH 2 O was obtained by slow evaporation of a solution of 0.0382 g (0.1 mmol) Er 2 O 3 dissolved in HNO 3 under water boiling condition. The resulting Er(NO 3 ) 3 ·nH 2 O and mellitic acid 0.0700 g (0.2 mmol) were stirred in H 2 O (10 mL) at room temperature. The resulting solution was kept at room temperature and afforded pink block crystals of [Er(H 2 O) 8 ]·(H 3 Mel)·9(H 2 O) (3) after several days (Yield: 0.114 g, 70% based on initial Er 2 O 3 ). IR (Infrared spectra, KBr pellet, cm –1 ): 3420(s), 1615(s), 1435(s), 1343(m), 1279(m), 876(m), 722(w), 623(m), 485(w). Anal. Calcd. for C 12 H 37 ErO 29 (%): C, 17.73; H, 4.60. Found: C, 17.59; H, 4.45. 2.1.4. Synthesis of [Yb(H 2 O) 8 ]·(H 3 Mel)·8.5(H 2 O) (4). Yb(NO 3 ) 3 ·nH 2 O was obtained by the same method as Er(NO 3 ) 3 ·nH 2 O. The synthesis of Yb(H 2 O) 8 ·(H 3 Mel)·8.5(H 2 O) (4) is similar to 3, only Yb(NO 3 ) 3 ·nH 2 O substituted for Er(NO 3 ) 3 ·nH 2 O. (Yield: 0.097 g, 60% based on initial Yb 2 O 3 ). IR (KBr pellet, cm -1 ): 3426(s), 1628(s), 1463(s), 1345(m), 1285(m), 868(m), 726(m), 633(m), 465(w). Anal. Calcd. for C 12 H 36 YbO 28.5 (%): C, 17.80; H, 4.49. Found: C, 17.67; H, 4.48. 2.2. Analytic methods of samples FT-IR spectra of samples were recorded on a Shimadzu FT-IR-8900 spectrometer, and the sample to be measured was ground with KBr and pressed into a thin wafer. Elemental analyses of C, H and N were performed on a Perkin Elmer 2400II CHNS/O full automatic analyzer. Powder X-ray diffraction (PXRD) was performed on a Bruker D8 Advance diffractometer with CuKα radiation (λ = 1.5406 Å). Solid-state powder luminescence spectra of samples were recorded on an F-4600 (Hitachi) fluorescence spectrofluorimeter. Downloaded by [York University Libraries] at 01:32 02 March 2015 | [] | [] | ["Er(H 2 O) 8 ·(H 3 Mel)·9(H 2 O)", "[Er(H 2 O) 8 ]·(H 3 Mel)·9(H 2 O)", "Yb(H 2 O) 8 ·(H 3 Mel)·8.5(H 2 O)"] | ["Er 2 O 3--0.0382 g (0.1 mmol)", "Yb 2 O 3--not available"] | [] | ["mellitic acid--0.0700 g (0.2 mmol)", "H 3 Mel--not available"] | [] | ["several days"] | ["H 2 O--10 mL"]
ic800425f | Yield: 54 mg (55%). Anal. Calcd for C 24 H 16 N 8 Au 2 Pb: C, 28.32%; H, 1.58%; N, 11.01%. Found: C, 28.42%; H, 1.68%; N, 11.17%.IR (KBr, cm -1 ): 3118 (w), 3106 (w), 3076 (w), 3059 (w), 3041 (w), 2154 (m, νCN), 2140 (s, νCN), 1595 (m), 1576 (m), 1566 (m), 1493 (m), 1475 (m), 1439 (m), 1319 (m), 1244 (m), 1206 (w), 1179 (w), 1156 (m), 1104 (w), 1063 (m), 1040 (w), 1008 (m), 966 (w), 958 (w), 899 (w), 884 (w), 805 (w), 766 (m), 759 (s), 734 (m), 654 (m), 640 (m), 622 (m). Raman: 2155 cm -1 (s, ν CN ). | [] | [] | ["C 24 H 16 N 8 Au 2 Pb"] | [] | [] | [] | [] | [] | []
cg900460k | Synthesis of [Cd(L6) 0.5 (BIE)(H 2 O)] 3 H 2 O (8). The preparation of 8 was similar to that of 7 except that CdCO 3 was used instead of ZnCO 3 . Colorless crystals of 8 were collected in a 47% yield (based on CdCO 3 ). Anal. Calcd for C 36 H 42 Cd 2 N 8 O 15 (M r =1051.58): C, 41.12; H, 4.03; N, 10.66. Found: C, 41.43; H, 4.31; N, 10.93. IR (cm -1 ): 3415 (w), 3118 (w), 1561 (s), 1398 (s), 1220 (m), 1086 (m), 954 (m), 885 (w), 828 (m), 655 (m), 548 (w).Synthesis of [Zn 2 (L7)(BIE) 2 ] 3 H 2 O (9). The preparation of 9 was similar to that of 7 except that H 4 L7 was used instead of H 4 L6.Colorless crystals of 9 were collected in a 55% yield (based on ZnCO 3 ). Anal. Calcd for C 39 H 36 F 6 Zn 2 N 8 O 11 (M r = 1037.50): C, 45.15; H, 3.50; N, 10.80. Found: C, 45.44; H, 3.66; N, 10.60. IR (cm -1 ): 3415 (w), 1616 (s), 1425 (s), 1185 (s), 1089 (m), 849 (m), 722 (m), 615 (w), 502 (w).Synthesis of [Cd(L8) 0.5 (BIE)(H 2 O)] (10). The preparation of 10 was similar to that of 8 except that H 4 L8 was used instead of H 4 L6. | [] | [] | ["[Cd(L6) 0.5 (BIE)(H 2 O)] 3 H 2 O", "C 36 H 42 Cd 2 N 8 O 15", "[Zn 2 (L7)(BIE) 2 ] 3 H 2 O", "C 39 H 36 F 6 Zn 2 N 8 O 11", "[Cd(L8) 0.5 (BIE)(H 2 O)]"] | ["CdCO 3--NaN", "ZnCO 3--NaN", "CdCO 3--NaN"] | [] | ["NaN--NaN", "H 4 L7--NaN", "H 4 L8--NaN"] | [] | [] | []
s0277-5387(99)00117-5 | Copper nitrate (0.04 mmol) was dissolved in 4 ml of 1 acetone and this solution was added to a solution of the ligand (L1) (10 mg, 0.04 mmol) in 4 ml of CH Cl .22 2.2.Synthesis of L 1 Methanol was added to dissolve the formed blue precipitate. The resulting solution was put in an unsealed test 2.2.1. 2 ( Chloromethyl ) pyridine (1) tube. Slow evaporation of the solvents in a refrigerator Thionyl chloride (40 ml) was stirred and cooled in an gave blue crystals (yield, 70%) that were suitable for ice bath as 2-(hydroxymethyl)pyridine (45.8 mmol) was X-ray structure analysis. | [] | [] | ["2-(hydroxymethyl)pyridine"] | ["Copper nitrate--0.04 mmol"] | [] | ["L1--10 mg, 0.04 mmol"] | [] | [] | ["acetone--4 ml", "CH Cl .22--4 ml", "methanol--not specified"]
acsami.0c13094 | 4H 2 O into 2:1 C 2 H 5 OH or CH 3 OH/H 2 O mixture of tpbn/tphn and Na 2 oxdz separated by a buffer layer of 1:1 C 2 H 5 OH or CH 3 OH/H 2 O mixture. The process yielded colorless needle-shaped crystals in 35-40 days. The products obtained from the two methods were found to be the same, as supported by their FTIR and PXRD patterns (Figures S5-S8). | [] | [] | [] | [] | [] | ["tpbn/tphn--NaN", "Na 2 oxdz--NaN"] | [] | ["35-40 days"] | ["C 2 H 5 OH or CH 3 OH/H 2 O mixture--2:1"]
ejic.201300900 | Ammonium AzTTO Monohydrate (7): Colorless powder (311 mg, 1.47 mmol, 74 %).1 H NMR ([D 6 ]DMSO): δ = 6.67 (br) ppm. | [] | [] | ["Ammonium AzTTO Monohydrate (7)"] | [] | [] | [] | [] | [] | []
acs.cgd.6b01521 | to the dried substance), and ethanol from alcosuisse (96.1%).( D-Glucose) 2 ·NaCl·H 2 O. Synthesis of Seeding Crystals. A mixture of 200 mL of ethanol and 128 mL of deionized water was placed at room temperature in a 1.5 L thermostated glass reactor (IKA LR 1000) equipped with anchor stirring, internal temperature control, and a water condenser. While stirring 200 g (1.01 mol) of αD-glucose monohydrate and 44.0 g (0.75 mol) of sodium chloride were added.The suspension was heated up to 65 °C. After 20 min, a colorless and homogeneous solution was obtained. The external temperature was then set to 40 °C, which allowed for the spontaneous nucleation of crystals. The temperature was maintained at 40 °C, and crystal growth was allowed to continue for 3 h (50 rpm). Stirring was halted and the suspension was subsequently ﬁltered over a glass frit under reduced pressure (borosilicat glass, porosity: 2). The isolated crystals were washed with cold ethanol, dried at 40 °C under a vacuum for 7 h, and 69.0 g (0.158 mol) of cocrystalline ( D-glucose) 2 ·NaCl·H 2 O was obtained as a white powder (yield: 31% with respect to glucose). The identity and phase purity of the obtained material were conﬁrmed by comparison with the reference X-ray diﬀraction data (CSD reference code VEGLOI01) from the literature 4 as well as the reported unit cell parameters. | ["40 °C"] | ["7 h"] | ["( D-Glucose) 2 ·NaCl·H 2 O"] | [] | [] | [] | ["65 °C"] | ["3 h"] | ["ethanol--200 mL", "deionized water--128 mL"]
c7dt00942a | Crystals grown from Methanol (1a). Anal. Calcd for C 36 H 72 N 8 Au 2 O 12 U 2 : C: 25.75%, H: 4.32%, N: 6.67%. Found: C: 25.34%, H: 4.16%, N: 6.59%. IR (cm −1 ): 2964, 2937, 2875, 2177 (ν CN ), 1511, 1502, 1493, 1483, 1468, 1380, 1286, 1176, 1153, 1030, 921, 907, 740. Raman (785 nm laser, cm −1 ): 2198 (ν CN ), 1446, 1320, 1130, 1052, 1030, 907, 863, 840, 743, 705, 509, 423, 329, 297, 248, 188, 122. Emission (excitation: 468 nm): 517, 527, 552, 578, 608, 639, 676 nm. Excitation (emission: 552 nm): 325 (broad), 354, 363, 373, 440, 454, 470, 479, 497, 515 nm. Emission (excitation: 530 nm): 543, 546, 587, 611, 630, 682 (broad, 648–824) nm. Excitation (emission: 670 nm): 409, 421, 438, 452, 466, 479–578 (broad), 652 nm. | [] | [] | ["C 36 H 72 N 8 Au 2 O 12 U 2"] | [] | [] | [] | [] | [] | ["Methanol--NaN"]
00958972.2020.1851369 | 2.2.5. Synthesis of [Ni(H 2 L)(H 2 O) 2 ] n (4) An aqueous solution (20 mL) of Ni(NO 3 ) 2 6H 2 O (66 mg, 0.2 mmol) was added to a 20 mL DMF solution of H 4 L (33 mg, 0.1 mmol) producing a green-whitish turbid suspension. The suspension was sealed in a glass vial and heated in an isotemp oven at 85  C for 3 days. Green needle-like single crystals were formed and collected by vacuum filtration. Yield: 60%. IR (KBr pellet, cm 1 ): 3434 s, 3316 w, 3153 w, 1701 w, 1684 s, 1606 m, 1583 s, 1559 m, 1501 s, 1455 w, 1438 s, 1383 s, 1309 sh, 1298 m, 1221 m, 1171 m, 1148 w, 1091 w, 1047 w, 957 w, 874 w, 851 sh, 839 m, 814 w, 766 s, 706 w, 669 w, 665 w, 617 br w, 541 m, 534 m, 516 sh, 491 m. | [] | [] | ["[Ni(H 2 L)(H 2 O) 2 ] n", "Ni(NO 3 ) 2 \n6H 2 O", "H 4 L"] | ["Ni(NO 3 ) 2 \n6H 2 O--66 mg, 0.2 mmol"] | [] | ["H 4 L--33 mg, 0.1 mmol"] | ["85 \nC"] | ["3 days"] | ["DMF--20 mL", "water--20 mL"]
j.ica.2008.06.013 | 2.2.3. Synthesis of complex [Ni(L) 2 (H 2 O) 2 ] n (3) A mixture of Ni(OAc) 2  4H 2 O (5.0 mg, 0.02 mmol), HL (5.1 mg, 0.04 mmol), NaHCO 3 (3.2 mg, 0.04 mmol), EtOH (6 mL) and H 2 O (1 mL) was sealed in a stainless steel vessel and placed in an oven at 120 °C for 3 days. After cooling to room temperature, light blue block crystals suitable for X-ray analysis were obtained in 30% yield. Anal. Calc. for C 8 H 12 NiN 6 O 6 : C, 27.70; H, 3.49; N, 24.23. | [] | [] | ["[Ni(L) 2 (H 2 O) 2 ] n", "C 8 H 12 NiN 6 O 6"] | ["Ni(OAc) 2 \n4H 2 O--5.0 mg, 0.02 mmol"] | ["NaHCO 3--3.2 mg, 0.04 mmol"] | ["HL--5.1 mg, 0.04 mmol"] | ["120 °C"] | ["3 days"] | ["EtOH--6 mL", "H 2 O--1 mL"]
ic0506456 | {Ni(Cyclam)[Ru(Acac) 2 (CN) 2 ] 2 }‚2CH 3 OH‚2H 2 O (4). A solution of NiCl 2 ‚6H 2 O (48 mg, 0.2 mmol) and cyclam (40 mg, 0.2 mmol) in 10 mL of methanol was slowly added to a solution of trans-Ph 4 P[Ru(acac) 2 (CN) 2 ] (69 mg, 0.1 mmol) in 10 mL of methanol with rapid stirring. The solution was filtered to remove some purple precipitate, and slow evaporation of filtrate gave dark purple crystals. Yield: 52%. Anal. calcd for Ru 2 NiN 8 C 36 O 12 H 64 : C, 40.72; H, 6.08; N, 10.55%. Found: C, 40.56; H, 6.06; N, 10.33%. IR (KBr/cm -1 ): ν CN 2118 (s). | [] | [] | ["{Ni(Cyclam)[Ru(Acac) 2 (CN) 2 ] 2 }‚2CH 3 OH‚2H 2 O", "Ru 2 NiN 8 C 36 O 12 H 64"] | ["NiCl 2 ‚6H 2 O--48 mg, 0.2 mmol", "trans-Ph 4 P[Ru(acac) 2 (CN) 2 ]--69 mg, 0.1 mmol"] | [] | ["cyclam--40 mg, 0.2 mmol"] | [] | [] | ["methanol--10 mL"]
d0nj00828a | [Gd 2 (L) 3 (H 2 O) 3 ]·DMF (3): A procedure similar to that for 1. Yield: 58 %, based on H 2 L. Elem anal. calcd (%) for C 42 H 34 Gd 2 N 4 O 19 : C, 41.58; H, 2.82; N, 4.62. Found: C, 41.60; H, 2.85; N, 4.65%. IR bands (KBr, cm -1 ): 2989m, 1665m, 1614m, 1549s, 1444m, 1379s, 1267s, 1221m, 1005w, 973m, 786m, 716w.[Tb 2 (L) 3 (H 2 O) 3 ]·DMF (4): A procedure similar to that for 1. Yield: 65 %, based on H 2 L. Elem anal. calcd (%) for C 42 H 34 Tb 2 N 4 O 19 : C, 41.46; H, 2.82; N, 4.61. Found: C, 41.42; H, 2.86; N, 4.59%. IR bands (KBr, cm -1 ): 2998m, 1663m, 1619m, 1544s, 1460m, 1376s, 1255s, 1227m, 1006w, 973m, 774m, 714w. | [] | [] | ["[Gd 2 (L) 3 (H 2 O) 3 ]·DMF", "[Tb 2 (L) 3 (H 2 O) 3 ]·DMF"] | [] | [] | ["H 2 L--NaN"] | [] | [] | ["DMF--NaN"]
c2dt31552a | Synthesis of 2 Due to the negative effect of the Cl − anion in H 2 L2·Cl 2 that can inﬂuence the synthesis of 2,weﬁrstly obtained crystals of its neutral salt to remove the Cl − anions according to the previous procedure.13 H 2 L2·Cl 2 (49.7 mg, 0.1 mmol) was dissolved in water (5 mL) and the pH value was adjusted to 7 with 0.1 mol L −1 NaOH solution. Then the solution stood in a dark room for two or three days to give block crystals of L2·5H 2 O. | [] | ["two or three days"] | ["2", "L2·5H 2 O"] | [] | ["NaOH solution--0.1 mol L −1"] | ["H 2 L2--49.7 mg, 0.1 mmol"] | [] | [] | ["water--5 mL"]
cg900934u | Yellow prism-shaped crystals of 4 were isolated and washed with water, methanol and dried in air. Yield: ∼30%. Anal. Calcd C 18 H 10 N 10 Zn: C, 50.23; H, 2.34; N, 32.56. Found: C, 50.51; H, 2.65; N, 31.88. IR (KBr, cm -1 ): 3453vs, 2170w, 1637s, 1401s, 1115m, 1018w, 752w, 691m, 543w.We tried to use ZnSO 4 3 7H 2 O or ZnCl 2 instead of Zn(NO 3 ) 2 3 6H 2 O under the same reaction condition to prepare the same complex. The crystal obtained was too small to analyze by X-ray single-crystal diffraction, but their IR spectra are completely consistent with that of complex 4. | [] | [] | ["4"] | ["Zn(NO 3 ) 2 3 6H 2 O--NaN"] | [] | [] | [] | [] | []
b007866m | Synthesis Compound 1. Benzoic acid (0.0909 g, 0.735 mmol) and Tb(OAc) 3 ⴢ4H 2 O (0.100 g, 0.245 mmol) were dissolved and mixed well in 10 mL of methanol. The solution was allowed slowly to evaporate at ambient temperature under air, yielding colorless needle crystals of compound 1 in 76% yield. Calc. for C 23 H 25 O 9 Tb: C 45.71, H 4.17. Found: C 45.35, H 4.01%. | [] | [] | ["C 23 H 25 O 9 Tb"] | ["Tb(OAc) 3 ⴢ4H 2 O--0.100 g, 0.245 mmol"] | [] | ["Benzoic acid--0.0909 g, 0.735 mmol"] | [] | [] | ["methanol--10 mL"]
cg049801u | After about 30 min of stirring at room temperature, the mixture was heated under reflux for several minutes. After filtering, the resultant yellow solution was introduced into a 7 mm diameter tube. After the sample stood at room temperature for around one week, yellow crystals of 1 were obtained (59%). IR (KBr pellet) ν (cm -1 ) ) 2980(s), 2850(m), 2295(s), 2255(s), 1620(vs), 1550(vs), 1520(vs), 1415(vs), 1350(vs), 1200(s), 1170(s), 1100(m), 930(m), 765(s), 655(vs). Elemental analysis (%) calcd for C 36 H 28 AgF 6 N 2 O 3 Sb: C 49.08, H 3.18, N 3.18; found: C 49.28, H 3.51, N 3.35. | [] | ["around one week"] | ["1"] | ["NaN--NaN"] | [] | ["NaN--NaN"] | [] | [] | ["NaN--NaN"]
j.ica.2017.01.032 | 2.5. Preparation of {[Zn 2 (pym)(hbin) 2 (H 2 O)]H 2 O} n (4) Zn(NO 3 ) 2 6H 2 O (110 mg, 0.37 mmol), pyromellitic acid (94 mg, 0.37 mmol), and hbin (120 mg, 0.37 mmol) were mixed with 10 mL of distilled H 2 O and 1.5 mL of 1 M NaOH in a 23 mL Teﬂon-lined acid digestion bomb. The bomb was sealed and heated in an oven at 120 °C for 48 h, and then was cooled slowly to 25 °C.Colorless crystals of 4 (140 mg, 68% yield based on Zn) were isolated after washing with distilled water, ethanol, and acetone and drying in air. Anal. Calc. for C 46 H 54 N 8 O 16 Zn 2 4: C, 49.97%; H, 4.92%; N, 10.13% Found: C, 49.69; H, 4.77; N, 9.95%. IR (cm 1 ): 3745 (w), 2939 (w, br), 2152 (w) 1975 (w), 1698 (w), 1651 (m), 1583 (m), 1541 (m), 1489 (m), 1421 (m), 1366 (m),1218 (m), 1138 (m), 1065 (m), 1026 (m), 921 (m), 854 (m), 826 (m), 812 (m), 758 (s), 712 (m), 664 (m). | [] | [] | ["{[Zn 2 (pym)(hbin) 2 (H 2 O)]?H 2 O} n", "C 46 H 54 N 8 O 16 Zn 2"] | ["Zn(NO 3 ) 2 ?6H 2 O--110 mg, 0.37 mmol"] | [] | ["pyromellitic acid--94 mg, 0.37 mmol", "hbin--120 mg, 0.37 mmol"] | ["120 \nC"] | ["48 h"] | ["distilled H 2 O--10 mL"]
acs.cgd.6b01591 | {[Co(H 2 L)(bpe)] 2 ·bpe·H 2 O} n (3). A mixture of 0.1 mM H 4 L, 0.1 mM bpe, 0.2 mM Co(NO 3 ) 2 ·6H 2 O, one drop of triethylamine (Et 3 N), methanol (2 mL), and H 2 O (8 mL) was sealed in a 25 mL Teﬂonlined autoclave by heating at 120 °C for 3 days. Purple single crystals were collected in 53% yield on the basis of cobalt. Anal. Calcd for C 70 H 52 Co 2 N 6 O 17 C, 61.50; H, 3.83; N, 6.15; Found: C, 61.57; H, 3.79; N, 6.18. IR (KBr cm −1 ): 3413(s), 1609(s), 1576(m), 1537(m), 1458(m), 1428(m), 1404(m), 1373(s), 1298(w), 1208(w), 1108(w), 1062(w), 1023(m), 972(m), 909(w), 842(m), 782(m), 714(m), 643(w), 551(m), 497(w), 467(w), 446(w). | [] | [] | ["{[Co(H2L)(bpe)]2·bpe·H2O} n"] | ["Co(NO3)2·6H2O--0.2 mM"] | ["triethylamine (Et3N)--one drop"] | ["H4L--0.1 mM", "bpe--0.1 mM"] | ["120 °C"] | ["3 days"] | ["methanol--2 mL", "H2O--8 mL"]
c8dt02920b | 5 [Eu(TDC)(NO 3 )(H 2 O)] (4) An aliquot of a 0.0267 M solution of europium nitrate in glacial acetic acid (1.5 mL, 0.04 mmol), an aliquot of a 0.2 M solution of H 2 TDC in ethanol (1.5 mL, 0.3 mmol), and pyridine (40 µL, 0.5 mmol) were loaded into a 10 mL glass vial. The vial was capped and left on the benchtop at room temperature. Colorless crystals formed overnight and deposited at the bottom of the vial. The products were filtered, washed in water and ethanol, and allowed to air dry. Large colorless plates identified as 4 were collected. Though not readily apparent in the powder pattern, a minor phase impurity identified via elemental analysis precluded subsequent characterization that required bulk purity (Fig. S9). Raman  = 1546, 1476, 1405, 1325, 1217, 1131, 1033, 793, 760, 680 cm -1 . [Eu 2 (TDC) 3 (H 2 O) 9 ]·5H 2 O (5) Europium nitrate (0.0178 grams, 0.04 mmol), H 2 TDC (0.054 grams, 0.3 mmol), water (2 mL), and ethanol (1 mL) were loaded into a 10 mL glass vial. Pyridine (40 µL, 0.5 mmol) was used to adjust the final pH between 3-4. The glass vial was capped and placed on the benchtop at ambient temperature. After one day, the products were filtered, washed with water and ethanol, and allowed to dry under ambient conditions. Colorless needles of 5 were collected. Yield= 39.5% (based on Eu). Elemental Analysis: Calc. (Obs.): C, 20.27 (20.63); H, 3.21 (3.07). Raman  = 1539, 1521, 1479, 1409, 1317, 1120, 1034, 822, 758 cm -1 . Single crystal X-ray diffraction Single crystals of 1-5 were selected from the bulk and mounted on MiTeGen micromounts in paratone. Single crystal X-ray diffraction data were collected at 100(2) K on a Bruker D8 Quest diffractometer equipped with an IuS X-ray source (Mo-Kα radiation; λ=0.71073 Å) and a Photon 100 CMOS detector. Data were integrated using the SAINT software package included with APEX2. | [] | [] | ["Eu(TDC)(NO 3 )(H 2 O)"] | ["europium nitrate--0.0178 grams, 0.04 mmol"] | ["pyridine--40 µL"] | ["H 2 TDC--0.054 grams, 0.3 mmol"] | [] | ["overnight"] | ["glacial acetic acid--1.5 mL", "ethanol--1.5 mL", "water--2 mL"]
ch19417 | F N. E. Rad et al. [Zn(tBu 2 pz) 2 (tBu 2 pzH) 2 ].1/2THF (Zn1) ZnEt 2 (0.12 mL of a 15 % w/w solution in toluene; 0.50 mmol) was added by syringe to a stirring solution of tBu 2 pzH (0.20 g, 1.0 mmol) in THF (20 mL) using a Schlenk line. After 1 day stirring, the solution was concentrated to ,5 mL, and cooled for 1 week, resulting in the formation of colourless crystals. Yield 0.070 g (34 %). n max (crystal oil)/cm 1 3137(m), 1571 (m), 1290 (s), 1204 (m), 1133 (m), 1117 (w), 1083 (m), 1016 (m), 976 (w), 916 (w), 801 (m ), 782 (m ), 725 (s ), 629 cm 1 (w). d H (C 6 D 6 ,303.2K) 1.10 (s, 36 H, tBu (tBu 2 pzH)), 1.52 (s, 3 6 H, tBu (t Bu 2 pz)), 5.96 (s, 2 H, H4, tBu 2 pzH), 6.09 ppm (s, 2 H, H4, t Bu 2 pz), 10.33 (br s, 2 H, H4, tBu 2 pzH). Found: C 68.50, H 8.76, and N 14.29. C 44 H 78 N 8 Zn (loss of 1/2 THF molecule of crystallisation) (M 783.38 g mol 1 ) requires: C 67.39, H 9.95, N 14.28 %. | [] | ["1 week"] | ["[Zn(tBu 2 pz) 2 (tBu 2 pzH) 2 ].1/2THF", "C 44 H 78 N 8 Zn"] | ["ZnEt 2--0.12 mL of a 15 % w/w solution in toluene; 0.50 mmol"] | [] | ["tBu 2 pzH--0.20 g, 1.0 mmol"] | [] | ["1 day"] | ["THF--20 mL"]
j.ica.2018.08.018 | Synthesis of [Cd(sdc)(bief)] (2). Complex 2 was synthesized following the same synthetic procedure as that for complex 1 except that H 2 sdc was used instead of H 2 bpca. Colorless crystals of 2 were obtained with 58% yield based on bief. Calcd for C 37 H 30 CdN 4 O 6 S: C, 57.63; H, 3.92; N, 7.27. Found: C, 57.58; H, 3.82; N, 7.37. IR (KBr, cm −1 ): 3139 (m), 2965 (w), 2927 (m), 1601 (s), 1548 (s), 1540 (s), 1502 (s), 1397 (s), 1314 (s), 1246 (m), 1163 (s), 1103 (s), 1057 (s), 1013 (w), 937 (w), 854 (m), 817 (m), 779 (m), 749 (s), 696 (m), 620 (s), 575 (m), 462 (m). | [] | [] | ["[Cd(sdc)(bief)]", "C 37 H 30 CdN 4 O 6 S"] | [] | [] | ["H 2 sdc--NaN", "H 2 bief--NaN"] | [] | [] | []
c7nj01009e | Synthesis of [Ag(µ µµ µ-C 4 H 3 N-2,5-(CH 2 Me 2 pz) 2 -N,N)( CF 3 SO 3 − −− − )] n 4a To a solution of LH (0.062 g, 0.194 mmol) in THF (60 mL) was added AgOTf (0.050 g, 0.194 mmol) and the solution was stirred for 12 h at room temperature to give a colorless precipitate of 4a . The solution was filtered and the precipitate was washed with petroleum ether (3 × 5 mL) and then dried under vacuum to give complex 4a as a colorless solid (0.060 g, 0.111 mmol). Yield: 57% (based on Ag). 1 H NMR (CD 3 CN, 400 MHz): δ 10.76(br s, 1H, NH), 5.97(br s, 2H, pyrrole CH), 5.88(br s, 2H, pyrazole CH), 5.06(s, 4H, CH 2 ), 2.33(s, 6H, CH 3 ), 2.30(s, 6H, CH 3 ). 19 F NMR (CDCl 3 , 376.3MHz): δ: − 78.6(s). FT-IR (KBr, cm -1 ): ν = 3268(s), 3181(w), 2963(m), 2962(m), 2925(m), 2868(w), 2739(w), 1556(s), 1467(m), 1427(m), 1392(m), 1345(m), 1283(vs), 1249(vs), 1162(s), 1098(w), 1029(s), 947(w), 793(s), 779(s), 698(w), 635(s), 574(w), 517(m), 485(w). HRMS (+ESI): calcd m/z for [M] + C 16 H 21 AgN 5 : 390.0842, found: 390.0856. Anal. Calcd. for C 17 H 21 AgF 3 N 5 O 3 S : C, 37.79; H, 3.92; N, 12.96. Found : C, 37.65; H, 3.75; N, 12.62. Synthesis of [Ag(µ µµ µ-C 4 H 3 N-2,5-(CH 2 Me 2 pz) 2 -N,N)( BF 4 − −− − )] n 4b To a solution of LH (0.082 g, 0.256 mmol) in THF (60 mL) was added AgBF 4 (0.050 g, 0.256 mmol) and the solution was stirred for 12 h at room temperature to give a colorless precipitate of 4b . The solution was filtered and the precipitate was washed with petroleum ether (3 × 5 mL) and then dried under vacuum to give complex 4b as a colorless solid (0.070 g, 0.15 mmol). Yield: 56% (based on Ag). 1 H NMR (CD 3 CN, 200 MHz): δ 11.43(br s, 1H, NH), 5.97(br s, 4H, pyrrole CH and pyrazole CH), 4.74(s, 4H, CH 2 ), 2.08(s, 6H, CH 3 ), 1.94(s, 6H, CH 3 ). | [] | [] | ["[Ag(µ µµ µ-C 4 H 3 N-2,5-(CH 2 Me 2 pz) 2 -N,N)( CF 3 SO 3 − −− − )] n", "4a", "[Ag(µ µµ µ-C 4 H 3 N-2,5-(CH 2 Me 2 pz) 2 -N,N)( BF 4 − −− − )] n", "4b"] | ["AgOTf--0.050 g, 0.194 mmol", "AgBF 4--0.050 g, 0.256 mmol"] | [] | ["LH--0.062 g, 0.194 mmol", "LH--0.082 g, 0.256 mmol"] | ["room temperature", "room temperature"] | ["12 h", "12 h"] | ["THF--60 mL"]
j.jinorgbio.2005.10.009 | IR (cm 1 ): 3489s, m (OH); 1663m, m(C@O); 1611s, 1589m, m(C@C) + m(C@ N); 1041m, m(C@O); 374m, m(Cd– O); 222m, m(Cd–Cl). LSI MS() m/z: [CdCl 3 ], 215 (33.4%). | [] | [] | [] | [] | [] | [] | [] | [] | []
j.ica.2014.04.025 | 2.2.2. Synthesis of [Co(bpy)(H 2 O) 2 (NO 3 ) 2 ] n 1D chains 2 Method 1: Water was added to the diffusion reactions of cobalt(II) nitrate and 4,4 0 -bipyridine to see if its presence caused the growth of orange crystals. Cobalt(II) nitrate hexahydrate (0.050 g) was dissolved in ethanol (2.0 mL) and was the bottom layer in the vial. An intermediate layer of absolute ethanol (10.0 mL) to which 0.1–0.7 mL of water was added was layered on top of the cobalt(II) nitrate solution and then a top layer of a solution of 4,4 0 -bipyridine (bpy) (0.040 g) in ethanol (7.0 mL) was added. The components were layered in an ice bath. Added water caused the growth of the orange crystals. Vials with 0.1 mL or 0.2 mL of added water produced mixtures or red needle crystals and orange rectangular prism crystals while the addition of 0.5 ml of water (approximately 2.5% by volume) or more consistently produced only orange crystals as the ﬁnal product (Fig. 1c). In some vials to which 0.5–0.7 mL of water was added small red needle crystals formed along with orange rectangular prism crystals initially, after Fig. 1. Crystalline products of slow diffusion reactions of Co(NO 3 ) 2 6H 2 O and bpy. (a) Absolute ethanol solutions layered in an ice bath then left at room temperature that produced a mixture of 1 and 2. (b) Absolute ethanol solutions layered at room temperature produced only 1. (c) Diffusion reactions to which 2.5% by volume or more of water was added produced pure 2. | [] | [] | ["[Co(bpy)(H 2 O) 2 (NO 3 ) 2 ] n 1D chains"] | ["cobalt(II) nitrate hexahydrate--0.050 g"] | ["water--0.1–0.7 mL"] | ["4,4 0 -bipyridine (bpy)--0.040 g"] | [] | [] | ["ethanol--2.0 mL", "absolute ethanol--10.0 mL"]
00958972.2012.735363 | 2.3. Syntheses of 1 and 2 2.3.1. Synthesis of [Cu(L)(bipy)(H 2 O)] (1). A mixture of Cu(AcO) 2  H 2 O (0.399 g, 0.2 mmol), H 2 L (0.048 g, 0.2 mmol), and 2,2-bipy (0.0396 g, 0.2 mmol) was dissolved in 2 mL of distilled water and 4 mL of DMF. The resulting mixture was then transferred and sealed in a 20 mL Teflon-lined stainless steel vessel and heated at 90  C for 2 days. | [] | [] | ["[Cu(L)(bipy)(H 2 O)]"] | ["Cu(AcO) 2 ? H 2 O--0.399 g, 0.2 mmol"] | [] | ["H 2 L--0.048 g, 0.2 mmol"] | ["90 \nC"] | ["2 days"] | ["distilled water--2 mL", "DMF--4 mL"]
c1ce06016c | Therefore, the synthesis of compound 1 is detailed herein. Ce (hfac) 3 $2H 2 O (0.1 mmol) was dissolved in boiling n-heptane (20 mL). After stirring for 1 h, the solution was cooled to 65  C, to which NITPhOEt (0.1 mmol) in CH 2 Cl 2 (5 mL) was added with reﬂuxing for 30 min. Then the solution was cooled to room temperature, ﬁltrated and the ﬁltrate was stored in a refrigerator at 4  C for several days to give blue-violet crystals, which were suitable for X-ray analysis. | ["4 \n C"] | ["several days"] | ["Ce (hfac) 3 $2H 2 O"] | ["Ce (hfac) 3 $2H 2 O--0.1 mmol"] | [] | ["NITPhOEt--0.1 mmol"] | ["boiling", "65 \n C", "refluxing", "room temperature"] | ["1 h", "30 min"] | ["n-heptane--20 mL", "CH 2 Cl 2--5 mL"]
ejic.201901311 | {[Ag(L R ) 2 ]NO 3 ·CH 3 CN} n (4a) and {[Ag(L S ) 2 ]NO 3 ·CH 3 CN} n (4b).A solution of AgNO 3 (17 mg, 0.1 mmol) dissolved in acetonitrile (20 mL) was added dropwise with stirring to a solution of rac-L (66 mg, 0.2 mmol) in acetonitrile (60 mL) and the reaction mixture was stirred for 30 minutes. The resulting yellow solution was allowed to evaporate slowly at room temperature. After a few days, block-shaped light yellow crystals suitable for X-ray analysis were collected by filtration. Anal. Calcd. (%) for C 40 H 33 AgN 12 O 5 : C 55.24, H 3.82, N 19.33; found (%): C 55.18, H 3.88, N 19.39. FT-IR (KBr pellet, ν/cm -1 ): 3435(w), 3135(w), 1637(s), 1502(w), 1400(s), 1232(w), 1141(w), 751(w), 539(w). | [] | ["a few days"] | ["{[Ag(L R ) 2 ]NO 3 ·CH 3 CN} n", "{[Ag(L S ) 2 ]NO 3 ·CH 3 CN} n", "C 40 H 33 AgN 12 O 5"] | ["AgNO 3--17 mg, 0.1 mmol"] | [] | ["rac-L--66 mg, 0.2 mmol"] | [] | ["30 minutes"] | ["acetonitrile--20 mL"]
s10876-013-0574-3 | Synthesis of [Cd 7 (l 3 -O) 2 (glut) 2 (Hglut) 2 (trz) 4 ](1) A mixture of Cd(OAc) 2 2H 2 O (0.4 mmol, 108.0 mg), glutaric acid (0.2 mmol, 26.0 mg), Htrz (0.2 mmol, 14.0 mg) and water (15 mL) was stirred for 30 min and initial pH of the mixture was adjusted to *7 by slow addition of an appropriate amount of triethylamine. Thereafter, the mixture was sealed in a 25 mL Teﬂon reactor and was kept under autogenous pressure at 180 8C for 5 days. Colorless block crystals were ﬁltered off, washed with distilled water, and dried in air (Yield: 43 % based on Cd). The as-synthesized material was insoluble in water and common organic solvents. Anal. calcd. for C 28 H 34 N 12 O 18 Cd 7 : C, 20.84; H, 2.12; N, 10.42 %. Found: C, 20.81; H, 2.15; N, 10.46 %. IR (KBr pellet, cm -1 ): 3,541 (br), 3,122 (m), 3,069 (w), 2,965 (w), 2,922 (w), 1,702 (s), 1,609 (s), 1,582 (s), 1,567 (s), 1,541 (m), 1,523 (m), 1,445 (m), 1,417 (m), 1,385 (s), 1,312 (m), 1,280 (m), 1,161 (w), 1,072 (m), 981 (w), 809 (m), 714 (m), 670 (w), 563 (w). | [] | [] | ["[Cd 7 (l 3 -O) 2 (glut) 2 (Hglut) 2 (trz) 4 ]", "C 28 H 34 N 12 O 18 Cd 7"] | ["Cd(OAc) 2 \n2H 2 O--0.4 mmol, 108.0 mg"] | ["triethylamine--NaN"] | ["glutaric acid--0.2 mmol, 26.0 mg", "Htrz--0.2 mmol, 14.0 mg"] | ["180 8C"] | ["5 days"] | ["water--15 mL"]
chem.201402791 | Synthesis of MOF-23: This was synthesized in an identical manner as applied for MOF-13 replacing H 2 L 1 by H 2 L 2 . Rectangular lightbrown crystals (11.7 mg, 89 %) of the product were collected by filtration and washed with fresh DMF (two times, 3 mL) to remove unreacted reactants. IR: n ˜ = 2005.1 (w), 1929.9 (w), 1701.8 (w), 1606.9 (m), 1554.5 (s), 1446.8 (m), 1407.1 (w), 1367.4 (s), 1225.7 (w), 1123.7 (w), 1065.6 (w), 1025.9 (w), 915.4 (w), 845.9 (w), 782.2 (s), 714.2 (s), 483.2 cm 1 (w); elemental analysis calcd (%) for C 76 H 52 N 4 O 10 Zn 2 [L 2 L 3 Zn 2 (dpb) 2 ] (activated sample): C 69.57; H 3.99; N 4.27; found: C 69.89; H 3.78; N 4.42. | [] | [] | ["MOF-23", "C 76 H 52 N 4 O 10 Zn 2 [L 2 L 3 Zn 2 (dpb) 2 ]"] | [] | [] | ["H 2 L 2--NaN", "H 2 L 3--NaN", "dpb--NaN"] | [] | [] | ["DMF--3 mL"]
j.solidstatesciences.2010.02.002 | After being washed with distilled water, ﬁltered, and dried at room temperature, colorless block crystals were obtained (yield 46% based on Ga). The ICP and elemental analysis Calcd. (%): Ga,18.02; P, 8.01; C, 24.81; H, 4.65; N, 7.24. Found: Ga, 18.07; P, 8.04; C, 24.92; H, 4.57; N, 7.29. IR data (KBr cm 1 ): 3186(m), 2820(w), 2447(m), 1618 (m), 1545(m), 1422(m), 1126(s), 1025(m), 583(m). | [] | [] | [] | [] | [] | [] | [] | [] | []
acs.organomet.8b00783 | Preparation of Lithium (2-Isopropoxybenzoyl)pentacarbonylmolybdate(0), Li[17]. A 250 mL Schlenk ﬂask was charged with [Mo(CO) 6 ] (3.70 g, 14.0 mmol), 2-isopropoxyphenyl lithium (2.00 g, 14.1 mmol, 1.01 equiv), and diethyl ether (15 mL), and the yellow suspension was stirred for 2 h at ambient temperature. | [] | [] | ["Li[17]"] | ["[Mo(CO) 6 ]--3.70 g, 14.0 mmol"] | [] | ["2-isopropoxyphenyl lithium--2.00 g, 14.1 mmol, 1.01 equiv"] | [] | ["2 h"] | ["diethyl ether--15 mL"]
acs.inorgchem.5b01364 | {[(UO 2 ) 5 (TTHA) (HTTHA)(H 2 O) 3 ]·H 3 O} n (3). Compound 3 was synthesized by combining UO 2 (CH 3 COO) 2 ·2H 2 O (0.042 g, 0.1 mmol), H 6 TTHA (0.0237 g, 0.05 mmol), and demineralized water (6 mL) in a glass vessel and stirring for 1 h at room temperature. Several drops (0.08 mL) of 4 M HNO 3 were added after dissolution of the reactants. The light-yellow clear solution with a pH of ∼1.8 was transferred to a 23 mL Teﬂon-lined stainless steel autoclave and heated statically at 160 °C for 3 days and then allowed to crystallize over 2 days at room temperature. Yellow single crystals were obtained from the colorless resulting solution with a pH of ∼2.5, which could be isolated with a yield of 60% based on [UO 2 ] 2+ after ﬁltration and washing thoroughly with distilled water. Elemental Analysis (%) Calcd for C 30 H 34 N 12 O 38 U 5 : C, 15.26; H, 1.45; N, 7.12. Found: C, 15.19; H, 1.53; N, 7.01. | [] | ["2 days"] | ["{[(UO 2 ) 5 (TTHA) (HTTHA)(H 2 O) 3 ]·H 3 O} n"] | ["UO 2 (CH 3 COO) 2 ·2H 2 O--0.042 g, 0.1 mmol"] | ["HNO 3--4 M, 0.08 mL"] | ["H 6 TTHA--0.0237 g, 0.05 mmol"] | ["160 \nC"] | ["3 days"] | ["demineralized water--6 mL"]
cg060304i | [Cu(bib) 2 ]Cl 2 ‚H 2 O (2). When CuCl 2 ‚2H 2 O, instead of Cu(Cl 3 CCOO) 2 , was used to react with bib, complex 2 was isolated. | [] | [] | [] | ["CuCl 2 ?2H 2 O--NaN"] | [] | ["bib--NaN"] | [] | [] | []
acs.inorgchem.6b00009 | IR (solid KBr pellet, cm −1 ): 3498 (w), 3130 (s), 1578 (w), 1512 (s), 1395 (s), 1089 (s), 962 (s), 914 (s), 775 (s). | [] | [] | [] | [] | [] | [] | [] | [] | []
c0ce00581a | These were then washed with ethanol and air-dried. Yield: 0.118 g (ca. 26% based on the Cd). Anal. calcd (%) for C 28 H 24 N 12 Cd 3 Br 6 : C 25.00, H 1.80, N 12.49; Found (%): C 25.02, H 1.83, N 12.44; IR (solid KBr pellet/cm 1 ): 3062 w, 2954 w, 1766 w, 1591 m, 1494 s, 1383 s, 1313 s, 1285 s, 1230 s, 1169 m, 1097 s, 1022 s, 958 m, 747 s.C. [(CdCl 2 ) 5 (L1) 2 ] n (3). A mixture of Cd(NO 3 ) 2 $4H 2 O (0.154 g, 0.5 mmol), L1 (0.133 g, 0.5 mmol), KCl (0.076 g, 1.0 mmol) and ethanol (6.0 mL) was stirred for 30 min in air and then heated at 180  C for 120 h in a 25 mL Teﬂon-lined reactor under autogenous pressure. Brown block-shaped crystals of 3 were obtained after the reaction solution cooled gradually (5  Ch 1 ). These were then washed with ethanol and air-dried. | [] | [] | ["[(CdCl 2 ) 5 (L1) 2 ] n"] | ["Cd(NO 3 ) 2 $4H 2 O--0.154 g, 0.5 mmol"] | ["KCl--0.076 g, 1.0 mmol"] | ["L1--0.133 g, 0.5 mmol"] | ["180 \n C"] | ["120 h"] | ["ethanol--6.0 mL"]
c2ra22571a | Found: C, 35.09; H, 3.23; N, 4.58; P, 10.07; Zn, 21.15%. IR (KBr, cm 21 ): 3448(m), 3014(s), 2865(w), 2807(m), 1603(s), 1557(s), 1473(m), 1428(m), 1395(s), 1136(s), 1078(s), 1026(s), 973(m), 754(m), 598(m), 521(w), 430 (w). | [] | [] | [] | [] | [] | [] | [] | [] | []
00958972.2010.548520 | 2.1.2. Synthesis of [Cd(L)Cl] n (1). A mixture of CdCl 2  2H 2 O (0.066 g, 0.30 mmol), L (0.069 g, 0.30 mmol), NaOH (0.012 g, 0.30 mmol), and C 2 H 5 OH : H 2 O (1 : 2 ratio) (10 mL) was stirred for 10 min in air. The mixture was heated at 140  C for 3 days and then gradually cooled to room temperature at 10  Ch 1 . Colorless block crystals of 1 were collected from the reaction by filtration, washed several times with ethanol, and dried in air at ambient temperature (Yield: 38%). Anal. Calcd for C 13 H 11 CdClN 2 O 2 (375.09): C, 41.63; H, 2.96; N, 7.46. Found: C, 41.84; H, 2.82; N, 7.64. IR (cm 1 ): 3521 (s), 3382 (m), 2921 (s), 1607 (w), 1519 (w), 1477 (w), 1432 (w), 1388 (w), 1281 (m), 1180 (m), 1138 (s), 1082 (s), 1050 (s), 1030 (s), 993 (s), 859 (s), 840 (s), 785 (s), 743 (s), 702 (m), 646 (s), 624 (s), 522 (s). | [] | [] | ["[Cd(L)Cl] n", "C 13 H 11 CdClN 2 O 2"] | ["CdCl 2 \n2H 2 O--0.066 g, 0.30 mmol"] | ["NaOH--0.012 g, 0.30 mmol"] | ["L--0.069 g, 0.30 mmol"] | ["140 \nC"] | ["3 days"] | ["C 2 H 5 OH : H 2 O (1 : 2 ratio)--10 mL"]
b008807m | IR(KBr pellets, cm ⫺1 ): 3479 (w), 3395(w), 3043(w), 2924 (w), 1658 (s), 1609 (s), 1560 (m), 1482 (w), 1384 (s), 1314 (s), 1208 (w), 1159 (w), 1068 (w), 1025 (w), 990 (w), 878 (w), 835 (w), 772 (m), 716 (w), 554 (w), 498 (w), 414 (w). | [] | [] | [] | [] | [] | [] | [] | [] | []
j.ica.2012.12.036 | The clear solution was stirred for 2 h at 50 °C and then cooled to room temperature. The blue crystals of 2 were formed, ﬁltered, washed with 10 mL of water and dried in air. Anal. Calc. for C 21 H 27CuN 9 O 5 : C, 45.94; H, 4.96; N, 22.96. Found: C, 46.01; H, 4.77; N, 23.10%; IR (cm 1 , KBr): m (NH), 3118 m; m (CH), 3118 m, 3080 m, 2962 m, 2790 m, 2698 m; m as (COO), 1643 vs 1593 vs; m (C@N), 1490 m; m s (COO), 1375 s, 1348 s. | [] | [] | ["C 21 H 27CuN 9 O 5"] | ["NaN"] | [] | ["NaN"] | ["50 \nC"] | ["2 h"] | ["NaN"]
j.ica.2006.10.031 | Found: C, 38.97; H, 2.53; N, 8.75%. Plate-like crystals of 17b formed on the side of the reaction vial when the ﬁltrate was left to evaporate. | [] | [] | [] | [] | [] | [] | [] | [] | []
ic100378p | Preparation of the UMCM-150 Analogue Mn 1 Cu 2 (BHTC) 2 (6). MnCl 2 3 4H 2 O (0.16 g, 0.81 mmol) and H 3 BHTC (0.050 g, 0.17 mmol) were dissolved in a DMF/ethanol/H 2 O (10 mL/2.5 mL/1.5 mL) mixture. The solution was sonicated for 45 min, followed by the slow addition of 0.70 mL of 0.20 M Cu(NO 3 ) 2 3 2.5H 2 O (0.032 g, 0.14 mmol). The solution was heated at 75 °C for 20 h. Pale-green hexagonal plate crystals were obtained. The yield was 10% based on H 3 BHTC after drying under vacuum. Analysis for ((C 15 H 7 O 6 ) 2 Cu 2 Mn) 0.76 ((C 15 H 7 O 6 ) 2 Cu 3 ) 0.24 (H 2 O) 7 (fw = 874.8). Found (calcd): C, 42.46 (41.15); H, 3.23 (3.22). The contents of Cu and Mn were analyzed by ICP-OES: Mn, 4.79 (4.77); Cu, 16.18 (16.11).Results and Discussion The coordination of Cu II to carboxylates in coordination polymers is dominated by the paddlewheel motif. It was therefore remarkable when, for the first time, a trinuclear copper cluster coordinating to six carboxylates was (13) Sheldrick, G. M. SHELXS ’97 and SHELXL ’97; University of Gottingen: Gottingen, Germany, 1997. | [] | [] | ["Mn 1 Cu 2 (BHTC) 2", "((C 15 H 7 O 6 ) 2 Cu 2 Mn) 0.76 ((C 15 H 7 O 6 ) 2 Cu 3 ) 0.24 (H 2 O) 7"] | ["MnCl 2 \n4H 2 O--0.16 g, 0.81 mmol", "Cu(NO 3 ) 2 \n2.5H 2 O--0.032 g, 0.14 mmol"] | [] | ["H 3 BHTC--0.050 g, 0.17 mmol"] | ["75 \n°C"] | ["20 h"] | ["DMF/ethanol/H 2 O--10 mL/2.5 mL/1.5 mL"]
c1ce05649b | Synthesis of [Cu(btb) 2 (H 2 O)(g-Mo 8 O 26 ) 0.5 ]$2H 2 O (2) A mixture of Na 2 MoO 4 $2H 2 O (0.29 g, 1.2 mmol), Cu (CH 3 COO) 2 $2H 2 O (0.65 g, 3.0 mmol) and btb (0.065 g, 0.27 mmol) was dissolved in 10 mL of distilled water at room temperature. When the pH of the mixture was adjusted to about 4.5 with 1.0 mol L 1 HCl, the suspension was put into a Teﬂonlined autoclave and kept under autogenous pressure at 160  C for 3 days. After slow cooling to room temperature (ﬁnal pH ¼ 2.3), blue block crystals were ﬁltered and washed with distilled water (45% yield based on btb). Anal. Calcd for C 16 H 28 CuN 12 O 15 Mo 4 (1075): C 17.86, H 2.62, N 15.62%. Found: C 17.81, H 2.65, N 15.57%. IR (solid KBr pellet, cm 1 ): 3336 (s), 3112 (s), 2948 (w), 1654 (m), 1535 (s), 1448 (m), 1357 (m), 1288 (s), 1132 (s), 906 (s), 855 (w), 727 (s), 655 (s), 551 (s).Synthesis of [Cu(bbtz)(H 2 O) 2 (g-Mo 8 O 26 ) 0.5 ] (3) Compound 3 was prepared similar to compound 2, except for changing the btb to bbtz ligand (0.048 g, 0.2 mmol). The ﬁnal pH was 2.2. Blue block crystals were ﬁltered and washed with distilled water (30% yield based on bbtz). Anal. Calcd for C 12 H 16 CuN 6 O 15 Mo 4 (931): C 15.47, H 1.73, N 9.02%. Found: C 15.43, H 1.76, N 9.06%. IR (solid KBr pellet, cm 1 ): 3415 (s), 3128 (w), 1625 (s), 1527 (s), 1431 (w), 1388 (m), 1286 (m), 1203 (m), 1128 (s), 952 (s), 916 (s), 848 (s), 715 (s), 639 (w), 567 (m). | [] | [] | ["[Cu(btb) 2 (H 2 O)(g-Mo 8 O 26 ) 0.5 ]$2H 2 O", "[Cu(bbtz)(H 2 O) 2 (g-Mo 8 O 26 ) 0.5 ]"] | ["Na 2 MoO 4 $2H 2 O--0.29 g, 1.2 mmol", "Cu (CH 3 COO) 2 $2H 2 O--0.65 g, 3.0 mmol"] | ["HCl--1.0 mol L"] | ["btb--0.065 g, 0.27 mmol", "bbtz--0.048 g, 0.2 mmol"] | ["160 \nC", "160 \nC"] | ["3 days", "3 days"] | ["distilled water--10 mL"]
j.ica.2020.119893 | 2.2. General procedure for the synthesis of (1) Single crystals of 0D-Cu 2 Br 2 (3,5-dm-py) 4 (1) were acquired by a layering method. The reactions were conducted in glass vials. The bottom, middle and top layers were CuBr (0.015 g, 0.1 mmol)/KBr saturated aqueous solution (2 mL), acetonitrile (2 mL), and ligand (0.05 g, 0.5 mmol) in ethanol (2 mL), respectively. Rod-shaped crystals formed in the middle layer 3 days at room temperature. Pure phase powder samples were obtained by direct mixing of CuBr (0.015 g, 0.1 mmol) in saturated KBr solution (2 mL) with ligand (0.05 g, 0.5 mmol) in ethanol (2 mL). The pure phase powder generally formed immediately after stirring. The isolated yield is 64% based on Cu. | [] | [] | ["Cu 2 Br 2 (3,5-dm-py) 4"] | ["CuBr--0.015 g, 0.1 mmol"] | [] | ["ligand--0.05 g, 0.5 mmol"] | ["room temperature"] | ["3 days"] | ["KBr saturated aqueous solution--2 mL", "acetonitrile--2 mL", "ethanol--2 mL"]
chem.201101383 | Synthesis of DUT-34:CuACHTUNGTRENNUNG(NO 3 ) 2 ·3H 2 O (0.241 g, 1.0 mmol), H 3 ACHTUNGTRENNUNG(btb) (0.109 g, 0.25 mmol), and benzoic acid (0.299 g, 2.5 mmol) were dissolved in a mixture of DMF, (5 mL) EtOH (abs., 5 mL), and pyridine (0.125 g, 0.8 mmol). The mixture was sonicated for 5 min and heated at 353 K for 20 h in a Pyrex tube. Clear light-blue crystals were obtained. After cooling to room temperature the product was isolated by decanting the mother liquor and wash ed with DMF. For subsequent supercritical drying the DMF was exchanged with ethanol (abs.), which was replace d three times within 2 days. Yield: 57% (based on H 3 ACHTUNGTRENNUNG(btb)). Elemental analysis calcd. (%) for C 40.5 H 33.5 O 11 N 1.5 Cu 2 (Cu 2 ACHTUNGTRENNUNG(btb) 4 = 3 ACHTUNGTRENNUNG(H 2 O) 1.5 ACHTUNGTRENNUNG(DMF) 1.5 ): C 57.61, H 4.00, O 20.85, N 2.49, Cu 15.05; found: C 57.90.7, H 4.310.04, O 21.650.09, N 2.660.04, Cu 14.60.3. | [] | ["2 days"] | ["DUT-34:Cu", "CuACHTUNGTRENNUNG(NO 3 ) 2 ·3H 2 O", "Cu 2 ACHTUNGTRENNUNG(btb) 4 = 3 ACHTUNGTRENNUNG(H 2 O) 1.5 ACHTUNGTRENNUNG(DMF) 1.5 "] | ["CuACHTUNGTRENNUNG(NO 3 ) 2 ·3H 2 O--0.241 g, 1.0 mmol"] | [] | ["H 3 ACHTUNGTRENNUNG(btb)--0.109 g, 0.25 mmol", "benzoic acid--0.299 g, 2.5 mmol"] | ["353 K"] | ["20 h"] | ["DMF--5 mL", "EtOH (abs.)--5 mL", "pyridine--0.125 g, 0.8 mmol"]
j.ica.2004.10.040 | Calc. for C 24 H 16 O 8 F 8 Ag 4 : C, 28.38; H, 1.59. Found: C, 28.69; H, 1.68%.1 H NMR (acetonitrile-d 3 ): dH 3.08 (CH 2 , pcp), 6.53 (phenyl, pcp). IR (KBr, m /cm 1 ): 2952(w), 2927(w), 2850(w), 1678(s), 1377(m), 1128(s), 960(w), 895(w), 821(m), 806(m), 719((m), 633(m), 539(m), 509(w), 420(w).2.2.2. [Ag 4 (pcp)(C 3 F 6 (CO 2 ) 2 ) 2 ] Æ THF (2) The crystals of 2 were prepared similarly to those of 1 using hexaﬂuoroglutaric acid (HOOC(CF 2 ) 3 COOH) (96.1 mg, 0.4 mmol) instead of tetraﬂuorosuccinic acid. | [] | [] | ["C 24 H 16 O 8 F 8 Ag 4"] | ["Ag--not specified"] | [] | ["pcp--not specified", "C 3 F 6 (CO 2 ) 2--not specified"] | [] | [] | ["THF--not specified"]
c4ra08121h | [Mn(4,4 0 -bpy)(DMSO) 4 ] 2 Ag 11 I 15 (2). MnCl 2 $4H 2 O (0.099 g, 0.5 mmol), and 4,4 0 -bpy$2H 2 O (0.096 g, 0.5 mmol) were dissolved in 3 mL of DMSO/H 2 O (volume ration 2 : 1) by stirring and a light yellow solution was obtained. 3 mL of DMSO solution containing AgI (0.235 g, 1.0 mmol) and KI (0.249 g, 1.5 mmol) was added drop wise to the above solution. Aer stirring for 2 h, the mixture was ltered. The ltrate was kept at room temperature for about one week, and block crystals of 2 were obtained. The crystals were ltered oﬀ, washed with ethanol and stored under a vacuum (57% yield based on AgI). Elem. anal. calcd for C 36 H 64 O 8 S 8 Mn 2 I 15 Ag 11 (2): C, 10.45; H, 1.56; N, 1.35; found: C, 10.38; H, 1.48; N, 1.21%. IR data (KBr, cm 1 ): 3072(w), 2346(w), 1980(w), 1594(m), 1466(w), 1436(s), 1304(m), 1251(w), 1157(m), 1104(w), 1010(s), 899(w), 817(w), 764(s), 733(s), 651(m), 521(w), 439(w), 412(w). | [] | ["one week"] | ["[Mn(4,4 0 -bpy)(DMSO) 4 ] 2 Ag 11 I 15", "C 36 H 64 O 8 S 8 Mn 2 I 15 Ag 11"] | ["MnCl 2 $4H 2 O--0.099 g, 0.5 mmol", "AgI--0.235 g, 1.0 mmol", "KI--0.249 g, 1.5 mmol"] | [] | ["4,4 0 -bpy$2H 2 O--0.096 g, 0.5 mmol"] | [] | ["2 h"] | ["DMSO/H 2 O--3 mL", "DMSO--3 mL", "ethanol--wash"]
j.ica.2013.11.002 | 2.2. Synthesis of {[Ag 2 ( l 3 -L) 2 ](ClO 4 ) 2 } n (1) AgClO 4 6H 2 O (31.5 mg, 0.1 mmol) and L (9.40 mg, 0.05 mmol) was stirred for 0.5 h in H 2 O (5 mL) and CH 3 CN (5 mL). Upon slow evaporation of the ﬁltrate in the dark at room temperature for two weeks, well-shaped colorless crystals suitable for X-ray analyses were obtained and the yield was 23% based on Ag(I) salts. The resulting colorless block-shaped crystals of 1 were washed several times by water and diethyl ether. Anal. Calc. for C 18 H 16 Ag 2 Cl 2 N 8 O 10 : C, 27.33; H, 2.04; N, 14.17. Found: C, 27.53; H, 2.34; N, 14.31%. FT-IR (KBr, cm 1 ): 3300 (bm), 3106 (m), 1681 (s), 1533 (s), 1419 (w), 1307 (m), 1239 (m), 1115 (bs), 831 (m), 626 (m), 524 (m) cm 1 . | [] | [] | ["{[Ag 2 ( l 3 -L) 2 ](ClO 4 ) 2 } n", "AgClO 4 6H 2 O", "C 18 H 16 Ag 2 Cl 2 N 8 O 10"] | ["AgClO 4 6H 2 O--31.5 mg, 0.1 mmol"] | [] | ["L--9.40 mg, 0.05 mmol"] | ["room temperature"] | ["two weeks"] | ["H 2 O--5 mL", "CH 3 CN--5 mL"]
cg070250s | [Cu(S-met)‚(imidazole)](2c). This compound has been prepared by following the same procedure like (1c) using 2 as ligand. Slow evaporation of methanol afforded green crystal. Yield: 55%. Anal. calcd (%) for [Cu (C 12 H 17 NO 3 S). (C 3 H 4 N 2 )] (2c): C, 46.87; H, 4.99; N 10.94. | [] | [] | ["[Cu(S-met)(imidazole)](2c)"] | [] | [] | [] | [] | [] | ["methanol--NaN"]
b915118d | After stirred for ca. 30 min, the solution was ﬁltered and the ﬁltrate (pH ¼ 0.7) was allowed to evaporate in air at room temperature. After about one week, colorless strip crystals of 1 suitable for X-ray diffraction were obtained (0.393 g, 43% based on H 2 L). The mother liquid was set in air. About 6 days later, colorless block crystals of 5 were crystallized from the mother liquid (0.272 g, 33% based on H 2 L). Found for 1: C, 7.25; H, 1.64; N, 1.13; La, 12.0; W, 48.88%; C 28 H 72 N 4 O 84 La 4 W 12 (1, M r ¼ 4570.55) requires C, 7.36; H, 1.59; N, 1.23; La, 12.16; W, 48.27%. n max (KBr pellet)/cm 1 : 3411 s (OH), 3050 m (CH), 1596 s (CO, CC), 1559 w (CO), 1475 w (CO, CC), 1441 s (CC), 1403 w (CO), 1377 m (CC), 1281 w (CN), 1190 w (CN), 1078 w (CO), 938 m (WO d ), 877 m (WO b ), 757 s (WO c ), 696 w (WO c ), 419 m (CeO).Found for 5: C, 6.05; H, 1.36; N, 1.09; La, 10.54; W, 54.0%; C 21 H 54 N 3 O 72 La 3 W 12 (5, M r ¼ 4123.43) requires C, 6.12; H, 1.32; N, 1.02; La, 10.11; W, 53.50%. n max (KBr pellet)/cm 1 : 3395 s, 3038 m, 1614.56 s, 1586 s 1570 s, 1470 w, 1444 w, 1400 s, 1322 w, 1282 m, 1193 w, 1080 m, 1019 m, 941 s, 883 s, 771 s, 690 m, 419 m. | [] | ["about one week", "6 days later"] | ["C 28 H 72 N 4 O 84 La 4 W 12", "C 21 H 54 N 3 O 72 La 3 W 12"] | [] | [] | ["H 2 L--NaN"] | [] | [] | []
j.poly.2019.07.001 | H 2 O (0.505 g, 2.74 mmol) was added dropwise to an aqueous-methanol solution (20 mL, 1/1 ratio) of 3-methyladenine (0.010 g, 0.07 mmol) at 50ºC. The resulting solution was left to evaporate. Not very well shaped colourless 7 crystals of 3 were obtained after one month. Yield: 20-25%. Found: C, 28.26; H, 3.22; N, 20.78; Zn, 19.39. C 8 H 11 N 5 O 6 Zn requires C, 28.38; H, 3.27; N, 20.68; Zn, 19.31%. FT-IR  max (KBr pellet)/cm –1 : 3508s, for (O–H); 3442s, for ((NH 2 ) + 2NH 2 )); 3364s, 3314s, for ((C 8 –H + C 2 –H) + ((NH 2 )); 3162s, for ((CH 3 )); 1682vs, for ( as (O–C–O)); 1612vs, 1575sh, for ((C=C) + (NH 2 )); 1525m, for ((C 4 –C 5 ) + N 3 –C 4 – C 5 )); 1463m, for ((C 2 –H + C 8 –N 9 ) + (C 8 –H)); 1418s, for (N 1 –C 6 –H 6 ); 1342s, 1309s, for (C 5 –N 7 –C 8 ) + ((CH 3 )); 1267m, 1249sh, 1233w, for ((N 9 –C 8 + N 3 –C 2 ) + (C–H) +  s (O–C–O)); 1209s, for ((C 8 –H) + (N 7 –C 8 )); 1051w, 1011m, for NH 2 ); 936w, 916w, for ((N 1 –C 6 ) + NH 2 )); 803s, 783sh, for (O–C–O); 671m, 649m, 620w, for ring deformation; 583w; 538m; 466m, for (M–O + M–N). | [] | [] | ["C 8 H 11 N 5 O 6 Zn"] | ["Zn--0.505 g, 2.74 mmol"] | [] | ["3-methyladenine--0.010 g, 0.07 mmol"] | ["50 ºC"] | ["one month"] | ["aqueous-methanol solution--20 mL, 1/1 ratio"]
00958972.2013.775648 | Found: C, 29.55; H, 2.48; N, 7.72. IR (KBr, cm 1 ): 3016 w (ν CH ar ), 2966 w (ν CH), 1743 versus (ν C=O), 1574 m (ν C=N), 1439 m (δ as CH 3 ), 1381 versus (ν 4 NO 3 ), 1292 s (ν 1 NO 3 and/or ν CO), 1246 versus (ν CO), 1084 w (ν 2 NO 3 ), 814 w ( ν 6 NO 3 ), 756 m and 694 m (γ py). | [] | [] | [] | [] | [] | [] | [] | [] | []
ja048135i | [Ru 2 (O 2 CMe) 4 ] 3 [Fe III (CN) 6 ] (2) was prepared similarly to 1a except K 3 [Fe(CN) 6 ] was used (yield: 98 mg, 95%). IR 2116 cm -1 (υ CN ). Calcd for C 30 H 36 FeN 6 O 24 Ru 6 : C, 23.60; H, 2.38; N, 5.50. Found: C, 23.68; H, 2.41; N, 5.14. | [] | [] | ["[Ru 2 (O 2 CMe) 4 ] 3 [Fe III (CN) 6 ]", "C 30 H 36 FeN 6 O 24 Ru 6"] | [] | [] | [] | [] | [] | []
chem.201503796 | Elemental analysis (%) calcd for C 24 H 42 O 39 Fe 3 Gd 2 :C20.07, H2.95; found:C20.11, H2.89. IR (KBr disc, cm ¢1 ): 3487(m), 1606(s), 1464(w), 1439(m), 1360(w), 1309(m), 1124(m), 1053(w), 943(w), 598(w), 565(w).[Co(H 2 O) 6 ][CoGd(oda) 3 ] 2 ·3H 2 O(2-Co):Amixture of Co(CH 3 COO) 2 ·6H 2 O(0.18 g, 0.75 mmol), H 2 oda (0.012 g, 0.75 mmol), and Gd 2 O 3 (0.09 g, 0.25 mmol) was added to 15 mL of deionized water and the mixture stirred for 10 min. The resulting solution was heated in a25mLstainless steel reactor with Teflon liner at 1808Cfor 3d.After about 20 hofcooling to room temperature, violet cubic crystals of 2-Co were obtained, isolated by filtration, and washed with water.Yield:78% based on Gd. Elemental analysis (%) calcd for C 24 H 42 O 39 Co 3 Gd 2 :C19.94, H2.93;found:C20.10, H3.00. IR (KBr disk, cm ¢1 ): 3489 (m), 1606(s), 1464(m), 1437(m), 1358(m), 1308(m), 1122(m), 1053(m), 943(m), 742(s), 715(w), 598(w), 565(m), 442(w). | [] | ["about 20 h"] | ["[Co(H2O)6][CoGd(oda)3]2·3H2O", "C24H42O39Fe3Gd2"] | ["Co(CH3COO)2·6H2O--0.18 g, 0.75 mmol", "Gd2O3--0.09 g, 0.25 mmol"] | [] | ["H2oda--0.012 g, 0.75 mmol"] | ["1808C"] | ["3d"] | ["deionized water--15 mL"]
aoc.5306 | 2.5 ¦ Preparation of DSOBPy–Cu To a solution of 0.41 g (0.35 mmol) of CuI 2 (PPh 3 ) 3 in 10 ml of THF was added 0.10 g (0.35 mmol) of DSOBPy, and the mixture was stirred at room temperature for 5 h.The resulting precipitate was collected by filtration and washed with acetone (20 ml × 5) to provide 0.40 g (97% yield) of DSOBPy–Cu as a yellow solid; m.p. 238–239° C. | [] | [] | ["DSOBPy–Cu"] | ["CuI 2 (PPh 3 ) 3--0.41 g, 0.35 mmol"] | [] | ["DSOBPy--0.10 g, 0.35 mmol"] | ["room temperature"] | ["5 h"] | ["THF--10 ml", "acetone--20 ml"]
acsaem.8b01428 | Synthesis and activation of [Zn 4 O 2 (DAnT) 3 (DMF) 4 ] 0.5 ·(DMF) 3 (ZnDAnT) In a typical synthetic process of ZnDAnT, 0.02 mmol H 2 DAnT and 0.1 mmol Zn(NO 3 ) 2 ·6H 2 O (Alfa, 99%) was dissolved in a mixed solvent of DMF/EtOH/H 2 O (1.00/0.25/0.25 mL). The solution was then sealed into a small glass bottle (3mL) and kept at 90 °C for 24 hours. The obtained yellow crystals were washed in succession with DMF and ethanol to give [Zn 4 O 2 (DAnT) 3 (DMF) 4 ] 0.5 ·(DMF) 3 (66% yield based on H 2 DAnT). The synthesis can be conducted with tenfold dosage in a Teflon-lined stainless-steel autoclave. Anal. Calcd for C 45 H 56 N 8 O 12 Zn 2 (Mr = 1031.71): C, 32.06; H, 3.35; O, 11.39; N, 6.65%. Found: C, 32.52; H, 3.38; O, 11.52; N, 6.50%. Because of the liberation of DMF molecules in ZnDAnT upon drying, Page 4 of 23 ACS Paragon Plus Environment ACS Applied Energy Materials 1 2 3 4 5 6 7 8 9 10 11 12 13 14 15 16 17 18 19 20 21 22 23 24 25 26 27 28 29 30 31 32 33 34 35 36 37 38 39 40 41 42 43 44 45 46 47 48 49 50 51 52 53 54 55 56 57 58 59 60 5 the ZnDAnT was evacuated at 110 °C with a heating rate of 2 °C/min for 6 hours to remove most DMF species and get an accurate quantity for electrode weighting before electrode fabrication. | ["110 °C"] | ["6 hours"] | ["[Zn 4 O 2 (DAnT) 3 (DMF) 4 ] 0.5 ·(DMF) 3", "C 45 H 56 N 8 O 12 Zn 2"] | ["Zn(NO 3 ) 2 ·6H 2 O--0.1 mmol"] | [] | ["H 2 DAnT--0.02 mmol"] | ["90 °C"] | ["24 hours"] | ["DMF/EtOH/H 2 O--1.00/0.25/0.25 mL"]
c0dt01174f | Synthesis of [Zn(4-pytz)Cl] n (5) Complex 5 was synthesized by following the same procedure as 1, but using 4-Hpytz instead of 3-Hpytz, to ultimately provide colorless crystals of 5 with a yield of 28% (4.5 mg, based on Zn).The elemental analysis was as follows (%): Calculated: C 44.61; 2806 ¦ Dalton Trans., 2011, 40, 2805–2814 This journal is © The Royal Society of Chemistry 2011 Published on 07 February 2011. Downloaded by FORDHAM UNIVERSITY on 08/08/2013 17:07:22. View Article Online | [] | [] | ["[Zn(4-pytz)Cl] n", "C 44.61"] | [] | [] | ["4-Hpytz--NaN"] | [] | [] | []
ic200893n | Found: C, 8.10; H, 0.73; N, 9.26.Preparation of Zn[Au(CN) 2 ] 2 (4). The mixed powder of K[Au(CN) 2 ] (0.300 g, 1.042 mmol) and ZnCl 2 (0.071 g, 0.521 mmol) formed a white paste, which after 15 min of grinding started to solidify to yield a white solid. After thoroughly washing with distilled water, a white product was obtained. Yield: 0.212 g (72.3%). IR data: 2198 (s), 518 (m). Anal. Calcd for 4: C, 8.53; N, 9.94. Found: C, 8.46; N, 9.70. | [] | ["15 min"] | ["Zn[Au(CN) 2 ] 2"] | ["K[Au(CN) 2 --0.300 g, 1.042 mmol", "ZnCl 2--0.071 g, 0.521 mmol"] | [] | [] | [] | [] | []
cg3014464 | Synthesis of {[Cd(L1)(suc)]·(H 2 O) 3 } n (1). An aqueous solution (4 mL) of disodium succinate (1 mmol, 0.162 g) was mixed with a methanolic solution (4 mL) of 2,5-bis-(4-pyridyl)-3,4-diaza-2,4hexadiene (L1) (1 mmol, 0.238 g) and stirred for 20 min to mix it well. Cd(NO 3 ) 2 ·4H 2 O (1 mmol, 0.308 g) was dissolved in 4 mL of water, and the solution was slowly layered to the above mixed ligand solution using 5 mL of buﬀer (1:1 of water and MeOH). The orange block crystals were obtained after two weeks. The crystals were separated and washed with a methanol−water (1:1) mixture and dried under air (Yield 78%). Anal. Calc. for C 18 H 24 CdN 4 O 7 : C, 41.51; H, 4.64; N, 10.76. Found: C, 41.44; H, 4.59; N, 10.65. IR spectra (in cm −1 ): ν(CN), 1605; ν (C− O), 1300−1220; ν(CH-Ar), 3100− 2900 and ν(CC), 1560− 1410. | [] | [] | ["{[Cd(L1)(suc)]·(H 2 O) 3 } n", "C 18 H 24 CdN 4 O 7"] | ["Cd(NO 3 ) 2 \n4H 2 O--1 mmol, 0.308 g"] | [] | ["2,5-bis-(4-pyridyl)-3,4-diaza-2,4hexadiene (L1)--1 mmol, 0.238 g", "disodium succinate--1 mmol, 0.162 g"] | [] | ["two weeks"] | ["water--4 mL", "methanol--4 mL", "buﬀer (1:1 of water and MeOH)--5 mL"]
acs.inorgchem.7b02927 | b Isolated yields based on H 2 NTs; average of three runs (average deviation in parentheses).c TON = mmol (A + B, isolated)/mmol [Ag]. | [] | [] | [] | [] | [] | [] | [] | [] | []
d0ce01620a | Yield 10.0 mg (32% based on (H 6 L1)Cl 2 ·5H 2 O). Purity was confirmed by powder X-ray diffraction (see ESI†). FTIR (ν/ cm −1 ): 660 (m), 709 (w), 769 (m), 802 (w), 865 (w), 893 (w), 956 (w), 1018 (w), 1094 (m), 1131 (w), 1172 (w), 1253 (w), 1300 (w), 1381 (s), 1508 (w), 1550 (s), 1593 (s), 1657 (s), 2884 (w), 2857 (w), 2928 (w). Found: C, 49.35; H, 6.43; N, 8.12%; calculated for [Co 5 ĲC 38 H 35 N 2 O 8 ) 2 ĲO) 2 ĲOH 2 ) 2 ĲOC 3 H 7 N)] ·9C 3 H 7 NO·10H 2 O: C, 49.55; H, 6.43; N, 7.63%; TGA: 30–238 °C, mass loss = 32% (calc. 23% for 7.5 DMF, 9% for 12H 2 O).The sample started to decompose at 350 °C. The microanalysis suggested a higher degree of solvation state than the TGA and crystallographic model. SQUEEZE reported a total of 528 electrons per formula unit, corresponding to a solvation state of 10H 2 O and 8.7 DMF molecules. | [] | [] | ["(H6L1)Cl2·5H2O", "[Co5(C38H35N2O8)2(O)2(OH)2(OC3H7N)]·9C3H7NO·10H2O"] | [] | [] | [] | [] | [] | []
10610270600902340 | Then, 108 mg (1.45 mmol) 1,3-diaminopropane in 10 ml MeOH are added dropwise, and a white precipitate forms. After reﬂuxing overnight, the cold mixture is ﬁltered. Washing of the white precipitate with cold MeOH and drying gives [Pb 2 L 3Ph ( m OH)]ClO 4 (5) (686 mg, 82%). Anal. found C, 39.02; H, 2.66; N, 12.00; Cl, 3.03%; C 38 H 33 ClN 10 O 5 Pb 2 requires C, 39.36; H, 2.87; N, 12.08; Cl 3.06%. IR (KBr): n ¼ 3198 (OH), 3053 (CH arom .), 2923 (CH 2 ), 1615 (CvN), 1573, 1466, 1440, 1409, 1352, 1321, 1238, 1108 þ 1089 [m(ClO 2 4 )], 1055, 956, 910, 777, 754, 704, 697 [d(ClO 2 4 )], 620. NMR (DMF-d 7 ): d H (500 MHz) 1.85 [br, m -OH], 3.60 (m, 4H, CH 2 CH 2 N), 3.81 (m, 8H, CH 2 CH 2 N), 7.37–7.51 (m, 20H, H Ph ); d C (125 MHz) 32.3 (s, C H 2 CH 2 N), 54.0 (s, CH 2 C H 2 N), 128.8, 129.2, 130.3 (each s, ortho-, meta- and para-C), 133.3 (s, ipsoC), 160.7, 169.8 (each s, CvN and C triazole ). | [] | [] | ["[Pb 2 L 3Ph ( m OH)]ClO 4", "C 38 H 33 ClN 10 O 5 Pb 2"] | [] | [] | ["1,3-diaminopropane--108 mg (1.45 mmol)"] | [] | ["overnight"] | ["MeOH--10 ml"]
c1ce05235g | Synthesis of [Zn(L) 0.5 (biim-5)]$H 2 O (10). The preparation of 10 was similar to that of 3 except that Zn(OAc) 2 $2H 2 O (0.044 g, 0.2 mmol) was used instead of Co(OAc) 2 $4H 2 O. Colourless crystals of 10 were obtained in 59% yield. Anal. Calcd for C 20 H 23 ZnN 4 O 6 (M r ¼ 480.79): C, 49.96; H, 4.83; N, 11.66.Found: C, 50.01; H, 4.86; N, 11.53. IR (cm 1 ): 3428(m), 3131(m), 2932(m), 2873(w), 1628(s), 1583(s), 1455(s), 1337(s), 1258(m), 1132(w), 1101(w), 1076(w), 1009(w), 951(w), 894(w), 776(m), 725(m), 654(w). | [] | [] | ["[Zn(L) 0.5 (biim-5)]$H 2 O", "C 20 H 23 ZnN 4 O 6"] | ["Zn(OAc) 2 $2H 2 O--0.044 g, 0.2 mmol"] | [] | ["biim-5--NaN"] | [] | [] | []
ic200409d | [{Cu II 2 L(NCS) 2 }(μ 1,3 -NCS)] n (3). To a stirred 10 mL “solution of HL” containing 1 mmol HL were dropwise added successively a methanol (10 mL) solution of triethylamine (0.101 g, 1 mmol) and a methanol (10 mL) solution of copper(II) perchlorate hexahydrate (0.744 g, 2 mmol). The resulting green solution was refluxed for 0.5 h, and then to the refluxed solution was added an aqueous (5 mL) solution of ammonium thiocyanate (0.304 g, 4 mmol). Immediately, a brown solid started to deposit. After refluxing for additional 2 h, the deposited solid was collected by filtration and washed with methanol. Recrystallization on diffusion diethyl ether into a N,N-dimethylformamide (dmf) solution in long tubes produced a brown crystalline compound containing diffraction quality single crystals. Yield: 0.48 g (70%). Anal. Calcd for (%) C 27 H 25 N 7 OS 3 Cu 2 : C, 47.22; H, 3.67; N, 14.27. Found: C, 47.25; H, 3.64; N, 14.28. IR (KBr pellet, cm 1 ): ν(SCN), 2082(vs); ν(CdN), 1638(s). UVvis (DMF) λmax/nm (ε in M 1 cm 1 ): 266 (34305), 368 (6280), 660 (154). | [] | [] | ["{Cu II 2 L(NCS) 2 }(μ 1,3 -NCS)] n"] | ["copper(II) perchlorate hexahydrate--0.744 g, 2 mmol"] | [] | ["HL--1 mmol", "triethylamine--0.101 g, 1 mmol", "ammonium thiocyanate--0.304 g, 4 mmol"] | ["reflux"] | ["0.5 h", "2 h"] | ["methanol--10 mL", "water--5 mL", "N,N-dimethylformamide (dmf)--recrystallization"]
j.ica.2009.09.039 | The crystals were collected by ﬁltration under vacuum, washed with cold MeOH (5 ml) and Et 2 O (5 ml), and dried in vacuum.Yield: 0.102 g, 55%. The resulting powder was analyzed as solvent free. C 32 H 32 N 6 Cu 2 O 16 Cl 2 (954.64) requires: C, 40.26; H, 3.38; N, 8.80. Found: C, 40.06; H, 3.34; N, 8.74%. FT-IR for 51.8MeOH (KBr pellet, cm 1 ): 3440mb, 3322m, 3164m, 1678s, 1626m, 1592vs, 1582s, 1519s, 1491m, 1482s, 1428s, 1399s, 1341m, 1320m, 1297s, 1220m, 1192m, 1140vs, 1115vs, 1086vs, 997m, 957m, 940w, 873m, 846vs, 823w, 810w, 798w, 782m, 735m, 772vs, 697m, 647m, 636msh, 625s, 561m. | [] | [] | ["C 32 H 32 N 6 Cu 2 O 16 Cl 2"] | ["NaN--NaN"] | [] | ["NaN--NaN"] | [] | [] | ["MeOH--5 ml", "Et 2 O--5 ml"]
zaac.200600092 | Elementaranalyse: C 12 H 10 ClTl (394,04): C 32,50 (ber. 36,58), H 2,43 (2,56) %.EI-MS (70 eV), m/z (%): 282 (1) (TlPh) ⫹ , 205 (5) (Tl) ⫹ , 154 (3) (Ph-Ph) ⫹ , 77 (3) (Ph) ⫹ [Ph 2 Tl(Py) 2 Cl] n (3): 1,35 g 2 wurden in 100 mL Pyridin unter Rückfluß erhitzt und heiß filtriert. Nach Lagerung bei 5 °C wurde der ausgefallene weiße Niederschlag filtriert und im Vakuum getrocknet. Bei weiterer Lagerung des Filtrats fielen kleine farblose Nädelchen aus, die für eine Einkristall-Röntgenstrukturanalyse geeignet waren. Ausbeute: 1,00 g (53 % d. Th.); Schmp. > 320 °C.Elementaranalyse: C 22 H 20 ClN 2 Tl (552,25): C 41,10 (ber. 47,85), H 3,43 (3,65), N 3,37 (5,07), Cl 7,09 (6,42) %. | [] | ["nach Lagerung bei 5 \nC"] | ["[Ph 2 Tl(Py) 2 Cl] n"] | [] | [] | [] | ["Rückfluß"] | [] | ["Pyridin--100 mL"]
j.jssc.2012.08.041 | (6) [Cu(pyCN) 2 Hg(SCN) 4 ] n : The compound was prepared according to the general procedure by employing 4-pyridinecarbonitrile (0.125 g, 1.2 mmol). Yield 80%. IR (KBr): 2243(w) n (C N); 2098(vs) n (C¼N SCN ); 1630(m), 1614(s) and 1550(m) n (C¼ N pyCN )and n (C¼C pyCN ); 823(s) n (S¼C SCN ).(7) [Cu(pyCH(OH)(OMe)) 2 Hg(SCN) 4 ] n : The compound was prepared according to the general procedure by employing 4-pyridinecarboxaldehyde (0.129 g, 1.2 mmol). Yield 85%. IR (KBr): 3451(s) n (OH); 2111(vs) n (C¼N SCN ); 1687(w), 1619(s) and 1566(m) n (C¼N py ) and n (C¼C py ); 814(s) n (S¼C SCN ). | [] | [] | ["[Cu(pyCN) 2 Hg(SCN) 4 ] n", "[Cu(pyCH(OH)(OMe)) 2 Hg(SCN) 4 ] n"] | [] | [] | ["4-pyridinecarbonitrile--0.125 g, 1.2 mmol", "4-pyridinecarboxaldehyde--0.129 g, 1.2 mmol"] | [] | [] | []
c1ce05931a | Synthesis Synthesis of [Zn(H 2 L)(H 2 O) 2 ] (1). A mixture of H 4 L (9.3 mg, 0.02 mmol), Zn(NO 3 ) 2 $6H 2 O (5.95 mg, 0.02 mmol), water (4 mL), acetonitrile (2 mL) and 3 drops of 2 M HAc was sealed in an autoclave at 120  C for 3 days. Colorless platelet crystals of 1 were obtained by ﬁltration and washed by water and ethanol several times. Yield: 60% (based on H 4 L). Anal. Calcd for C 24 H 20 O 12 Zn (%): C, 50.95; H, 3.56. Found: C, 50.86; H, 3.62. | [] | [] | ["[Zn(H 2 L)(H 2 O) 2 ]", "C 24 H 20 O 12 Zn"] | ["Zn(NO 3 ) 2 $6H 2 O--5.95 mg, 0.02 mmol"] | ["2 M HAc--3 drops"] | ["H 4 L--9.3 mg, 0.02 mmol"] | ["120  C"] | ["3 days"] | ["water--4 mL", "acetonitrile--2 mL"]
j.saa.2013.12.036 | A mixture of 21.0 mg (0.1 mmol) H 4 bta ligand, 42.0 mg (0.10 mmol) UO 2 (CH 3 COO) 2 2H 2 O, 10 mL of demineralized water and 5 mL of DMA was put in a glass vessel and stirred for 2 h at room temperature. Adjust the pH value with 5 mol/L HNO 3 till the solution in the glass vessel become clear liquid (pH = 1). Then the solution was transferred to a Pyrex ﬂask and kept at 120 °C for one day. After ﬁltration and wash with demineralized water, light yellow crystals were obtained with a yield of 69% based on UO 2 (CH 3 COO) 2 2H 2 O. By replacing DMA with DMF, complex 2 was obtained with a yield of 76%. Anal. Calc. for complex 1,C 18 H 20N 2 O 14 U 2 (964.42): C, 22.42; H, 2.09; N, 2.90. Found: C, 22.25; H, 2.58; N, 2.67%. IR data (KBr, cm 1 ): 3442(vs), 3050(vw), 2925(w), 1285(w), 1570(vs), 1501(s), 1385(vs), 1250(w), 1188(w), 1139(w), 930(vs), 869(s), 814(s), 758(s), 642(s), 580(s), 525(s). | [] | [] | ["H 4 bta ligand", "UO 2 (CH 3 COO) 2 2H 2 O", "complex 1"] | ["UO 2 (CH 3 COO) 2 2H 2 O--42.0 mg (0.10 mmol)"] | [] | ["H 4 bta ligand--21.0 mg (0.1 mmol)"] | ["room temperature", "120 \nC"] | ["2 h", "one day"] | ["demineralized water--10 mL", "DMA--5 mL"]
zaac.201400261 | C 72.25, H 6.27, N 8.72; S 6.65 %, found C 71.72, H 6.21, N 9.15, S 6.75%. IR (ATR): ν ˜ max = 3024 (w), 2942 (w), 2859 (w), 2063 (s), 2015 (m), 1609 (m), 1496 (m), 1419 (m), 1222 (m), 1011 (m), 841 (m), 749 (s), 702 (s), 603 (m), 570 (m), 513 (s) cm –1 .Synthesis of Ni-1: Single crystals suitable for single-crystal X-ray diffraction were synthesized by Ni(NCS) 2 (0.25 mmol, 43.7 mg) and 4(3-phenylpropyl)pyridine (0.5 mmol, 93.3 μL) in acetonitrile (1.5 mL). | [] | [] | ["Ni-1"] | ["Ni(NCS) 2--0.25 mmol, 43.7 mg"] | [] | ["4(3-phenylpropyl)pyridine--0.5 mmol, 93.3 μL"] | [] | [] | ["acetonitrile--1.5 mL"]
zaac.200801301 | Synthesis of Complexes 1 and 2 Single crystals of 1 and 2 suitable for X-ray analysis were obtained by a method similar to that described below for 1. | [] | [] | ["Complex 1", "Complex 2"] | [] | [] | [] | [] | [] | []
chem.201601870 | [Ag 4 (O 2 CCF 3 ) 4 (phen) 3 ]·phen·2{(toluene) 0.30 ·(p-xylene) 0.70 }(1·phen· tol·pxyl):A0.05m solution of AgO 2 CCF 3 (92 mg, 0.40 mmol) in methanol (8 mL) was layered on to a0.05 m solution of phenazine (72 mg, 0.40 mmol) in 4:6(v/v) toluene:p-xylene (8 mL). Yield 61 % (103 mg, 0.061 mmol);elemental analysis calcd (%): C47.43, H 2.83, N6.20 (for x = 0.30);found:C47.25, H2.54, N6.16. | [] | [] | ["[Ag 4 (O 2 CCF 3 ) 4 (phen) 3 ]·phen·2{(toluene) 0.30 ·(p-xylene) 0.70 }", "AgO 2 CCF 3", "phenazine"] | ["AgO 2 CCF 3--92 mg, 0.40 mmol"] | [] | ["phenazine--72 mg, 0.40 mmol"] | [] | [] | ["methanol--8 mL", "toluene--8 mL", "p-xylene--8 mL"]
ja808896f | Synthesis of MAMS-4. A mixture of 20 mg of Cu(NO 3 ) 2 · 2.5H 2 O and 10 mg of BBPDC ligand in 1.5 mL of DMF solvent with 3 drops of HBF 4 (50% aqueous solution) added was sealed in a Pyrex glass tube (i.d. 8 mm/o.d. 10 mm) and heated to 75 °Cat a rate of 0.1 °C/min. After staying at 75 °C for 24 h, it was cooled to 35 °C at a rate of 0.1 °C/min. The resulting turquoise crystals were washed with DMA twice to give pure MAMS-4 (Cu 2 (H 2 O) 2 (BBPDC) 2 · 3DMF yield ) 80% based on BBPDC ligand). The reaction was ampliﬁed to gram quantity using multiple tubes. Anal. Calcd for MAMS-2: C 55.43%, H 5.89%, N 4.31%; found: C 55.13%, H 5.54%, N 4.58%. | [] | [] | ["MAMS-4", "Cu 2 (H 2 O) 2 (BBPDC) 2 · 3DMF"] | ["Cu(NO 3 ) 2 · 2.5H 2 O--20 mg"] | ["HBF 4 (50% aqueous solution)--3 drops"] | ["BBPDC ligand--10 mg"] | ["75 °C"] | ["24 h"] | ["DMF--1.5 mL"]
chem.201500727 | Yield: 66%. UV/Vis (in dichloromethane): l max [nm] (e [m 1 cm 1 ]): 428, (1.9 10 5 ); 557 (1.3  10 4 ); 600 (9.1  10 3 ); 662 (1.0  10 4 ). | [] | [] | [] | [] | [] | [] | [] | [] | []
j.ica.2013.04.012 | 2.3.5. Synthesis of [Ag(L 4 )(NO 3 )] n (5) To a 25 mL methanol solution of L 4 , (0.416 g, 1 mmol) was added solid AgNO 3 (0.17 g, 1 mmol). The yellow reaction mixture was stirred at room temperature for 2 h. Silky yellow precipitate obtained was ﬁltered off washed with 3 mL of methanol and dried in air. The solid was dissolved in acetonitrile and slow evaporation of acetonitrile solution yielded yellow single crystals of 5, suitable for X-ray analysis. Yield 0.37 g (63%). Anal. Calc. for C 26 N 7 H 20 O 3 Ag: C, 53.26; H, 3.44; N, 16.72. Found: C, 53.33; H, 3.50; N, 16.67%. FTIR cm 1 (KBr): 3464(wb), 3060(w), 1618(s) (C@ N), 1599(m), 1573(w), 1473(w), 1382(vs) (NO 3 ), 1323(m), 1305(m), 1247(w), 1193(w), 1027(w), 975(w), 883(w), 817(w), 759(w), 694(s), 597(w). UV– Vis (DMF) [k max, nm]: 331, 272. | [] | [] | ["[Ag(L 4 )(NO 3 )] n"] | ["AgNO 3--0.17 g, 1 mmol"] | [] | ["L 4--0.416 g, 1 mmol"] | ["room temperature"] | ["2 h"] | ["methanol--25 mL", "acetonitrile--3 mL"]
c3dt51002f | LiSr(O 3 C 3 N 3 ) was prepared by charging a carefully ground mixture of SrCl 2 (Alfa Aesar, 99.5%) and Li(OCN) in a molar ratio of 1 : 3 under vacuum into a fused silica ampoule. The mixture was heated to 450 °C and remained at this temperature for two days, before cooling with the natural cooling rate of the furnace. The ampoule was opened in air. Single crystals of LiSr(O 3 C 3 N 3 ) were selected from the product and analyzed by single crystal XRD. Powder XRD patterns indicated quantitative conversion rates of reactions, by showing only reflections of the product and the metathesis salt (LiCl).Li 3 Sr 2 F(O 3 C 3 N 3 ) 2 was prepared by grinding SrF 2 (Alfa Aesar, 99% min) and Li(OCN) in an agate mortar in a molar ratio of 1 : 3 as found in the target compound. The mixture was fused into a silica ampoule under vacuum, heated to 475 °C within 4 h, and remained at this temperature for two days before it was allowed to cool down with the natural cooling rate of the furnace. The ampoule was opened in air and the product was inspected by powder XRD; the crystal structure was solved by means of single crystal XRD. Powder XRD patterns indicated quantitative conversion rates of the reaction, by showing only reflections of the product and the metathesis salt (LiF).Thermal analysis Diﬀerential scanning calorimetric (DSC) analyses were performed with a Netzsch Jupiter, STA 449 F3 apparatus between room temperature and 600 °C. Starting materials with typical total masses of 100 mg were enclosed in gold plated stainless steel containers in an argon atmosphere. Reaction products were analyzed by powder X-ray diﬀraction after finishing the DSC cycles. | [] | [] | ["LiSr(O 3 C 3 N 3)", "Li 3 Sr 2 F(O 3 C 3 N 3) 2"] | ["SrCl 2--Alfa Aesar, 99.5%", "SrF 2--Alfa Aesar, 99% min"] | [] | ["Li(OCN)--in a molar ratio of 1 : 3"] | ["450 \t°C", "475 \t°C"] | ["two days", "two days"] | []
ic026065f | [(tach)(cyclam)NiCr(CN) 3 ](PF 6 ) 2 ‚H 2 O (16). Solid KPF 6 (0.12 g, 0.65 mmol) was added to a boiling solution of 17 (0.070 g, 34 µmol) in 15 mL of water. Gradually cooling the solution to room temperature and allowing the volume to reduce to 6 mL prompted formation of yellow-green rectangular plate-shaped crystals of 16‚ H 2 O suitable for X-ray analysis. The crystals were collected by filtration, washed with 2 mL of THF, and dried in air to give 37 mg (66%) of product. Concentrating the filtrate to a volume of 2 mL permitted the recovery of 8 mg of compound 17 in pure form. | [] | [] | ["(tach)(cyclam)NiCr(CN) 3 ](PF 6 ) 2 ‚H 2 O"] | ["KPF 6--0.12 g, 0.65 mmol", "17--0.070 g, 34 µmol"] | [] | [] | [] | [] | ["water--15 mL", "THF--2 mL"]
c3ce41974f | for C 23 H 32 N 6 O 8 Zn: C, 47.15; H, 5.50; N, 14.34. Found: C, 47.11; H, 5.58; N, 14.20. Compound 5. Anal. calcd. for C 38 H 50 N 12 O 8 Zn 2 : C, 48.88; H, 5.40; N, 18.00. Found: C, 48.81; H, 5.49; N, 18.12. Compound 3. IR (cm −1 ): 3443 (s), 3132 (ms), 2924 (ms), 2853 (ms), 1647 (w), 1554 (vs), 1382 (vs), 1275 (ms), 1218 (ms), 1133 (s), 1005 (ms), 986 (ms), 935 (w), 878 (w), 809 (ms), 783 (s), 731 (s), 673 (ms), 649 (ms), 555 (w), 452 (w). Compound 4. IR (cm −1 ): 3448 (s), 3117 (ms), 2923 (s), 2852 (ms), 1708 (s), 1626 (vs), 1576 (s), 1442 (s), 1360 (vs), 1272 (s), 1183 (w), 1130 (ms), 997 (ms), 902 (w), 737 (ms), 672 (ms), 527 (w), 453 (w). Compound 5. IR (cm −1 ): 3449 (ms), 3134 (ms), 2927 (ms), 2854 (ms), 1553 (vs), 1384 (vs), 1275 (ms), 1276 (ms), 1134 (s), 981 (ms), 935 (w), 884 (ms), 809 (ms), 732 (s), 672 (ms), 454 (w). | [] | [] | ["C 23 H 32 N 6 O 8 Zn", "C 38 H 50 N 12 O 8 Zn 2"] | [] | [] | [] | [] | [] | []
c9qi00926d | Synthesis of {[Cu II (bpy) 3 ][Fe II 2 (C 2 O 4 ) 3 ]·H 2 O} n (3a). An aqueous solution (4 mL) of K 3 [Fe(C 2 O 4 ) 3 ]·3H 2 O (0.049 g; 0.1 mmol) was layered with a methanol solution (4 mL) of 2,2′bipyridine (0.016 g; 0.1 mmol) and then with a methanol solution of CuCl 2 ·2H 2 O (0.018 g; 0.1 mmol) in a test tube, which was left in daylight. The red rod-like crystals of 3a were formed after 3 days, washed with a small amount of water and dried in air. The yield was 32%. The same crystals are obtained using (NH 4 ) 3 [Fe(C 2 O 4 ) 3 ]·3H 2 O as the precursor by the same procedure. Anal. Calc. for C 36 H 24 CuFe 2 N 6 O 13 (3a): C, 46.80; H, 2.62; N, 9.10: Found. C, 46.82; H, 2.61; N, 9.09%. IR data (KBr, cm −1 ): 3444 (m), 1658 (s), 1635 (vs), 1611 (vs), 1460 (w), 1441 (w), 1423 (m), 1383 (m), 1361 (w), 1310 (s), 1266 (w), 1174 (w), 1157 (w), 1124 (w), 1014 (w), 973 (w), 913 (w), 800 (s), 777 (s), 735 (s), 490 (w), 383 (w). | [] | [] | ["{[Cu II (bpy) 3][Fe II 2 (C 2 O 4) 3]·H 2 O} n"] | ["K 3 [Fe(C 2 O 4) 3]·3H 2 O--0.049 g; 0.1 mmol", "CuCl 2·2H 2 O--0.018 g; 0.1 mmol", "(NH 4) 3 [Fe(C 2 O 4) 3]·3H 2 O--not specified"] | [] | ["2,2′bipyridine--0.016 g; 0.1 mmol"] | [] | ["3 days"] | ["water--4 mL", "methanol--4 mL"]
ejic.200300283 | [(K{µ-trans-N(SiMe 2 Ph)(SiMe 3 )}) 2 ] ⬁ (4): Benzylpotassium (1.0 g, 7.68 mmol) was added in small portions to a cooled (⫺78 °C) and stirred solution of HN(SiMe 2 Ph)(SiMe 3 ) (2.1 mL, 8.06 mmol) in hexane (60 mL). The reaction mixture was allowed to warm up to room temperature and stirred for 12 h. The volatiles were removed at 35 °C/10 ⫺2 Torr for 30 min. The residue was washed with hexane (4 ⫻ 15 mL) to yield compound 4 (1.76 g, 88%) as a white fluffy powder, m.p. 131⫺135 °C. C 22 H 40 K 2 N 2 Si 4 (532.1): calcd. C 50.5, H 7.71, N 5.35; found C 48.7, H 7.81, N 5.35. Sublimation at 180 °C/5 ⫻ 10 ⫺4 Torr afforded a few X-ray quality crystals. | ["35 \nC"] | ["30 min"] | ["[(K{µ-trans-N(SiMe 2 Ph)(SiMe 3 )}) 2 ] ⬁", "C 22 H 40 K 2 N 2 Si 4"] | ["Benzylpotassium--1.0 g, 7.68 mmol"] | [] | ["HN(SiMe 2 Ph)(SiMe 3 )--2.1 mL, 8.06 mmol"] | ["room temperature"] | ["12 h"] | ["hexane--60 mL"]
j.molstruc.2010.11.059 | 2.2.2. Syntheses of Pb 3 (L) 2 (H 2 O)H 2 O(1) and Pb 3 (L) 2 6.5H 2 O(2) They were synthesized by a similar procedure. A mixture of Pb(NO 3 ) 2 (0.3 mmol) and H 3 L (0.2 mmol) in 10 mL of deionized water was put into a Parr Teﬂon-lined autoclave (23 mL) and heated at 150 °C for 3 days. The initial pH values of solution are 2.0. Brown-prism crystals of compound 1 were collected in a ca.73% yield based on lead(II). The resultant solution was allowed to evaporate slowly at room temperature, yellow-prism crystals of compound 2 were collected in a ca. 15% yield (based on lead(II)).Their purities were conﬁrmed by X-ray powder diffraction (XRD) (see Fig. S1 of the Supporting materials). Anal. Calcd (%) for 1:C, 11.85; H, 0.99. Found: C, 11.76; H, 1.02. For 2: C, 11.11; H, 1.63. | [] | [] | ["Pb 3 (L) 2 (H 2 O)H 2 O(1)"] | ["Pb(NO 3 ) 2--0.3 mmol"] | [] | ["H 3 L--0.2 mmol"] | ["150 \nC"] | ["3 days"] | ["deionized water--10 mL"]
s1600536814013695 | 2. Experimental All reactants except copper(I) iodide were obtained commercially and used without further purification. Copper(I) iodide was prepared as follows: Cu(NO 3 ) 2 .3H 2 O (12.7 g, 52.5 mmol) was dissolved in 270 ml of distilled water and the solution was cooled until below room temperature. Na 2 S 2 O 3 .5H 2 O (13.03 g, 52.5 mmol) and KI (9.6 g, 57.8 mmol, 10% excess) were dissolved in 20 ml of distilled water and added slowly into the solution of copper(II) nitrate. The resulting mixture was heated for 20 minutes, cooled to room temperature and filtered. The product was washed with 50 ml of distilled water, 20 ml of ethanol and 20 ml of acetone. Yield: 9.4 g, 94%. | [] | [] | [] | ["Cu(NO 3 ) 2 .3H 2 O--12.7 g, 52.5 mmol"] | [] | ["Na 2 S 2 O 3 .5H 2 O--13.03 g, 52.5 mmol", "KI--9.6 g, 57.8 mmol, 10% excess"] | [] | ["20 minutes"] | ["distilled water--270 ml", "distilled water--20 ml", "ethanol--20 ml", "acetone--20 ml"]
chem.201003734 | Synthesis of CID- 22: Isophthalic acid (0.010 mmol, 1.7 mg), 3,6-bis(4-pyridyl)-1,2,4,5-tetrazine (0.010 mmol, 2.4 mg), and ZnACHTUNGTRENNUNG(NO 3 ) 2 ·6H 2 O (0.010 mmol, 3.0 mg) were dissolved in DMF (1 mL). The solution was sealed in a glass vial and heated at 120 8 C for 2 d. After cooling, red plate single crystals of CID-22DMF were obtained. The crystals were heated to 150 8 C in vacuo for 6 h to remove the solvent molecules of DMF. Elemental analysis calcd (%) for CID-22DMF [(C 8 H 4 O 4 )ACHTUNGTRENNUNG(C 12 H 8 N 6 )Zn·C 3 H 7 NO]: C 51.27, H 3.55, N 18.20; found: C 50.52, H 3.33, N 17.62. | ["150 8 C"] | ["6 h"] | ["CID-22: Isophthalic acid", "3,6-bis(4-pyridyl)-1,2,4,5-tetrazine", "Zn(NO 3 ) 2 \b6H 2 O"] | ["Zn(NO 3 ) 2 \b6H 2 O--0.010 mmol, 3.0 mg"] | [] | ["Isophthalic acid--0.010 mmol, 1.7 mg", "3,6-bis(4-pyridyl)-1,2,4,5-tetrazine--0.010 mmol, 2.4 mg"] | ["120 8 C"] | ["2 d"] | ["DMF--1 mL"]
chem.200500321 | After 3 days of slow evaporation of the solution, green single crystals appeared and they were filtered to leave a clear red filtrate. Selected IR bands (KBr): n˜ = 3488 (m, br), 3416 (m, br), 2940 (vw), 2237 (m), 2204 (m), 2142 (vs), 1658 (vs), 1627 (vs), 1561 (vs), 1472 (vs), 1294 (s), 1226 (s), 1071 (m), 971 (vw), 737 cm 1 (m); elemental analysis calcd (%) for C 43 H 44 Cu 2 PrN 10 O 12 : C 44.5, H 3.8, N 12.1; found: C 44.0, H 3.6, N 11.8.[LCu II Gd III (ox)(H 2 O) 3 ][Cr III (2,2’-bipy)(ox) 2 ]·9 H 2 O (11): Two aqueous solutions (each 10 mL), one of [LCuGd(NO 3 ) 3 ] (0.1 mmol, 0.074 g) and the other one of K[Cr(2,2’-bipy)(C 2 O 4 ) 2 ] (0.1 mmol, 0.033 g), were mixed together. The resulting brown-reddish solution gave, after 3 days, yellow platelike single crystals. Selected IR bands (KBr): n˜ = 3612 (w, br), 3313 (m, br), 3051 (w, br), 2946 (vw), 2848 (vw), 1718 (s), 1680 (vs), 1626 (vs), 1473 (s), 1444 (m), 1370 (s), 1299 (m), 1228 (s), 1068 (m), 796 (m), 741 (m), 547 cm 1 (w); elemental analysis calcd (%) for C 35 H 52 CrCuGdN 4 O 28 : C 33.6, H 4.2, N 4.5; found: C 33.5, H 3.9, N 4.3. | [] | [] | [] | ["LCuGd(NO 3 ) 3--0.1 mmol, 0.074 g", "K[Cr(2,2’-bipy)(C 2 O 4 ) 2 ]--0.1 mmol, 0.033 g"] | [] | [] | [] | ["3 days"] | ["aqueous solution--10 mL"]
chem.200801373 | 8.05 (m, 2 H; H 5 + 6 ), 7.68 (m, 2H; H 4 + 7 ), 7.49 (d, 2H, 4 J H,H = 1.7 Hz; H 3’ ), 7,14 ppm (dd, 2 H, 3 J H,H = 5.4, 4 J H,H = 1.7 Hz; H 5’ ); 13 C{ 1 H} NMR (150.90 MHz, CDCl 3 , 293 K): d = 161.4 (C 2’ ), 154.4 (C 1 + 3 ), 148.3 (C 6’ ), 145.3 (C 4’ ), 135.5 (C 8 + 9 ), 132.0 (C 5 + 6 ), 123.4 (C 3’ ), 122.8 (C 4 + 7 ), 120.5 ppm (C 5’ ); IR (KBr): n˜ = 3225 (br), 2970 (m), 2923 (m), 1630 (s), 1590 (vs), 1476 (s), 1356 (w), 1235 (w), 1112 (w) cm 1 ; HRMS (EI + ): m/z 367.0398, calcd for C 18 H 11 Cl 2 N 5 : 367.0392; elemental analysis calcd (%) for C 18 H 11 Cl 2 N 5 (367.04): C 58.71, H 3.01, N 19.02; found: C 58.63, H 3.08, N 18.91. | [] | [] | ["C 18 H 11 Cl 2 N 5"] | [] | [] | [] | [] | [] | []
cg2005375 | Two complexes were obtained from sodium nitrate, [Na 3 (CB6)(H 2 O) 8 ][(UO 2 ) 2 (OH) 2 (NO 3 ) 4 ] 3 NO 3 3 2H 2 O(1) and [Na 1.5 (C B6)(H 2 O) 4 ][(UO 2 ) 6 O 2 (OH) 6 (HCOO) 3.5 (H 2 O)] 3 8H 2 O(2), the syntheses of which diﬀer by DMF being added in the latter case. DMF undergoes hydrolysis to give formic acid and dimethylamine, as was often previously observed, not necessarily under hydr othermal conditions, but always in the presence of metal ions which are possibly catalysts for this reaction. | [] | [] | ["[Na 3 (CB6)(H 2 O) 8 ][(UO 2 ) 2 (OH) 2 (NO 3 ) 4 ] 3 NO 3 3 2H 2 O", "[Na 1.5 (C B6)(H 2 O) 4 ][(UO 2 ) 6 O 2 (OH) 6 (HCOO) 3.5 (H 2 O)] 3 8H 2 O"] | [] | [] | [] | [] | [] | ["DMF--added"]
j.poly.2010.04.021 | C 8 H 12 N 2 CaO 6 (272.27) requires: C, 35.29; H, 4.44; N, 10.29. Found: C, 35.14; H, 4.47; N, 10.24%. FT-IR (KBr pellet, cm 1 ): 3384s, 3288m, 3202m, 2936w, 1674s, 1612m, 1562s, 1422s, 1408s, 1286m, 1228m, 1128w, 1026w, 938w, 896w, 802w, 696w, 628m, 586m, 564w, 538w. FT far-IR data (polyethylene pellet, cm -1 ): 426s, 320s, 260s, 251s, 242s, 171m, 155sh, 105sh, 96m, 61m.1 H NMR for 2 (D 2 O, d ppm): 1.05t, 2.35mt, 3.52q, 4.67s.2.2.2.2. Method B. An aqueous solution (1 mL) of LiOHH 2 O (0.004 g, 0.10 mmol) was added slowly to a stirred solution of H 2 sucm (0.012 g, 0.10 mmol) in EtOH (6 mL). The resultant colorless solution was added under continuous stirring to a suspension of [Ca(Hsucm)(NO 3 )(H 2 O)] n (1) (0.024 g, 0.10 mmol) in EtOH (6 mL). The stirring was continued for 30 min and the ﬁnal solution was left undisturbed in a closed vial for 24 h to afford a white microcrystalline solid which was collected by ﬁltration under vacuum, washed with cold EtOH (2  5 mL), and dried in air. The identity of the product was based on microanalytical and spectroscopic data. | [] | ["24 h"] | ["C 8 H 12 N 2 CaO 6 "] | ["LiOHH 2 O--0.004 g, 0.10 mmol", "H 2 sucm--0.012 g, 0.10 mmol", "[Ca(Hsucm)(NO 3 )(H 2 O)] n (1)--0.024 g, 0.10 mmol"] | [] | [] | [] | ["30 min"] | ["EtOH--6 mL"]
b716397e | Synthesis of ZnPO-CJ36 ZnPO-CJ36 was synthesized by a solvothermal reaction of ZnO, Na 2 HPO 4 , L-histidine (His), HCl, ethylene glycol (EG), and H 2 O in a molar ratio of 2.78 : 1.0 : 2.78 : 10.43 : 89.32 : 166.67. | [] | [] | ["ZnPO-CJ36"] | ["ZnO--solvothermal reaction"] | ["Na 2 HPO 4--1.0", "HCl--89.32"] | ["L-histidine (His)--2.78"] | [] | [] | ["ethylene glycol (EG)--10.43", "H 2 O--166.67"]
ic970175i | Preparation of [Ni 2 (bppz)(H 2 O) 8 ](SO 4 ) 2 ‚2H 2 O (1). 2,5-Bis(2pyridyl)pyrazine (10 mg, 0.04 mmol) in methanol (10 mL) was added to an aqueous solution of NiSO 4 ‚6H 2 O (34 mg, 0.13mmol, 5 mL) at room temperature. On slow evaporation, light green crystals were obtained after a few days (yield 10 mg, 35%). Selected IR data (cm -1 ): 3268 ss (b), 1661 m (b), 1606 w, 1576 m, 1509 w, 1474 m, 1440 s, 1366 s, 1089 ss (b). Anal. Calcd for C 14 H 30 N 4 Ni 2 O 18 S 2 : C, 23.21; H, 4.14; N, 7.74. Found: C, 22.85; H, 4.44; N, 7.92. | [] | [] | ["[Ni 2 (bppz)(H 2 O) 8 ](SO 4 ) 2 ‚2H 2 O", "C 14 H 30 N 4 Ni 2 O 18 S 2"] | ["NiSO 4 ‚6H 2 O--34 mg, 0.13mmol, 5 mL"] | [] | ["2,5-Bis(2pyridyl)pyrazine--10 mg, 0.04 mmol"] | [] | ["a few days"] | ["methanol--10 mL", "water--5 mL"]
s0108270104024424 | Experimental Ag 2 O (0.1 mmol, 23.2 mg) and benzoic acid (0.2 mmol, 24.4 mg) were dissolved in a 30% aqueous ammonia solution (10 ml), and the resulting solution was stirred for ca 15 min to give a clear colorless solution. To this solution was added an acetonitrile solution (5 ml) of 2-aminopyrimidine (0.1 mmol, 9.5 mg) with stirring. The mixture was stirred for 1 h, and the resulting colorless solution was kept in the dark at room temperature for 8 d. Colorless block-shaped crystals formed on slow evaporation of the solvent. | [] | ["8 d"] | [] | ["Ag 2 O--0.1 mmol, 23.2 mg"] | [] | ["benzoic acid--0.2 mmol, 24.4 mg", "2-aminopyrimidine--0.1 mmol, 9.5 mg"] | [] | ["1 h"] | ["30% aqueous ammonia solution--10 ml", "acetonitrile--5 ml"]
j.jssc.2004.05.013 | A sample of (H 3 NC 3 H 6 NH 3 )[Ga 2 F 4 (O 3 PC 2 H 4 PO 3 )] 2 was synthesized by mixing together Ga 2 (SO 4 ) 3  18H 2 O, ethylenediphosphonic acid, HF, pyridine, propyldiamine and de-ionized water to form a reagent mixture of molar ratio: 1:2.44:9.77:61.6:15.1:163 which after stirring had an initial pH of 9.45. This reagent mixture was loaded in a 23 mL Teﬂon-lined steel autoclave and heated for 4 days at 200  C. The product was washed with ethanol and acetone, separated by suction ﬁltration and contained small colorless, plate-like micro-crystals. | [] | [] | ["(H 3 NC 3 H 6 NH 3 )[Ga 2 F 4 (O 3 PC 2 H 4 PO 3 )] 2"] | ["Ga 2 (SO 4 ) 3 \n18H 2 O--not specified"] | [] | ["ethylenediphosphonic acid--not specified", "HF--not specified", "pyridine--not specified", "propyldiamine--not specified"] | ["200 \nC"] | ["4 days"] | ["de-ionized water--not specified"]
j.ica.2015.01.018 | 2.3. Synthesis of complex 2 The synthetic procedure was similar to that of 1, except Co(OAc) 2 4H 2 O (0.2 mmol, 0.0498 g) replaced Mn(OAc) 2 4H 2 O.The dark red crystals were obtained, washed with H 2 O and dried in air (Yield: 65% based on Co). Anal. Calc. for C 24 H 16 CoN 2 O 5 :C, 61.16; H, 3.42; N, 5.94. Found: C, 61.06; H, 3.37; N, 5.85%. IR (KBr, cm 1 ): 3381 (s), 1596 (s), 1551 (s), 1476 (m), 1440 (m), 1395(s), 1372 (s), 1221 (s), 1161 (m), 1092 (m), 1049 (s), 877 (m), 759 (s), 709 (w), 697 (w), 669 (w), 646 (m), 559 (w), 535 (w), 465 (w). | [] | [] | ["complex 2", "C 24 H 16 CoN 2 O 5"] | ["Co(OAc) 2 \n4H 2 O--0.2 mmol, 0.0498 g"] | [] | [] | [] | [] | []
ic202655d | ∞ 2 [Dy(tfBDC)(NO 3 )(DMF) 2 ]·DMF (5). A similar procedure using 685.2 mg (1.5 mmol, 1.4 equiv) Dy(NO 3 ) 3 ·6H 2 O and 264.3 mg (1.1 mmol, 1.0 equiv) H 2 tfBDC yielded colorless crystals of 5. Elemental analysis for DyC 17 H 21 O 10 F 4 N 4 (679.88): Calcd  C, 30.03%, H, 3.11%, N, 8.24%; Found  C, 29.67%, H, 3.23%, N, 9.01%. Purity was additionally checked by XRPD (see Figure S5 in the Supporting Information), indicating a single-phase sample. IR (KBr, cm −1 ): 3433 (b), 3024 (w), 2980 (w), 2949 (m), 2854 (w), 2816 (w), 2754 (w), 2600 (w), 2507 (w), 2379 (w), 2328 (w), 2114 (w), 2067 (w), 2031 (w), 2006 (w), 1984 (w), 1952 (w), 1676 (s), 1639 (s), 1585 (m), 1500 (m), 1479 (s), 1466 (w), 1434 (m), 1410 (s), 1385 (s), 1304 (s), 1252 (m), 1155 (w), 1117 (m), 1092 (m), 1063 (m), 1036 (m), 989 (s), 922 (w), 868 (w), 816 (w), 783 (w), 756 (s), 723 (s), 687 (s), 660 (m), 631 (w), 482 (m), 417 (w) (see Figure S12 in the Supporting Information). | [] | [] | ["[Dy(tfBDC)(NO 3 )(DMF) 2 ]·DMF"] | ["Dy(NO 3 ) 3 ·6H 2 O--685.2 mg (1.5 mmol, 1.4 equiv)"] | [] | ["H 2 tfBDC--264.3 mg (1.1 mmol, 1.0 equiv)"] | [] | [] | []
anie.200501753 | 4: Compound 4 was prepared by a similar experimental procedure to that for 3 except for the molar ratio of HCl (0.5 mmol). Yield: 30–35% based on bpp. C 26 H 22 ClCu 2 N 5 O 5 : calcd. | [] | [] | ["Compound 4", "C 26 H 22 ClCu 2 N 5 O 5"] | [] | ["HCl--0.5 mmol"] | [] | [] | [] | []
cg501647r | 8: Yield 71 mg, 58%. Elem. Anal. Calcd for Cu 3 (OH)(C 3 H 3 N 2 ) 3 (CH 2 C(CH 3 )COO) 2 (C 10 H 8 N 2 )(C 3 H 4 N 2 )(H 2 O): C, 43.87; H, 4.17; N, 17.05. Found: C, 44.61; H, 4.02; N, 16.40. IR (cm −1 ): 3404, 3107, 2921, 1640, 1609, 1561, 1539, 1492, 1451, 1417, 1400, 1381, 1364, 1275, 1234, 1219, 1181, 1073, 1061, 1000, 938, 832, 816, 758, 747, 640, 626. ESI-MS (+) (MeOH, MeCN) (higher peaks, m/z; relative abundance, %): 157.1 (22) [bpy+H] + , 544.2 (15) [Cu 3 (OH)(pz) 3 (CH 2  C(CH 3 )COO)(MeOH)(H 2 O)] + , 576.3 (22) [Cu 3 (OH)(pz) 3 (CH 2 C(CH 3 )COO)(MeOH) 2 (H 2 O)] + , 630.2 (10) [Cu 3 (OH)(pz) 3 (CH 2  C(CH 3 )COO)(MeOH) 2 (H 2 O) 4 ] + , 664.3 (75) [Cu 3 (OCH 3 )(pz) 3 (CH 2 C(CH 3 )COO)(bpy)] + , 669.2 (90) [Cu 3 (OH)(pz) 3 (CH 2 C( CH 3 )COO) 2 (H 2 O) 5 +H] + , 682.4 (100) [Cu 3 (OH)(pz) 3 (CH 2 C(CH 3 )COO)(bpy)(MeOH)] + , 718.4 (15) [Cu 3 (OH)(pz) 3 (CH 2 C(CH 3 )COO)(bpy)(MeOH)(H 2 O) 2 ] + , 1027.4 (25) [Cu 6 (OH) 3 (pz) 7 (CH 2 C(CH 3 )COO)(MeCN)] + , 1063.3 (90) [Cu 6 (OH) 3 (pz) 7 (CH 2  C(CH 3 )COO)(MeCN)(H 2 O) 2 ] + , 1101.4 (75) [Cu 6 (OH) 3 (pz) 7 (CH 2 C(CH 3 )COO)(MeCN)(H 2 O) 4 ] + . μ eff (291 K) = 3.10 μ B (calculated for C 30 H 34 Cu 3 N 10 O 6 ). | [] | [] | ["Cu 3 (OH)(C 3 H 3 N 2 ) 3 (CH 2 C(CH 3 )COO) 2 (C 10 H 8 N 2 )(C 3 H 4 N 2 )(H 2 O)"] | [] | [] | [] | [] | [] | []
j.ica.2009.05.001 | Complex k/nm (Assignment) 1 (Zn–Nd) 868 ( 4 I 9/2 ? 4 F 3/2 ), 798 ( 4 I 9/2 ? 4 F 5/2 ), 744 ( 4 I 9/2 ? 4 F 7/2 ), 744 ( 4 I 9/2 ? 4 S 3/2 ), 682 ( 4 I 9/2 ? 4 F 9/2 ), 628 ( 4 I 9/2 ? 2 H 11/2 ), 580 ( 4 I 9/2 ? 4 G 5/2 ), 524 (I 9/2 ? 4 G 7/2 ), 512 (I 9/2 ? 4 G 9/2 ), 474 ( 4 I 9/2 ? 4 G 11/2 ), 352 (L ? M), 288, 262 ( p ? p *) 2 (Zn–Pr) 1532 ( 3 H 4 ? 3 F 3 ), 1012 ( 3 H 4 ? 1 G 4 ), 588 ( 3 H 4 ? 1 D 2 ), 488 ( 3 H 4 ? 3 P 0 ), 464 ( 3 H 4 ? 3 P 1 ), 446 ( 3 H 4 ? 3 P 2 ), 350 (L ? M), 296, 258 ( p ? p *) 3 (Zn–Sm) 1574 ( 6 H 5/2 ? 6 F 1/2 ), 1506 ( 6 H 5/2 ? 6 F 3/2 ), 1398 ( 6 H 5/2 ? 6 F 5/2 ), 1244 ( 6 H 5/2 ? 6 F 7/2 ), 1086 ( 6 H 5/2 ? 6 F 9/2 ), 944 ( 6 H 5/2 ? 6 F 11/2 ), 478 ( 6 H 5/2 ? 4 I 11/2 ), 464 ( 6 H 5/2 ? 4 I 13/2 ), 440 ( 6 H 5/2 ? 4 G 9/2 ), 400 ( 6 H 5/2 ? 4 F 7/2 ), 344 (L ? M), 308, 260 ( p ? p *) 4 (Zn–Eu) 350 (L ? M), 260 ( p ? p *) 5 (Zn–Tb) 342 (L ? M), 300 ( p ? p *) 6 (Zn–Dy) 1284 ( 6 H 15/2 ? 6 F 11/2 ), 1094 ( 6 H 15/2 ? 6 F 9/2 ), 900 ( 6 H 15/2 ? 6 F 7/2 ), 802 ( 6 H 15/2 ? 6 F 5/2 ), 756 ( 6 H 15/2 ? 6 F 3/2 ), 472 ( 6 H 15/2 ? 4 F 9/2 ), 448 ( 6 H 15/2 ? 4 I 15/2 ), 318 (L ? M), 258 ( p ? p *) H 2 pydc 282, 260 ( p ? p *) Table 3 Assignments for the emission spectra in the NIR region of the complexes. | [] | [] | ["k/nm (Assignment) 1 (Zn–Nd)", "2 (Zn–Pr)", "3 (Zn–Sm)", "4 (Zn–Eu)", "5 (Zn–Tb)", "6 (Zn–Dy)"] | ["Zn--not specified", "Zn--not specified", "Zn--not specified", "Zn--not specified", "Zn--not specified", "Zn--not specified"] | [] | [] | [] | [] | []
j.jssc.2020.121218 | 2.5. Synthesis of the {[Cd(L)(tp)⋅H 2 O]⋅3.43H 2 O} n (4) A mixture of L (35.0 mg, 0.1 mmol), Cd(OAc) 2 ⋅H 2 O (53.3 mg, 0.2 mmol), H 2 tp (33.2 mg, 0.2 mmol), NaOH (16.0 mg, 0.4 mmol) and H 2 O (10 mL) were sealed in a 25 mL Teﬂon autoclave reactor, which was heated at 140  C for 3 days. After being cooled to room temperature, colorless block crystals of 4 were obtained in about 15.6% yield (based on L). Anal. (%) calcd for C 25 H 28.86 CdN 4 O 9.43 : C, 46.29; H, 4.48; N, 8.64. | [] | [] | ["{[Cd(L)(tp)⋅H 2 O]⋅3.43H 2 O} n", "C 25 H 28.86 CdN 4 O 9.43"] | ["Cd(OAc) 2 ⋅H 2 O--53.3 mg, 0.2 mmol"] | ["NaOH--16.0 mg, 0.4 mmol"] | ["L--35.0 mg, 0.1 mmol", "H 2 tp--33.2 mg, 0.2 mmol"] | ["140  C"] | ["3 days"] | ["H 2 O--10 mL"]
anie.200900134 | 4:H 2 bdc (0.083 g, 0.50 mmol), DABCO (0.060 g, 0.51 mmol), and Gd(NO 3 ) 3 ·xH 2 O (0.115 g, 0.24 mmol) in choline chloride/e-urea (2.30 g) were placed in a 20 mL vial. The sample was heated at 140 8 C for 6 days and then cooled to room temperature. After washing with ethanol and distilled water, colorless crystals of 4 were obtained. | [] | [] | ["H 2 bdc", "DABCO", "Gd(NO 3 ) 3 ·xH 2 O"] | ["Gd(NO 3 ) 3 ·xH 2 O--0.115 g, 0.24 mmol"] | [] | ["H 2 bdc--0.083 g, 0.50 mmol", "DABCO--0.060 g, 0.51 mmol"] | ["140 8 C"] | ["6 days"] | ["choline chloride/e-urea--2.30 g"]
b809453e | The deep-purple solution was stirred for one hour. The addition of 10 mL of water led to the formation of a purple precipitate, whichwasﬁlteredoffandwashedwithdiethylether.Single crystals suitable for X-ray diffraction analysis were grown by slow evaporation of a solution of the compound in methanol. (Found: C, 48.52; H, 6.77; N, 24.63. C 19 H 33 CoN 8 O 2 requires C, 49.13; H, 7.16; N, 24.13%); n max (KBr)/cm -1 : (C–H) 3124, 2964, 2930, 2872; (N 3 ) 2042; (C = O) 1640; (C = C), (C = N), (C–H) 1570, 1466, 1400; (C–O), (C–H) 1080, 1048, 902; ESI-MS m/z (positive mode) 462 (M, <1%), 422 (M-N 3 , 100%), 363 (M-(N 3 -OAc), 50%).60 ¦ Dalton Trans., 2009, 51–62 This journal is © The Royal Society of Chemistry 2009 Published on 09 October 2008. Downloaded by University of Newcastle on 01/08/2013 14:29:11. View Article Online | [] | [] | ["C 19 H 33 CoN 8 O 2"] | [] | [] | [] | [] | ["one hour"] | ["water--10 mL", "methanol--solution"]
aoc.5566 | spectra were obtained on a 2550 UV–visible spectrophotometer (Shimadzu, Kyoto, Japan).2.2 ¦ Synthesis of coordination polymers 1–3 Coordination polymer 1: The materials, 2,6-bipH (0.2 mmol), H 2 tfbdc (0.2 mmol), Zn (CH 3 COO) 2 (0.1 mmol), NaOH (0.1 ml, 2 mol•L −1 ), water (10 ml) and ethanol (2 ml) were placed in a 25 ml Teflon Lined Parr autoclave and heated to 140  C for 72 hr, then it was cooled to room temperature. Colourless acicular crystals were obtained. Elemental analysis (%) Calcd for C 16 H 12 N 6 O 2 Zn: C, 49.81; H, 3.11; N, 21.79. Found: C, 49.87; H, 3.05; N, 21.82. Selected IR (KBr pellet, cm −1 ): 3420 (w), 3113 (w), 1612 (s), 1548 (m), 1505 (m), 1471 (s), 1387 (w), 1286 (m), 891 (w), 786 (w), 734 (w), 686 (w), 654 (w), 560 (w), 442 (w). | [] | [] | ["[Zn(2,6-bip)(tfbdc)]", "C 16 H 12 N 6 O 2 Zn"] | ["Zn (CH 3 COO) 2--0.1 mmol"] | [] | ["2,6-bipH--0.2 mmol", "H 2 tfbdc--0.2 mmol"] | ["140 \nC"] | ["72 hr"] | ["water--10 ml", "ethanol--2 ml"]
cg9004938 | The clear green solution was filtered immediately and the solution was kept for slow evaporation. After a week, thin green needle-like crystals separated out, were filtered, washed with ethanol, and dried under vacuo. Yield: 0.2 g (50%). Anal. Calcd. for Cu 3 C 30 H 41 N 3 O 16 : C, 40.47; H, 4.64; N, 4.72. Found: C, 40.70; H, 4.70; N, 4.86%. IR (KBr, cm -1 ): υ(OH) 3429, υ(NH) 3227, υ as (COO ) 1650, υ s (COO ) 1486, υ(phenolic, CO) 1276. ESI-MS: [Cu 3 (HSser) 3 ] þ 817.2, [Cu 2 (HSser) 2 ] þ 543.3. UV-vis (λ max (nm), ε (M -1 cm -1 )): (methanol) d-d transition, 677(100), LMCT, 379 (695); (nujol mull) d-d transition, 690, LMCT, 331. Calcd. TGA weight loss observed for water 8.1%; found 7.8%. | [] | ["1 week"] | ["Cu 3 C 30 H 41 N 3 O 16"] | [] | [] | [] | [] | [] | ["ethanol--not specified"]
00958972.2012.691477 | 2MeCN (2). This bluish-green complex was prepared as a microcrystalline powder by the method described for 1 using 0.150 g (0.140 mmol) of [Cu 2 (Clasp) 4 ]  2H 2 O and 20 mL of acetonitrile. Yield: 0.098 g (60.1%). Anal. Calcd for C 44 H 36 Cl 4 Cu 2 N 4 O 16 (%): C, 46.13; H, 3.17; N, 4.89; Cu, 11.09. Found (%): C, 46.11; H, 3.13; N, 4.96; Cu, 11.07%. Single-crystals suitable for structural X-ray diffraction analysis were obtained by slow evaporation of cold acetonitrile solution.2.2.3. Tetrakis(l-bromoaspirinate[g 2 -O,O 0 ])bis(acetonitrile-N)dicopper(II)diacetonitrile, [Cu 2 (Brasp) 4 (MeCN) 2 ] .2MeCN (3). The green complex was prepared by the method described for 1 using 0.150 g (0.130 mmol) of [Cu 2 (Brasp) 4 ]  2H 2 O. Yield: 0.098 g (60.1%). Anal. Calcd for C 44 H 36 Br 4 Cu 2 N 4 O 16 (%): C, 39.93; H, 2.74; N, 4.23; Cu, 9.60.Found (%): C, 39.94; H, 2.73; N, 5.02; Cu, 9.58.2.2.4. Poly-l-pyrazine(g 2 -N,N 0 )-[l-tetrakis(fluoraspirinate[g 2 -O,O 0 ])dicopper(II)-diacetonitrile, {[Cu 2 (Fasp) 4 (Pyrz)] . | [] | [] | ["[Cu 2 (Clasp) 4 ]  2H 2 O"] | ["[Cu 2 (Clasp) 4 ]--0.150 g (0.140 mmol)"] | [] | [] | [] | [] | ["acetonitrile--20 mL"]
b714491a | 2.2. Syntheses of complexes 1–7 Ni(L) 2 (H 2 O) 2 (1). An aqueous solution (20 mL) containing 3-pyridin-3-yl-benzoic acid (20 mg, 0.10 mmol) and nickel nitrate hexahydrate (50 mg, 0.17 mmol) was placed in a Parr Teﬂonlined stainless steel vessel (25 mL) under autogenous pressure, which was heated to 140  C for 50 h and subsequently cooled to room temperature at a rate of 3  Ch 1 . Blue block crystalline products were obtained in 30% yield. IR (cm 1 ): 3289 b, 3068 w, 3039 w, 1971 w, 1934 w, 1838 w, 1601 s, 1545 vs, 1420 s, 1380 vs, 1199 m, 1042 m, 805 m, 773 vs, 705 vs, 576 m. Anal. calcd for C 24 H 20 N 2 O 6 Ni: C, 58.69, H, 4.10; N, 5.70%. Found: C, 58.79; H, 3.97; N, 5.70%. | [] | [] | ["Ni(L) 2 (H 2 O) 2", "C 24 H 20 N 2 O 6 Ni"] | ["nickel nitrate hexahydrate--50 mg, 0.17 mmol"] | [] | ["3-pyridin-3-yl-benzoic acid--20 mg, 0.10 mmol"] | ["140 \n C"] | ["50 h"] | ["aqueous solution--20 mL"]
cg200571y | C 6 H 14 Ag 2 N 3 O 6 PS (503.0): calcd. C 14.33, N 8.35, H 2.81; found: C 14.53, N 8.27, H 2.76. S 25 °C (in H 2 O) ≈ 5.0 mg mL 1 . IR (KBr): 3320 (m br.) ν(H 2 O), 2930 (w) ν as (CH), 2871 (w) ν s (CH), 1635 (m br.) δ(H 2 O), 1439 (m), 1407 (m), 1283 (s), 1234 (m), 1144 (sh.) þ 1138 (vs br.) ν(PdO) þ ν(SO 4 ), 1004 (m), 972 (s), 943 (m), 903 (s), 806 (m), 676 (m br.), 619 (s), 577 (m), 542 (w) and 450 (m) cm 1 .1 H NMR (500.1 MHz, D 2 O, Me 4 Si): δ 4.41 and 4.27 (2d, 6H, J AB = 14.0 Hz, NCH A H B N), 4.04 (d, 6H, 3 J P-H = 10.3 Hz, PCH 2 N).31 P{ 1 H} NMR (202.5 MHz, D 2 O, 85% H 3 PO 4 ): δ 3.00 (s). ESI-MS(()(H 2 O), selected fragments with relative abundance >10%: MS(þ), m/z: 454 (30%) [Ag(PTAdO) 2 ] þ , 319 (100%) [Ag(PTAdO)(H 2 O) 2 ] þ , 281 (10%) [Ag(PTAdO)] þ , 174 (20%) [PTAdO þ H] þ ; MS( ), m/ z : 204 (30%) [Ag(SO 4 )]  , 97 (100%) [HSO 4 ]  .(10) Crystal data: 1:C 6 H 12 AgN 4 O 4 P, M = 343.04, λ = 0.71073 Å (Mo-KR), T = 150(2) K, orthorhombic, space group P2 1 2 1 2 1 , a = 7.7286(4), b = 10.0328(6), c = 13.4998(8) Å, V = 1046.77(10) Å 3 , Z =4, D c = 2.177 g/cm 3 , F 000 = 680, μ = 2.08 mm 1 , 5720 reﬂections collected, 2021 unique, I >2σ(I)(R int = 0.0224), R 1 = 0.0165, wR 2 = 0.0480, Flack parameter 0.02(2). 2:C 6 H 14 Ag 2 N 3 O 6 PS, M = 502.97, λ = 0.71073 Å (Mo-KR), T = 296(2) K, orthorhombic, space group Pna2 1 , a = 16.6597(7), b = 10.3551(4), c = 6.9008(3) Å, V = 1190.48(9) Å 3 , Z = 4, D c = 2.806 g/cm 3 , F 000 = 976, μ = 3.63 mm 1 , 7412 reﬂections collected, 2143 unique, I >2σ(I)(R int = 0.0225), R 1 = 0.0188, wR 2 = 0.0465, Flack parameter 0.02(3).(11) Nakamoto, K. Infrared and Raman Spectra of Inorganic and Coordination Compounds, 5th ed.; Wiley: New York, 1997.(12) For examples of Ag compounds with various binding modes of nitrate ligands, see:(a) Robin, A. Y.; Sague, J. L.; Fromm, K. M.CrystEngComm 2006, 8, 403. (b) Sague, J. L.; Meuwly, M.; Fromm, K. M. CrystEngComm 2008, 10, 1542. (c) Slenters, T. V.; Sague, J. L.; Brunetto, P. S.; Zuber, S.; Fleury, A.; Mirolo, L.; Robin, A. Y.; Meuwly, M.; Gordon, O.; Landmann, R.; Daniels, A. U.; Fromm, K. M. Materials 2010, 3, 3407.(13) Blatov, V. A. IUCr CompComm Newslett. 2006, 7,4.(14) (a) Blatov, V. A.; Proserpio, D. M. In Modern Methods of Crystal Structure Prediction; Oganov, A. R., Ed.; Wiley: New York, 2010; pp 128. (b) Blatov, V. A.; O’Keeﬀe, M.; Proserpio, D. M. CrystEngComm 2010, 12, 44.(15) The Reticular Chemistry Structure Resource (RCSR) Database, see also http://rcsr.anu.edu.au/; O’Keeﬀe, M.; Peskov, M. A.; Ramsden, S. J.; Yaghi, O. M. Acc. Chem. Res. 2008, 30, 1782.(16) (a) Carlucci, L.; Ciani, G.; Proserpio, D. M.; Sironi, A. J. Am.Chem. Soc. 1995, 117, 12861. (b) Clegg, J. K.; Lindoy, L. F.; McMurtrie, J. C.; Schilter, D. Dalton Trans. 2006, 3114.(17) (a) Tong, M.-L.; Zheng, S.-L.; Chen, X.-M. Chem. Commun.1999, 56. (b) Zheng, S. L.; Tong, M. L.; Chen, X. M. Coord. Chem. Rev.2003, 246, 185.(18) (a) Fang, S.-M.; Carolina, S. E.; Hu, M.; Zhang, Q.; Ma, S.-T.; Jia, L.-R.; Wang, C.; Tang, J.-Y.; Du, M.; Liu, C.-S. Cryst. Growth.Des. 2011, 11,811.(b)Yin,P.-X.;Zhang,J.;Qin,Y.-Y.;Cheng,J.-K.; Li, Z.-J.; Yao, Y.-G. CrystEngComm 2011, 13 , 3536. (c) Nettleman, J. H.; Laura, K. S.; LaDuca, R. L. Inorg. Chem. Commun. 2011, 14,711–714. (d) Han, Z .-B.; Zhang, G .-X. CrystEngC omm 2010, 12, 348. (e) Su, Z.; Cai, K .; Fan, J.; Chen, S.-S.; Chen, M.-S.; Sun, W.Y. CrystEngComm 2010, 12,100.(f)Zhang,L.P.;Ma,J.F.;Yang,J.; Pang,Y.Y.;Ma,J.C.In org. Chem. 2010, 49, 1535. (g) Xue, M.; Zhu, G.;Ding,H.;Wu,L.;Zhao,X.;Jin,Z.;Qiu,S.Cryst. Growth. Des.2009, 9, 1481. (h) Yin, P. X.; Cheng, J. K.; Li, Z. J. ; Zhang, L .; Qin, Y. Y.; Zhang, J.; Yao, Y. G. Inorg. Chem. 2009, 48, 10859. (i) Zhang, L.; Zhang, J.; Li, Z.-J.; Qin, Y.-Y.; Lin, Q.-P.; Yao, Y.-G. Chem.—Eur.J. 2009, 15, 989.(19) For a recent review on BioMOFs, see:McKinlay, A. C.; Morris, R. E.; Horcajada, P.; Ferey, G.; Gref, R.; Couvreur, P.; Serre, C. Angew.Chem., Int. Ed. 2010, 49, 6260.(20) (a) Fromm, K. M. Nat. Chem. 2011, 3, 178. (b) Rai, M.; Yadav, A.; Gade, A. Biotechol. Adv. 2009, 27, 76. (c) Silver, S. FEMS Microbiol.Rev. 2003 , 27, 341.(21) For recent examples of Ag coordination polymers with antimicrobial activity, see:(a) Berchel, M.; Gall, T. L.; Denis, C.; Hir, S. L.; Quentel, F.; Elleouet, C.; Montier, T.; Rueﬀ, J.-M.; Salaun, J.-Y; Haelters, J.-P.; Hix, G. B.; Lehn, P.; Ja ﬀres, P.-A. New J. Chem. 2011, 35, 1000.(b) Gordon, O.; Slenters, T. V.; Brunetto, P. S.; Villaruz, A. E.; Sturdevant, D. E.; Otto, M.; Landmann, R.; Fromm, K. M. Antimicrob.Agents Chemother. 2010, 54, 4208. (c) Gerasimchuk, N.; Gamian, A.; Glover, G.; Szponar, B. Inorg. Chem. 2010 , 49, 9863. (d) Liu, Y.; Xu, X.; Xia, Q.; Yuan, G.; He, Q.; Cui, Y. Chem. Commun. 2010, 46, 2608. (e) Slenters, T. V.; Hauser-Gerspach, I.; Daniels, A. U.; Fromm, K. M.J. Mater. Chem. 2008, 18, 5359.(22) Grove, D. C.; Randall, W. A. Assay Methods of Antibiotic. A Laboratory Manual; Medical Encyclopedia: New York, 1955.(23) MIC values (μgmL 1 )of1 and 2 (ﬁgure in brackets) obtained against diﬀerent strains: E. coli: 6 (6); P. aeruginosa: 7 (6); S. aureus 20 (20); C. albicans 30 (20).(24) (a) Kasuga, N. C.; Sugie, A.; Nomiya, K. Dalton Trans.2004, 3732. (b) Onodera, K.; Kasuga, N. C.; Takashima, T.; Hara, A.; Amano, A.; Murakami, H.; Nomiya, K. Dalton Trans. 2007, 3646. (c) Nomiya, K.; Yokoyama, H. J. Chem. Soc., Dalton Trans. 2002, 2483. | [] | [] | ["C 6 H 14 Ag 2 N 3 O 6 PS", "C 6 H 12 AgN 4 O 4 P"] | ["AgNO 3--0.2 mmol"] | [] | ["bpe--0.05 mmol", "H 4 bptc--0.05 mmol"] | ["150 K"] | ["6 days"] | ["water--15 mL", "triethylamine--1 mL"]
ic070194k | The powder was filtered and dried in vacuo. Yield 121.4 mg (89%).Orange X-ray quality crystals were grown from the slow diffusion of a CHCl 3 solution of L1 (18.2 mg, 0.08 mmol) layered with ethyl acetate into a MeCN solution of Co(ClO 4 ) 2 ‚6H 2 O (31.8 mg, 0.09 mmol). Found: C, 29.13; H, 3.03; N, 14.64; S, 5.53. Calcd for C 10 H 10 N 4 SCoCl 2 O 8 ‚2MeCN‚H 2 O: C, 29.18; H, 3.15; N, 14.58; S, 5.56%. MS (ESIMS + ) m/z (%): 376 (100) [Co(L1)ClO 4 ] + and 851 (30) [Co 2 (L1) 2 (ClO 4 ) 3 ] + ; selected IR (KBr): 2299 (m) (MeCN), 1412 (s) (L1), 1146 (s) 1089 (s) (ClO 4 ), 625 (s) cm -1 .UV-vis (BaSO 4 ) (relative absorption) 21 600 (100), 9320 (60), 6998 (39), 6064 (35), 5754 (36), 5181 (85) cm -1 ; (MeCN) (/L mol -1 cm -1 ) 22 400 (30), 9720 (4.4), 7107 (13), 5599 (4.0), 5249 (92) cm -1 . | [] | [] | ["Co(L1)ClO 4 "] | ["Co(ClO 4 ) 2 ‚6H 2 O--31.8 mg, 0.09 mmol"] | [] | ["L1--18.2 mg, 0.08 mmol"] | [] | [] | ["CHCl 3--not specified", "ethyl acetate--not specified", "MeCN--not specified"]
acsabm.9b00046 | Mn-MOF: An equimolar (0.5 mmol) mixture of nalidixic acid and MgCl 2 ·4H 2 O was manually ground for 2 minutes with 50 L of water and 100 L of ammonium hydroxide using agate mortar and pestle. Ethanol was used to wash the powder and eliminate the ammonium chloride (secondary product). The resulting powder was then dissolved in a water:ethanol (1:1) solution with droplets of ammonium hydroxide and colorless single crystals of Mn-MOF were grown by slow evaporation of the solvent after 5 days at room temperature.Page 5 of 10 ACS Paragon Plus Environment ACS Applied Bio Materials 1 2 3 4 5 6 7 8 9 10 11 12 13 14 15 16 17 18 19 20 21 22 23 24 25 26 27 28 29 30 31 32 33 34 35 36 37 38 39 40 41 42 43 44 45 46 47 48 49 50 51 52 53 54 55 56 57 58 59 60 | [] | [] | ["Mn-MOF"] | ["MgCl 2 \b4H 2 O--0.5 mmol"] | ["ammonium hydroxide--50 µL"] | ["nalidixic acid--0.5 mmol"] | ["room temperature"] | ["5 days"] | ["water:ethanol (1:1) solution--NA", "ethanol--NA"]
b409201p | 2. 1·H 2 O (80 mg, 0.365 mmol) was dissolved in MeOH (5 ml) and CuSO 4 (14 mg, 0.0912 mmol) was added and stirred until all the copper salt had dissolved. Na 2 trimesate (15 mg, 0.060 mmol) was added with stirring. After 5 min, the solution was filtered through Celite to give a clear blue coloured solution. Cyclohexane (5 ml) was added and the solution was shaken and the vial was then sealed and left to stand. Crystals grew within 48 hrs. Crystalline yield 28 mg (48%). | [] | ["48 hrs"] | ["NaN"] | ["CuSO 4--14 mg, 0.0912 mmol"] | [] | ["Na 2 trimesate--15 mg, 0.060 mmol"] | [] | ["5 min"] | ["MeOH--5 ml", "Cyclohexane--5 ml"]
b808845d | The resulting bright yellow solution was left stirring overnight (24 h). Evaporation of the solvent in vacuo yielded a brown tacky oil. The oil was pumped under vacuum overnight and a yellow solid, HL 1 , formed (1.4593 g, 99%). (Found: C, 72.25; H, 6.76; N, 21.38%. Calc. for C 12 H 13 N 3 : C, 72.34; H, 6.58; N, 21.09%). IR (KBr disc) n max /cm -1 : 3155, 3099, 3072, 2953, 2932, 2841, 2828, 1642, 1592, 1568, 1475, 1438, 1418, 1347, 1307, 1140, 1096, 1028, 1015, 1000, 881, 740. d H (CDCl 3 ): 8.54 [1H, pyridine (py), ddd, J = 5.0, 1.8 and 0.9 Hz], 8.00 (1H, imine –CH = N–, q, J = 1.0 Hz), 7.55 (1H, py, td, J = 7.7 and 1.8 Hz), 7.14 (1H, py, dt, J = 7.8 and 1.0 Hz), 7.09 (1H, py, ddd, J = 7.5, 4.9 and 1.2 Hz), 6.86 [1H, pyrrole (pyr), ddd, J = 2.6, 1.4 and 0.8 Hz], 6.43 (1H, pyr, dd, J = 3.6 and 1.4 Hz), 6.21 (1H, pyr, dd, J = 3.6 and 2.6 Hz), 3.93 (2H, py–CH 2 –CH 2 –, td, J = 7.3 and 1.2 Hz), 3.12 (2H, py–CH 2 –, t, J = 7.28 Hz). d C (CDCl 3 ): 159.9 (py), 152.3 (imine –CH = N–), 149.4 (py), 136.2 (py), 130.2 (pyr), 123.6 (py), 121.7 (pyr), 121.3 (py), 114.2 (pyr), 109.6 (pyr), 60.4 (py–CH 2 –CH 2 –), 40.0 (py–CH 2 –). | [] | [] | ["HL 1"] | [] | [] | [] | [] | ["24 h"] | []
s41586-020-2479-2 | Syntheses [NH 4 ][Cm(pydtc) 4 ]∙2CH 3 OH (Cm-1). 4mg (0.016mmol) of 248 Cm 3+ dissolved in 2M HCl was dried to a soft residue roughly formulated as 248 CmCl 3 ·nH 2 O. The residue was then dissolved in 2ml of ultrapure water (18.2MΩcm) and was precipitated with (NH 4 ) 2 CO 3 to form 248 Cm 2 (CO 3 ) 3 , which was centrifuged to a pellet and washed with ultrapure water three times. The precipitate was further treated with 200µl of concentrated HNO 3 . The 200-µl solution was transferred to a 7-ml scintillation vial and dried to a residue formulated as 248 Cm(NO 3 ) 3 ·nH 2 O. The residue was dissolved in 0.5ml of methanol and was then charged with excess [NH 4 ][pydtc] dissolved in 0.5ml of methanol. A light-yellow powder precipitated immediately, as shown in Extended Data Fig.4. Then, 1ml of methanol was added and the powder was left to settle. The mother liquor was then transferred into a new 7-ml vial under a gentle stream of nitrogen to cool and concentrate the methanolic solution, yielding light-yellow crystals within 10min. | [] | ["within 10 min"] | ["[NH 4 ][Cm(pydtc) 4 ]∙2CH 3 OH", "248 Cm 2 (CO 3 ) 3", "248 Cm(NO 3 ) 3 ·nH 2 O"] | ["248 Cm 3+--4 mg, 0.016 mmol"] | ["(NH 4 ) 2 CO 3--not specified", "concentrated HNO 3--200 µl"] | ["[NH 4 ][pydtc]--excess"] | [] | [] | ["ultrapure water--2 ml", "methanol--0.5 ml"]
c1ce05516j | {[Cd(Lsym) 2 (CH 3 OH) 2 ](NO 3 ) 2 (CH 3 OH) 2 } n (4). To a stirred solution of Cd(NO 3 )$4H 2 O (0.062 g, 0.20 mmol) in CH 3 OH (5 cm 3 ) was added a solution of Lsym (0.048 g, 0.20 mmol) in CH 3 OH (25 cm 3 ). The resulting mixture was reﬂuxed for 2 h and cooled to room temperature. Light yellow microcrystals of 4 were collected in a yield of 0.098 g (61.3%). | [] | [] | ["[Cd(Lsym) 2 (CH 3 OH) 2 ](NO 3 ) 2 (CH 3 OH) 2 "] | ["Cd(NO 3 )$4H 2 O--0.062 g, 0.20 mmol"] | [] | ["Lsym--0.048 g, 0.20 mmol"] | ["reflux"] | ["2 h"] | ["CH 3 OH--5 cm 3 "]
c2ce25464f | Preparation of [Ni(Fpht)bpp?H 2 O] (5): prepared as described for 1 except that Ni(NO 3 ) 2 ?6H 2 O was used instead of Cu(OAc) 2 ? H 2 O. Green column crystals were collected (Yield: 68% based on Ni). Anal. Calc. for C 42 H 38 Ni 2 F 2 N 4 O 10 (914.18): C, 55.18; H, 4.19; N, 6.13%. Found: C, 55.03; H, 4.12; N, 6.24%. Selected IR (KBr pellet, n/cm 21 ): 3397(m, br), 1615(s), 1545(vs), 1503(m), 1477(s), 1449(m), 1428(m), 1413(s), 1388(s), 1243(m), 1223(m), 1069(w), 1025(m), 963(w), 847(m), 767(m), 581(w), 419(w). | [] | [] | ["[Ni(Fpht)bpp?H 2 O]", "C 42 H 38 Ni 2 F 2 N 4 O 10"] | ["Ni(NO 3 ) 2 ?6H 2 O--not provided"] | [] | ["Fpht--not provided", "bpp--not provided"] | [] | [] | []
j.poly.2004.02.001 | 2.2.2. [Cd(4-PTZ) 2 (H 2 O) 4 ](H 2 O) 2 (2) A similar procedure as for 1 was used for synthesis.The complex was prepared by combining 31 ml of an aqueous solution of NaN 3 (0.32 g, 5.0 mmol) saturated with hydrazoic acid [16], with an aqueous solution (20 ml) of 3CdSO 4  8H 2 O (0.50 g, 1.95 mmol Cd) and 4-cyanopyridine (0.20 g, 1.9 mmol), followed by subsequent heating of the reaction mixture to 75 °C for 10 h to obtain the tetrazol. The clear solution was slowly cooled to room temperature and the ﬁrst undeﬁned precipitate ﬁltered. | [] | [] | ["[Cd(4-PTZ) 2 (H 2 O) 4 ](H 2 O) 2", "tetrazol"] | ["3CdSO 4 \n8H 2 O--0.50 g, 1.95 mmol Cd"] | [] | ["4-cyanopyridine--0.20 g, 1.9 mmol"] | ["75 \n°C"] | ["10 h"] | ["aqueous solution of NaN 3--31 ml", "aqueous solution--20 ml"]
ic800635u | [Y 2 Cl 6 (PhCN) 6 ] (5). YCl 3 (0.72 mmol ) 139 mg) and benzoni trile (PhCN), 4 mmol ) 206 mg) were placed in a Duran glass ampule, frozen with liquid nitrogen, degassed, and sealed after evacuation. Highly reﬂecting transparent colorless crystals of the product formed without any heating at room temperature over 72 h. | [] | [] | ["[Y 2 Cl 6 (PhCN) 6 ]", "YCl 3", "benzonitrile"] | ["YCl 3--0.72 mmol, 139 mg"] | [] | ["benzonitrile--4 mmol, 206 mg"] | [] | ["72 h"] | []
ic1024586 | Synthesis of [Cu(μ-acesah) 2 ] n (1). Salicylic acid hydrazide (304 mg, 2.00 mmol) and acetone (140 μL, 2.00 mmol) were dissolved in EtOH (40 mL) and heated under reflux for ∼15 min. [Cu(O 2 CCH 3 ) 2 ] 3 H 2 O (200 mg, 1.00 mmol) was added and the heating under reflux of the resultant green suspension was continued for ∼5 min. Green precipitate of 1 (yield: 0.25 g, 55%) was filtered off, washed twice with small amount of cold EtOH, and dried in air at room temperature. Anal. Calcd for C 20 H 22 N 4 O 4 Cu: C, 53.87; H, 4.97; N, 12.56. Found: C, 53.58; H, 4.94; N, 12.32%. IR (KBr, cm 1 ): v CN(imine) , 1596(vs), 1623(m); v CO(enolate) , 1253(s); v CO(phenolic) , 1299(m). UVvis (solid state) λ, nm: 600, 370(sh), 310, 270, 220. UVvis [DMSO solution: λ,nm(ε,dm 3 mol 1 cm 1 )]: 628 (120), 310 (7300). Green crystals of 1 suitable for single-crystal X-ray diffraction (XRD) were obtained after recrystallization from MeCN. | [] | [] | ["[Cu(μ-acesah) 2 ] n", "C 20 H 22 N 4 O 4 Cu"] | ["[Cu(O 2 CCH 3 ) 2 ] 3 H 2 O--200 mg, 1.00 mmol"] | [] | ["Salicylic acid hydrazide--304 mg, 2.00 mmol", "acetone--140 μL, 2.00 mmol"] | [] | ["15 min", "5 min"] | ["EtOH--40 mL", "MeCN--not specified"]
j.poly.2011.03.015 | 2.4.2. Preparation of complex [Cu(PymPzCA)]2H 2 ONEt 3 (2) To a solution of PymPzCA (0.464 g, 2 mmol) in methanol (30 cm 3 ), Cu(NO 3 ) 2 6H 2 O (0.296 g, 1 mmol) taken in the same solvent was added dropwise with constant stirring. A light green colored solution was formed. To it, NEt 3 solution (0.3 cm 3 ) was added.Immediately, the solution turned deep green and stirring was continued for ca. 2 h. The deep green solution was ﬁltered and the ﬁltrate was preserved at room temperature for crystallization. Red crystals suitable for X-ray diffraction were isolated from the ﬁltrate after standing for three weeks. Yield: 0.342 g (45%). Anal. Calc. for C 28 H 43 CuN 9 O 7 : C, 49.38; H, 6.32; N, 18.52. Found: C, 49.29; H, 6.28; N, 18.49%.l eff (at 298 K) = 1.70 B.M.2.5. Single crystal X-ray crystallography Selected crystal data for 1 and 2 are given in Table 1 and selected metrical parameters of these complexes are given in N N R H C 3 COOH N N N CH 3 CH 3 PyPzCA : R = PymPzCA : R = Scheme 1. | [] | ["three weeks"] | ["[Cu(PymPzCA)] ? 2H 2 O ? NEt 3"] | ["Cu(NO 3 ) 2 ? 6H 2 O--0.296 g, 1 mmol"] | ["NEt 3--0.3 cm 3"] | ["PymPzCA--0.464 g, 2 mmol"] | [] | ["ca. 2 h"] | ["methanol--30 cm 3"]
cg8007393 | Synthesis of [Zn 3 (pybma) 2 (HBTC) 2 (H 2 O) 4 ] n (4). An aqueous solution (2 mL) of ZnSO 4 · 6H 2 O (0.052 g, 0.20 mmol) was added into a solution of pybma (0.056 g, 0.20 mmol), H 3 BTC (0.042 g, 0.20 mmol) and Et 3 N (0.050 g, 0.5 mmol) in CH 3 OH (2 mL) and H 2 O (6 mL). The resultant mixture was placed in a Teﬂon-lined autoclave with a capacity of 15 cm 3 which was heated to 180 °C for 72 h. The autoclave was allowed to cool to room temperature. The colorless crystals of 4 were isolated by ﬁltration and washed with water. Yield: 65%. Anal. Calcd for C 46 H 36 N 6 O 20 Zn 3 (1188.92): C, 50.78; N, 9.87; H, 3.31. Found: C, 50.75; N, 9.85; H, 3.35. IR (KBr discs, ν max /cm -1 ): 3483.67(s), 1618.78(vs), 1482.84(m), 1389.22(m), 1296.88(m), 779.11(m), 747.17(s), 634.20(w). | [] | [] | ["[Zn 3 (pybma) 2 (HBTC) 2 (H 2 O) 4 ] n", "C 46 H 36 N 6 O 20 Zn 3"] | ["ZnSO 4 \b6H 2 O--0.052 g, 0.20 mmol"] | ["Et 3 N--0.050 g, 0.5 mmol"] | ["pybma--0.056 g, 0.20 mmol", "H 3 BTC--0.042 g, 0.20 mmol"] | ["180 \b0C"] | ["72 h"] | ["CH 3 OH--2 mL", "H 2 O--6 mL"]
s2053229613031598 | 15.00 mmol), anhydrous potassium carbonate (11.00 g, 79.59 mmol) and potassium iodide (0.08 g). Stirring was continued for 36 h at 348 K, and the reaction was monitored by thin-layer chromatography (TLC). The resulting mixture was poured into ice water (500 ml) and the precipitate was ﬁltered off, washed with water, dried and puriﬁed by column chromatography on silica gel with dichloromethane and methanol (15:1 v/v) as the eluent to afford L as a yellow solid (yield 0.64 g, 30.8%). A saturated solution of L (0.50 g, 1.2 mmol) in CH 3 CN (70 ml) was left for about 1 d at room temperature, after which time yellow crystals were obtained (yield 0.31 g, 62%). | [] | [] | ["L"] | [] | [] | ["anhydrous potassium carbonate--11.00 g, 79.59 mmol", "potassium iodide--0.08 g"] | ["348 K", "room temperature"] | ["36 h", "1 d"] | ["CH 3 CN--70 ml", "dichloromethane--15:1 v/v", "methanol--15:1 v/v", "ice water--500 ml"]
c0ce00219d | Synthesis of zinc compound [Zn(Hbtc)(1,4-bix)] n (4).Zn(NO 3 ) 2 $4H 2 O (23.2 mg, 0.1 mmol) was added to an aqueous solution of 1,4-bix (27.4 mg, 0.1 mmol) and H 3 btc (21.0 mg, 0.1 mmol), which was adjusted to pH z 7.0 with 1mol L 1 NaOH. The ﬁnal mixture was sealed in a 15 mL PTFE-lined stainless-steel container and heated at 160  C for three days.Large quantities of colorless block crystals were obtained, and crystals were ﬁltered off, washed with copious quantities of distilled water and dried under ambient conditions. A colorless block crystal was selected for X-ray analysis. The pure phase 4 was obtained by manual separation (yield: 55% based on Cd). | [] | [] | ["Zn(Hbtc)(1,4-bix) n", "Cd"] | ["Zn(NO 3 ) 2 $4H 2 O--23.2 mg, 0.1 mmol"] | [] | ["1,4-bix--27.4 mg, 0.1 mmol", "H 3 btc--21.0 mg, 0.1 mmol"] | ["160  C"] | ["three days"] | []
zaac.200900368 | Mg(ADC)(H 2 O) 2 (2): In an agate mortar Mg(CH 3 COO) 2 ·4H 2 O (0.11 g, 0.5 mmol) and H 2 ADC (0.06 g, 0.5 mmol) were carefully ground for several minutes. A smell of acetic acid indicated the proceeding reaction. The resulting sample was heated in an argon atmosphere for two hours at 70 °C. The crystallinity of the resulting sample had significantly improved relative to the unheated sample, as indicated by much narrower reflections. According to X-ray powder diffraction data and elemental analysis the sample is single-phase. Elemental analysis: calcd. for C 4 H 4 O 6 Mg (172.37): C 27.87 , H 2.34 %; found: C 28.07 , H 1.91 %. | [] | [] | ["Mg(ADC)(H2O)2", "Mg(CH3COO)2 ·4H2O"] | ["Mg(CH3COO)2 ·4H2O--0.11 g, 0.5 mmol"] | [] | ["H2ADC--0.06 g, 0.5 mmol"] | ["70 °C"] | ["2 hours"] | []
b702074k | Synthesis of [Cu 6 (l 3 -OMe) 4 (l-OMe) 2 (L 1 ) 6 ](2) Cu(NO 3 ) 2 ·3H 2 O (0.502 g, 2.08 mmol) and HL 1 ·0.4H 2 O (0.521 g, 3.94 mmol) were dissolved together in methanol (40 cm 3 ). NEt 3 (4 cm 3 ) was placed in a sample tube which was inserted into the ﬂask containing the methanol solution. Vapour diffusion of the base into the solution gave blue crystals of 2 after 10 h. Yield 0.352 g (82%). Anal. Calcd (Found) for C 42 H 54 Cu 6 O 18 N 6 : C 38.4 (38.2); H 4.22 (4.16); N 6.40 (6.20)%. IR/cm −1 (KBr): m(CN) at 2213s, m(CO) at 1608s (br).Synthesis of [Fe(L 1 ) 3 ](3) Fe(NO 3 ) 3 ·9H 2 O (0.958 g, 2.37 mmol) and HL 1 ·0.4H 2 O (0.902 g, 6.82 mmol) were dissolved together in methanol (12 cm 3 ). NEt 3 (5 cm 3 ) was placed in a sample tube which was inserted into the ﬂask. Vapour diffusion of the base into the solution gave dark-red crystals of 3 after 2 h. Yield 0.192 g (20%). Anal. Calcd (Found) for C 18 H 18 FeN 3 O 6 : C 50.5 (50.0); H 4.24 (4.30); N 9.81 (9.74)%.IR/cm −1 (KBr): m(OH) at 3428m (br), m(CN) at 2208s, m(CO) at 1613s (br).Synthesis of [Al(L 1 ) 3 ]·6H 2 O(4) Al(NO 3 ) 3 ·9H 2 O (0.120 g, 0.32 mmol) and HL 1 ·0.4H 2 O (0.120 g, 0.91 mmol) were dissolved together in a 1 : 1 mix of methanol and water (4 cm 3 ). To this was added slowly a solution of NaHCO 3 (0.200 g, 2.38 mmol) in a 1 : 1 mix of methanol and water (4 cm 3 ), and the mixture stirred for 30 min. The resultant colourless solid was separated by ﬁltration, washed with water and dried in air.Yield 0.100 g (65%).1 HNMR(CDCl 3 ) d 2.29 (s, CH 3 ), 1.55 (s, H 2 O) 13 C{ 1 H} NMR (CDCl 3 ) d 27.4 (CH 3 ), 92.6 (CCN), 118.7 (CN), 197.7 (CO). Anal. Calcd (Found) for C 18 H 30 AlN 3 O 12 :C 42.6 (43.2); H 5.92 (5.87); N 8.28 (8.47)%. IR/cm −1 (KBr): m(CN) at 2208s, m(CO) at 1613s (br). MS (MALDI) m/z 422 [M + Na] + ; 275 [Al(L 1 ) 2 + H] + ; 158 [Al(L 1 )] + , 124 [L 1 ] + .Synthesis of [Cu(L 1 ) 2 ·AgNO 3 ] ∞ (5) Cu(L 1 ) 2 (0.018 g, 0.058 mmol) was dissolved in DMF (2 cm 3 )anda solution of AgNO 3 (0.029 g, 0.17 mmol) in methanol (2 cm 3 )gently layered above it. Blue crystals were formed after several days at room temperature in the dark. Yield 0.014 g (50%). Anal. Calcd (Found) for C 12 H 12 AgCuN 3 O 7 : C 29.9 (29.8); H 2.51 (2.48); N 8.72 (8.64)%. IR/cm −1 (KBr): m(CN) at 2211s, m(CO) at 1602s (br).Synthesis of [Fe(L 1 ) 3 ·AgNO 3 ] ∞ (6), {[Fe 2 (l-OMe) 2 (L 1 ) 4 ·2AgNO 3 ]·CH 3 C(O)CH 3 } ∞ (7) and [Fe 2 (l-OMe) 2 (L 1 ) 4 ·AgNO 3 ] ∞ (8) [Fe(L 1 ) 3 ] (0.024 g, 0.056 mmol) was dissolved in acetone (2 cm 3 ) and a solution of AgNO 3 (0.029 g, 0.17 mmol) in methanol (2 cm 3 ) gently layered above it. After 2 weeks, pale red crystals had formed.X-Ray analysis (single crystal and powder) conﬁrmed the major product in these crystals was 7 (yield 0.003 g, 10%), with 8 present as a minor product. When the solution was left for longer periods, darker red crystals precipitated from solution. These were shown by X-ray analyses to be 6 (Yield 0.009 g, 27%). Anal. Calcd (Found) for C 18 H 18 AgFeN 4 O 9 (6): C 36.1 (35.7); H 3.03 (2.99); N 9.37 (8.97)%. IR/cm −1 (KBr): m(CN) at 2212s, m(CO) at 1586s (br).Synthesis of {[AgFe 2 (l-OMe) 2 (L 1 ) 4 ]OH·0.4H 2 O} ∞ (9) [Fe(L 1 ) 3 ] (0.024 g, 0.056 mmol) was dissolved in methanol (2 cm 3 ) and a solution of AgNO 3 (0.029 g, 0.17 mmol) in methanol (2 cm 3 ) gently layered above it. X-Ray powder diffraction analyses This journal is © The Royal Society of Chemistry 2007 Dalton Trans., 2007, 2499–2509 ¦ 2507 Published on 23 April 2007. Downloaded by Universiteit Utrecht on 27/10/2014 02:56:23. View Article Online Table 9 Crystallographic data for compounds 2, 3 and 5–10 235 6 7 8 9 10 Formula C 42 H 54 Cu 6 N 6 O 18 C 18 H 18 FeN 3 O 6 C 12 H 12 AgCuN 3 O 7 C 18 H 18 AgFeN 4 O 9 C 29 H 36 Ag 2 Fe 2 N 6 O 17 C 26 H 30 AgFe 2 N 5 O 13 C 26 H 31.8 AgFe 2 N 4 O 11.4 C 6 H 6 AgNO 2 M 1312.16 428.20 481.66 598.08 1068.08 840.12 802.32 231.99 T/K 150(2) 150(2) 150(2) 150(2) 150(2) 150(2) 173(2) 150(2) Crystal system Triclinic Monoclinic Triclinic Monoclinic Monoclinic Triclinic Orthorhombic Monoclinic Space group P ¯ 1 P2 1 /cP ¯ 1 P2 1 /cP2 1 /nP ¯ 1 Pccm P2 1 /c a/A ˚ 8.6030(1) 15.3320(2) 7.7735(2) 14.0460(1) 17.2710(2) 11.1107(5) 7.6634(5) 3.7884(2) b/A ˚ 10.6410(2) 13.0220(2) 8.4210(2) 11.3220(1) 12.5520(2) 11.3532(5) 9.6825(7) 13.4634(6) c/A ˚ 14.7610(3) 21.3520(4) 13.4553(4) 15.0110(1) 18.9510(3) 13.0922(6) 27.1105(19) 12.8252(6) a/ ◦ 102.936(1) 90 91.187(1) 90 90 99.941(1) 90 90 b/ ◦ 100.006(1) 113.265(1) 97.692(1) 116.650(1) 111.217(1) 93.406(1) 90 93.679(1) c / ◦ 104.594(1) 90 117.238(1) 90 90 96.678(1) 90 90 U/A ˚ 3 1235.97(4) 3916.36(11) 772.71(4) 2133.57(3) 3829.83(10) 1610.30(13) 2011.6(2) 652.80(5) Z 182 4 4 2 2 4 l(Mo-K a )/mm −1 2.613 0.809 2.685 1.657 1.830 1.562 1.244 3.013 Reﬂections collected 32325 71520 9381 54883 74741 12013 13713 8153 Independent reﬂections 7172 11424 5002 6128 11179 6591 2234 2238 R(int) 0.0573 0.1389 0.0131 0.0415 0.0726 0.0267 0.0385 0.0279 R1, wR2[I > 2r(I)] 0.0387, 0.0907 0.0526, 0.1112 0.0216, 0.0564 0.0266, 0.0691 0.0587, 0.1348 0.0427, 0.1006 0.0646, 0.2246 0.0268, 0.0618 R indices (all data) 0.0657, 0.0997 0.1643, 0.1460 0.0242, 0.0581 0.0305, 0.0712 0.1123, 0.1586 0.0515, 0.1063 0.0814, 0.2420 0.0354, 0.0652 Largest diff. peak and hole/e A ˚ −3 0.913, −0.650 0.472, −0.441 0.496, −0.699 0.565, −0.752 1.572, −0.929 1.042, −1.012 1.190, −0.518 1.111, −0.727 revealed 6 and 8 to be to the major products, though small quantities of 9 were also isolated.Synthesis of [Ag(L 1 )] ∞ (10) [Al(L 1 ) 3 ]·6H 2 O (0.023 g, 0.045 mmol) was dissolved in DMF (2 cm 3 ) and a solution of AgNO 3 (0.029 g, 0.17 mmol) in methanol (2 cm 3 ) gently layered above it. Colourless crystals were formed after several days at room temperature in the dark. These darken on standing, and the decomposition to metallic silver prevented satisfactory microanalysis from being obtained. Yield 0.006 g (19%, assuming all L 1 ligands are available).Crystallography Single crystals of compounds 2, 3, 6 and 7 were analysed using a Nonius Kappa CCD diffractometer and Mo-K a radiation (k = 0.71073 A ˚ ). Data for 5 and 10 were collected at Daresbury station 9.8 SMX (k = 0.6751 A ˚ ) while those for 8 and 9 were obtained at Daresbury station 16.2 SMX (k = 0.8460 A ˚ ). Details of the data collections, solutions and reﬁnements are given in Table 9.The structures were universally solved using SHELXS-97 and reﬁned using full-matrix least squares in SHELXL-97.23 Multiscan absorption corrections were applied throughout and convergence was uneventful, with the following exceptions and points of note.The asymmetric unit in 2 and 9 consists of half of a molecule, proximate to a crystallographic inversion centre. In contrast, the asymmetric unit in 3 consists of two independent molecules.In 9, the bridging methoxy carbon was seen to be disordered overtwosites(C7A,C7B),ina32:18ratio.Thesolventwater and partial hydroxide also exhibited disorder over sites OS1, OH1 and OH2. Hydrogen atoms in the anion and solvent could not be reliably located and hence were omitted from the ﬁnal least squares.CCDC reference numbers 636527–636534.For crystallographic data in CIF or other electronic format see DOI: 10.1039/b702074k Acknowledgements The EPSRC is thanked for ﬁnancial support. Its support for the National Mass Spectrometry Service at Swansea and the Chemical Database Service at Daresbury are also acknowledged.References 1 M. Eddaoudi, D. B. Moler, H. L. Li, B. L. Chen, T. M. Reineke, M.O’Keeffe and O. M. Yaghi, Acc. Chem. Res., 2001, 34, 319; S. L. James, Chem. Soc. Rev., 2003, 32, 276; C. Janiak, Dalton Trans., 2003, 2781; S.Kitagawa, R. Kitaura and S. Noro, Angew. Chem., Int. Ed., 2004, 43, 2334.2 R. Kitaura, K. Seki, G. Akiyama and S. Kitagawa, Angew. Chem., Int.Ed., 2003, 42, 428; L. Pan, K. M. Adams, H. E. Hernandez, X. T. Wang, C. Zheng, Y. Hattori and K. Kaneko, J. Am. Chem. Soc., 2003, 125, 3062; D. Bradshaw, T. J. Prior, E. J. Cussen, J. B. Claridge and M. J.Rosseinsky, J. Am. Chem. Soc., 2004, 126, 6106; S. S.-Y. Chui, S. M.-F.Lo, J. P. H. Charmant, A. G. Orpen and I. D. Williams, Science, 1999, 283, 1148; G. F ´ erey, C. Mellot-Draznieks, C. Serre, F. Millange, J.Dutour, S. Surbl ´ e and I. Margiolaki, Science, 2005, 309, 2040.3 N. L. Rosi, J. Eckert, M. Eddaoudi, D. T. Vodak, J. Kim, M. O’Keeffe and O. M. Yaghi, Science, 2003, 300, 1127; J. L. C. Rowsell and 2508 ¦ Dalton Trans., 2007, 2499–2509 This journal is © The Royal Society of Chemistry 2007 Published on 23 April 2007. Downloaded by Universiteit Utrecht on 27/10/2014 02:56:23. View Article Online O. M. Yaghi, Angew. Chem., Int. Ed., 2005, 44, 4670; A. G. WongFoy, A. J. Matzger and O. M. Yaghi, J. Am. Chem. Soc., 2006, 128, 3494; B. Panella, M. Hirscher, H. Putter and U. Muller, Adv. Funct.Mater., 2006, 16, 520.4 U. Mueller, M. Schubert, F. Teich, H. Puetter, K. Schierle-Arndt and J. Pastre, J. Mater. Chem., 2006, 16, 626.5 B. Chen, C. Liang, J. Yang, D. S. Contreras, Y. L. Clancy, E. B.Lobkovsky, O. M. Yaghi and S. Dai, Angew. Chem., Int. Ed., 2006, 45, 1390; S. Bourrelly, P. L. Llewellyn, C. Serre, F. Millange, T. Loiseau and G. F ´ erey, J. Am. Chem. Soc., 2005, 127, 13519.6 C. D. Wu, A. Hu, L. Zhang and W. B. Lin, J. Am. Chem. Soc., 2005, 127, 8940; S. H. Cho, B. Q. Ma, S. T. Nguyen, J. T. Hupp and T. E.Albrecht-Schmitt, Chem. Commun., 2006, 2563.7 G. A. Mines, B. C. Tzeng, K. J. Stevenson, J. L. Li and J. T. Hupp, Angew. Chem., Int. Ed., 2002, 41, 154.8 S. De. Rosa, G. Giordano, T. Granato, A. Katovic, A. Siciliano and F.Tripicchio, J. Agric. Food Chem., 2005, 53, 8306.9 Y. B. Go, X. Q. Wang, E. V. Anokhina and A. J. Jacobson, Inorg. Chem., 2005, 44, 8265; V. R. Pedireddi and S. Varughese, Inorg. Chem., 2004, 43, 450.10 A. D. Burrows, K. Cassar, R. M. W. Friend, M. F. Mahon, S. P. Rigby and J. E. Warren, CrystEngComm, 2005, 7, 548.11 S. Kitagawa, S. Noro and T. Nakamura, Chem. Commun., 2006, 701.12 B. D. Chandler, A. P. Cot ´ e, D. T. Cramb, J. M. Hill and G. K. H.Shimizu, Chem. Commun., 2002, 1900.13 D. L. Murphy, M. R. Malachowski, C. F. Campana and S. M. Cohen, Chem. Commun., 2005, 5506.14 P. J. Steel, Acc. Chem. Res., 2005, 38, 243.15 S. S. Turner, D. Collison, F. E. Mabbs and M. Halliwell, J. Chem. Soc., Dalton Trans., 1997, 1117; B. Chen, F. R. Fronczek and A. W. Maverick, Inorg. Chem., 2004, 43, 8209.16 V. D. Vreshch, A. B. Lysenko, A. N. Chernega, J. A. K. Howard, H.Krautscheid, J. Sieler and K. V. Domasevitch, Dalton Trans., 2004, 2899.17 L. G. Mackay, H. L. Anderson and J. K. M. Sanders, J. Chem. Soc., Perkin Trans. 1, 1995, 2269.18 C. M. Silvernail, G. Yap, R. D. Sommer, A. L. Rheingold, V. W. Day and J. A. Belot, Polyhedron, 2001, 20, 3113.19 O. Angelova, J. Macicek, M. Atanasov and G. Petrov, Inorg. Chem., 1991, 30, 1943.20 O. Angelova, G. Petrov and J. Macicek, Acta Crystallogr. Sect. C, 1989, 45, 710.21 G. B. Gardner, D. Venkataraman, J. S. Moore and S. Lee, Nature, 1995, 374, 792.22C.H.S.Wu,G.R.Rossman,H.B.Gray,G.S.Hammondand H. J. Schugar, Inorg. Chem., 1972, 11, 990; B. Chiari, O. Piovesana, T. Tarantelli and P. F. Zanazzi, Inorg. Chem., 1984, 23, 3398.23 G. M. Sheldrick, Acta Crystallogr., Sect. A, 1990, 46, 467; G. M.Sheldrick, SHELXL-97, Computer Program for Crystal Structure Reﬁnement, University of G ¨ ottingen, Germany, 1997.This journal is © The Royal Society of Chemistry 2007 Dalton Trans., 2007, 2499–2509 ¦ 2509 Published on 23 April 2007. Downloaded by Universiteit Utrecht on 27/10/2014 02:56:23. View Article Online | [] | [] | ["[Cu 6 (l 3 -OMe) 4 (l-OMe) 2 (L 1 ) 6 ](2)", "[Fe(L 1 ) 3 ](3)", "[Al(L 1 ) 3 ]·6H 2 O(4)", "[Cu(L 1 ) 2 ·AgNO 3 ] ∞ (5)", "[Fe(L 1 ) 3 ·AgNO 3 ] ∞ (6)", "{[Fe 2 (l-OMe) 2 (L 1 ) 4 ·2AgNO 3 ]·CH 3 C(O)CH 3 } ∞ (7)", "[Fe 2 (l-OMe) 2 (L 1 ) 4 ·AgNO 3 ] ∞ (8)", "{[AgFe 2 (l-OMe) 2 (L 1 ) 4 ]OH·0.4H 2 O} ∞ (9)", "[Ag(L 1 )] ∞ (10)"] | ["Cu(NO 3 ) 2 ·3H 2 O--0.502 g, 2.08 mmol", "Fe(NO 3 ) 3 ·9H 2 O--0.958 g, 2.37 mmol", "Al(NO 3 ) 3 ·9H 2 O--0.120 g, 0.32 mmol", "Cu(L 1 ) 2--0.018 g, 0.058 mmol", "Fe(L 1 ) 3--0.024 g, 0.056 mmol", "Fe(L 1 ) 3--0.024 g, 0.056 mmol", "Fe(L 1 ) 3--0.024 g, 0.056 mmol", "Fe(L 1 ) 3--0.024 g, 0.056 mmol", "Al(L 1 ) 3--0.023 g, 0.045 mmol"] | [] | ["HL 1 ·0.4H 2 O--0.521 g, 3.94 mmol"] | [] | ["10 h", "2 h", "30 min", "several days", "2 weeks", "several days"] | ["methanol--40 cm 3", "methanol--12 cm 3", "1 : 1 mix of methanol and water--4 cm 3", "DMF--2 cm 3", "acetone--2 cm 3", "methanol--2 cm 3", "methanol--2 cm 3", "DMF--2 cm 3"]
c1dt10991j | [CoLCl 2 ] n (1). This compound was prepared from a reaction mixture containing equimolar amounts of anhydrous CoCl 2 (2.58 g, 20 mmol) and L (4.68 g, 20 mmol) dissolved in about 25 mL of isobutylalcohol. The contents were stirred for 3–4 h which on keeping for 2–3 days at room temperature yielded a blue crystalline solid which was ﬁltered and dried in vacuo. Anal. found: C, 46.03; H, 6.23; N, 7.40. Calc. for C 14 H 22 Cl 2 CoN 2 O: C, 46.13; H, 6.04 N, 7.69%. M.p.: 287–290 ◦ C (d). Molar conductance (X -1 cm 2 mol -1 ): 11.0 (CH 3 CN). IR: u CO 1582 cm -1 . | [] | ["2-3 days"] | ["[CoLCl 2 ] n", "C 14 H 22 Cl 2 CoN 2 O"] | ["anhydrous CoCl 2--2.58 g, 20 mmol"] | [] | ["L--4.68 g, 20 mmol"] | [] | ["3-4 h"] | ["isobutylalcohol--about 25 mL"]
c2jm30558e | 7a H 2 BpybcCl 2 (49.7 mg, 0.1 mmol) was dissolved in water (5 mL) and the pH value was adjusted to 7 with 0.1 mol L 1 NaOH solution. Then Cd(ClO 4 ) 2 aqueous solution (0.05 mol L 1 , 2 mL) and DMSO (2 mL) were added to the solution and stirred for 1 min. The ﬁltrate was allowed to stand at room temperature in the dark for slow evaporation. Yellow plate crystals of 1 were obtained within a few days (yield: 15%). | [] | [] | ["H 2 BpybcCl 2"] | ["Cd(ClO 4 ) 2--0.05 mol L \n1, 2 mL"] | ["NaOH solution--0.1 mol L \n1"] | ["H 2 BpybcCl 2--49.7 mg, 0.1 mmol"] | ["room temperature"] | ["a few days"] | ["water--5 mL", "DMSO--2 mL"]
ic9015838 | The slurry was stirred in anhydrous toluene. In another Schlenk flask, [Pd 2 (dba) 3 ] (0.125 g, 0.137 mmol) and BINAP (0.255 g, 0.41 mmol) were stirred in anhydrous toluene and heated until BINAP dissolved. The resulting cherry-red solution was transferred into the former flask via a cannula. The slurry was stirred at 100 C for 36 h to give a brown solution. At the end of the reaction, the solution was allowed to cool to room temperature, followed by the addition of diethylether. The brown solution was filtered, and the filtrate was evaporated to give a brownblack oily residue. The addition of hexane precipitated a white solid, which was filtered and recrystallized from hot hexane to afford the product as a pure crystalline solid (2.62 g, 52%).1 H NMR (CDCl 3 , 7.27 ppm): δ 7.27 (s, 6H, aryl), 7.19 (m, 3H, aryl), 7.08 (d, 6H, J=4.0 Hz, aryl), 6.84 (s, 3H, aryl), 5.46 (s, 3H, NH).13 C NMR (CDCl 3 , 77 ppm): δ 144.29, 137.98, 135.03, 132.73 (q, 2 J CF =33.4 Hz, aryl), 126.47, 125.83, 125.10, 122.90 (q, 1 J CF = 272.6 Hz, CF 3 ), 121.83, 115.54.19 F NMR (CDCl 3 , TFA, - 77 ppm): δ -63.03. IR (KBr, cm -1 ): 3398, 3359, 3300, 3278, 3062, 1624, 1591, 1531, 1489, 1471, 1421, 1385, 1282, 1188, 1130, 999, 964, 881, 758, 729, 702, 683, 625. MS-FAB (m/z) calcd: 926.65. | [] | [] | ["[Pd 2 (dba) 3 (BINAP) 2 ]"] | ["[Pd 2 (dba) 3 ]--0.125 g, 0.137 mmol"] | [] | ["BINAP--0.255 g, 0.41 mmol"] | ["100 \nC"] | ["36 h"] | ["anhydrous toluene--as solvent"]
c0dt00894j | Synthesis of [Co(Hbta)(btmb)] n (6). The preparation of 6 was similar to that of 2, except H 3 bta (0.0210 g, 0.1 mmol) was used instead of H 4 btec. The pH value was adjusted to 5.0 with 1 M NaOH solution and pink crystals of 6 were collected in 30% yield (based on Co). Elemental analysis (%) calcd for C 27 H 20 CoN 6 O 6 : C 55.58, H 3.46, N 14.40. Found: C 55.39, H 3.69, N 14.34. IR (cm -1 ): 3378 s, 3109 w,1567 s, 1435 w, 1379 s, 1277 w, 1182 w, 1128 m, 1076 w, 1017 m, 885 w, 851 w, 769 w, 756 m, 673 w, 642 w, 550 m, 501 w. | [] | [] | ["[Co(Hbta)(btmb)] n", "C 27 H 20 CoN 6 O 6"] | [] | [] | ["H 3 bta--0.0210 g, 0.1 mmol"] | [] | [] | []
j.mencom.2011.03.009 | ‡ Synthesis of bis(4,5-dichloro-2-phenyldiazenyl-1H-imidazoleato)zinc(ii ) 2. A solution of zinc acetate dihydrate (0.219 g, 1 mmol) in methanol (5 ml) was added to a solution of 1 (0.48 g, 2 mmol) in methanol (20 ml). The mixture was refluxed for 2 h. The precipitate formed after cooling was filtered off, washed with methanol and recrystallized from DMF to give orange crystals. Yield 30%, mp > 250 °C. 1 H NMR (DMSO-d 6 ) d: 7.39 (br. s, 10H, H Ar ). Found (%): C, 39.58; H, 1.76; N, 20.49; Zn, 12.10. Calc. for C 18 H 10 N 8 Cl 4 Zn (%): C, 39.63; H, 1.85; N, 20.54; Zn, 11.98. | [] | [] | ["bis(4,5-dichloro-2-phenyldiazenyl-1H-imidazoleato)zinc(ii)"] | ["zinc acetate dihydrate--0.219 g, 1 mmol"] | [] | ["1--0.48 g, 2 mmol"] | ["reflux"] | ["2 h"] | ["methanol--5 ml"]
c0dt00374c | [Cd 2 (bptc)(bpp) 2 (H 2 O) 2 ] n (6). The procedure is similar to the synthesis of 1 except that Cd(NO 3 ) 2 ·4H 2 O (0.0308 g, 0.1 mmol) was used instead of Zn(NO 3 ) 2 ·6H 2 O. Yield: 78% based on cadmium. | [] | [] | ["[Cd 2 (bptc)(bpp) 2 (H 2 O) 2 ] n"] | ["Cd(NO 3 ) 2 \n4H 2 O--0.0308 g, 0.1 mmol"] | [] | [] | [] | [] | []
j.ica.2014.04.006 | 2.4. Synthesis of [Ni( L -pana) 2 ]H 2 O(2) A similar synthetic procedure to that of 1 was used, in which the starting amino acids were replaced with L -Hpana (36.0 mg, 0.2 mmol). Purple crystals were obtained in 65% yield (28.3 mg, on the basis of L -Hpana). Anal. Calc. for C 18 H 24 N 4 NiO 5 (%): C, 49.69; H, 5.56; N, 12.88. Found: C, 49.38; H, 5.67; N, 13.12%. IR (KBr, cm 1 ): m OH , 3415; m NH , 3223; m C@O , 1691; m as (CO 2 ), 1591; m s (CO 2 ), 1392. | [] | [] | ["[Ni(L-pana)2]·H2O", "C18H24N4NiO5"] | ["Ni--NaN"] | [] | ["L-Hpana--36.0 mg, 0.2 mmol"] | [] | [] | []
d0qi00505c | Synthesis of [Co II (dm4bt)(Mo 2 O 7 )] (4) 65 The CoSO 4 ·7H 2 O (0.088 g, 0.313mmol), H 3 PMo 12 O 40 ·12H 2 O (0.1 g, 0.055 mmol) and dm4bt (0.02 g, 0.147mmol) were mixed in distilled water (10 mL). The mixture was stirred for 2 h, and pH value of the solution was adjusted to about 4.7 by dropping 1.0 mol·L −1 HNO 3 . The resulting suspension was transferred to a 70 Teflon-lined reactor (25 mL) and kept at 150 °C for 5 days. Brown block crystals of 4 (0.115 g, yield 70% based on Mo) were obtained and the final pH is 4.1. Anal. Calcd for 4 C 8 H 8 CoN 2 O 7 Mo 2 S 2 (559.1): C 17.18, H 1.44, N 5.01. Found: C 17.15, H 1.41, N 5.06%. | [] | [] | ["[Co II (dm4bt)(Mo 2 O 7 )]", "C 8 H 8 CoN 2 O 7 Mo 2 S 2"] | ["CoSO 4 ·7H 2 O--0.088 g, 0.313 mmol"] | [] | ["H 3 PMo 12 O 40 ·12H 2 O--0.1 g, 0.055 mmol", "dm4bt--0.02 g, 0.147 mmol"] | ["150 °C"] | ["5 days"] | ["distilled water--10 mL"]
ic020179+ | containing a very small amount of copper(II) sulfate (2 × 10 -4 mmol) was mixed with an aqueous suspension of Haat (0.252 g in 20 mL) (2 mmol) (molar ratio Haat:Cu ) 2:1) and with 0.02 mL of concentrated ammonia. From the resulting solution a few blue prismatic single crystals appeared in ca. 12 days. The IR spectrum of crystals was identical to that of the powdered product. The experimental X-ray powder diagram of the powdered sample was coincident in the main peaks with the theoretical one obtained from the single-crystal X-ray data (by using the program PowderCell 2.0 for Windows, G. Norze and W. Kraus, 1998). | [] | [] | ["Cu(Haat)(NH 3 ) 2"] | ["copper(II) sulfate--2 × 10 -4 mmol"] | ["concentrated ammonia--0.02 mL"] | ["Haat--0.252 g in 20 mL (2 mmol)"] | [] | ["ca. 12 days"] | ["water--0.02 mL"]
ic402096s | Synthesis. [Fe(Mebpt){Au(CN) 2 }] n (1). A solution of FeSO 4 ·7H 2 O (0.028 g, 0.1 mmol), MebptH (0.084 g, 0.1 mmol), and K[Au(CN) 2 ] (0.032 g, 0.1 mmol) in ethanol (8 mL) and water (1 mL) was sealed in a15mLTeﬂon-lined reactor and heated at 120 °C for 3 days, and then cooled to room temperature at a rate of 5 °C/h. Subsequently, dark red block crystals and a small amount of yellow prism crystals along with red amorphous powder were thoroughly washed by ethanol and collected by ﬁltration. The dark red crystals were manually separated under a microscope, with a yield ∼10% of pure crystals based on FeSO 4 ·7H 2 O. IR (KBr pellet, cm −1 ): 3070 (m), 2167 (s), 1588 (s), 1467 (w), 1395 (m), 1244 (w), 1120 (s), 1002(w), 802 (w), 629 (w), 572 (w), 512 (w), 465 (w), 442 (m). Anal. Calcd (%) for 1: C, 33.29; H, 1.86; N, 18.12. Found (%): C, 32.96; H, 1.91; N, 17.76. | [] | [] | ["[Fe(Mebpt){Au(CN) 2 }] n"] | ["FeSO 4 ·7H 2 O--0.028 g, 0.1 mmol", "K[Au(CN) 2 ]--0.032 g, 0.1 mmol"] | [] | ["MebptH--0.084 g, 0.1 mmol"] | ["120 °C"] | ["3 days"] | ["ethanol--8 mL", "water--1 mL"]
s10870-010-9731-9 | which was ﬁltered off. The ﬁltrate was allowed to cool to room temperature. Two days later, dark blue crystals suitable for X-ray analysis were collected (yield 50%).Elemental analysis calcd (%) for C 32 H 20 Cu 2 F 24 N 3 O 10 :C 32.31, H 1.69, N 3.53; found: C 32.53, H 1.78, N 3.35. | [] | ["Two days later"] | ["Cu(H 2 L)(H 2 O) 2 (NO 3 ) 2 (H 2 O) 2"] | [] | [] | ["H 2 L--NaN"] | [] | [] | []
s0277-5387(03)00396-6 | 2.2. Synthesis of 1,4-bis(3-picolyloxyl)benzene-N,N?diacetate (L 2 ) This double betaine ligand was synthesized in a similar way to that of 1,4-bis(2-picolyloxyl)benzeneN,N?-diacetate (L 1 ) [14], but using 3-picolychoride hydrochloride instead of 2-picolylchloride hydrochloride to carry out the reaction. Colorless hydrate L 2 ×/ 6H 2 O solid was obtained. Yield: 54%. Anal. Calc. for C 22 H 20 N 2 O 6 ×/6H 2 O: C, 51.16; H, 6.24; N, 5.42. Found: C, 51.19; H, 6.71; N, 5.44%. IR (KBr, cm 1 ): 3399brs, 3073w, 1639s , 1508m, 1451w , 1373s, 1231s,1059m , 917w, 809w, 769w , 711w .1 H NMR (300 Hz, D 2 O): d H 8.83 (2H, s, py-2), 8.68(2H, d, py-4), 8.56(2H, d, py-6), 8.03(2H, dd, py-5), 7.01(4H, s, C 6 H 6 ), 5.32(4H, s,  /CH 2 /O), 5.18(4H, s, CH 2 COO  ).2.3. Synthesis of { [La(H 2 O) 6 L 1 ] 2 Cl 6 ×/12H 2 O }  (1) An aqueous solution (4 ml) containing LaCl 3 ×/7H 2 O (0.371 g, 1 mmol) was mixed with an aqueous solution (6 ml) of L 1 (anhydrous, 0.08 g, 0.2 mmol), and the mixture was stirred at 70 8C for about 10 min and then filtered. | [] | [] | ["1,4-bis(3-picolyloxyl)benzene-N,N?diacetate (L 2)", "C 22 H 20 N 2 O 6 ×/6H 2 O"] | [] | [] | ["3-picolychoride hydrochloride--not specified"] | [] | [] | []
j.solidstatesciences.2011.04.004 | 2.2.3. Synthesis of UO 2 (PIC) 2 (3) Uranyl acetate (0.25 mmol, 106 mg), picolinic acid (HPIC) (0.50 mmol, 62 mg), and 0.5 mL aqueous sodium bicarbonate (pH 8.5) werecombined in a 9 mm glass tube and ﬂame sealed under vacuum.The tube was heatedto 80  C, held for 12h, heatedto 160  C, held for three days, cooledto 80  C, held for 12 h, and ﬁnallycooled to room temperature. Crystals of 3 formed under autogenous pressure as yellow blocks in 25% yield based on stoichiometric ratios.2.2.4. Synthesis of UO 2 (H 2 O) 2 (NIC) 2 (4) Uranyl acetate (0.25 mmol, 106 mg), nicotinic acid (HNIC) (0.50 mmol, 62 mg), and 0.5 mL aqueous sodium bicarbonate (pH 8.5) were combined in a 9 mm glass tube and ﬂame sealed under vacuum. The tube was heated to 80  C, held for 12 h, heated to 130  C, held for three days, cooled to 80  C, held for 12 h, and ﬁnallycooled to room temperature. Crystals of 4 formed under autogenous pressure as yellow blocks in 100% yield based on stoichiometric ratios. | [] | ["12 h", "12 h"] | ["UO 2 (PIC) 2", "UO 2 (H 2 O) 2 (NIC) 2"] | ["Uranyl acetate--0.25 mmol, 106 mg"] | [] | ["picolinic acid--0.50 mmol, 62 mg", "nicotinic acid--0.50 mmol, 62 mg"] | ["80 \nC", "160 \nC", "80 \nC", "130 \nC"] | ["12h", "3 days"] | ["aqueous sodium bicarbonate (pH 8.5)--0.5 mL"]
acs.inorgchem.8b00235 | Synthesis of [Co 3 (pimda) 2 (H 2 O) 5 ] (1). A mixture of CoCl 2 ·6H 2 O (71.4 mg, 0.3 mmol), H 3 pimda (39.6 mg, 0.2 mmol), and Et 3 N (60.6 mg, 0.6 mmol) in 10 mL of aqueous solution was sealed in a 25 mL Teﬂon lined stainless steel container and heated at 170 °C for 4 days.The container was then cooled to room temperature at a rate of 7 °C/ h. The pink crystalline product of 1 was separated by ﬁltration and washed with water. Yield: 84% based on H 3 pimda. Anal. Calcd (%): N, 8.52; C, 29.24; H, 3.68. Found (%): N, 8.58; C, 29.33; H, 3.59. | [] | [] | ["[Co 3 (pimda) 2 (H 2 O) 5 ]", "NaN"] | ["CoCl 2 ·6H 2 O--71.4 mg, 0.3 mmol"] | [] | ["H 3 pimda--39.6 mg, 0.2 mmol"] | ["170 °C"] | ["4 days"] | ["Et 3 N--60.6 mg, 0.6 mmol"]
c3dt51722e | Compound 1 was successfully prepared by the hydrothermal reaction of Na 2 WO 4 ·2H 2 O, Na 2 SiO 3 ·9H 2 O, NiCl 2 ·6H 2 O, bix, V 2 O 5 , and water at 160 °C for five days. Parallel experiments showed that the pH value of the reaction system plays a significant role in the formation of compound 1, and the optimized pH value should be in the range from 4.5 to 5.5. Compound 2 was prepared by a similar synthetic procedure to that of 1 except for using CoCl 2 ·6H 2 O instead of NiCl 2 ·6H 2 O, and the pH value of the reaction system of 2 was in the range of 3.0 to 4.0. | [] | [] | ["Compound 1"] | ["Na 2 WO 4 \n2H 2 O--NaN", "Na 2 SiO 3 \n9H 2 O--NaN", "NiCl 2 \n6H 2 O--NaN", "CoCl 2 \n6H 2 O--NaN", "bix--NaN", "V 2 O 5--NaN"] | [] | [] | ["160 \n°C"] | ["five days"] | ["water--NaN"]
acsaem.9b01743 | Ni(Hbta) 2 Complexes (3). Yield: 89% based on (1). Main IR bands (KBr, cm −1 ): 3399 (m), 1626 (s), 1546 (m), 1504 (m), 1385 (w), 1062 (w), 819 (w), 747 (w).Cu(Hbta) 2 complexes (4). Yield: 94% based on (1). Main IR bands (KBr, cm −1 ): 3387 (m), 1643(s), 1589 (m), 1501 (m), 1399 (w), 1069 (w), 804 (w), 751 (w).Co(Hbta) 2 complex (5). Yield: 95% based on (1). Main IR bands (KBr, cm −1 ): 3409 (m), 1652 (s), 1533 (m), 1498 (m), 1312 (w), 1041 (w), 821 (w), 755 (w). | [] | [] | ["Ni(Hbta) 2 Complexes (3)", "Cu(Hbta) 2 complexes (4)", "Co(Hbta) 2 complex (5)"] | [] | [] | [] | [] | [] | []
ic403153f | Synthesis of Ag 3 (3-bptzb) 2.5 (H 2 O) 2 [H 3 P 2 W 18 O 62 ](3). A mixture of AgNO 3 (0.08 g, 0.47 mmol), 3-bptzb (0.015 g, 0.05 mmol), αK 6 P 2 W 18 O 62 ·15H 2 O (0.1 g, 0.021 mmol), and NH 4 VO 3 (0.012 g, 0.1 mmol) was dissolved in 10 mL of distilled water at room temperature.The pH of the mixture was adjusted to about 0.6 with 1.0 mol·L −1 HNO 3 . The mixture was stirred for about 1 h, transferred to a 25 mL Telfon reactor, and then heated at 160 °C for 8 days. After slow cooling to room temperature (ﬁnal pH = 1.01), pale yellow block crystals of 3 were obtained. Yield 45% based on W. Anal. Calcd for C 40 H 47 Ag 3 N 25 O 64 P 2 W 18 (5596.88): C, 8.58; H, 0.84; N, 6.25; P, 1.11; Ag, 5.78; W, 59.13. Found: C, 8.53; H, 0.81; N, 6.25; P, 1.08; Ag, 5.76; W, 59.10. IR (KBr pellet, cm −1 ): 3490 (w), 2362 (m), 1642 (m), 1611 (w), 1584 (w), 1497 (w), 1466 (m), 1363 (w), 1261 (w), 1198 (w), 1095 (s), 957 (s), 912 (s), 789 (s), 674 (m), 529 (m). | [] | [] | ["Ag 3 (3-bptzb) 2.5 (H 2 O) 2 [H 3 P 2 W 18 O 62 ](3)"] | ["AgNO 3--0.08 g, 0.47 mmol", "NH 4 VO 3--0.012 g, 0.1 mmol"] | ["αK 6 P 2 W 18 O 62 ·15H 2 O--0.1 g, 0.021 mmol"] | ["3-bptzb--0.015 g, 0.05 mmol"] | ["160 °C"] | ["8 days"] | ["distilled water--10 mL"]
cg2007028 | Synthesis of Terephthaloyl-bis-β-alanine (H 2 TBbA). β-Alanine (7.48 g, 0.084 mol) and sodium hydroxide (6.00 g, 0.015 mol) were dissolved in water (50 mL) with stirring in a round-bottom flask in an ice bath. After the solution cooled to below 10 °C, a solution of terephthaloylchloride (8.12 g, 0.040 mol) dissolved in toluene (50 mL) was added dropwise. The reaction mixture stirred for 1 h, after which the aqueous phase was separated from the organic phase and collected. The aqueous phase was acidified with 35% hydrochloric acid until the pH was approximately 1. The white product was collected by vacuumfiltration and dried in a vacuum oven overnight at 50 °C. Yield: 12.33 g, 100%. Anal. Calcd for C 14 H 16 N 2 O 6 (found): C, 54.54 (54.22); H, 5.23 (5.20); N, 9.08 (8.80) %. | ["50 °C"] | ["overnight"] | ["C 14 H 16 N 2 O 6", "Terephthaloyl-bis-β-alanine (H 2 TBbA)"] | [] | [] | ["β-Alanine--7.48 g, 0.084 mol", "sodium hydroxide--6.00 g, 0.015 mol", "terephthaloylchloride--8.12 g, 0.040 mol"] | [] | ["1 h"] | ["water--50 mL", "toluene--50 mL"]
0277-5387(95)00302-9 | 656 EXPERIMENTAL DE-DONG WU and T. C. W. MAK Preparation Cadmium(II) chloride monohydrate, cad- mium(II) bromide tetrahydrate and cadmium(II) iodide were purchased from BDH. The flexible double betaine in its hydrated form, L'2H20, was synthesized by the reaction of aqueous trimethyl- amine (45%) with meso-2,5-dibromoadipic acid as described previously. 7 [{Cd4(L)2CIs(H20)2}n] (1). A solution of CdC12" H20 (205.4 mg, 1.0 mmol) in distilled water (2 cm 3) and a solution of L" 2H20 (86.2 rag, 0.25 mmol) in distilled water (2 cm 3) were mixed at about 60~C with stirring, and the resulting colour- less solution was cooled and allowed to stand at room temperature for several days to give co[our- less polyhedral crystals of 1. IR data (KBr): 3430.2s, 3195.4s, 3025.4s, 2176.2m, 1658.0s, 1491.3s, 1463.5s, 1421.5s, 1325.2s, 1290.1m, 1271.1m, 1248.4m, 1224.8m, 1181.5w, 1138.8m, 1081.6w, 1040.4w, 958.3s, 887.1s, 825.2s, 808.8m, 754.6m, 700.1m, 537.3m, 417.7w cm ~. [{Cd4(L)2Br~(H20)2}n] (2). A solution of CdBr2"4H20 (355.7 mg, 1.0 mmol) dissolved in warm distilled water (4 cm 3) was added to a solution of L" 2H20 (85.4 mg, 0.25 mmol) in distilled water (2 cm 3) with stirring. After the resulting clear solu- tion was cooled to room temperature and allowed to stand for several days, colourless polyhedral crystals of 2 were formed. IR data (KBr) : 3268.8s, 3022.7s, 2363.2w, 1598.2s, 1484.3m, 1468.2m, 1452.2m, 1406.1s, 1360.7m, 1321.4m, 1295.1m, 1267.2m, 1242.7m, 1217.1m, 1168.8m, 1129.3m, 1050.6w, 961.9s, 882.6m, 812.3s, 734.3m, 689.1m, 576.6m, 464.2w, 443.8w, 407.9w cm ~. [{Cd4(L)2Is(H20)2}n] (3). To a solution of Cdl 2 (369.2 mg, 1.0 mmol) dissolved in 5 cm 3 of hot distilled water, a solution of L. 2H20 (85.1 rag, 0.25 mmol) in 2 cm 3 of water was added to form a white precipitate, which was re-dissolved by adding distilled water (15 cm 3) under heating. The resulting clear solution was cooled to room temperature and slowly evaporated in air for about 2 weeks to yield colourless polyhedral crystals of 3. IR data (KBr) : 3281.5s, 3019.9s, 2362.4w, 1591.5s, 1483.3m, 1468.0m, 1449.3m, 1402.7s, 1356.9m, 1317.3m, 1291.4m, 1264.5m, 1240.4m, 1216.1m, 1163.6m, 1128.4m, 1049,7w, 961.6s, 880.9m, 808.2s, 740.1w, 728.1w, 686.3m, 671.4m, 574.3m, 467.3w 441.8w, 401.7w cm- ~. X-ray crystallography The data processing parameters and details of structural analysis are summarized in Table 1. Intensity data were measured on a Rigaku AFC7R four-cycle diffractometer with Mo-K, radiation (2 = 0.71073 ,~, 50 kV, 90 mA) using the variable (o-scan technique, and determination of the crystal class, orientation matrix and accurate unit-cell par- ameters were performed according to established practice.~3 Absorption corrections were applied by fitting a pseudo-ellipsoid to the 0-scan data of selec- ted strong reflections over a range of 20 angles) 4 The structures of the three complexes were solved with the Patterson superposition method. All the non-hydrogen atoms were located from an E-map, and aqua hydrogen atoms were deduced from sub- sequent difference Fourier syntheses. The hydrogen atoms of the double betaine ligands were generated geometrically (C--H = 0.96 ~) and allowed to ride on their respective parent carbon atoms. The final refinement cycles were performed by full-matrix least-squares with anisotropic thermal parameters for all non-hydrogen atoms and assigned isotropic thermal parameters for hydrogen atoms. All computations were performed on a PC-486 computer with the SHELXTL-PC program package. ~5 Analytical expressions of neutral-atom scattering factors were employed, and anomalous dispersion corrections were incorporated.t6 Selected bond distances and bond angles are listed in Table 2. Supplementary materials comprising non-hydro- gen and hydrogen atomic coordinates, and thermal parameters have been deposited at the Cambridge Crystallographic Data Centre, and observed and calculated structure factors are available from the authors on request. RESULTS AND DISCUSSIONS [ ~t Cd4(L)2CIs(H:O):} n] (1) Complex 1 is a polymer in which the repeating unit comprises a Cd2C14 fragment and two halves of the two independent double betaines at cen- trosymmetric sites (Fig. 1). Each cadmium(lI) atom is in a distorted octahedral coordination geometry, which is the most common in cadmium(II) car- boxylates. ~7'~8 Atom Cd(1) is coordinated by three bridging chlorides [Cd--C1 2.539(2)-2.696(3) ~], two oxygen atoms from a nearly symmetrical chel- ating carboxylate group of a double betaine ligand [Cd--O 2.388(7), 2.366(7) ~; O--C--O 124.1(8) °] and one oxygen atom from a bridging carboxylate group of another double betaine ligand [Cd--O 2.278(6) A]. The most distorted angle of the octahedron about atom Cd(1) is O( 11 )--Cd(1 )--O(12) = 54.8 c', involving the chel- ating carboxylate group. On the other hand, atom Cd(2) is coordinated by three bridging chlorides | [] | [] | ["[Cd4(L)2CIs(H2O)] n", "[Cd4(L)2Br(H2O)] n", "[Cd4(L)2Is(H2O)] n"] | ["CdCl2·H2O--205.4 mg, 1.0 mmol", "CdBr2·4H2O--355.7 mg, 1.0 mmol", "CdI2--369.2 mg, 1.0 mmol"] | [] | ["L'2H2O--86.2 mg, 0.25 mmol", "L'2H2O--85.4 mg, 0.25 mmol", "L'2H2O--85.1 mg, 0.25 mmol"] | ["60~C", "room temperature", "room temperature"] | ["several days", "several days", "about 2 weeks"] | ["distilled water--2 cm3", "distilled water--2 cm3", "hot distilled water--5 cm3"]
ic1024586 | (Yield: 0.28 g; 59%) Anal. Calcd for C 22 H 27 N 4 O 4.5 Cu: C, 54.70; H, 5.63; N, 11.60. Found: C, 54.32; H, 5.20; N, 11.96%. IR (KBr, cm 1 ): v CN(imine) , 1602(vs); v CO(enolate) , 1257(vs); v CO(phenolic) , 1329(m).UVvis (solid state) λ, nm: 600, 370(sh), 310, 270, 220. UVvis [DMSO solution: λ,nm(ε,dm 3 mol 1 cm 1 )]: 636 (99), 310 (2300).Green crystals of 2 suitable for single-crystal XRD were obtained after recrystallization from MeCN. | [] | [] | ["Cu complex"] | ["Cu--NaN"] | [] | [] | [] | [] | ["MeCN--NaN"]
c3dt52416g | (ring), 1463 (ring), 1405 (NO from anion), 1291 (NO from anion), 1208 (NO from py-O), 1173 (CH in plane), 1147 (CH in plane), 1072 (CH in plane), 1033 (ring breathing), 1017 (ring breathing), 925, 831 (NO from py-O), 820, 761 (CH out of plane), 671, 550, 509, 491, 475; NMR: δ H (300 MHz, CDCl 3 ): 8.22 (m), 7.28 (m), 1.93 (s); δ C (75 MHz, CDCl 3 ): 139.44 (s), 126.17 (s), 125.95 (s), 77.49 (s), 77.06 (s), 76.64 (s); Melting point: 67 °C; Viscosity: 18 mPa s (80 °C).[Ag(py-O) 6 ][OTf]. To silver(I) triflate (10.0 g, 38.9 mmol) in acetonitrile (25 mL) was added pyridine-N-oxide (22.2 g, 233.4 mmol) and stirred for 1 hour at room temperature. | [] | [] | ["[Ag(py-O) 6 ][OTf]"] | ["silver(I) triflate--10.0 g, 38.9 mmol"] | [] | ["pyridine-N-oxide--22.2 g, 233.4 mmol"] | [] | ["1 hour"] | ["acetonitrile--25 mL"]
c3dt32922d | Synthesis of [Ag(NO 3 )(N 1 -hexyluracil-κO 4 ) 4 ] (3) A solution of 0.5 mmol of silver nitrate in methanol (20 ml) was added dropwise to a solution of 1 mmol of N 1 -hexyluracil in 12 ml of Milli-Q water and 1 ml of 1 N NaOH (in the dark during the whole procedure). During the addition a precipitate appears that is dissolved after heating for 30 minutes. The preparation was filtered and the resulting clear solution was left to slowly evaporate. After 1 month, a first powder appeared in the solution and was filtered oﬀ. The remaining mother liquor yields very few colourless crystal plates that we were able to solve by X-ray diﬀraction. Due to very low yield, the characterization of this product was done exclusively through X-ray analysis. | [] | ["1 month"] | ["[Ag(NO 3 )(N 1 -hexyluracil-κO 4 ) 4 ]", "3"] | ["silver nitrate--0.5 mmol"] | [] | ["N 1 -hexyluracil--1 mmol"] | [] | ["30 minutes"] | ["methanol--20 ml", "Milli-Q water--12 ml", "1 N NaOH--1 ml"]
j.ica.2015.01.035 | 2.3. Syntheses of Complexes 5–8 Complexes 5–8 were prepared by a similar procedure as those for 1–4. A solution of H 3 pdc (0.032 g, 0.2 mmol), (NH 4 ) 2 C 2 O 4 H 2 O (0.015 g, 0.1 mmol) and NaOH (0.004 g, 0.1 mmol) in H 2 O/EtOH (v/v = 1.5, 10 mL) were mixed with an aqueous solution (10 mL) of lanthanide salt (Ce(NO 3 ) 3 6H 2 O for 5, PrCl 3 6H 2 O for 6, NdCl 3 6H 2 O for 7, Sm(NO 3 ) 3 6H 2 O for 8, 0.2 mmol). After stirring for 20 min, the mixture was placed into 25 mL Teﬂon-lined autoclave under autogenous pressure and heated at 140 °C for 3 days, then cooled to the ambient temperature at the rate of 5 °Ch 1 . After ﬁltration, the products were washed with distilled water and then dried, ﬁnally the target products (colorless for 5, green for 6, peach for 7 and yellow for 8) were obtained.5: Yield 0.043 g (54%, based on the Ce(III)). Elemental analysis calcd (%) for C 6 H 8 CeN 2 O 9 : C, 18.40; H, 1.79; N, 7.16. Found: C, 18.31; H, 1.88; N, 7.10. IR (KBr, disk): 3586(s), 3357(vs), 3124(s), 2916(s), 1670(s), 1577(vs), 1426(vs), 1349(vs), 1121(s), 1110(s), 957(m), 857(s), 815(s), 737(s) cm 1 . | [] | [] | ["Complex 5", "Complex 6", "Complex 7", "Complex 8"] | ["Ce(NO 3 ) 3 ?6H 2 O--0.2 mmol", "PrCl 3 ?6H 2 O--0.2 mmol", "NdCl 3 ?6H 2 O--0.2 mmol", "Sm(NO 3 ) 3 ?6H 2 O--0.2 mmol"] | [] | ["H 3 pdc--0.032 g, 0.2 mmol", "(NH 4 ) 2 C 2 O 4 ?H 2 O--0.015 g, 0.1 mmol", "NaOH--0.004 g, 0.1 mmol"] | ["140 \nC"] | ["3 days"] | ["H 2 O/EtOH--v/v = 1.5, 10 mL", "H 2 O--10 mL"]
ic101847b | 7 Li{ 1 H} NMR (194 MHz, 25 °C, C 6 D 6 ): δ -1.52 (s).[Li(THF) 2 Cl] 2 [Li] 2 [U(NH t Bu) 6 ](1 3 THF). To a cold (-25 °C), stirring solution of UCl 4 (0.098 g, 0.26 mmol) in THF (3 mL) was added a solution of LiNH t Bu (0.125 g, 1.58 mmol) in THF (3 mL) dropwise. The reaction mixture immediately turned orange-brown concomitant with the precipitation of a white solid. After stirring for 10 min, the solution was filtered through a Celite column (2 cm  0.5 cm) supported on glass wool. To the filtrate was added DME (2 mL), and the solution was layered with hexanes (6 mL) and stored at -25 °C for 24 h, resulting in the deposition of orange crystals. The crystals were washed with hexanes (2  2 mL) and dried under vacuum. 0.157 g, 57% yield. | [] | ["24 h"] | [] | ["UCl 4--0.098 g, 0.26 mmol", "LiNH t Bu--0.125 g, 1.58 mmol"] | [] | [] | ["-25 °C"] | ["10 min"] | ["THF--3 mL", "DME--2 mL", "hexanes--6 mL"]
ic950688u | fac-[Ru III Cl 3 (trenH)]Cl‚ 1 / 2 H 2 O (3) (trenH ) Bis(2-aminoethyl)(2-ammonioethyl)amine), (H 5 O 2 ) 2 [K(tren)][Ru III Cl 6 ] (4), and fac[Ru III Cl(ox)(trenH)]Cl‚ 3 / 2 H 2 O (5). A solution of K 2 [RuCl 5 (H 2 O)] 10 (1 mmol) and oxalic acid (3.38 mmol) in water (6 mL) was refluxed for 2.5 h followed by a neutralization with K 2 CO 3 . Further refluxing for 30 min gave a dark green solution containing K 3 [Ru(ox) 3 ]. | [] | [] | ["fac-[Ru III Cl 3 (trenH)]Cl‚ 1 / 2 H 2 O", "(H 5 O 2 ) 2 [K(tren)][Ru III Cl 6 ]", "fac[Ru III Cl(ox)(trenH)]Cl‚ 3 / 2 H 2 O"] | ["K 2 [RuCl 5 (H 2 O)]--1 mmol"] | [] | ["oxalic acid--3.38 mmol"] | ["reflux"] | ["2.5 h", "30 min"] | ["water--6 mL"]
s10870-011-0223-3 | Then this mixture was sealed in a 25-mL Teﬂon-lined stainless steel container, which was heated at 150 °C for 3 days. After the sample was cooled to room temperature, colorless block crystals were obtained (20.7 mg). | [] | [] | [] | [] | [] | [] | ["150 \nC"] | ["3 days"] | []
j.poly.2006.09.069 | 2.2. Preparation of [Ni 4 (l-H 2 O) 2 (nic) 8 Æ 2H 2 O] (1) NiCl 2 Æ 6H 2 O (66 mg, 0.28 mmol), nicotinic acid (68 mg, 0.55 mmol), pyridine (45 lL, 0.56 mmol), and NaOH (1.0 M, 0.42 mL, 0.42 mmol) were mixed into 10 mL distilled H 2 O in a 23 mL Teﬂon-lined Parr acid digestion bomb, which was then sealed and heated at 150 C for 5 days. The reaction vessel was coo led slowly to 25 C. Light blue blocks of 1 (60 mg, 68% yield based on Ni) were isolated as a single phase after washing with distilled water and drying in air. As ascertained by unit cell determinations performed on single crystals, 1 could also be prepared by utilizing 1,2-di-4-pyridylethane, 1,3-di-4-pyridylpropane, or 4,4 0 -dipyridylamine instead of py ridine. However, in all of these cases an insoluble white powder was also produced, which hindered separation of bulk quantities of pure 1. Single crystals of 1 do not form in the absence of an organoimine. Anal. Calc. for C 48 H 40 N 8 Ni 4 O 20 1:C, 44.91; H, 3.14; N, 8.73. Found: C, 44.68; H, 2.98; N, 8.57%. IR (KBr, cm 1 ): 3445(m), 3143(w), 3085(w), 1638 (vs), 1599(m), 1586(m), 1547(w), 1400(vs), 1319(w), 1194 (s), 1158(w), 1094(w), 1049(w), 1037(m), 823(m), 765(m), 700(m), 647(w), 575(w), 462(m). | [] | [] | ["[Ni 4 (l-H 2 O) 2 (nic) 8 Æ 2H 2 O]", "C 48 H 40 N 8 Ni 4 O 20 1"] | ["NiCl 2 Æ 6H 2 O--66 mg, 0.28 mmol"] | ["NaOH--1.0 M, 0.42 mL, 0.42 mmol"] | ["nicotinic acid--68 mg, 0.55 mmol", "pyridine--45 lL, 0.56 mmol"] | ["150 C"] | ["5 days"] | ["distilled H 2 O--10 mL"]
s2053229619016024 | purple block-shaped crystals of (I) in an approximate 55% yield and blue block-shaped crystals of (II) in an approximate 10% yield (based on bibp). Analysis calculated (%) for C 28 H 18 CuN 4 O 5 S 2 , (I): C 54.40, H 2.94, N 9.06; found: C 54.34, H 2.99, N 9.12. Analysis calculated (%) for C 42 H 28 Cu 2 N 4 O 11 S 2 , (II): C 52.77, H 2.95, N 5.86; found: C 52.72, H 2.99, N 5.93. IR for (I) (KBr, cm 1 ): 3441 (w), 1609 (s), 1562 (s), 1525 (m), 1450 (m), 1354 (vs), 1305 (w), 1155 (m), 1038 (w), 951 (w), 876 (m), 793 (w), 696 (w), 660 (w), 565 (w). IR for (II) (KBr, research papers 38 Shi et al. Molecular conformation induced copper(II) coordination polymers Acta Cryst. (2020). C76, 37–43 Table 1 Experimental details. | [] | [] | ["C 28 H 18 CuN 4 O 5 S 2", "C 42 H 28 Cu 2 N 4 O 11 S 2"] | [] | [] | [] | [] | [] | []
j.ica.2016.05.042 | 5 Batch 1: Zn(NO 3 ) 2 ·6H 2 O (20.8 mg, 0.08 mmol). Yield 7 mg, 39% based on H 3 btc. FT-IR (ATR, cm –1 ): 3643 (w, sh, ν (O-H) of water), 3113, 3110 (m, sh, ν (C-H) of btrip), 2485, 2056 (w, br, H-bonds), 1689 (s, ν COOH), 1630 (s, ν asym C=O, C=N), 1561 (s, ν sym C=O, C=N), 1259 (s, ν asym C-O, C-N), 1187 (s, ν sym C-O, C-N), 799 (m, sh, γ (C-H)), 736, 684 (s, γ (1,3,5trisubstituted benzene ring) of Hbtc), 640 (s, γ (triazole ring) of btrip). Anal. calcd. for C 16 H 16 N 6 O 7 Zn (M = 469.7 g mol –1 ): C 40.91, H 3.43, N 17.89; found: C 40.79, H 3.39, N 17.46%. Batch 2: ZnBr 2 (17.6 mg, 0.08 mmol). Yield 7.5 mg, 40% based on H 3 btc. FT-IR (ATR, cm – 1 ): 3643 (w, sh, ν (O-H) of water), 3128, 3113 (w, sh, ν (C-H) of btrip), 2483, 2051 (w, br, Hbonds), 1691 (m, ν COOH), 1627 (s, ν asym C=O, C=N), 1567 (m, ν sym C=O, C=N), 1259 (s, ν asym C-O, C-N), 1188 (s, ν sym C-O, C-N), 799 (m, sh, γ (C-H)), 736, 685 (s, γ (1,3,5trisubstituted benzene ring) of Hbtc), 641 (s, γ (triazole ring) of btrip). Anal. calcd. for C 16 H 16 N 6 O 7 Zn (M = 469.7 g mol –1 ): C 40.91, H 3.43, N 17.89; found: C 40.43, H 3.80, N 16.98%. Batch 3: ZnCl 2 (10.4 mg, 0.08 mmol). Yield 10.9 mg, 58% based on H 3 btc. FT-IR (ATR, cm – 1 ): 3643 (w, sh, ν (O-H) of water), 3115, 2991 (m, sh, ν (C-H) of btrip), 2488 (w, br, Hbonds), 1691 (s, ν COOH), 1626 (s, ν asym C=O, C=N), 1565 (m, ν sym C=O, C=N), 1260 (s, ν asym C-O, C-N), 1187 (s, ν sym C-O, C-N), 799 (m, sh, γ (C-H)), 736, 684 (s, γ (1,3,5trisubstituted benzene ring) of Hbtc), 641 (s, γ (triazole ring) of btrip). A comparison between measured powder X-ray diffraction patterns of samples from batch 1, 2 and 3 shows isostructurality (Fig. S6, Supp. Info.). For the single-crystal X-ray structure determination a crystal from Batch 1 (named 1) and from Batch 2 (named 2) was measured. 2.4. Synthesis of 2-((R)- or (S)-(1-(4-methoxy)ethylimino)methyl)phenol A solution of salicylaldehyde (20 mmol, 2.11 mL) in methanol (10 mL) was stirred with two drops of conc. H 2 SO 4 at room temperature for 10 minutes. After an equimolar amount of (R)- or (S)-1-(4-methoxyphenyl)ethylamine (20 mmol, 3 mL) was added the color changed to yellow and the solution was refluxed for 5-6 hours at 80 °C. The solvent was evaporated to half its volume in vacuum, then the solution was allowed to evaporate slowly at room temperature. After 2-3 days, yellow bright crystals of the product (also named N-(1-(4methoxyphenyl)ethyl)salicylaldimine) were obtained. Yield: 5.2 g, 98%. m. p. 68 °C. FT-IR (ATR, cm –1 ): 3046.2 (vw), 2981.2 (vw), 2934.7 (vw), 2863.5 (vw), 2837.3 (w), 2362.5 (vw), 2338.2 (vw), 2058.0 (vw), 1966.7 (vw), 1021.2 (vw), 1896.2 (vw), 1622.8 (s), 1606.4 (s), 1579.9 (m), 1501.3 (s), 1458.4 (w), 1439.1 (w), 1373.1 (m), 1337.2 (vw), 1316.8 (vw), 1278.5 | ["room temperature"] | ["1 week", "2-3 days"] | ["Zn(NO 3 ) 2 ·6H 2 O", "ZnBr 2", "ZnCl 2"] | ["Zn(NO 3 ) 2 ·6H 2 O--20.8 mg, 0.08 mmol", "ZnBr 2--17.6 mg, 0.08 mmol", "ZnCl 2--10.4 mg, 0.08 mmol"] | [] | ["H 3 btc--NaN"] | ["50 °C", "80 °C"] | ["4 h", "5-6 hours"] | ["ethanol--20 mL", "aqueous solution--10 mL", "methanol--NaN"]
c8nj00525g | Colorless prism-like crystals. Yield: 0.215 g (77%). Anal. Calc. for C 12 H 10 N 6 O 7 Pb (557.45) (%): C 25.86, H 1.81 and N 15.08; found: С 26.01, Н 1.75 and N 15.15. 2. Yellow prism-like crystals. Yield: 0.190 g (82%). Anal. Calc. for C 13 H 12 N 4 O 2 Pb (463.46) (%): C 33.69, H 2.61 and N 12.09; found: С 33.81, Н 2.51 and N 11.90. 3. Colorless block-like crystals. Yield: 0.204 g (85%). Anal. Calc. for C 15 H 16 N 10 O 13 Pb 2 (958.75) (%): C 18.79, H 1.68 and N 14.61; found: С 18.93, Н 1.74 and N 14.52. 4. | [] | [] | ["C 12 H 10 N 6 O 7 Pb", "C 13 H 12 N 4 O 2 Pb", "C 15 H 16 N 10 O 13 Pb 2"] | [] | [] | [] | [] | [] | []
c7dt04221c | For the synthesis of CAU-15-Cit, 780 mg (6 mmol) citraconic acid were dissolved in a mixture of 10.4 mL H 2 O and 3.6 mL of 5 M aqueous NaOH solution (18 mmol). Afterwards 6 mL of a 0.5 M aqueous solution of Al 2 (SO 4 ) 3 ·18 H 2 O (6 mmol Al 3+ ) were added under stirring. The resulting turbid solution (pH between 6 and 7) was directly used for the synthesis in a 20 mL glass vial under stirring in the microwave oven (100 °C, 3h). The obtained raw product was filtered, washed with additional water and acetone and dried on the filter paper. Yield: 625 mg (≈ 69 %). Elemental analysis measured/calculated for [Al 2 (OH) 4 (O 2 C-C 3 H 4 -CO 2 )]·2.5H 2 O: C 20.3 %/ 20.3 %, H 3.1 %/ 3.1 %. The comparably lower water content in the elemental analysis (2.5 instead of 3 H 2 O molecules as observed in the refined crystal structure) is very likely due to a partial dehydration prior to the measurement. Upon exposure to air under ambient conditions CAU-15-Cit can partially dehydrate and therefore is handled best directly after filtration. The anhydrous compound was obtained by placing the hydrated MOF for 30 min in an oven preheated to 120 °C. After storing the dried MOF in a capped vial we observed no rehydration after several days. Elemental analysis measured/calculated for [Al 2 (OH) 4 (O 2 C-C 3 H 4 -CO 2 )]: C 23.3 %/ 24.0 %, H 3.4 %/ 3.2 %. In-situ experiments. For the in-situ PXRD synchrotron experiments, the turbid solution prepared as described above was stirred overnight at ambient conditions, eventually forming a clear solution. The experiments were carried out in a custom made cell, which is described in detail elsewhere 40 and was already successfully employed for the observation of crystallisations 41 and phase transitions. | [] | [] | ["CAU-15-Cit"] | ["Al 2 (SO 4 ) 3 ·18 H 2 O--6 mmol Al 3+"] | [] | ["citraconic acid--780 mg (6 mmol)"] | ["100 °C"] | ["3h"] | ["H 2 O--10.4 mL", "5 M aqueous NaOH solution--3.6 mL (18 mmol)", "0.5 M aqueous solution of Al 2 (SO 4 ) 3 ·18 H 2 O--6 mL"]
c6ce00308g | Synthesis of [Tb 2 (C 5 O 5 ) 3 (H 2 O) 12 ]·2H 2 O (1). Mixed 50 μL of TbCl 3 solution and 70 μL of croconic acid solution into 96 holes plastic plate for each hole, and then place it at room temperature. Yellow block crystals of the compound 1 appeared after 3 days in 40% yield. The synthesis is reproducible, and can also be obtained with the exaggerated scale (~ fifty fold) not only in polystyrene culture dish with 40% productivity, but also glass beaker with 20% productivity. Elemental Analysis for 1 (C 15 H 28 O 29 Tb 2 ), calcd (%) C 18.19, H 2.85; found (%) C 18.10, H 2.49. IR (υ/cm -1 , s for strong, m Page 2 of 11CrystEngComm CrystEngComm Accepted Manuscript Published on 23 May 2016. Downloaded by University College London on 28/05/2016 08:54:37. View Article Online DOI: 10.1039/C6CE00308G | [] | [] | ["[Tb 2 (C 5 O 5 ) 3 (H 2 O) 12 ]·2H 2 O"] | ["TbCl 3 --50 μL"] | [] | ["croconic acid--70 μL"] | [] | ["3 days"] | []
j.jssc.2017.04.033 | 2.2.3. Synthesis of complex 3 Complex 3 was synthesized according to the procedure for preparing complex 2 except for the AgNO 3 (2 mmol, 0.340 g) being dissolved in mixed H 2 O/CH 3 CN solution (5 mL) in double the amount. Single crystals of complex 3 suitable for X-ray diﬀraction were isolated from the ﬁltrate after avoiding illumination for several days. Yield: 72%. | [] | [] | [] | ["AgNO 3 --2 mmol, 0.340 g"] | [] | [] | [] | [] | ["H 2 O/CH 3 CN solution--5 mL"]
j.ica.2011.03.031 | A yellow precipitate formed immediately. After being stirred for 4 h, the solution was evaporated to dryness. The residue was extracted with distilled toluene (50 mL, 3 times). The solvent was removed under vacuum, and the resulting pale yellow solid washed with 25 mL of diethyl ether and recrystallized in acetonitrile. Yield: 20.9 g, 75%. Anal. Calc. for C 12 H 9 N 9 : C, 51.56; H, 3.25; N, 45.12. Found: C, 50.83; H, 3.28; N, 45.92%. Mass spectrum (Fig. S1): 278.99 (M + ); 212.01 (MC 3 H 3 N 2 ) + . | [] | [] | ["C 12 H 9 N 9"] | [] | [] | [] | [] | ["4 h"] | ["distilled toluene--50 mL, 3 times", "diethyl ether--25 mL", "acetonitrile--recrystallized"]
b918647f | Synthesis of [Co(HL)(4,4 0 -bpy)]$H 2 O (3) The preparation of 3 was similar to that of 1 except that Co(OAc) 2 $4H 2 O (0.30 mmol, 0.075 g) was used instead of Cd(OAc) 2 $4H 2 O (0.30 mmol, 0.080 g). Purple crystals of 3 were obtained (39.8% yield based on Co( II) salts). Elemental analyses calcd (%) for C 26 H 20 N 2 O 8 Co (547.37): C, 57.05; H, 3.69; N, 5.12.Found C, 57.08; H, 3.66; N, 5.14. IR (KBr pellet, cm 1 ): 3392 (m), 2922 (w), 1704 (s), 1617 (s), 1588 (s), 1541 (s), 1457 (m), 1420 (s), 1383 (s), 1318 (w), 1269 (m), 1244 (w), 1220 (m), 1039 (m), 809 (m), 779 (m), 722 (w), 629 (w) 575 (w). | [] | [] | ["[Co(HL)(4,4 0 -bpy)]$H 2 O", "C 26 H 20 N 2 O 8 Co"] | ["Co(OAc) 2 $4H 2 O--0.30 mmol, 0.075 g"] | [] | ["4,4 0 -bpy--NaN"] | [] | [] | []
c5ra06072a | Preparation of [Cd(tib)(m-BDC-OH)]$3H 2 O (2). A mixture of tib (8.2 mg, 0.03 mmol), m-H 2 BDC-OH (5.5 mg, 0.03 mmol), CdCO 3 (10.3 mg, 0.06 mmol), ethanol (EtOH, 2 mL), 0.5 M NaOH (0.05 mL) and H 2 O (8 mL) was sealed in Teon-lined stainless steel container and heated at 85  C for 3 days. Aer being cooled to room temperature, colorless block crystals of 2 were obtained in 76% yield. Anal. calcd for C 23 H 22 CdN 6 O 8 :C 44.35, H 3.56, N 13.49%. Found: C 44.53, H 3.47, N 13.55%. IR (KBr pellet, cm 1 ): 3440 (m), 3120 (w), 1743 (w), 1617 (s), 1544 (s), 1381 (s), 1248 (m), 1109 (m), 1073 (s), 1013 (m), 977 (w), 934 (w), 886 (w), 832 (w), 790 (w), 760 (w), 723 (m), 681 (w), 645 (m). | [] | [] | ["[Cd(tib)(m-BDC-OH)]$3H 2 O", "C 23 H 22 CdN 6 O 8"] | ["CdCO 3--10.3 mg, 0.06 mmol"] | ["0.5 M NaOH--0.05 mL"] | ["tib--8.2 mg, 0.03 mmol", "m-H 2 BDC-OH--5.5 mg, 0.03 mmol"] | ["85 \n C"] | ["3 days"] | ["ethanol (EtOH)--2 mL", "H 2 O--8 mL"]
15533174.2012.758154 | Synthesis Synthesis of {[Zn(3,4-PDC)(bib) 0.5 ]·(H 2 O)} n (1) A mixture of Zn(NO 3 ) 2 ·6H 2 O (0.149 g, 0.5 mmol), 3,4-PDC (0.084 g, 0.5 mmol), bib (0.109 g, 0.5 mmol), NaOH (0.04 g, 1 mmol), and deionized water (15 mL) was sealed in a 25 mL Teﬂon-lined stainless steel vessel and heated at 160 ◦ C for 96 h, and cooled to room temperature. The colorless block crystals were obtained and washed with alcohol for several times (Yield: 46% based on Zn). Anal. Calcd. for C 13 H 14 Zn N 3 O 5 : C, 43.66; H, 3.95; N, 11.75. Found: C, 43.70; H, 3.94; N, 11.73. IR/cm –1 (KBr): 1633 s, 1406 m, 1352 m, 1271 m, 1153 m, 948 m, 897 m, 731m. | [] | [] | ["{[Zn(3,4-PDC)(bib) 0.5 ]·(H 2 O)} n", "C 13 H 14 Zn N 3 O 5"] | ["Zn(NO 3 ) 2 \n6H 2 O--0.149 g, 0.5 mmol"] | ["NaOH--0.04 g, 1 mmol"] | ["3,4-PDC--0.084 g, 0.5 mmol", "bib--0.109 g, 0.5 mmol"] | ["160 ◦ C"] | ["96 h"] | ["deionized water--15 mL"]
cm021813k | 2.2. Synthesis of Chlorobismuth(III) bis(pyrrolinedithiocarbamate), Bi(S 2 CN(CH 2 ) 4 ) 2 Cl. NH 4 [S 2 CN(CH 2 ) 4 ] (20.00 mmol, 2.3379 g) dissolved in distilled water (75 mL) was added slowly to a suspension of BiCl 3 (6.78 mmol, 2.1376 g) in ethanol (50 mL). The resultant mixture was stirred for 2 h to ensure complete reaction. The bright yellow precipitate was collected using a Buchner funnel and washed with distilled water (3 × 20 mL). The product was then dissolved in CHCl 3 (100 mL) and dried over MgSO 4 . The solvent was later evaporated using a rotary evaporator, and the crude yellow precipitate was recrystallized using an acetonitrile/ CHCl 3 mixture (1:1 ratio) to yield bright-yellow crystals; these were characterized as a mono-chloroform solvate. Elemental analysis (%) found: C, 22.16; H, 2.92. Calcd: C, 22.37; H, 3.00. | [] | [] | ["Bi(S 2 CN(CH 2 ) 4 ) 2 Cl", "Bi(S 2 CN(CH 2 ) 4 ) 2 Cl"] | ["BiCl 3--6.78 mmol, 2.1376 g"] | [] | ["NH 4 [S 2 CN(CH 2 ) 4 ]--20.00 mmol, 2.3379 g"] | [] | ["2 h"] | ["distilled water--75 mL", "ethanol--50 mL", "CHCl 3--100 mL", "acetonitrile/CHCl 3 mixture (1:1 ratio)--not specified"]
cg060712m | [Cd(Dpq)(L 2 )(H 2 O)] (2). Yield: ∼ 64% (based on Cd). Anal. Calcd for C 22 H 14 CdN 4 O 5 : C 50.16, H 2.78, N 10.64%. Found: C 50.38, H 2.39, N 10.42%. IR (KBr, cm -1 ): 3464s, 1578w, 1536s, 1487w, 1407s, 1383s, 1267w, 1118s, 1082s, 1023m, 814s, 752s, 734s, 697m, 575w. | [] | [] | ["[Cd(Dpq)(L 2 )(H 2 O)]", "C 22 H 14 CdN 4 O 5"] | [] | [] | [] | [] | [] | []
00958972.2017.1381881 | 7 864(w), 847(w), 756(w), 730(w), 658(w).Synthesis of monoaqua bis(phenanthroline) hexakis(2,2’-oba) tetraeuropium(III) [Eu 4 (2,2’oba) 6 (phen) 2 (H 2 O)] (5). | [] | [] | ["Eu 4 (2,2’oba) 6 (phen) 2 (H 2 O)"] | [] | [] | [] | [] | [] | []
j.solidstatesciences.2017.09.003 | 2.2.2. Synthesis of [Zn 2 (bip) 2 (p-bdc) 2 ·2.5H 2 O] n (2) A mixture of Zn(Ac) 2 $2H 2 O (88 mg, 0.4 mmol), bip (21 mg, 0.1 mmol) and p-H 2 bdc (17 mg, 0.1 mmol) was dissolved in 7mLH 2 O-DMF-C 2 H 5 OH (v: v ¼ 5: 1: 1) with an added two drops of concentrated HNO 3 . The solution was sealed in a screw cap vial and heated at 80  C for 3 days. Pale yellow block crystals were obtained and used for X-ray diffraction determination. Yield: 44% based on bip. Elemental analysis calcd (%) for C 38 H 31 N 10 O 10.5 Zn 2 : C 49.26, H 3.37, N 15.12; found: C 48.93, H 3.44, N 15.14. IR (KBr, cm 1 ): 3425(m), 3140(w), 1603(s), 1510(m), 1360(s), 1267(w), 1122(w), 1074(w), 825(w), 752(w). | [] | [] | ["[Zn2(bip)2(p-bdc)2·2.5H2O] n", "C38H31N10O10.5Zn2"] | ["Zn(Ac)2$2H2O--88 mg, 0.4 mmol"] | ["concentrated HNO3--two drops"] | ["bip--21 mg, 0.1 mmol", "p-H2bdc--17 mg, 0.1 mmol"] | ["80 °C"] | ["3 days"] | ["H2O-DMF-C2H5OH--7 mL"]
c0ce00921k | Preparation of [AgLn(L) 2 ] [Ln ¼ Nd (4), Eu (5) and Tb (6)]. The complexes were obtained by the same procedure used for preparation of 1–3 except the hydrothermal reaction temperature was changed to 180  C. After cooling to room temperature, suitable crystals of 4–6 were obtained. | [] | [] | ["[AgLn(L) 2 ]", "Nd", "Eu", "Tb"] | [] | [] | [] | ["180 \nC"] | [] | []
acs.inorgchem.6b01168 | [(UO 2 ) 2 Pb 2 (BTA) 2 (HBTA)(H 2 O) 2 (phen) 2 ]·2H 2 O(10). H 3 BTA (13 mg, 0.05 mmol), UO 2 (NO 3 ) 2 ·6H 2 O (25 mg, 0.05 mmol), Pb(NO 3 ) 2 (17 mg, 0.05 mmol), 1,10-phenanthroline (18 mg, 0.10 mmol), N,Ndimethylacetamide (0.2 mL), and demineralized water (0.7 mL) were placed in a 10 mL tightly closed glass vessel and heated at 140 °C under autogenous pressure, giving light yellow crystals of complex 10 in low yield within 3 d. | [] | [] | ["(UO 2 ) 2 Pb 2 (BTA) 2 (HBTA)(H 2 O) 2 (phen) 2 ]·2H 2 O", "H 3 BTA"] | ["UO 2 (NO 3 ) 2 \n6H 2 O--25 mg, 0.05 mmol", "Pb(NO 3 ) 2--17 mg, 0.05 mmol"] | [] | ["H 3 BTA--13 mg, 0.05 mmol", "1,10-phenanthroline--18 mg, 0.10 mmol"] | ["140 \n°C"] | ["3 d"] | ["N,Ndimethylacetamide--0.2 mL", "demineralized water--0.7 mL"]
s11243-014-9846-5 | Synthesis of complex 2 The synthetic method for complex 2 was similar to that for 1, except that L2 (0.1 mmol, 31.8 mg) was used instead of L1. Purple block crystals of complex 2 suitable for singlecrystal X-ray diffraction were obtained in 52 % yield (based on CoCl 2 6H 2 O). Calcd. for C 32 H 34 CoN 4 O 4 (Fw = 597.58): C 64.3, H 5.7, N 9.4 %; found: C 64.6, H 5.3, N 9.1 %. FTIR (KBr pellet, cm -1 ): 2,953 m, 1,627 s, 1,575 m, 1,474 w, 1,342 s, 1,020 w, 749 s, 625 w.X-ray crystallography Crystallographic data for complexes 1 and 2 were collected on a Bruker Smart 1000 CCD diffractometer with graphitemonochromated Mo-Ka radiation (k = 0.71073 A ˚ )at 293 K. Semi-empirical absorption corrections were applied using the SADABS program [24]. The structures were solved by direct methods and reﬁned on F 2 by full-matrix least-squares using the SHELXTL program package [25]. | [] | [] | [] | ["CoCl 2 \n6H 2 O--NaN"] | [] | ["L2--31.8 mg, 0.1 mmol"] | [] | [] | []
00958970701261352 | 2.2.6. Preparation of 1,3-bis(N-allylbenzimidazolyl)benzene (L 6 ). The same procedure as for L 3 was adopted for the preparation of L 6 from 1,3-bis(2 0 -benzimidazolyl)benzene (0.431 g, 1.39 mmol), sodium hydride (0.14 g, 3.47 mmol, 60% oil dispersion), allyl chloride (0.27 g, 3.47 mmol). It is isolated as yellow pellets. Single crystals of 1,3-bis (N-allylbenzimidazolyl)benzene suitable for X-ray diffraction were grown by slow diffusion of hexane into its CH 2 Cl 2 solution. Yield: 0.48 g, 89%. Anal. Calcd for C 26 H 22 N 4 (%): C, 79.97; H, 5.68; N, 14.35. Found: C, 80.12; H, 5.59; N, 14.10. | [] | [] | ["1,3-bis(N-allylbenzimidazolyl)benzene"] | [] | [] | ["1,3-bis(2 0 -benzimidazolyl)benzene--0.431 g, 1.39 mmol"] | [] | [] | ["CH 2 Cl 2--solution", "hexane--slow diffusion"]
cg101587h | IR cm 1 (KBr): 3440br, 3131s, 1630m, 1525m, 1385s, 1232s, 716m, 653m, 586m, 521m. CCDC Number: CCDC 784577.Synthesis of {[Cu(L-aspartate)(1,4-Bix) 0.5 ] 3 H 2 O} n (2). A similar solvothermal method as in the case of complex 1 was adopted for the synthesis of 2, except that L-aspartic acid (66.50 mg, 0.50 mmol) was used instead of L-cysteic acid. Blue block crystals were obtained readily after cooling the solvothermal vessel to room temperature. | [] | [] | ["{[Cu(L-aspartate)(1,4-Bix) 0.5] 3 H 2 O} n"] | [] | [] | ["L-aspartic acid--66.50 mg, 0.50 mmol"] | [] | [] | []
cg300719z | Synthesis of Compounds 1−3. A mixture of Ln(NO 3 ) 3 ·6H 2 O (Ln = Pr, Nd and Sm, 0.5 mmol), H 3 PyImDC (0.5 mmol), oxalic ligand (0.25 mmol), HCl (0.25 mmol), and 6 mL of H 2 O was sealed in a15mLTeﬂon-lined steel autoclave and heated at 140 °C for 96 h. | [] | [] | [] | ["Ln(NO 3 ) 3 \n6H 2 O (Ln = Pr, Nd and Sm)--0.5 mmol"] | [] | ["H 3 PyImDC--0.5 mmol", "oxalic ligand--0.25 mmol", "HCl--0.25 mmol"] | ["140 \n°C"] | ["96 h"] | ["H 2 O--6 mL"]
b203377c | The other complexes were prepared by essentially the same methods as described for 12 Ni . The stoichiometry of the donors (donor/1), yield and physical properties of the products were as follows: 5 Ni : NC(CH 2 ) 2 CN/1 Ni = 4; green crystals (crystallized from CH 2 Cl 2 –toluene–hexane); 75% yield; IR/cm ⫺1 : 3065 (w), 2972 (w), 2934 (m, ν CH ), 2551 (m, ν BH ), 2291 (ν CN ). Anal. calc. for C 39 H 36 N 10 BO 3 F 3 SNi: C, 55.02; H, 4.26; N, 16.45. Found C, 55.19; H, 4.42; N, 16.10%. | [] | [] | ["C 39 H 36 N 10 BO 3 F 3 SNi"] | ["Ni--NaN"] | [] | ["NC(CH 2 ) 2 CN--NaN"] | [] | [] | ["CH 2 Cl 2 –toluene–hexane--NaN"]
chem.200900435 | Compounds 1–7 were isolated as light yellow, pink, or purple crystals in good yields (61–79%). 3,5-Bis(3-benzocarboxylate)-4-amino-1,2,4-trizole (L) was generated in situ from its ester precursor (S) under hydrothermal conditions.[12] As expected, under the hydrothermal conditions (H 2 O, 180 8 C, 5 days), compounds 2–4 were obtained as discrete closed tetragonal prisms with molecular formula [{LnACHTUNGTRENNUNG(H 2 O) 8 }ACHTUNGTRENNUNG{Ln 2 L 4 ACHTUNGTRENNUNG(H 2 O) 2 }]ClO 4 ·H 2 O. | [] | [] | ["NaN"] | [] | [] | ["3,5-Bis(3-benzocarboxylate)-4-amino-1,2,4-trizole--NaN"] | ["180 \nC"] | ["5 days"] | ["H 2 O--NaN"]
ic402892f | CuCdMOF 9. Sequential Synthesis. A DMF (2 mL) solution of 4 (10 mg, 0.02 mmol) was mixed with a MeOH (2 mL) solution of CdCl 2 (10 mg, 0.05 mmol). Upon vapor diﬀusion of Et 2 O, 7.1 mg of dark-red crystals were obtained.Inorganic Chemistry Article dx.doi.org/10.1021/ic402892f ¦ Inorg. Chem. XXXX, XXX, XXX−XXXG One-Pot Synthesis. In a vial (Ø × h=61× 16 mm), a DMF (2 mL) solution of dpm 1 (19.4 mg, 0.088 mmol) was layered with a DMF/MeOH (1/1, 1 mL) buﬀer layer before a mixture of CdCl 2 (4 mg, 0.022 mmol) and Cu(OAc) 2 (8.8 mg, 0.044 mmol) in MeOH (4 mL) was added. After few days, 10.3 mg crystals were obtained. | [] | [] | ["CuCdMOF"] | ["CdCl 2--10 mg, 0.05 mmol", "Cu(OAc) 2--8.8 mg, 0.044 mmol"] | [] | ["4--10 mg, 0.02 mmol", "dpm 1--19.4 mg, 0.088 mmol"] | [] | [] | ["DMF--2 mL", "MeOH--2 mL", "DMF/MeOH--1/1, 1 mL"]
00958970701595981 | 2.2. Synthesis of (2) Single crystals of 2 were synthesized from a mixture of sodium tungstate, 2,3-dihydroxynaphthalene, 1,3-propylenediamine, methyl alcohol and acetonitrile.A typical synthesis was as follows: 0.3 g 2,3-dihydroxynaphthalene was dissolved in 15 mL CH 3 OH, and then 15 mL CH 3 CN, 0.3 g Na 2 WO 4  2H 2 O and 6 mL 1,3-propylenediamine were successively added at room temperature with stirring; 20 h later, the final solution was filtered and the yellow filtrate was layered with Et 2 O. | [] | [] | [] | ["sodium tungstate--0.3 g"] | [] | ["2,3-dihydroxynaphthalene--0.3 g", "1,3-propylenediamine--6 mL"] | ["room temperature"] | ["20 h"] | ["CH 3 OH--15 mL", "CH 3 CN--15 mL", "Et 2 O--not specified"]
b401669f | 2.5 Synthesis of [{Cu 2 (bisterpy)}V 2 O 4 (OH) 2 {O 3 P(CH 2 ) 4 PO 3 }]ⴢ 4H 2 O (5ⴢ4H 2 O) A solution of Na 3 VO 4 (0.130 g, 0.707 mmol), CuO (0.023 g, 0.289 mmol), bisterpy (0.065 g, 0.140 mmol), 1,4-butylenediphosphonic acid (0.156 g, 0.715 mmol) and H 2 O (10.08 g, 560 mmol) HF (0.266 g, 6.650 mmol) in the mole ratio 5.05 : 2.06 : 1.00 : 5.11 : 4002 : 47.50 was stirred brieﬂy and heated to 120 ⬚C for 72 h (initial pH: 2.0, ﬁnal pH: 2.0). Green crystals of 5ⴢ4H 2 O suitable for X-ray diﬀraction were isolated in 95% yield. IR (KBr pellet, cm ⫺1 ): 3070(w), 2937(w), 2381(w), 1605(m), 1559(m), 1472(m), 1406(m), 1323(w), 1252(w), 1186(s), 1103(s), 1045(s), 991(m), 945(m), 912(m), 792(m). | [] | [] | ["[{Cu 2 (bisterpy)}V 2 O 4 (OH) 2 {O 3 P(CH 2 ) 4 PO 3 }]ⴢ 4H 2 O (5ⴢ4H 2 O)"] | ["Na 3 VO 4--0.130 g, 0.707 mmol", "CuO--0.023 g, 0.289 mmol"] | [] | ["bisterpy--0.065 g, 0.140 mmol", "1,4-butylenediphosphonic acid--0.156 g, 0.715 mmol"] | ["120 ⬚C"] | ["72 h"] | ["H 2 O--10.08 g, 560 mmol", "HF--0.266 g, 6.650 mmol"]
c5ce01675d | Synthesis of [PrLĲglu)ĲH 2 O)] n (12). PrĲNO 3 ) 3 ·6H 2 O (87.00 mg, 0.2 mmol), HL (37.64 mg, 0.1 mmol), H 2 glu (26.42 mg, 0.2 mmol) and H 2 O (10 mL) were mixed and stirred for 30 min at room temperature. The acidity of the mixture was then adjusted to pH 4.0 with 0.5 mol L −1 NaOH solution. The reactants above were sealed in a 25 mL Teflon-lined stainless steel autoclave and maintained at 180 °C for 3 days. Upon cooling to room temperature, pale yellow block crystals of compound 12 were obtained. Yield: 39.7 mg (59.8%) based on HL. Anal. calcd. (%) for C 24 H 19 PrN 4 O 8 S (664.40): C, 43.38; H, 2.88; N, 8.43%. Found: C, 43.42; H, 2.61; N, 8.31%. IR Table 1 Crystal data and structural refinement parameters for 2, 4, 6 and 12 Compound 24612 Empirical formula SmC 24 H 21 N 4 O 9 SYbC 24 H 17 N 4 O 7 SSmC 24 H 19 N 4 O 8 SPrC 24 H 19 N 4 O 8 S Formula weight 690.82 678.51 673.84 664.40 Crystal system Monoclinic Orthorhombic Triclinic Monoclinic Space group P2 1 /n Fdd2 P1 ¯ P2 1 /c a (Å) 8.2415(8) 30.013(3) 9.0064(9) 13.6008Ĳ12) b (Å) 14.9167Ĳ15) 35.346(6) 9.0831(10) 13.5013Ĳ12) c (Å) 20.773(2) 8.6690(9) 14.4399Ĳ14) 13.1330Ĳ12) α (°) 90 90 95.147(2) 90 β (°) 98.860(2) 90 91.280(2) 96.2310Ĳ10) γ (°) 909099.0760Ĳ10) 90 V (Å 3 ) 2523.2(4) 9196(2) 1161.0(2) 2397.3(4) Z 41624 ρ calcd (mg m −3 ) 1.808 1.960 1.928 1.841 μ (mm −1 ) 2.471 4.215 2.680 2.179 F (000) 1352 5296 666 1320 Collected/unique 12309/4449 11312/3863 5763/4025 11588/4216 R (int) 0.0297 0.0362 0.0171 0.0285 Parameters 352 334 349 349 S on F 2 1.023 0.949 1.059 1.048 R 1 ,wR 2 [I > 2σ(I)] 0.0267, 0.0604 0.0223, 0.0420 0.0241, 0.0552 0.0216, 0.0456 R 1 ,wR 2 (all data) 0.0337, 0.0636 0.0254, 0.0432 0.0265, 0.0570 0.0274, 0.0475 Δρ max and min (e Å −3 ) 0.610 and −0.670 0.304 and −0.473 0.501 and −0.657 0.742 and −0.452 CrystEngComm Paper Published on 28 September 2015. Downloaded by University of Lethbridge on 08/10/2015 10:04:29. View Article Online | [] | [] | ["[PrL(glu)(H 2 O)] n"] | ["Pr(NO 3 ) 3 \n6H 2 O--87.00 mg, 0.2 mmol"] | ["NaOH solution--0.5 mol L −1"] | ["HL--37.64 mg, 0.1 mmol", "H 2 glu--26.42 mg, 0.2 mmol"] | ["180 °C"] | ["3 days"] | ["H 2 O--10 mL"]
ic202212e | Synthesis. [ 99 TcO(glyc)(tacn-ba)]Br ([1]Br).To a solution of (NBu 4 )[ 99 TcO(glyc) 2 ] (0.1 mmol) in 4 mL of THF was added tacn-ba·3HCl (38.4 mg, 0.1 mmol). The resulting suspension was refluxed for 2 h. During this time the formation of a light blue precipitate was observed. The blue precipitate was filtered, washed twice with fresh THF, and dried in vacuo to yield a blue powder. This product was suspended in a saturated KBr solution and stirred for some minutes. The dark blue powder was filtered off and dried in vacuo. X-ray quality crystals (blue needles) were grown by slow evaporation of an aqueous solution of [TcO(glyc)(tacn-ba)]Br. Yield: 44.6 mg (84%). IR (ν TcO , KBr): 952 (s) cm −1 . | [] | [] | ["[ 99 TcO(glyc)(tacn-ba)]Br", "[1]Br"] | ["(NBu 4 )[ 99 TcO(glyc) 2 ]--0.1 mmol"] | [] | ["tacn-ba·3HCl--38.4 mg, 0.1 mmol"] | ["reflux"] | ["2 h"] | ["THF--4 mL"]
ic000459u | Synthesis of {[Ag(L 2 )(PO 2 F 2 ) 0.5 ](PF 6 ) 0.5 } n (2). To 10 mL of acetone were added AgPF 6 (75.8 mg, 0.3 mmol) and 1-(isocyanidomethyl)1H-benzotriazole (47.4 mg, 0.3 mmol). After stirring for a while, the resultant yellow solution was transferred toa7mmglass tube under argon and covered by n-pentane slowly. Then, the glass tube was sealed and kept at room temperature in the dark. After standing for 7 days, yellow brick crystals suitable for X-ray analysis, corresponding to 2, were isolated. Anal. Calcd for C 8 H 6 AgN 4 PF 4 O: C, 24.07; H, 1.55; N, 14.40. Found: C, 24.53; H, 1.57; N, 13.81. Main IR bands (cm -1 ): 2185 (m), 1497-1143 (m), 837 (s).Synthesis of [Ag 2 (L 3 ) 2 ] n (3). This compound was obtained by an indirect method. AgClO 4 ‚H 2 O (22.5 mg, 0.1 mmol) and 1,3-bis(dicyanomethylidene)indan (24.2 mg, 0.1 mmol) were dissolved in 10 mL of methanol, respectively. Then, the resultant solution of AgClO 4 was first transferred into one compartment of an h-shape glass tube; in turn, the solution of 1,3-bis(dicyanomethylidene)indan was introduced to another compartment of the h-shape tube and ethanol was added to the h tube with bridging of the two solutions. The glass tube, sealed under argon, was allowed to stand for 1 month; gold plate crystals suitable for X-ray determination were collected. Anal. Calcd for C 30 H 10 Ag 2 N 8 : C, 51.61; H, 1.44; N, 16.05. Found: C, 49.16; H, 1.57; N, 15.6. Main IR bands (cm -1 ): 2199 (m), 1604-1183 (m). | [] | [] | ["{[Ag(L 2 )(PO 2 F 2 ) 0.5 ](PF 6 ) 0.5 } n", "2", "C 8 H 6 AgN 4 PF 4 O"] | ["AgPF 6 --75.8 mg, 0.3 mmol"] | [] | ["1-(isocyanidomethyl)1H-benzotriazole--47.4 mg, 0.3 mmol"] | [] | ["7 days"] | ["acetone--10 mL", "n-pentane--covered"]
c8dt04106g | Upon further heating, the final product obtained at 900 °C could be attributed to Cu(PO 3 ) 2 (found 39.0%; calcd 44.4%). | [] | [] | ["Cu(PO 3 ) 2"] | [] | [] | [] | ["900 \nC"] | [] | []
acs.inorgchem.6b01901 | Synthesis of {Fe(Fpz)[Pt(CN) 4 ]}·1/2H 2 O. Compound FpzPt3D was produced by slow diﬀusion method, more precisely by layering in standard test tubes. The layering sequence was as follows: the bottom layer contains a mixture of Mohr’s salt (0.2 mmol, 76 mg), ﬂuoropyrazine (0.4 mmol, 40 mg), and a few crystals of ascorbic acid in 3 mL of water. Then an interphase containing a mixture of water:isopropanol (5 mL, 1:1) was added. Finally, a solution of K 2 [Pt(CN) 4 ]·3H 2 O (0.2 mmol, 86.3 mg) in water:isopropanol (5 mL, 1:4) was gently poured on top of the interphase. The tube was sealed, and red single crystals appeared in 3−4 weeks (yield ca. 30−40%). | [] | [] | ["{Fe(Fpz)[Pt(CN) 4 ]}·1/2H 2 O"] | ["Mohr’s salt--0.2 mmol, 76 mg", "K 2 [Pt(CN) 4 ]·3H 2 O--0.2 mmol, 86.3 mg"] | [] | ["fluoropyrazine--0.4 mmol, 40 mg"] | [] | ["3−4 weeks"] | ["water--3 mL", "water:isopropanol--5 mL, 1:1", "water:isopropanol--5 mL, 1:4"]
ejic.200800274 | Diimine 5: Orange solid, yield 92%. Mixture of three isomers in a 48:46:6 ratio.1 H NMR (400 MHz, CDCl 3 ): δ = 13.10 (s, 1 H, OH, major), 13.06 (s, 2 H, OH, major), 13.04 (s, 2 H, OH, minor), 13.01 (s, 1 H, OH, major), 8.66 (s, 1 H, CH=N, major), 8.65 (s, 2 H, CH=N, minor), 8.62 (br., 1 H, 2 H, CH=N, 2⫻ major), 7.58 (d, 4 J = 2.4 Hz, 1 H, ArH, major), 7.57 (d, 4 J = 2.4 Hz, 2 H, ArH, major), 7.55 (d, 4 J = 2.3 Hz, 2 H, ArH, minor), 7.51 (d, J not resolved, 1 H, ArH, major), 7.50 (d, 4 J = 2.5 Hz, 2 H, ArH, major), 7.49 (d, J not resolved, 1 H, ArH, major), 7.48 (d, 4 J = 2.6 Hz, 2 H, ArH, major), 7.47 (d, J not resolved, 1 H, ArH, major), 7.41 (d, 4 J = 2.0 Hz, 1 H, ArH, major), 7.27 (d, 4 J = 2.0 Hz, 1 H, ArH, major), 7.15 (s, 1 H, ArH, major), 7.13 (s, 1 H, ArH, major), 7.06 (d, 4 J = 1.9 Hz, 1 H, ArH, major), 7.04 (s, 2 H, ArH, major), 7.01 (br., ArH, major), 6.98 (pseudo t, 4 J = 2.3 Hz, 2 H, ArH, major), 6.96 (pseudo t, 4 J = 2.3 Hz, 2 H, ArH, major), 6.89 (s, 1 H, ArH, major), 6.87 (s, 1 H, ArH, major), 4.12 (br., 4 H, NH 2 ,2⫻ major), 4.06 (s, 4 H, NH 2 , minor) ppm. | [] | [] | ["Diimine 5"] | [] | [] | [] | [] | [] | []
znb-2017-0052 | 4.2 Synthesis of [Hg 5 (μ-DAMT) 2 (μ-Cl) 6 (μ 3 -Cl) 2 Cl 2 ] n Three-tenth gram (2 mmol) of DAMT·HCl dissolved in H 2 O-EtOH 1:1 (10mL) was added with stirring to a solution of 0.54 g (2 mmol) of HgCl 2 in EtOH (10 mL). The reaction mixture was refluxed for 5h. Colorless crystals suitable for X-ray diffraction were obtained from the solution after standing for 6days. Yield: 0.52 g, 83%; m. p.: 184°C. C 6 H 14 Cl 10 Hg 5 N 10 (1583.72): calcd. C 6.24, H 1.28; N 12.12; found C 6.58, H 1.24, N 11.69%. IR (KBr disk): ν as =3315 (NH 2 ), ν s =3233 (NH 2 ), ν=2980 (CH), 1687 (CN), δ=1622 (NH 2 ), δ as =1434 (CH 3 ), δ s =1395 (CH 3 ), ν=1074 (NN) cm −1 . Table 1:Crystal data and structure refinement for complex. | [] | ["6 days"] | ["[Hg 5 (μ-DAMT) 2 (μ-Cl) 6 (μ 3 -Cl) 2 Cl 2 ] n", "C 6 H 14 Cl 10 Hg 5 N 10"] | ["HgCl 2 --0.54 g (2 mmol)"] | [] | ["DAMT·HCl--Three-tenth gram (2 mmol)"] | ["refluxed"] | ["5 h"] | ["H 2 O-EtOH 1:1--10 mL", "EtOH--10 mL"]
acs.cgd.0c00611 | Calc. (%) for C 26 H 24 N 2 O 14 S 3 Lu 2 : C, 30.18; H, 2.33; N, 2.70; S, 9.29.Found (%): C, 30.16; H, 2.30; N, 2.67; S, 9.26. FT-IR (KBr pellets, cm −1 ): 3654(m), 3112(br), 2906(m), 2597(m), 1522(m), 1402(s), 1015(s), 766(s), 594(s), 482(s). | [] | [] | ["C 26 H 24 N 2 O 14 S 3 Lu 2"] | [] | [] | [] | [] | [] | []
j.ica.2020.120111 | of ethanol and water(1:1, V/V), and the white product was obtained (3.0 g) with a yield of 56.7%. m.p., 110-112°C. IR (KBr, cm -1 ): 3066.26 (s), 2940.91 (s), 2884.99 (s), 1702.84 (s), 1585.20 (s), 1452.13 (m), 1415.49 (s), 1295.93 (s), 1232.29 (s), 1124.30 (m), 1085.73 (s), 948.81 (m), 759.82 (s). 1 H NMR (δ H , ppm, 400 MHz, DMSO-d 6 ): 12.59 (s, 2H, -COOH), 7.52 (d, J = 7.5 Hz, 1H), 7.39-7.42 (m, 2H), 7.17-7.19 (d-d, J = 2.0 Hz, 1H), 4.03 (t, J = 6.0Hz, 2H), 2.40 (t, J = 7.0 Hz, 2H), 1.94-1.97 (m, 2H). | [] | [] | ["NaN"] | [] | [] | [] | [] | [] | ["ethanol--NaN", "water--NaN"]
cg8003257 | Synthesis of {Na 2 [Zn(odpa)(H 2 O)]} n (2). An identical procedure as that for 1 was followed to prepare 2 except that CdCO 3 was replaced with Zn(CH 3 COO) 2 . Colorless crystals were obtained, 39.6 mg, 84% yield based on (odpa) 4. Anal. Calcd for C 16 H 8 Na 2 O 10 Zn (471.57): C, 40.75; H, 1.71. Found: C, 40.73; H, 1.74. IR (cm -1 ): 3446 (w), 2361 (w), 1531 (s), 1401 (s), 1260 (s), 1230 (s), 1142 (m), 1075 (w), 966 (w), 876 (s), 852 (s), 797 (m), 716 (w), 686 (w), 645(w). | [] | [] | ["{Na 2 [Zn(odpa)(H 2 O)]} n", "C 16 H 8 Na 2 O 10 Zn"] | ["Zn(CH 3 COO) 2--not available"] | [] | ["odpa--not available"] | [] | [] | []
cssc.201402147 | Preparation of Pd–sulfosalans 4–6 Complexes were prepared as previously described [24a] for the preparation of [Pd(HSS)] by stirring equimolar amounts of (NH 4 ) 2 [PdCl 4 ] and the corresponding ligand in an aqueous solution at pH 7.5 (adjusted with NaOH) for 10 h at 608C followed by precipitation with ethanol. | [] | [] | [] | [] | [] | [] | ["60 \n8C"] | ["10 h"] | []
b604591j | Bis(1,1,1,5,5,5-hexaﬂuoro-2,4-pentanedionato)-cis-l-{1,5-bis [2-(4-pyridyl)ethynyl]-anthracene-N:N 0 }copper(II) 1D coordination polymer (B). 70% yield of a lemon-yellow–green microcrystalline solid: mp 288 1C (decomp.). Anal. calcd for C 38 H 18 CuF 12 N 2 O 4 (858.1): C 53.19, H 2.11, N 3.26; found C 52.94, H 2.25 N 3.33%. IR (KBr): ~ n = 2208 (CRC), 1669 (CQO), 1646–1613 (CQC, CQO, Ar), 1532–1509 (CH chelate ring), 1257 (CQC chelate ring), 1210, 1150 (CF 3 ), 879 (9,10-positions of anthracene), 831 (4-monosubst. pyridine), 794 (CF 3 ), 662 (chelate ring), 577 cm 1 (CF 3 , Ar). | [] | [] | ["Bis(1,1,1,5,5,5-hexafluoro-2,4-pentanedionato)-cis-l-{1,5-bis [2-(4-pyridyl)ethynyl]-anthracene-N:N 0}copper(II) 1D coordination polymer", "C 38 H 18 CuF 12 N 2 O 4"] | [] | [] | [] | [] | [] | []
acs.inorgchem.8b00154 | Preparation of [Hg 2 (L 2 )(μ-dabco)(ClO 4 ) 2 ](ClO 4 ) 2 ·2DMF·2ether (9). A dabco (1.4 mg, 0.013 mmol) was added to a solution of 8 (20.1 mg, 0.012 mmol) in DMF (1 mL). Vapor diﬀusion of diethyl ether into a DMF solution aﬀorded a colorless crystalline product 9, suitable for X-ray analysis. Yield (15%); Mp: 173−175 °C. IR (KBr pellet): 3028, 2957, 2878, 2018, 1662, 1463, 1388, 1146, 1109, 1088 (ClO 4 − ), 626 cm −1 . Anal. Calcd for C 62 H 82 Cl 4 Hg 2 N 8 S 4 O 22 (%): C, 37.94; H, 4.21; N, 5.71; S, 6.54. Found: C, 37.89; H, 4.03; N, 5.58; S, 6.48. Mass spectrum m/z (MALDI-TOF, Figure S13): 1717.57 for [Hg 2 (L 2 )(dabco)(ClO 4 ) 3 ] + (calcd 1717.21) . | [] | [] | ["[Hg 2 (L 2 )(μ-dabco)(ClO 4 ) 2 ](ClO 4 ) 2 ·2DMF·2ether"] | ["8--20.1 mg, 0.012 mmol"] | [] | ["dabco--1.4 mg, 0.013 mmol"] | [] | [] | ["DMF--1 mL", "diethyl ether--vapor diffusion"]
s010827010200690x | Experimental Reagent grade Cu(NO 3 ) 2 2.5H 2 O and 2,2 0 -bipyridine (bpy) were purchased from commercial sources (Aldrich Chemical Company Inc.) and used without further puri®cation. Reagent grade methanol was purchased from a commercial source (EM Science) and used without puri®cation. The complexes were prepared based on the literature procedure of Morrow & Trogler (1989). A 50 ml solution of methanol containing stoichiometric ratios of Cu(NO 3 ) 2 2.5H 2 O and bpy (1:2 ratio) was purged with a blanket of N 2 and heated at re¯ux for approximately 12 h under constant mixing. After re¯ux was complete, the reaction solution was rotary evaporated to reduce the volume by half. The remaining solution was left to crystallize. Results of the elemental analyses of compounds (I) and (II), theoretical: C 48.0, H 3.2, N 16.8%; found: C 47.6, H 3.1, N 16.6%. Key IR peaks: 778, 1384, 3075 cm ÿ1 . The approximately 0.044 M solution remaining after rotary evaporation was wrapped in aluminium foil to reduce exposure to light and left to crystallize at room temperature. After 3 d at room temperature, crystals of suf®cient size for X-ray diffraction experiments were obtained. Crystals were harvested directly from the reaction vessel immediately prior to conducting the diffraction experiments. | [] | ["3 d"] | ["Cu(NO 3 ) 2 ?2.5H 2 O", "2,2 0 -bipyridine"] | ["Cu(NO 3 ) 2 ?2.5H 2 O--stoichiometric ratios"] | [] | ["2,2 0 -bipyridine--1:2 ratio"] | ["reflux"] | ["12 h"] | ["methanol--50 mL"]
c9dt00452a | 2-(1-(Cyclohexylamino)methyl)pyridine, L7 H . Using the similar procedure established for the synthesis of L1 H , L7 H was obtained as a pale yellow solid. 93% (5.70 g) and 94% (1.78 g) yield was obtained in the first and second step, respectively.1 H NMR (400 MHz, CDCl 3 , 298 K): δ 8.54 (dt, J = 4.8, 1.2 Hz, 1H), 7.63 (td, J = 7.6, 1.8 Hz, 1H), 7.32–7.28 (m, 1H), 7.14 (ddd, J = 7.4, 4.8, 1.2 Hz, 1H), 3.93 (s, 2H), 2.54–2.44 (m, 1H), 2.15 (s, 1H), 1.924 (ddt, J = 9.8, 3.8, 1.8 Hz, 2H), 1.74 (dt, J = 12.2, 3.6 Hz, 2H), 1.65–1.57 (m, 1H), 1.31–1.09 (m, 5H). | [] | [] | ["2-(1-(Cyclohexylamino)methyl)pyridine, L7 H"] | [] | [] | [] | [] | [] | []
ic3017722 | Synthesis of [MesTe(PPh 3 )]O 3 SCF 3 (2). Method A. To a solution of 1 (0.95 g, 1.25 mmol) in dry CH 3 CN (30 mL) was added Ph 3 P (0.33 g, 1.25 mmol). The orange solution was stirred for 72 h, precipitated Mes 2 Te (0.09 g, 0.25 mmol) was ﬁltered oﬀ, and the solvent was removed under reduc ed pres sure. Crystallization (CH 2 Cl 2 /n-hexane) aﬀorded 2 as orange crystals (0.65 g, 0.99 mmol, 79%; mp 76 ° C). Method B. Mes 2 Te (0.50 g, 1.36 mmol) and Ph 3 P (0.36 g, 1.36 mmol) were dissolved in dry CH 3 CN (35 mL), and triﬂic acid (0.20 g, 1.36 mmol) was slowly added. The orange solution was stirred for 24 h, and the solvent was removed under reduced pressure. Crystallization (CH 2 Cl 2 /n-hexane) aﬀorded 2 as orange crystals (0.69 g, 1.00 mmol, 77%; mp 76 °C).1 H NMR (CD 3 CN): δ 7.76 (m, 3H), 7.60 (m, 12H), 6.87 (s, 2H), 2.29 (s, 3H), 2.19 (s, 6H).1 H NMR (CDCl 3 ): δ 7.69 (t, 3H), 7.51 (m, 6H), 7.36 (m, 6H), 6.81 (s, 2H), 2.22 (s, 3H), 2.13 (s, 6H).13 C{ 1 H} NMR (CD 3 CN): δ 147.8, 143.5, 135.6, 135.0 (d, 2 J( 13 C− 31 P) = 11.4 Hz), 130.9 (d, 3 J( 13 C− 31 P) = 12.7 Hz), 129.3, 128.7, 127.6, 117.3, 29.9, 21.0.13 C{ 1 H} NMR (CDCl 3 ): δ 147.1, 142.7, 135.0 (d, 1 J( 13 C− 31 P) = 1.7 Hz), 133.7 [d, 2 J( 13 C− 31 P) = 5.3 Hz], 130.1 (d, 3 J( 13 C− 31 P) = 6.5 Hz), 128.6, 120.2, 119.5, 114.9, 29.3, 20.9. | [] | [] | ["[MesTe(PPh 3 )]O 3 SCF 3"] | [] | [] | ["Ph 3 P--0.33 g, 1.25 mmol", "Mes 2 Te--0.50 g, 1.36 mmol", "triﬂic acid--0.20 g, 1.36 mmol"] | [] | ["72 h", "24 h"] | ["dry CH 3 CN--30 mL"]
j.molstruc.2010.06.030 | Addition of phosphoric acid (0.5 M, 40 ml) containing aniline (1.4 ml) to the above cloudy solution led to a clear green solution, which was then ﬁltered. The green needle-like crystals of 2 (1.3 g) were obtained from the ﬁltrate on standing at room temperature for 1 day (yield 6.6% based on Mo). Anal. Calcd. for H 59 C 42 N 7 O 27 P 2Cu 2 Mo 5 : H, 3.37; C, 28.62; N, 5.56; P, 3.51; Cu, 7.21; Mo, 27.21. | [] | [] | ["NaN"] | ["NaN--NaN"] | [] | ["NaN--NaN"] | [] | ["1 day"] | ["phosphoric acid--0.5 M, 40 ml", "aniline--1.4 ml"]
acs.cgd.5b00648 | mmol, 46% (based on Cd). Anal. Calcd (%) for C 20 H 19 CdCl 2 N 3 O 5 S: C, 40.22; H, 3.18; N, 7.04. Found: C, 40.19; H, 3.22; N, 7.03. Synthesis of [Pb(bpp) 3 (H 2 sba) 2 ] (3). Compound 3 was prepared in a manner similar to that for 1, but Pb(Ac) 2 ·3H 2 O (0.11 g, 0.30 mmol) was used instead of AgAc. The pH value was adjusted to 6.8 with 1.0 M hydroxide solution. After cooling to room temperature, pink block crystals were formed and washed with deionised water, and then dried in air. Yield: 56.29 mg, 0.04 mmol, 14% (based on Pb). Anal. Calcd (%) for C 53 H 50 Cl 4 N 8 O 8 PbS 2 : C, 47.46; H, 3.73; N, 8.36. Found: C, 47.38; H, 3.80; N, 8.29. X-ray Crystallographic Study. Diffraction measurements were performed at 296 K on a Bruker Smart Apex CCD diffractometer using Mo Kα radiation (λ = 0.71073 Å). The structures were solved by direct method with SHELXS and refined by full-matrix least squares on F 2 with SHELXL. | [] | [] | ["[Pb(bpp) 3 (H 2 sba) 2 ]", "C 53 H 50 Cl 4 N 8 O 8 PbS 2"] | ["Pb(Ac) 2 ·3H 2 O--0.11 g, 0.30 mmol"] | [] | ["bpp--not provided", "H 2 sba--not provided"] | [] | [] | []
chem.200900796 | Synthesis of [Zn(4,4 ’ -bipy)X 2 ] 1 (X=Cl  ,NO 3  ,CH 3 COO  ,BF 4  or SO 4 2 ): Typically, a solution of 4,4’-bipyridine (780 mg, 5 mmol) in MeOH (10 mL) was added dropwise to a solution of Zn II salt (5 mmol) in MeOH (20 mL) without stirring. After standing at room temperature for up to 1 week, the mixture was filtered to obtain white powder. The powder was washed three times with MeOH (100 mL) and water (20 mL), dried in vacuo and characterised by PXRD, IR spectroscopy and elemental analysis. Elemental analysis calcd (%) for [Zn(4,4’bipy)Cl 2 ] 1 ,C 10 H 8 N 2 ZnCl 2 : C 41.27, H 2.76, N 9.58; found: C 40.98, H 2.65, N 9.32; elemental analysis calcd (%) for [Zn(4,4’-bipy)ACHTUNGTRENNUNG(CH 3 COO) 2 ] 1 ,C 14 H 14 N 2 ZnO 4 : C 49.48, H 4.16, N 8.25: found: C 49.23, H 4.08, N 8.11; elemen tal analysis calcd (%) for [Zn(4,4’-bipy) 1.5 ACHTUNGTRENNUNG(BF 4 ) 2 ACHTUNGTRENNUNG(H 2 O) 2 ] 1 ,C 15 H 16 N 3 ZnB 2 F 8 O 2 : C 35.33, H 3.16, N 8.24; found: C 35.21, H 3.12, N 7.77; elemental analysis calcd (%) for [Zn(4,4’-bipy) ACHTUNGTRENNUNG(SO 4 )·6H 2 O] 1 ,C 10 H 20 N 2 ZnSO 10 : C 28.20, H 4.74, N 6.58; found: C 28.10, H 3.19, N 6.21. | [] | [] | ["[Zn(4,4 ’ -bipy)X 2 ] 1", "[Zn(4,4’bipy)Cl 2 ] 1", "[Zn(4,4’-bipy)CH 3 COO 2 ] 1", "[Zn(4,4’-bipy)BF 4 2H 2 O] 1", "[Zn(4,4’-bipy)SO 4 ·6H 2 O] 1"] | ["Zn II salt--5 mmol"] | [] | ["4,4’-bipyridine--780 mg, 5 mmol"] | [] | ["up to 1 week"] | ["MeOH--10 mL"]
ejic.201100052 | Recrystallization of 8 from methanol led to the formation of [Cd(C 13 H 12 NO 2 ) 2 (CH 4 O) 2 ](9) as colorless crystals. C 28 H 32 CdN 2 O 6 (604.97): calcd. C 55.59, H 5.33, N 4.63; found C 55.42, H 5.03, N 4.61. IR (ATR): ν ˜ = 2700–3400 (br), 1633 (m), 1545 (vs), 1445 (s), 1196 (m), 1033 (s), 495 (m), 465 (m) cm –1 .Palladium(II) Complexes 10, 11, 12, and 13: A solution of palladium(II) acetate (0.23 g, 1.0 mmol) in ethanol (20 mL) was added to an ethanolic solution (10 mL) of diformyl (0.43 g, 2.0 mmol) followed by addition of a few drops of triethylamine. The mixture was heated at reflux for 15 min and then cooled to room temperature.The precipitate, [Pd(C 13 H 12 NO 2 ) 2 ](10), was filtered off, washed with ethanol, and dried with silica gel; yield 0.473 g, 88 %.Table 7. Crystal data and refinement parameters for the cobalt(II), nickel(II), and copper(II) complexes.[Co(C 13 H 12 NO 2 ) 2 (py) 2 ](2) [Ni(C 13 H 12 NO 2 ) 2 (py) 2 ](4) [Cu(C 13 H 12 NO 2 ) 2 ] 2 (5) Empirical formula C 36 H 34 CoN 4 O 4 C 36 H 34 N 4 NiO 4 C 52 H 48 Cu 2 N 4 O 8 M r 645.60 645.38 984.02 T [K] 103(2) 296(2) 100(2) Crystal system triclinic triclinic monoclinic Space group P1 ¯ P1 ¯ P21/c a [Å] 11.1749(10) 10.8259(7) 7.0057(14) b [Å] 12.3090(11) 12.3814(9) 26.565(5) c [Å] 13.7367(12) 13.8481(9) 11.849(2) α [°] 81.537(2) 83.782(4) – β [°] 71.2310(10) 81.876(4) 96.912(4) γ [°] 64.2050(10) 64.616(4) – V [Å 3 ] 1610.7(2) 1657.80(19) 2189.0(7) Z 222 ρ calcd.[gcm –3 ] 1.331 1.294 1.493 Absorption coefficient [mm –1 ] 0.578 0.629 1.035 F(000) 674 676 1020 Crystal size [mm 3 ] 0.41⫻ 0.31 ⫻ 0.05 0.60⫻ 0.20⫻ 0.13 0.30⫻ 0.13⫻ 0.05 θ range for data collection [°] 1.57 to 25.00 1.49 to 25.00 1.53 to 25.00 Index ranges –13ⱕ h ⱕ 12, –14 ⱕ k ⱕ 14, –12ⱕ h ⱕ 12, –14ⱕ k ⱕ 14, –8ⱕ h ⱕ 7, –31ⱕ k ⱕ 31, –16ⱕ l ⱕ 12 –16ⱕ l ⱕ 16 –12ⱕ l ⱕ 14 Reflections collected/unique 7623/5536 [R int = 0.0200] 9403/5735 [R int = 0.0734] 10109/3844 [R int = 0.0705] Completeness to θ = 25.00° [%] 97.4 98.1 99.6 Max./min. transmission 0.975/0.798 0.923/0.704 0.950/0.747 Data/restraints/parameters 5536/1/410 5735/2/410 3844/12/302 Goodness-of-fit on F 2 1.048 0.932 1.008 Final R indices [I ⬎ 2σ(I)] R 1 = 0.0377, wR 2 = 0.0975 R 1 = 0.0537, wR 2 = 0.1213 R 1 = 0.0492, wR 2 = 0.1027 R indices (all data) R 1 = 0.0503, wR 2 = 0.1120 R 1 = 0.0997, wR 2 = 0.1390 R 1 = 0.0926, wR 2 = 0.1167 Largest diff. peak/hole [eÅ –3 ] 0.313/–0.272 0.916/–0.365 0.378/–0.517 www.eurjic.org © 2011 Wiley-VCH Verlag GmbH & Co. KGaA, Weinheim Eur. J. Inorg. Chem. 2011, 2394–24042402 C 26 H 24 N 2 O 4 Pd (534.89): calcd. C 58.38, H 4.52, N 5.24; found C 58.11, H 4.58, N 5.52. IR (ATR): ν ˜ = 2743 (w), 2717 (w), 1674 (s), 1539 (vs), 1436 (s), 1189 (m), 508 (m), 493 (m), 439 (w) cm –1 . UV/ Vis (solid): λ max = 382, 321, 234 nm.1 H NMR (CDCl 3 ): δ = 9.54 (s,1H,CHO), 7.86 (d, 1 H, J = 7.2 Hz, Ar–H), 7.73 (s, 1 H, CHO), 7.27–7.32 (m, 3 H, Ar–H), 1.66 (s, 6 H, CH 3 ) ppm.13 C NMR (CDCl 3 ): δ = 188.91 (CHO), 185.27 (CHO), 178.19 (OCHCCHO), 147.23, 145.43, 127.42, 126.26, 121.14, 119.41, 116.76 (Ar), 52.57 (CH 3 CCH 3 ), 23.01 (CH 3 ) ppm.X-ray quality single crystals of 10 were obtained by slow evaporation of a dioxane solution at room temperature. Recrystallization of 10 from a mixture of DMF and pyridine at room temperature yielded the crystals of [Pd(C 13 H 11 NO 2 )(py)] n (11)and [Pd(C 13 H 11 NO 2 )(py) 2 ](12). Using 4,4⬘-bipyridine instead of pyridine led to the formation of {[Pd(C 13 H 11 NO 2 )(bipy)]·0.5DMF} n (13).Crystallography: Diffraction data were measured with a Bruker SMART Apex II CCD area-detector diffractometer (graphite-monochromated Mo-K α radiation, λ = 0.71073 Å). The orientation matrix, unit-cell refinement, and data reduction were all handled by the Apex2 software (SAINT integration, SADABS absorption correction.[33] ) The structures were solved using direct or Patterson methods in the program SHELXS-97 and were refined by the fullmatrix least-squares method on F 2 with SHELXL-97.[34] All the non-hydrogen atoms were refined anisotropically and all the Cbound hydrogen atoms were placed at calculated positions and refined isotropically. O-bound hydrogen atoms were located in difference Fourier maps and refined with distance restraint of O–H 0.84(2) Å. Drawings of the molecules were produced with XP.[34] Crystal data and refinement are summarized in Tables 7, 8, and 9. Coordination Modes of an Ambidentate Organic Ligand Table 8. Crystal data and refinement parameters for the zinc(II) and cadmium(II) complexes.[Zn(C 13 H 12 NO 2 ) 2 ] n (6) [Zn(C 13 H 12 NO 2 ) 2 (CH 4 O) 2 ](7) [Cd(C 13 H 12 NO 2 ) 2 ] n (8) [Cd(C 13 H 12 NO 2 ) 2 (CH 4 O) 2 ](9) Empirical formula C 26 H 24 N 2 O 4 Zn C 28 H 32 N 2 O 6 Zn C 26 H 24 CdN 2 O 4 C 28 H 32 CdN 2 O 6 M r 493.84 557.93 540.87 604.96 T [K] 296(2) 113(2) 100(2) 100(2) Crystal system rhombohedral monoclinic rhombohedral monoclinic Space gr oup R3 ¯ :rP21/cR3 ¯ :rP21/c a [Å] 12.6074(3) 11.402(6) 12.8387(7) 11.5456(2) b [Å] 12.6074(3) 9.447(5) 12.8387(7) 9.62180(10) c [Å] 12.6074(3) 12.139(6) 12.8387(7) 11.9139(2) α [°] 104.04 – 103.93 – β [°] 104.04 94.409(9) 103.93 93.8480(10) γ [°] 104.04 – 103.93 – V [Å 3 ] 1786.60(7) 1303.6(11) 1890.73(18) 1320.53(3) Z 32 3 2 ρ calcd.[g cm –3 ] 1.377 1.421 1.425 1.521 Absorption coefficient [mm –1 ] 1.065 0.987 0.899 0.872 F(000) 768 584 822 620 Crystal size [mm 3 ] 0.45⫻ 0 .35⫻0.13 0.60⫻ 0.50⫻ 0.08 0.36⫻ 0.27⫻ 0.20 0.39⫻ 0.29⫻ 0.07 θ range f or data collection [°] 1.76 to 27.49 1.79 to 25.25 1.72 to 26.99 2.72 to 27.50 Index ranges –16 ⱕ hⱕ 13, –16ⱕ kⱕ 15, –13ⱕ hⱕ 13, –9ⱕ k ⱕ 11, –16ⱕ hⱕ 16, –16 ⱕ k ⱕ 16, –14ⱕ hⱕ 15, –12 ⱕ k ⱕ 12, –16ⱕ lⱕ 15 –14ⱕ lⱕ 14 –12ⱕ l ⱕ16 –15ⱕ lⱕ 15 R eflec tions collected/unique 10357/2743 [R int = 0.0297] 5976/2354 [R int = 0.0186] 2763 [R int = 0.0463] 9378/3038 [R int = 0.0216] Completeness to θ = 27.49°: 100.0% to θ = 25.00°: 99.7% to θ = 26.99°: 100.0% to θ = 26.00°: 99.9% Max./min. transmission 0.874/0.646 0.925/0.589 0.841/0.738 0.942/0.727 Data/r estraints/ parameters 2743/6/153 2354/1 /175 2763/0/153 3038/8/175 Goodness-of-fit on F 2 1.027 1.075 1.048 1.049 Final R indices [I⬎ 2σ(I)] R 1 = 0.0289, wR 2 = 0.0704 R 1 = 0.0241, wR 2 = 0.0635 R 1 = 0.0247, wR 2 = 0.0487 R 1 = 0.0212, wR 2 = 0.0499 R indices (all data ) R 1 = 0.0389, wR 2 = 0.0748 R 1 = 0.0277, wR 2 = 0.0659 R 1 = 0.0293, wR 2 = 0.0503 R 1 = 0.0266, wR 2 = 0.0520 Larges t diff . peak/hole [eÅ –3 ] 0.304/–0.243 0.297/–0.237 0.393/–0.336 0.337/–0.533 Table 9. Crystal data and refinement parameters for the palladium(II) complexes.[Pd(C 13 H 12 NO 2 ) 2 ](10)[Pd(C 13 H 11 NO 2 )(py)] n (11)[Pd(C 13 H 11 NO 2 )(py) 2 ](12){[Pd(C 13 H 11 NO 2 )(bipy)]· 0.5DMF} n (13 ) Empirical formula C 26 H 24 N 2 O 4 Pd C 18 H 16 N 2 O 2 Pd C 23 H 21 N 3 O 2 Pd C 49 H 45 N 7 O 5 Pd 2 M r 534.87 398 .73 477.83 1024.72 T [K] 100(2) 100(2) 296(2) 100(2) Crystal system monoclinic monoclinic mon oclinic mon oclinic Space gro up P21/cP21/cP21/nC2/c a [Å] 7.0 992(3) 6.5234(3) 9.58720(10) 15.4998(2) b [Å] 26. 6053(12) 17.4032(9) 17.4169( 2) 17.2185(2) c [Å] 11.6933( 5) 14.0460(7) 12.6524(2) 16.5477(2) β [°] 95.359(3 ) 91.6560(10) 93.0040(10) 93.954(2) V [Å 3 ] 2198.93(17) 1593.95(14) 2109.79(5) 4405.79(9) Z 44 44 ρ calcd.[gcm –3 ] 1.616 1.662 1.504 1.545 Absorption coefficient [mm –1 ] 0.881 1.1 75 0.903 0.873 F(0 00) 1088 800 968 2080 Crystal size [mm 3 ]0.28⫻ 0.05⫻ 0.02 0.32⫻ 0.19⫻ 0.04 0.25⫻ 0.17⫻ 0.09 mm 0.33⫻ 0.25⫻ 0.20 mm θ range fo r data collection [°] 2.3 2 to 25.04 2.34 to 27.00 1.99 to 25.25 2.1 1 to 25.50 Index ranges –8ⱕ hⱕ 8, –31ⱕ kⱕ 31, –8ⱕ hⱕ 8, –22ⱕ kⱕ 22, –11 ⱕ hⱕ 11, –20ⱕ kⱕ 20, –18ⱕ h ⱕ 18, –20 ⱕ kⱕ 20, –13ⱕ lⱕ 13 –17ⱕ l ⱕ 17 –15ⱕ lⱕ 15 –20ⱕ l ⱕ 20 R eflecti ons collected/uni que 15577/3885 [R int = 0.1318] 19265/3481 [R int = 0.0337] 12337/38 20 [R int = 0.0199] 17779/4088 [R int = 0.0299] Completeness to θ = 25.00°: 99.7% to θ = 27.00°: 99.9% to θ = 25.00°: 99.9% to θ = 25.00°: 100.0% Max./min. transmission 0.9 83/0.791 0.955/0.705 0.927/0.806 0.8 45/0.762 Dat a/res traint s/par ameters 3885/18/302 3481/0/2 10 3820/2/2 64 4088/0/2 75 Goodness-of-fi t on F 2 1.182 1.0 40 1.057 1.039 Final R indices [I⬎ 2σ(I)] R 1 = 0.0794, wR 2 = 0.1627 R 1 = 0.0214, wR 2 = 0.0487 R 1 = 0.0328, wR 2 = 0.0925 R 1 = 0.0246, wR 2 = 0.0572 R indices (all data) R 1 = 0.1270, wR 2 = 0.1763 R 1 = 0.0254, wR 2 = 0.0505 R 1 = 0.0381, wR 2 = 0.0968 R 1 = 0.0282, wR 2 = 0.0593 Lar gest dif f. peak/ho le [eÅ –3 ] 1.694/–1.350 0.432/–0.405 1.573/–0.504 0.7 71/–0.515 CCDC-805122 (for 2), -805123 (for 4), -805124 (for 5), -805125 (for 6), -805126 (for 7), -805127 (for 8), -805128 (for 9), -805118 (for 10), -805119 (for 11), -805120 (for 12), and -805121 (for 13) contain Eur. J. Inorg. Chem. 2011, 2394–2404 © 2011 Wiley-VCH Verlag GmbH & Co. KGaA, Weinheim www.eurjic.org 2403 the supplementary crystallographic data for this paper. These data can be obtained free of charge from The Cambridge Crystallographic Data Centre via www.ccdc.cam.ac.uk/data_request/cif. H. Khaledi, H. M. Ali, M. M. Olmstead FULL PAPER Acknowledgments Financial support from the University of Malaya is highly appreciated (FRGS grant number FP004/2010B).[1] Z. He, C. He, Z.-M. Wang, E.-Q. Gao, Y. Liu, C.-H. Yan, Dalton Trans. 2004, 502–504.[2] D. A. Beauchamp, S. J. Loeb, Chem. Commun. 2002, 2484– 2485.[3] J. E. Beves, B. E. Chapman, P. W. Kuchel, L. F. Lindoy, J.McMurtrie, M. McPartlin, P. Thordarson, G. Wei, Dalton Trans. 2006, 744–750.[4] L. Carlucci, G. Ciani, D. M. Proserpio, Chem. Commun. 2004, 380–381.[5] X.-H. Bu, W. Chen, S.-L. Lu, R.-H. Zhang, D.-Z. Liao, W.-M.Bu, M. Shionoya, F. Brisse, J. Ribas, Angew. Chem. 2001, 113, 3301; Angew. Chem. Int. Ed. 2001, 40, 3201–3203.[6] X. Li, R. Cao, Z. Guo, Y. Wang, X. Zhu, J. Mol. Struct. 2006, 798, 64–68.[7] M. Helliwell, A. Afgan, M. M. Baradarani, J. A. Joule, Acta Crystallogr., Sect. E 2006, 62, o737.[8] H. Khaledi, S. M. Saharin, H. M. Ali, W. T. Robinson, M. A.Abdulla, Acta Crystallogr., Sect. E 2009, 65, o2585.K.[9] Neuvonen, C. Zewi, H. Lönnberg, Acta Chem. Scand. 1996, 50, 1137–1142.[10] B. Chiari, A. Cinti, O. Crispu, F. Demartin, A. Pasini, O.Piovesana, J. Chem. Soc., Dalton Trans. 2001, 3611–3616.[11] H. Tamura, K. Ogawa, R. Ryu, M. Tanaka, T. Shono, I. Masuda, Inorg. Chim. Acta 1981, 50, 101–109.[12] U. Casellato, P. Guerriero, S. Tamburini, P. A. Vigato, R. Graziani, Inorg. Chim. Acta 1986, 119, 75–82.[13] D. Pucci, A. Bellusci, A. Crispini, M. Ghedini, M. La Deda, Inorg. Chim. Acta 2004, 357, 495–504.[14] A. W. Addison, T. N. Rao, J. Reedijk, V. J. Rijn, G. C. Verschoor, J. Chem. Soc., Dalton Trans. 1984, 1349–1356.[15] D.-C. Wen, S.-X. Liu, J. Ribas, Inorg. Chem. Commun. 2007, 10, 661–665.www.eurjic.org © 2011 Wiley-VCH Verlag GmbH & Co. KGaA, Weinheim Eur. J. Inorg. Chem. 2011, 2394–24042404 [16] A. L. Spek, PLATON, Utrecht University, Utrecht, The Netherlands, 2010.[17] R. W. Saalfrank, R. Harbig, O. Struck, E.-M. Peters, K. Peters, H. G. von Schnering, Z. Naturforsch. B: J. Chem. Sci. 1996, 51, 399–408.[18] X.-Y. Qiu, Acta Crystallogr., Sect. E 2006, 62, m1091.[19] Y.-N. Liu, G. Orlowski, G. Schatte, H.-B. Kraatz, Inorg. Chim.Acta 2005, 358, 1151–1161.[20] H. Iida, Y. Yuasa, C. Kibayashi, Y. Iitaka, J. Chem. Soc., Dalton Trans. 1981, 2212–2216.[21] A. J. Canty, N. J. Minchin, L. M. Engelhardt, B. W. Skelton, A. H. White, Aust. J. Chem. 1988, 41, 651–665.[22] M. Mikuriya, K. Minowa, J.-W. Lim, Bull. Chem. Soc. Jpn.2001, 74, 331–332.[23] S. M. O. Quintal, H. I. S. Nogueira, V. Felix, M. G. B. Drew, New J. Chem. 2000, 24, 511–517.[24] J.-F. Ma, Y. Kojima, Y. Yamamoto, J. Organomet. Chem. 2000, 616, 149–156.[25] M. H. Johansson, A. Oskarsson, Acta Crystallogr., Sect. C 2001, 57, 1265–1267.[26] C. G. Anklin, P. S. Pregosin, J. Organomet. Chem. 1983, 243, 101–109.[27] A. Albinati, C. G. Anklin, F. Ganazzoli, H. Ruegg, P. S. Pregosin, Inorg. Chem. 1987, 26, 503–508.[28] F. Ozawa, I. Yamagami, M. Nakano, Chem. Lett. 1989, 125– 128.[29] J. Vicente, J.-A. Abad, A. D. Frankland, M. C. Ramirez de Arellano, Chem. Eur. J. 1999, 5, 3066–3075.[30] F. Paul, J. Fischer, P. Ochsenbein, J. A. Osborn, Angew. Chem.1993, 105, 1687; Angew. Chem. Int. Ed. Engl. 1993, 32, 1638– 1640.[31] M. Brookhart, M. L. H. Green, G. Parkin, Proc. Natl. Acad.Sci. USA 2007, 104, 6909–6914.[32] Y. Zhang, J. C. Lewis, R. G. Bergman, J. A. Ellman, E. Oldfield, Organometallics 2006, 25, 3515–3519.[33] Bruker APEX2, SAINT and SADABS, Bruker AXS Inc., Madison, WI, USA, 2007.[34] G. M. Sheldrick, Acta Crystallogr., Sect. A 2008, 64, 112–122.Received: January 16, 2011 Published Online: April 7, 2011 | [] | [] | ["[Cd(C 13 H 12 NO 2 ) 2 (CH 4 O) 2 ]", "C 28 H 32 CdN 2 O 6"] | ["CdCl 2 .2H 2 O--15.4 mg, 0.1 mmol"] | [] | ["MDPhH 3 IDC--27.6 mg, 0.1 mmol"] | ["160 \nC"] | ["three days"] | ["H 2 O--7 mL"]
ncomms1654 | [Ni 3 (µ 3 -OH)(pvba) 3 (bpdc) 1.5 ]·16.5DMA·CH 3 OH·10.5H 2 O (IVc) was prepared by mixing Ni(NO 3 ) 2 .6H 2 O (870 mg, 3.0 mmol), Hpvba (670 mg, 3 mmol), H 2 bpdc (380 mg, 1.5 mmol) and NaOH (280 mg, 7.0 mmol) in DMA at 160 °C (yield 280 mg, ca. 10%). EA calculated (%) for C 130 H 216.5 N 19.5 O 41 Ni 3 : C 54.12, H 7.56, N 9.47; found: C 53.14, H 7.22, N 9.48. | [] | [] | ["[Ni 3 (µ 3 -OH)(pvba) 3 (bpdc) 1.5 ]·16.5DMA·CH 3 OH·10.5H 2 O", "C 130 H 216.5 N 19.5 O 41 Ni 3"] | ["Ni(NO 3 ) 2 .6H 2 O--870 mg, 3.0 mmol"] | ["NaOH--280 mg, 7.0 mmol"] | ["Hpvba--670 mg, 3 mmol", "H 2 bpdc--380 mg, 1.5 mmol"] | ["160 °C"] | [] | ["DMA--not specified", "CH 3 OH--not specified", "H 2 O--not specified"]
zaac.200800175 | Synthesis of Complexes {[Zn(trz)(mb)] · H 2 O} n (1). A solution containing Hmb (6.8 mg, 0.05 mmol) and Htrz (7.2 mg, 0.1 mmol) in CH 3 OH (5 mL) was carefully layered onto a buffer layer of ethyl acetate (2 mL) in a straight glass tube, below which an aqueous solution of Zn(OAc) 2 ·2H 2 O (22 mg, 0.1 mmol) was placed. Upon slow evaporation of the mixture at room temperature, colorless block crystals appeared on the wall of the tube within two weeks, washed with ethanol and water and dried in air. Yield: 60 % based on Zn. Anal.Calcd. for C 10 H 11 ZnN 3 O 3 : C, 41.91; H, 3.87; N, 14.66 %. Found: C, 42,01; H, 4.01; N, 14.89 %. IR (KBr, cm ⫺1 ): 3467vs, 3127w, 2364w, 1609ms, 1543ms, 1514ms, 1412ms, 1392ms, 1293m, 1200w, 1169m, 1091ms, 1039w, 1002m, 860w, 790w, 768ms, 692w, 666ms, 635m, 433w. | [] | [] | ["{[Zn(trz)(mb)] \b· H 2 O} n", "C 10 H 11 ZnN 3 O 3"] | ["Zn(OAc) 2 \b2H 2 O--22 mg, 0.1 mmol"] | [] | ["Hmb--6.8 mg, 0.05 mmol", "Htrz--7.2 mg, 0.1 mmol"] | ["room temperature"] | ["two weeks"] | ["CH 3 OH--5 mL", "ethyl acetate--2 mL"]
j.jcrysgro.2003.12.023 | (tetraethyl orthosilicate): 3H 2 O (deionised water): 0.27C 2 H 8 N 2 (ethylenediamine): 0.02C 4 H 8 O 2 (1,4dioxane). The mixture was stirred at 303 K until homogeneous, transferred to a 200 ml Teﬂon-lined stainless autoclave, and then heated at 433 K for 15 days under autogeneous pressure. DLES-Alt was obtained as the major phase adhered to the inner wall of the autoclave, together with unknown sedimentary deposits in the bottom of the autoclave. DLES-Alt crystals were carefully collected from the inner wall. The crystals were washed with ethanol for three times and dried at 313 K. (EDX point analysis: Found Na 12.88, Al 1.84, P 14.51; Calculated Na 13.58, Al 2.26, P 15.71 wt%.) 2.7. DLES-Alts (C 2 H 16.50 Al 0.33 Na 3 O 13.25 P 2 with hexagonal solid morphology) During the syntheses of DLES-Alt, when the reaction time was altered to 7 days, a small amount of crystals with the solid (herein solid means tubeless) morphology was found to accompany the DLES-Alt. The crystal was designated as DLES-Alts (EDX point analysis: Found Na 17.04, Al 1.86, P 16.48; Calculated Na 17.57, Al 2.27, P 15.78 wt%). | [] | [] | ["DLES-Alt", "DLES-Alts"] | [] | [] | ["tetraethyl orthosilicate--NaN", "C 2 H 8 N 2 (ethylenediamine)--0.02", "C 4 H 8 O 2 (1,4dioxane)--NaN"] | ["433 K"] | ["15 days", "7 days"] | ["deionised water--0.27"]
b909838k | Calculated for C 12 H 8 CuN 4 S 2 (335.9): C 42.91, H 2.40, N 16.68, S 19.09; found: C 42.48, H 2.24, N 16.21, S 18.88. IR (KBr): n max = 3431 (b), 3073 (w), 2918 (w), 2107 (vs), 1609 (m), 1534 (w), 1491 (w), 1413 (w), 1319 (w), 1229 (m), 1072 (w), 1015 (w), 809 (m), 727 (w), 643 (w), 582 (w), 505 (w), 471 (w) cm -1 (see Fig. S6 in the ESI†).Elemental analysis of the residues obtained in the thermal decomposition.(A) Isolated after the ﬁrst heating step (see Thermoanalytic Investigations) for [Cu(NCS) 2 (pyrimidine) 2 ] n (1). Calculated for [{Cu(NCS) 2 } 2 (pyrimidine)] n : C 21.86, H 0.92, N 19.12, S 29.18; found C 21.86, H 1.03, N 18.92, S 28.58. (B) Isolated after the ﬁrst heating step for [Cu(NCS) 2 (pyrazine)] n (2). Calculated for [(CuNCS) 2 (pyrazine)] n + (NCS) 2 : C 21.86, H 0.92, N 19.12, S 29.18; found C 19.90, H 0.62, N 17.85, S 31.15. (C) Isolated after the ﬁrst heating step for [Cu(NCS) 2 (4,4¢-bipyridine)] n (3).Calculated for [(Cu(NCS) 2 (4,4¢-bipyridine)] n + (NCS) 2 : C 32.61, H 1.56, N 16.30, S 24.88; found C 32.74, H 1.66, N 16.22, S 24.75. | [] | [] | ["C 12 H 8 CuN 4 S 2"] | [] | [] | [] | [] | [] | []
j.ica.2011.02.016 | 2.3. Preparation of {[Cd 2 (ip) 2 (H 2 O) 2 (4-bpfp)]7H 2 O} n (1) Cd(NO 3 ) 2 4H 2 O (29.9 mg, 0.0972 mmol), isophthalic acid (16.0 mg, 0.0972 mmol) and 4-bpfp (28.7 mg, 0.0972 mmol) were placed into 5 mL distilled H 2 O in a 15 mL screw-cap vial, along with 1 mL of a 1.0 M NaOH solution. The vial was sealed and heated in an oil bath at 90 °C for 48 h, and then cooled slowly to 25 °C. Colorless crystals of 1 (16 mg, 33% yield based on Cd) were isolated after washing with distilled water and acetone, and drying in air.Anal. Calc. for C 32 H 42 Cd 2 N 4 O 19 1: C, 38.61; H, 4.25; N, 5.63. Found: C, 38.29; H, 4.14; N, 5.28%. IR (cm 1 ): 1633(m), 1600(m), 1552(m), 1496(w), 1465(m), 1431(m), 1408(m), 1381(s), 1282(m), 1255(m), 1213(m), 1165(w), 1148(w), 1049(w), 1052(w), 1002(m), 966(w), 945(w), 902(w), 840(m), 749(s), 720(vs), 688(m). | [] | [] | ["{[Cd 2 (ip) 2 (H 2 O) 2 (4-bpfp)]7H 2 O} n"] | ["Cd(NO 3 ) 2 4H 2 O--29.9 mg, 0.0972 mmol"] | [] | ["isophthalic acid--16.0 mg, 0.0972 mmol", "4-bpfp--28.7 mg, 0.0972 mmol"] | ["90 \nC"] | ["48 h"] | ["distilled H 2 O--5 mL", "1.0 M NaOH solution--1 mL"]
j.jfluchem.2004.05.007 | The reactor was charged with 1.65 l demineralized water and 6 g ammonium perﬂuorooctanoate. The reactor was sealed, pressured with nitrogen to 100 psi and then vented to 0 psi. This pressure/venting cycle was repeated two times. | [] | [] | [] | ["NaN--NaN"] | [] | ["NaN--NaN"] | [] | [] | ["demineralized water--1.65 l", "ammonium perfluorooctanoate--6 g"]
c6qi00477f | Yellow plate-like crystals. Yield: 0.034 g (69.0%). FTIR, ν: 1162 and 1271 (NO 2 – ), 1596 (C=O) cm –1 . Anal. Calc. for C 13 H 11 N 5 O 3 Pb (492.46) (%): C 31.71, H 2.25 and N 14.22; found: С 31.5, Н 2.4 and N 13.9. Synthesis of [H 2 L]ClO 4 , [PbLN 3 ] n and [Pb 2 (HL) 2 (NO 3 ) 2 (NCS) 2 ] A solution of HL (0.024 g, 0.1 mmol) in MeOH (10 ml) was added dropwise to a solution of Pb(NO 3 ) 2 (0.033 g, 0.1 mmol) in the same solvent (10 ml). To this mixture, a solution of NaClO 4 or NaN 3 or NaNCS (0.024, 0.013 and 0.016 g, respectively; 0.2 mmol) in MeOH (5 ml) was added slowly under stirring. The resulting mixture was stirred at room temperature for 1 h and was left undisturbed for slow evaporation. X-ray suitable crystals were formed during the next days. [H 2 L]ClO 4 . Colorless plate-like crystals. Yield: 0.016 g (47.0%). FTIR, ν: 621 and 1028 (ClO 4 – ), 1698 (C=O), 3448 and 3747 (NH) cm –1 . Anal. Calc. for C 13 H 13 ClN 4 O 5 (340.72) (%): C 45.83, H 3.85 and N 16.44; found: С 45.6, Н 3.7 and N 16.2. [PbLN 3 ] n . | [] | [] | ["[H 2 L]ClO 4", "[PbLN 3 ] n", "[Pb 2 (HL) 2 (NO 3 ) 2 (NCS) 2 ]"] | ["Pb(NO 3 ) 2--0.033 g, 0.1 mmol"] | ["NaClO 4--0.024 g, 0.2 mmol", "NaN 3--0.013 g, 0.2 mmol", "NaNCS--0.016 g, 0.2 mmol"] | ["HL--0.024 g, 0.1 mmol"] | ["room temperature"] | ["1 h"] | ["MeOH--10 ml"]
s10876-018-1358-6 | Synthesis of 1–3 [H 2 (L1)][Cd 2 (SCN) 6 ] 1 To a mixture of CdCl 2 2.5H 2 O (114 mg, 0.5 mmol), NH 4 SCN (76 mg, 1 mmol), and L1 (133 mg, 0.5 mmol) in C 2 H 5 OH (3 mL) and H 2 O (5 mL), a few drops of dilute H 2 SO 4 were added up to pH 2. The mixture was stirred for 6 h, and then ﬁltered. The yellow columnar crystals were obtained after ca. 3 days of slow evaporation from the ﬁltrate. Yield: ca. 20% based on Cd(II). Anal. Calcd for C 22 H 20 N 10 S 6 Cd 2 1: C 31.39, H 2.40, N 16.65. Found: C N N N N N N HN N N N N N N NH L1 L2 L3 Scheme 1 Molecular structures of L1, L2 and L3 J. Wang et al. | [] | [] | ["[H 2 (L1)][Cd 2 (SCN) 6 ]", "C 22 H 20 N 10 S 6 Cd 2 1"] | ["CdCl 2 \n2.5H 2 O--114 mg, 0.5 mmol"] | ["dilute H 2 SO 4--a few drops"] | ["NH 4 SCN--76 mg, 1 mmol", "L1--133 mg, 0.5 mmol"] | [] | ["6 h", "ca. 3 days"] | ["C 2 H 5 OH--3 mL", "H 2 O--5 mL"]
c5ce00478k | ĳDy 2 AgĲIN) 2 ĲBPDC) 2 ĲH 2 O) 4 ]ĴĲNO 3 )Ĵ2H 2 O (4). The compound was synthesized in a manner similar to that for compound 1 except that NdĲClO 4 ) 3 Ĵ6H 2 O was replaced with DyĲClO 4 ) 3 Ĵ6H 2 O (0.171 g, 0.3 mmol). Colorless block crystals of 4 were obtained. | [] | [] | ["Dy 2 Ag(IN) 2 (BPDC) 2 (H 2 O) 4 ](NO 3 ) 2 H 2 O", "NaN"] | ["Dy(ClO 4 ) 3 \b6H 2 O--0.171 g, 0.3 mmol"] | [] | ["BPDC--NaN"] | [] | [] | []
c2dt31937c | 3-AgPF 6 : In a crystallization tube (20 × 4 mm), a solution of compound 3 (5 mg, 4.6 × 10 −3 mmol) in CHCl 3 (1 mL) was layered with a CHCl 3 –iso-PrOH (1/1) mixture (0.1 mL). A solution of AgPF 6 (2.3 mg, 9.2 × 10 −3 mmol) in MeOH (1 mL) was carefully added. Slow diﬀusion in the dark at room temperature produced colourless crystals suitable for X-ray diﬀraction after several days (2.6 mg, 30% yield). Anal. Calcd for (C 64 H 68 N 4 O 4 S 4 )(Ag(PF 6 )) 2 (H 2 O) 0.5 (CHCl 3 ) 2 : C, 43.11%; H, 3.89%; N, 3.05%. Found: C, 43.33%; H, 4.20%; N, 3.05%. | [] | ["several days"] | ["AgPF 6 ", "(C 64 H 68 N 4 O 4 S 4 )(Ag(PF 6 )) 2 (H 2 O) 0.5 (CHCl 3 ) 2"] | ["AgPF 6--2.3 mg, 9.2 × 10 −3 mmol"] | [] | ["compound 3--5 mg, 4.6 × 10 −3 mmol"] | [] | [] | ["CHCl 3--1 mL", "iso-PrOH--0.1 mL", "MeOH--1 mL"]
zaac.200900291 | Yield 0.24 g (84 %). C 25 H 26 FeN 6 O 4 (530.36): C 56.05 (calc 56.62); H 4.95 (4.94); N 15.55 (15.85)%. IR (KBr): ν ˜ = 1558 vs. (CO) cm –1 .MS (DEI + ): m/z = 383 ([FeL2] + + H, 22 %), 382 ([FeL2] + , 96 %), 367 ([FeL2] + –CH 3 , 27 %), 148 (bimm + , 72 %), 81 (bimm + –C 3 H 3 N 2 , 100 %), 43 (COCH 3 + , 71 %). | [] | [] | ["C 25 H 26 FeN 6 O 4"] | [] | [] | [] | [] | [] | []
s2053229620004593 | 2.1.2. Preparation of the ligand hydrochloride, (II).The investigated ligand is soluble in water; however, upon slow evaporation of this solvent, only solid products in the form of powders were obtained. In order to crystallize the compound in the form of its hydrogen chloride, the ligand (0.2 g) was dissolved in 0.5 M HCl (5 ml). The obtained solution was covered with Paraﬁlm and left for slow evaporation. After 2 d, colourless crystals of the ligand hydrogen chloride were obtained in almost quantitative yield, in the form of blocks. | [] | [] | [] | [] | [] | [] | [] | ["2 d"] | ["water--0.2 g", "0.5 M HCl--5 ml"]
ic503032g | Synthesis of [Fe 2 (H 2 O)(C 2 O 4 )][Fe 2 (C 2 H 2 N 3 ) 6 ]·2.5H 2 O (1). A mixture of Fe(ox)·2H 2 O (0.22 g, 1.5 mmol), 1,2,4-triazole (0.42 g, 6 mmol), NaF (50 mg), and H 2 O (10 mL) was heated at 180 °C for 1 week under autogenous pressure. The mixture was cooled to room temperature. Brown prism-shaped crystals from 1, suitable for X-ray structure analysis, were obtained. Yield: 165.1 mg, 56% (based on Fe).Elem anal. Calcd for C 14 H 19 Fe 4 N 18 O 7.5 (782.80): C, 21.48; H, 2.45; N, 32.21. Found: C, 21.25; H, 1.91; N, 31.93. FT-IR (cm −1 ): 1637 s, 1488 s, 1281 s, 1145 s, 986 s, 665 s, 620 s. | [] | [] | ["[Fe 2 (H 2 O)(C 2 O 4 )][Fe 2 (C 2 H 2 N 3 ) 6]·2.5H 2 O", "C 14 H 19 Fe 4 N 18 O 7.5"] | ["Fe(ox)·2H 2 O--0.22 g, 1.5 mmol"] | ["NaF--50 mg"] | ["1,2,4-triazole--0.42 g, 6 mmol"] | ["180 \nC"] | ["1 week"] | ["H 2 O--10 mL"]
b210420m | [Cu(CH 3 CN)(TPTM)]PF 6 (14). An acetonitrile (10 mL) solution of [Cu(CH 3 CN) 4 ]PF 6 (113 mg, 0.303 mmol) was mixed with TPTMH (100 mg, 0.29 mmol) in air. The color of the solution gradually turned to purple, then purple crystals contaminated with a small amount of orange crystals were obtained. The mixture of crystals were isolated by ﬁltration and separated by hand. The yield of purple crystalline 14 was 104 mg (60%). Anal. calc. for C 18 H 15 CuF 6 N 4 PS 3 : C, 36.52; H, 2.55; N, 9.46. Found: C, 36.58, H, 2.55; N, 9.52%. IR (KBr; cm ⫺1 ): 2285(m), 1587 (s), 1559 (m), 1456 (s), 1424 (m), 1284 (m), 1159 (m), 1135 (m), 1048 (w), 1008 (w), 881 (s), 839 (s), 766 (s), 723 (m), 557 (s). | [] | [] | ["[Cu(CH 3 CN)(TPTM)]PF 6", "C 18 H 15 CuF 6 N 4 PS 3"] | ["[Cu(CH 3 CN) 4 ]PF 6--113 mg, 0.303 mmol"] | [] | ["TPTMH--100 mg, 0.29 mmol"] | [] | [] | ["acetonitrile--10 mL"]
c1ce05422h | Synthesis of L 2 The synthesis procedure of L 2 is similar to that of L 1 , except L-Serine (1.05 g, 10 mmol) was used instead of L-Valine. Yield: 64%.1 H NMR [500 MHz, (CD 3 ) 2 SO] d ¼ 3.20–3.22 (m, 1H), 3.64–3.72 (m, 2H), 3.95–3.98 (d, 1H, J ¼ 13.8 Hz), 4.05–4.07 (d, 1H, J ¼ 13.8 Hz), 7.53–7.54 (d, 2H, J ¼ 8.1 Hz), 7.91–7.93 (d, 2H, J ¼ 8.1 Hz). | [] | [] | ["L 2"] | [] | [] | ["L-Serine--1.05 g, 10 mmol"] | [] | [] | []
c3dt53001a | {[Na 3 (µ 3 -1) 2 (µ 2 -1) 2 ](PF 6 ) 3 } n (5). 1-{2-[2-(2-Oxo-pyrrolid-1-yl)ethoxy]-ethyl}-pyrrolid-2-one (0.0975 g, 0.406 mmol) was added to NaPF 6 (0.0511 g, 0.304 mmol) dissolved in acetonitrile (1 mL). The resulting mixture was sonicated for 1 minute. | [] | [] | ["{[Na 3 (\b5-1) 2 (\b2-1) 2 ](PF 6 ) 3 } n", "NaN"] | ["NaPF 6--0.0511 g, 0.304 mmol"] | [] | ["1-{2-[2-(2-Oxo-pyrrolid-1-yl)ethoxy]-ethyl}-pyrrolid-2-one--0.0975 g, 0.406 mmol"] | [] | ["1 minute"] | ["acetonitrile--1 mL"]
j.ica.2013.05.009 | IR (cm 1 ): 3200 (m, br), 1704 (m), 1611 (m), 1511 (m), 1431 (w), 1329 (m), 1304 (m), 1282 (m), 1201 (m), 1093 (s), 1060 (s), 947 (s), 857 (s), 835 (s).3. X-ray crystallography Single crystal X-ray diffraction was performed on single crystals of 1–5 with a Bruker-AXS ApexII CCD instrument at 173 K. Reﬂection data were acquired using graphite-monochromated Mo K a radiation (k = 0.71073 Å). The data was integrated via SAINT [17]. | [] | [] | ["NaN"] | [] | [] | [] | [] | [] | []
b006306l | (Yield: ca. 76%.) Elem. anal. calc. for C 10 H 8 Cl 2 Cu: C~41.33%; H~2.75%; N~9.64%. Found: C~41.1%; H~2.62%; N~9.41%.Ethanolic solutions of 1a and 1b and aqueous solutions of 1c were prepared by treatment of [Cu(2,2'-bipy)Cl 2 ] with 2.1 eq. | [] | [] | ["Cu(2,2'-bipy)Cl 2"] | ["[Cu(2,2'-bipy)Cl 2 ]--not available"] | [] | [] | [] | [] | ["ethanolic solutions--not available", "aqueous solutions--not available"]
ejic.200800274 | Diimine 8: Orange solid, yield 79%. Mixture of three isomers in a 39:45:16 ratio.1 H NMR (400 MHz, CDCl 3 ): δ = 13.36 (s, 1 H, OH, major), 13.31 (s, 2 H, OH, major), 13.30 (s, 2 H, OH, minor), 13.28 (s, 1 H, OH, major), 8.731 (s, 1 H, CH=N, major), 8.727 (s, 2 H, CH=N, minor), 8.701 (s, 2 H, CH=N, major), 8.697 (s, 1 H, CH=N, major), 7.39 (d, 4 J = 2.0 Hz, 1 H, ArH, major), 7.37 (d, 4 J = 2.0 Hz, | [] | [] | ["Diimine 8"] | [] | [] | [] | [] | [] | []
cg501134y | Anal. Calcd for C 32 H 34 NiN 4 O 8 S 2 (1): C, 55.66; H, 4.36; N, 8.66; Ni, 8.09. Found: C, 54.87; H, 4.42; N, 8.58; Ni, 8.26%. IR/cm −1 : 3189 (N−H), 1670 and 1644 (CO), 1530 and 1445 (CN+CC), 1023 and 952 (SO).[Cu(bipy)(H 2 edpba)] n ·3nH 2 O· ndmso (2) and [Cu(bipy)(H 2 edpba)] n ·1.5nH 2 O (3a). CuCl 2 ·2H 2 O (0.416 g, 2.44 mmol) was added in small portions under continuous stirring to the solution described in the synthesis of 1. The clear green solution was allowed to concentrate at room temperature in a hood. Nonrepresentative pale green prismatic crystals of 2 suitable for X-ray diﬀraction experiments were collected from a green polycrystalline powder (3a) after 3 weeks. | [] | [] | ["[Cu(bipy)(H 2 edpba)] n ·3nH 2 O· ndmso", "[Cu(bipy)(H 2 edpba)] n ·1.5nH 2 O"] | ["CuCl 2 \n2H 2 O--0.416 g, 2.44 mmol"] | [] | ["bipy--not provided", "H 2 edpba--not provided"] | ["room temperature"] | ["3 weeks"] | ["ndmso--not provided"]
j.poly.2012.06.088 | 2.3. Synthesis 2.3.1. 2,6-Bis-[(2-hydroxy ethylimino)-methyl]-4-methyl phenol (H 3 bemp) The Schiff base was prepared from the single step condensation reaction of 2,6-diformyl-4-methyl phenol (1.0 g, 6.1 mmol) and 2amino ethanol (0.74 g, 12.2 mmol) in MeOH (40 mL) under reﬂux for 1 h, as reported previously [18].2.3.2. [Cd 2 (H 2 bemp) 2 ](NO 3 ) 2 (1) To a MeOH solution (20 ml) of Cd(NO 3 ) 2 4H 2 O (0.616 g, 2 mmol) a MeOH solution (10 mL) of H 3 bemp (0.5 g, 2 mmol) was added with constant stirring for 30 min. After 15 min, NEt 3 (0.5 mL, 3.58 mmol) was added, and the reaction mixture was stirred for another period of 1 h. The yellow reaction mixture was kept at room temperature for 10 days, during which time yellow prismatic crystals suitable for X-ray diffraction were obtained. The crystals were isolated by ﬁltration and air-dried. Yield: 1.289 g, 73%. Anal. Calc.for C 26 H 38 N 6 O 14 Cd 2 (883.24 g mol 1 ): C, 35.34; H, 4.34; N, 9.51.Found: C, 35.31; H, 4.32; N, 9.46%. UV–Vis spectra [k max ,nm( e , l mol 1 cm 1 )] (MeOH solution): 384 (675), 254 (2608).1 HNMR (400 MHz, DMSO–d 6 , 298 K) d: 2.22 (t, 2H, OH), 2.48 (s, 3H, CH 3 ), 3.45 (t, 4H, CH 2 ), 3.64 (m, 4H, CH 2 ), 7.33 (s, 2H, ArH), 8.36 (s, 2H, imine H). | [] | ["10 days"] | ["2,6-Bis-[(2-hydroxy ethylimino)-methyl]-4-methyl phenol (H 3 bemp)", "[Cd 2 (H 2 bemp) 2 ](NO 3 ) 2"] | ["Cd(NO 3 ) 2 \n4H 2 O--0.616 g, 2 mmol"] | [] | ["2,6-diformyl-4-methyl phenol--1.0 g, 6.1 mmol", "2amino ethanol--0.74 g, 12.2 mmol", "H 3 bemp--0.5 g, 2 mmol", "NEt 3--0.5 mL, 3.58 mmol"] | [] | ["1 h", "30 min", "1 h"] | ["MeOH--40 mL", "MeOH--20 mL", "MeOH--10 mL"]
c4ce00988f | Anal. calcd for C 12 H 32 N 24 Ni 3 O 22 V 6 (1346.39): C 1 0.70, H 2.40, N 24.97; found: C 10.78, H 2.37, N 24.89. IR (KBr pellet, cm −1 ): 3485 (s), 2354 (w), 2329 (w), 1617 (s), 1545 (s), 1221 (s), 1042 (m), 754 (s), 684 (w), 623 (s).Synthesis of [Co 3 (4-atrz) 6 V 6 O 18 ]·4H 2 O(3).The synthesis proce dure of 3 is similar to that of 2,exceptthatCoCl 2 ·6H 2 O (0.119 g, 0.5 mmol) was used instead of NiCl 2 ·6H 2 O. Purple block crystals of 3 were obtained. Yield: 40% (based on Co). | [] | [] | ["[Co 3 (4-atrz) 6 V 6 O 18 ]·4H 2 O", "C 12 H 32 N 24 Ni 3 O 22 V 6"] | ["CoCl 2 ·6H 2 O--0.119 g, 0.5 mmol"] | [] | [] | [] | [] | []
c3ra45456h | Syntheses of [Co(H 2 O) 2 (bimb) 2 ] 2 [SiW 12 O 40 ] (1) A mixture of H 4 SiW 12 O 40 (350 mg, 0.12 mmol), bimb (50 mg, 0.24 mmol), Co(CH 3 COO) 2 (30 mg, 0.12 mmol), and H 2 O (15 mL) was stirred for 1 h. The pH was adjusted to 3 with 1 mol L 1 NaOH and then the mixture was transferred and sealed in a 20 mL Teon-lined stainless steel autoclave, which was heated to 130  C for 72 h. Aer the reactor was slowly cooled to room temperature at a rate of 10  Ch 1 , black block crystals were collected for X-ray analysis. Yield: 44% (based on W). | [] | ["72 h"] | ["[Co(H 2 O) 2 (bimb) 2 ] 2 [SiW 12 O 40 ]", "H 4 SiW 12 O 40"] | ["Co(CH 3 COO) 2--30 mg, 0.12 mmol"] | [] | ["bimb--50 mg, 0.24 mmol"] | ["130 \nC"] | ["1 h"] | ["H 2 O--15 mL"]
j.ultsonch.2017.11.037 | 6 2.2. Synthesis of [Pb 2 (L) 2 (Br) 2 ] n ·H 2 O (1) as single crystals by branch tube method Pb(NO 3 ) 2 (1 mmol, 0.331g), 2-pyridinecarboxylic acid (L) (1 mmol, 0.123g) and KBr (2 mmol, 0.238g) were loaded into one arm of a branch tube and both of the arms were filled slowly by water. The chemical bearing arm was immersed in an oil bath kept at 60 °C. Crystals were formed on the inside surface of the arm kept at ambient temperature after. After 5 days, colorless crystals were deposited in the cooler arm and were filtered off, washed with water and air dried. (0.198g, 47.93% yield based on final product), product 1 (single crystal): Anal. Calc. for C 12 H 8 Br 2 N 2 O 4 Pb 2 ·0.5(H 2 O): C: 17.46, H: 1.08, N:3.38 %; Found C: 17.35, H: 1.04, N:3.28 %. IR (selected bands for compound 1; in cm -1 ):3562(w), 3069(w), 1750(s), 1656(w), 1154(s). 2.3. Synthesis of [Pb 2 (L) 2 (Br) 2 ] n ·H 2 O (1) under ultrasonic irradiation Three microstructures of [Pb 2 (L) 2 (Br) 2 ] n (1) were prepared by sonochemical process. Firstly, a high-density ultrasonic probe was immersed directly into the solution of Pb(NO 3 ) 2 (10 ml, 0.1 M) in water. Then into this solution, a proper volume of KBr (10 ml, 0.1 M) and 2pyridinecarboxylic acid (L) (10 ml, 0.1M) ligand in water solvent was added in a drop wise manner. The solution was irradiated by ultrasounds at 60 W and temperature 30°C. After 30 min, a powder was obtained (complex 1-1, temperatur3: 30°C, reaction time: 30 min, sonication power 60 W, concentration: 0.1 M). Following the above process, the role of temperature and time reaction was studied. Firstly, for the study of the effect related with the reaction time, the reaction described was done for 60 min (complex 1-2, temperature: 30°C, sonication power 60 W, concentration: 0.1 M). Finally, the temperature was increased up to 60 °C (complex 1-3, | [] | [] | ["[Pb 2 (L) 2 (Br) 2 ] n ·H 2 O", "C 12 H 8 Br 2 N 2 O 4 Pb 2 ·0.5(H 2 O)"] | ["Pb(NO 3 ) 2--1 mmol, 0.331g"] | [] | ["2-pyridinecarboxylic acid--1 mmol, 0.123g"] | ["60 °C", "30°C"] | ["5 days", "30 min", "60 min"] | ["KBr--2 mmol, 0.238g"]
j.solidstatesciences.2007.04.006 | For compound 2, 10.2 mg BaCl 2 $2H 2 O and 27.3 mg propanediphosphonic acid were dissolved in 0.9 ml of water and the pH of the solution was adjusted to 7.1 by 2 M NH 3 . The solution was then gelled with 0.1 ml of tetramethoxysilane. After gelling 1 ml of acetone was added on top of the gel as a precipitant. After about two months, a crystal was picked for X-ray diffraction. The metal to diphosphonate ratio was 1:1. Anal.Calc. C, 6.89%; H, 2.19%. Anal. Found C, 6.15%; H, 2.46%.Compound 3 was prepared as a white powder by dissolving 33.0 mg butanediphosphonic acid and 74.1 mg BaCl 2 $2H 2 Oin 2 ml of water and then adjusting the pH to 7 with 2 M NH 3 .After adjusting the pH, 200 m l of ethanol (Primalco 99.6%) was added to the solution to precipitate the compound. After this addition, the solution turned opaque and it was covered with paraﬁlm and left to precipitate. After three days, the solution was ﬁltered and washed with ethanol. Anal. Calc. C, 13.59%; H, 2.85%. Anal. Found C, 13.29%; H, 3.03%. | [] | [] | ["Ba(propanediphosphonic acid)2(H2O)2", "Ba(butanediphosphonic acid)2(H2O)2"] | ["BaCl2 $2H2O--10.2 mg"] | ["tetramethoxysilane--0.1 ml"] | ["propanediphosphonic acid--27.3 mg", "butanediphosphonic acid--33.0 mg"] | [] | ["2 months", "3 days"] | ["water--0.9 ml", "ethanol--200 ml"]
00958972.2019.1574344 | 2.7. Synthesis of [Cu(L2) 2 Cl 2 ] (7) dichloro bis[methyl 2-methyl-3-(pyridine-4carbonylamino)benzoate]copper(II) To a 5 mL water solution of CuCl 2 2H 2 O 0.0426 g (0.2500 mmol), a 10 mL water solution of L2 (0.0812 g, 0.2500 mmol) was added dropwise and then the whole reaction mixture was stirred for 3 h at 60  C. After exposure to air, blue crystals precipitated. The crystals were then filtered off and washed with a small amount of distilled water and MeOH (yield: 0.0490 g, 58% based on L2). | [] | [] | ["[Cu(L2) 2 Cl 2 ]", "dichloro bis[methyl 2-methyl-3-(pyridine-4carbonylamino)benzoate]copper(II)"] | ["CuCl 2 ?2H 2 O--0.0426 g, 0.2500 mmol"] | [] | ["L2--0.0812 g, 0.2500 mmol"] | ["60 \nC"] | ["3 h"] | ["water--5 mL"]
b921324d | 1 HNMR:d 3.62 (s, 3H, OMe), 4.46 (s, 5H, Cp), 6.53 (s, 1H, NH), 6.67–7.53 (m, 20H, Ph).31 PNMR:d 46.9 (s, PPh 3 ). ES-MS (m/z): 713, [M + Na] + .(b) With NaN 3 . A suspension of 1 (100 mg, 0.15 mmol) and NaN 3 (20 mg, 0.3 mmol) in dme (50 ml) was heated under reﬂux for 24 h. Solvent was removed from the now dark red-purple solution and an acetone extract of the residue was puriﬁed by preparative t.l.c. (acetone–hexane, 2/1). The major red-purple band (R f 0.20) contained Ru{N 3 N[Na(OEt 2 )] = CC(CN) = CCPh = C(CN) 2 }(PPh 3 )Cp 3 (107 mg, 88%), obtained as very dark red crystals after recrystallisation from MeCN–Et 2 O. Anal. Found: C, 62.03; H, 4.36; N, 11.88. Calcd (C 41 H 35 N 7 NaOPRu): C, 61.81; H, 4.40; N, 12.31; M, 757. IR (cm -1 ): n(CN) 2194 m, 2220 m; other bands at 1515 m (br), 1459 m (br), 1434 m, 1377 w. | [] | [] | ["Ru{N 3 N[Na(OEt 2 )] = CC(CN) = CCPh = C(CN) 2 }(PPh 3 )Cp 3", "C 41 H 35 N 7 NaOPRu"] | [] | ["NaN 3--20 mg, 0.3 mmol"] | [] | ["reflux"] | ["24 h"] | ["dme--50 ml"]
ic035363p | The carboxyphosphonic acid H 2 O 3 P-CH 2NC 5 H 10COOH‚ 2H 2 O was synthesized starting from piperidine-4-carboxylic acid using a Mannich-type reaction. In a typical experiment 0.05 mol (6.458 g) and 0.05 mol of crystalline phosphoric acid (4.1 g) are dissolved in a mixture of 5 mL of H 2 O und 5 mL of concentrated HCl. The solution is heated to reflux, and 0.052 mol of an aqueous solution of formaldehyde (37%, 3.87 mL) is slowly added. After 2 h the reaction is stopped, and the mixture is slowly cooled to room temperature. The product is obtained as a microcrystalline powder.Characterizations. The micrographs of single crystals of MIL84(Pr) were realized on a JEOL JSM6500F field emission electron microscope.The IR spectrum of MIL-84(Pr), obtained on a Bruker IFS 66v/S (KBr pellet prepared in a glovebox), clearly shows the presence of the vibrational bands characteristic of the -(O-C-O)- and -(OP-O)- groups around 1550 and 1430 cm -1 and 1000 cm -1 , respectively, confirming the presence of the carboxyphosphonate within the solids.The density measurement, performed on MIL-84(Pr) using a Micromeretics apparatus, Accupyc 1330, was 2.05(1) g‚cm -3 (calcd 2.091 g‚cm -3 ).A TGA experiment, performed under a helium atmosphere on MIL-84(Pr) using a Setaram TG-DTA92 apparatus (heating rate 5 °C/min), has shown several weight losses in the 273-873 K range.The residual solid has been identified as praseodymium phosphate (PrPO 4 ). The first loss of 13.7% between 373 and 473 K corresponds to the departure of the free and bound water molecules, while the second loss of 27.5% observed around 773 K corresponds to the departure of organic moieties followed by their partial replacement by oxygen atoms to form the dense PrPO 4 at higher temperatures. These losses are in agreement with the theoretical values (13.4% and 28.7%, respectively).X-ray thermodiffractometry, performed in the furnace of a Siemens D-5000 diffractometer in the θ-θ mode, shows several steps in the decomposition for MIL-84(Pr). | [] | [] | ["H 2 O 3 P-CH 2NC 5 H 10COOH‚ 2H 2 O"] | [] | [] | [] | ["reflux"] | ["2 h"] | ["H 2 O--5 mL", "concentrated HCl--5 mL"]
j.poly.2016.03.002 | 4.2. Synthesis of complexes 1 and 2 A methanol solution (10 mL) of 1, 3-bpp (0.8 mmol) were added dropwise to an methanol solution (10 mL) of Fe(ClO 4 ) 2 4H 2 O (0.4 mmol), Potassium thiocyanate (Potassium Selenocyanate) (0.8 mmol) and a small amount of ascorbic acid (to avoid oxidation of Fe(II)). The resulting yellow solution was ﬁltered after stirred for about 30 min. Red crystals suitable for X-ray single-crystal diffraction were obtained by slow evaporation within two weeks, and collected by ﬁltration. Yield: cacld. 40% (1) and 43% (2). Elemental analysis (%) for 1(C 56 H 56 Fe 2 N 12 S 4 ): Calcd: C, 59.15; H, 4.96; N, 14.78. Found: C, 59.23; H, 4.88; N, 14.72. 2(C 56 H 56 Fe 2 N 12 Se 4 ): Calcd: C, 50.77; H, 4.26; N, 12.68. Found: C, 50.71; H, 4.36; N, 12.64. | [] | ["two weeks"] | [] | ["Fe(ClO 4 ) 2 4H 2 O--0.4 mmol"] | ["Potassium thiocyanate (Potassium Selenocyanate)--0.8 mmol", "ascorbic acid--small amount"] | ["1, 3-bpp--0.8 mmol"] | [] | ["about 30 min"] | ["methanol--10 mL"]
ejic.200800413 | [1,2-Cyclohexanedione bis(4-methylthiosemicarbazonato)]copper(II) ([Cu II HTSM], 2): Synthesised by using a procedure based on that described by Rodriguez-Argüelles et al.[22] Proligand 1 (0.30 g, 1.05 mmol) in ethanol (30 mL) was added to a hot solution of copper(II) acetate monohydrate (0.21 g, 1.05 mmol, 1.0 equiv.) in ethanol (20 mL), and the solution was heated under nitrogen under reflux for 2 h. The reaction mixture was then concentrated under reduced pressure and cooled to room temperature. The precipitate was collected by filtration, washed with hexane (2 ⫻ 5 mL) and diethyl ether (2 ⫻ 10 mL) and then dried in vacuo to give complex 2 as a red/brown microcrystalline solid (0.26 g, 7.5⫻ 10 –4 mol, 71%). C 10 H 16 CuN 6 S 2 (347.95): calcd. C 34.5, H 4.6, N 24.1; found C 34.5, H 4.6, N 24.1. MS (ES + ): m/z = 348.0247 (calcd. 348.0252) [M + H + ]. UV/Vis (DMF): λ max /nm (ε/mol –1 dm 3 m –1 ) = 532 sh (4742⫾ 83), 486 (7545⫾ 133), 353 sh (13200⫾ 241), 316 (23600⫾ 465). HPLC: R t = 14.42 min. Calcd. logP c = 2.00⫾ 0.35. | [] | [] | ["[Cu II HTSM]"] | ["copper(II) acetate monohydrate--0.21 g, 1.05 mmol"] | [] | ["Proligand 1--0.30 g, 1.05 mmol"] | ["reflux"] | ["2 h"] | ["ethanol--30 mL"]
ic0508223 | Preparation of L10. To a solution of S2 (1.42 g, 3.0 mmol) and HCtCC(Me) 2 OH (0.64 mL, 6.6 mmol) in triethylamine (30 mL) were added THF (8 mL), Pd(PPh 3 )Cl 2 (46.0 mg, 0.066 mmol), and CuI (38.0 mg, 0.20 mmol). The mixture was stirred overnight at room temperature. After removal of the solvent under vacuum, the residue was purified on silica gel by column using CH 2 Cl 2 / CH 3 CO 2 Et (2:1, v/v) as the eluent to give 2,5-bis[4-(2′-methyl-3′butyn-2′-olphenyl)]-1,3,4-oxadiazole as a white solid (yield 95%). | [] | [] | ["L10"] | ["Pd(PPh 3 )Cl 2--46.0 mg, 0.066 mmol", "CuI--38.0 mg, 0.20 mmol"] | [] | ["S2--1.42 g, 3.0 mmol", "HCtCC(Me) 2 OH--0.64 mL, 6.6 mmol"] | ["room temperature"] | ["overnight"] | ["triethylamine--30 mL", "THF--8 mL"]
ic8010103 | Synthesis of Lanthanide Complexes 1-3. Nicotinic acid (500 mg, 4.06 × 10 -3 mol) was used as the chelating ligand with lanthanide nitrate salts Ln(NO 3 ) 3 · 6H 2 O (Ln ) Eu (1) 1.35 × 10 -3 mol (632 mg), Gd (2) 1.35 × 10 -3 mol (612 mg), and Tb (3) 1.35 × 10 -3 mol (614 mg)), and the puriﬁed product was isolated as a white powder; yield: Eu 71%, Gd 88%, and Tb 77%. | [] | [] | ["Ln complex 1", "Ln complex 2", "Ln complex 3"] | ["Ln(NO 3 ) 3 · 6H 2 O--Eu 1.35 × 10 -3 mol (632 mg)", "Ln(NO 3 ) 3 · 6H 2 O--Gd 1.35 × 10 -3 mol (612 mg)", "Ln(NO 3 ) 3 · 6H 2 O--Tb 1.35 × 10 -3 mol (614 mg)"] | [] | ["Nicotinic acid--500 mg, 4.06 × 10 -3 mol"] | [] | [] | []
c0ce00397b | {[Eu(Hpdtc)(H 2 O) 2 ]$2H 2 O} n (4). A mixture of H 4 pdtc (0.0510 g, 0.2 mmol), Eu 2 O 3 (0.0528 g, 0.15 mmol), HCl (6 mol L 1 , 2d), and H 2 O (10 mL) was added into a 25 mL Teﬂon high temperature kettle and kept at 130  C for 48 h, and then it was cooled to 100  C at a rate of 2  Ch 1 and to room temperature at a rate of 1  Ch 1 . Colorless crystals of 4 were obtained. Yield 48% based on Eu. Anal. found: C, 22.80; H, 2.21; N, 2.89%; calcd. for C 9 H 10 NO 12 Eu (fw ¼ 475.13): C, 22.94; H, 2.12; N, 2.95%. IR (KBr, cm 1 ): n ¼ 3488s, 3287s, 1682vs, 1574s, 1473s, 1415s, 1348s, 1159m, 825m. | ["100 \nC"] | [] | ["[Eu(Hpdtc)(H 2 O) 2 ]$2H 2 O} n", "C 9 H 10 NO 12 Eu"] | ["H 4 pdtc--0.0510 g, 0.2 mmol", "Eu 2 O 3--0.0528 g, 0.15 mmol"] | ["HCl--6 mol L \n1, 2d"] | [] | ["130 \nC"] | ["48 h"] | ["H 2 O--10 mL"]
cg500350a | Anal. Calcd for C 19 H 22 N 2 S 2 O 8 Cu 2 : C 38.2, H 3.7, N 4.7, S 10.7%.Found: C 38.2, H 3.5, N 4.7, S 10.9%. IR (KBr, cm −1 ): 3437m, 1616s, 1588m, 1486m, 1422m, 1211m, 1072m, 804m, 736m, 498m. | [] | [] | ["C 19 H 22 N 2 S 2 O 8 Cu 2"] | [] | [] | [] | [] | [] | []
s11243-019-00346-y | Synthesis of[Ag(L)(CH 3 OH)]CF 3 SO 3 ·THF A tetrahydrofuran (THF) solution (5mL) of L (3.3mg, 0.01mmol) was slowly diﬀused into a methanol solution (5mL) of AgCF 3 SO 3 (2.6mg, 0.01mmol), resulting in the block-shaped crystals in 59% yield (4.7mg). m.p. 269°C (dec.). Anal. Calcd. for C 30 H 27 N 3 O 11 F 3 SAg: C, 44.90; H, 3.39; N, 5.24. Found: C, 44.88; H, 3.36; N, 5.28. IR (KBr pellet, cm −1 ): 3455, 1747 (C=O), 1607, 1563, 1473, 1412, 1265 (CF 3 SO 3 − ), 1239, 1168, 1115, 1058, 1034, 841, 761, 747, 697, 640. | [] | [] | ["[Ag(L)(CH 3 OH)]CF 3 SO 3 ·THF"] | ["AgCF 3 SO 3--2.6 mg, 0.01 mmol"] | [] | ["L--3.3 mg, 0.01 mmol"] | [] | [] | ["THF--5 mL", "methanol--5 mL"]
c1ce05520h | [Fe III 2 (bppd) 6 Ag 3 ](NO 3 ) 3 (4). A solution of AgNO 3 (19.3 mg, 0.114 mmol) in H 2 O (10 mL) was slowly added (in about 10 min) to compound 1a (54.2 mg, 0.0741 mmol) dissolved in EtOH (10 mL). The mixture was left under stirring for 16 h. The red solid was collected on a B € uchner funnel by ﬁltration, washed with EtOH and dried in air to obtain pure 4 (yield 81%). Samples of compound 4, showing lower crystallinity, have also been obtained using CH 3 CN solution of AgNO 3 and THF solution of 1a (yield 83%). IR (KBr) n max /cm 1 3418b, 3111, 3044m, 1578vs, 1523vs, 1486vs, 1420vs, 1384vs, 1364sh, 1318s, 1303vs, 1223s, 1062s, 944m, 849m, 785s, 718m, 698m, 664w, 622s, 543s, 477m. | [] | [] | ["[Fe III 2 (bppd) 6 Ag 3 ](NO 3 ) 3 ", "4"] | ["AgNO 3 --19.3 mg, 0.114 mmol"] | [] | ["compound 1a--54.2 mg, 0.0741 mmol"] | [] | ["16 h"] | ["H 2 O --10 mL", "EtOH --10 mL", "CH 3 CN--NaN", "THF--NaN"]
chem.201504576 | [In 3 (OH) 3 (popha) 2 (4,4’-bipy)]·4H 2 O(InPF-18),CHsynthesis:amixture of H 3 popha (0.119 g, 0.343 mmol), 4,4’-bipy (0.047 g, 0.343 mmol), and In(OAc) 3 (0.100 g, 0.343 mmol) in distilled water (10 mL) was heated in aTeflon-lined stainless steel autoclave at 1808Cfor 18 h. After cooling to room temperature, colorless crystals formed were isolated by filtration and washed with distilled water,ethanol, and acetone to give colorless crystals of InPF-18 (0.350 g, 81%). MW synthesis:H 3 popha (0.040 g, 0.114 mmol), 4,4’bipy (0.016 g, 0.114 mmol), In(OAc) 3 (0.033 g, 0.114 mmol), and water (2 mL) were placed in aglass vial and submitted to MW radiation by using adynamic method at 1808Cwith vigorous stirring (30 min, 200 W, 11 bar) to give the product InPF-18 (0.096 g, 96 %). | [] | [] | ["In 3 (OH) 3 (popha) 2 (4,4'-bipy)·4H 2 O", "InPF-18"] | ["In(OAc) 3--0.100 g, 0.343 mmol"] | [] | ["H 3 popha--0.119 g, 0.343 mmol", "4,4'-bipy--0.047 g, 0.343 mmol"] | ["1808C", "1808C"] | ["18 h", "30 min"] | ["distilled water--10 mL"]
s0020-1693(02)01135-0 | {[Zn 2 L 1b (HCOO)](ClO 4 )} n (2b) was prepared in a similar manner except [Zn 2 L 1b (H 2 O) 2 ](ClO 4 ) 2 (0.405 g, 0.5 mmol) and 2-methylpyrazine (0.094 g, 1 mmol) were used. Yield: 78%. Anal. Calc. for [C 22 H 20 Cl 2 N 4 O 2 Zn 2 ×/ (HCOO)](ClO 4 )(H 2 O) 2 : C, 33.68; H, 3.08; N, 7.14.Found: C, 34.01; H, 3.05; N, 7.38%. Main IR (cm 1 ): 1641(C /N), 1558, 1325 and 771(O/C/O), 1109, 1084 and 625 (ClO 4  ).1 H NMR (D 2 O): d 8.64(s, 1H, HCOO), 8.48(s, 4H, HC /N), 7.57 (s, 4H, phenyl), 4.13 (t, 8H, CH 2 ), 2.26 (m, 4H, CH 2 ). ES MS: m/z 286 [Zn 2 L 1b ] 2 /2. | [] | [] | ["{[Zn 2 L 1b (HCOO)](ClO 4 )} n", "[C 22 H 20 Cl 2 N 4 O 2 Zn 2 ×/ (HCOO)](ClO 4 )(H 2 O) 2"] | ["[Zn 2 L 1b (H 2 O) 2 ](ClO 4 ) 2--0.405 g, 0.5 mmol"] | [] | ["2-methylpyrazine--0.094 g, 1 mmol"] | [] | [] | []
ch13630 | The yield was ,24.5 mg (32 %, based on Nd). Anal. Calc. for C 30 H 32 N 5 O 10 Nd: C 46.99, H 4.21, N 9.13. Found: C 47.13, H 4.07, N 9.23 %. n max (KBr)/cm 1 3373(m), 2926(m), 2359(m), 1618(m), 1584(vs), 1556(m), 1470(w), 1370(w), 1350(s), 1231 (m), 1105(w), 1010(s), 938(w), 900(m), 856(s), 803(vs), 757 (m), 726(w), 709(m).Synthesis of {(NH 4 )[Pr(bcpp) 2 ]2H 2 O} n (4) The same synthetic method as that for 1 was used except that EuCl 3 6H 2 O was replaced by PrCl 3 7H 2 O (37.3 mg, 0.1 mmol). The yield was ,16.0 mg (21 %, based on Pr). Anal.Calc. for C 30 H 32 N 5 O 10 Pr: C 47.19, H 4.22, N 9.17. Found: C 47.29, H 4.05, N 9.39 %. n max (KBr)/cm 1 3386(m), 2922(w), 2798(w), 2359(m), 1583(m), 1557(vs), 1491(w), 1420(m), 1401(m), 1347(s), 1230(w), 1083(w), 1020(m), 913(w), 802(m), 771(m), 726(m), 704(m). | [] | [] | ["{(NH 4 )[Pr(bcpp) 2 ]2H 2 O} n", "C 30 H 32 N 5 O 10 Pr"] | ["PrCl 3 7H 2 O--37.3 mg, 0.1 mmol"] | [] | ["bcpp--not provided"] | [] | [] | []
acs.inorgchem.9b03550 | [Bi(Ph) 2 (C 8 H 7 N 4 S)] (1a). Following GP1, 1-(p-tolyl)-1H-tetrazole5-thiol (90 mg, 0.47 mmol) and BiPh 3 (247 mg, 0.56 mmol) were stirred in 7 mL of methanol. The title compound was isolated as lightorange crystals (190 mg, 73%).1 H NMR (400 MHz, DMSO-d 6 ): δ 8.30−8.23 (m, 4H), 7.59 (t, J = 7.4 Hz, 4H), 7.55−7.49 (m, 2H), 7.39−7.33 (m, 4H), 2.37 (s, 3H).13 C NMR (101 MHz, DMSO-d 6 ): δ 157.6, 139.2, 137.8, 137.3, 132.0, 131.3, 130.3, 129.8, 127.7, 124.3, 20.7. IR (ﬁlm, cm −1 ): ν 3047 (C−H), 1370 (C−N), 821 (C−S). Mp: 184−186 °C. MS (ESI). Calcd for C 20 H 17 BiN 4 S: m/z 555.1059 [(M +H) + ]. Elem anal. Calcd C, 43.31; H, 3.09; N, 10.11. Found: C, 43.58; H, 2.96; N, 10.00. CCDC 1968625.[Bi(Ph) 2 (C 9 H 10 N 5 S)] (1b). Following GP1, 1-(4-dimethylamino)phenyl)-1H-tetrazole-5-thiol (100 mg, 0.45 mmol) and BiPh 3 (237 mg, 0.54 mmol) were stirred in 7 mL of methanol. The title compound was isolated as light-orange crystals (150 mg, 57%).1 H NMR (400 MHz, DMSO-d 6 ): δ 8.28−8.23 (m, 4H), 7.58 (dd, J = 8.2 and 7.0 Hz, 4H), 7.40−7.31 (m, 4H), 6.82−6.76 (m, 2H), 2.95 (s, 6H). | [] | [] | ["[Bi(Ph) 2 (C 8 H 7 N 4 S)] (1a)", "[Bi(Ph) 2 (C 9 H 10 N 5 S)] (1b)"] | ["BiPh 3--247 mg, 0.56 mmol", "BiPh 3--237 mg, 0.54 mmol"] | [] | ["1-(p-tolyl)-1H-tetrazole5-thiol--90 mg, 0.47 mmol", "1-(4-dimethylamino)phenyl)-1H-tetrazole-5-thiol--100 mg, 0.45 mmol"] | [] | [] | ["methanol--7 mL"]
b206680g | [AgL][NO 3 ]. 0.17 g of AgNO 3 (1 mmol) was added to a methanol solution of L (0.33 g, 1 mmol). A white precipitate appeared immediately and the mixture was stirred for 1 h at room temperature. The white solid collected after ﬁltration was washed with an excess of methanol. Colorless crystals were obtained by slow evaporation of a CH 3 CN solution of the compound. Yield 65%. 1 H NMR (CD 3 CN, δ) 8.93 (2H, s, H2-py), 8.65 (2H, d, H4-py), 8.07 (2H, d, H6-py), 7.4 (2H, t, 5H-py), 7.14 (2H, s, NH), 3.35 (4H, t, N–CH 2 ), 1.58 (4H, p, N–CH 2 –CH 2 ), 1.42 (4H, p, N–CH 2 –CH 2 –CH 2 ). Anal Calcd(%) for C 18 H 22 N 5 O 5 Ag: C, 43.56; H, 4.44; N, 14.11. Found(%): C, 43.44; H, 4.62; N, 13.91. IR (cm ⫺1 ), ν(NO 3 ), 1384 (s). ES-MS: M ⫹ , 433.4; [M ⫹ 2] ⫹ , 435. | [] | [] | ["[AgL][NO 3 ]", "C 18 H 22 N 5 O 5 Ag"] | ["AgNO 3--0.17 g (1 mmol)"] | [] | ["L--0.33 g, 1 mmol"] | ["room temperature"] | ["1 h"] | ["methanol--solution", "CH 3 CN--solution"]
c1dt10236b | [Ag 3 (pcp)(pcpH)] (4). When cyclohexylphosphonic acid (CPA) was treated with AgNO 3 in the molar ratio of 1 : 3 in acetonitrile at 120 ◦ C for 3 days, colorless crystals of prism- and needle-shape are obtained simultaneously. PXRD reveals that the prism-like crystals are a single phase of 4 (Fig. S10a, ESI†). IR spectra of the two types of crystals are very similar (Fig. S10b, ESI†) except that the peaks of 2157 and 2137 cm -1 are absent in 4, while existent in the needle-like phase. The result indicates that the needle-like phase could be a mixture of 4 and an unrecognized cyanide compound. | [] | [] | ["[Ag 3 (pcp)(pcpH)]", "CPA"] | ["AgNO 3--in the molar ratio of 1 : 3"] | [] | ["CPA--not specified"] | ["120 ◦ C"] | ["3 days"] | ["acetonitrile--not specified"]
j.molstruc.2012.08.038 | 2.1.1. [Li 6 L 6 (THF) 6 ]C 6 H 5 Me complex (II) Metallic lithium (7 mg, 1 mmol) was dissolved in methanol (2 mL). HL (248 mg, 1 mmol) was added to the solution with stirring. The resulting solution was evaporated to dryness in a vacuum using a water-jet pump. The residue was dissolved in a hot (60 °C) THF (3 mL), then toluene (2 mL) and hexane (2 mL) were added successively. Crystals suitable for X-ray diffraction analysis were formed by slow cooling of the reaction mixture to room temperature in a water bath. The yield was 287 mg (84%). The complex starts to decompose at 80 °C with loss of THF. | [] | [] | ["Li 6 L 6 (THF) 6 ]C 6 H 5 Me complex (II)"] | ["metallic lithium--7 mg, 1 mmol"] | [] | ["HL--248 mg, 1 mmol"] | [] | [] | ["methanol--2 mL", "THF--3 mL", "toluene--2 mL", "hexane--2 mL"]
s11243-014-9891-0 | Preparation of complex 1 A mixture of H 2 L 1 (148 mg, 0.5 mmol), phen (99 mg, 1.2 mmol) and MnCl 2 2H 2 O (324 mg, 2 mmol) was dissolved in water (15 mL). The resultant solution was sealed in a Teﬂon-lined stainless autoclave and heated to 160 °C.After keeping in these conditions for 3 days, the reaction vessel was allowed to cool. Yellow single crystals suitable for X-ray analysis were obtained after cooling to room temperature. Yield: *40 % based on H 2 L 1 . Calcd. (%) for C 56 H 42 N 4 O 19 Mn 2 : C, 56.8; H, 3.6, N, 4.7; found (%): C, 56.3; H, 3.9, N, 4.3. IR (KBr pellet, cm -1 ): 3,374 s(br), 3,075 w, 1,689 s, 1,567 s, 1,517 s, 1,466 m, 1,438 w, 1,407 s, 1,326 s, 1,275 s, 1,232 w, 1,167 w, 1,137 w, 1,094 w, 1,008 w, 865 w, 844 w, 827 m, 807 w, 783 w, 770 m, 727 m, 711 s, 686 m, 614 w, 421 w. | [] | [] | ["complex 1", "C 56 H 42 N 4 O 19 Mn 2"] | ["MnCl 2 \n2H 2 O--324 mg, 2 mmol"] | [] | ["H 2 L 1--148 mg, 0.5 mmol", "phen--99 mg, 1.2 mmol"] | ["160 \n°C"] | ["3 days"] | ["water--15 mL"]
j.ica.2007.05.015 | Anal. Calc. for C 24 H 28 AgClN 8 O 4 (635.86): C, 45.33; H, 4.44; N, 17.62; found: C, 45.37; H, 4.41; N, 17.58%. FTIR (KBr, cm 1 ): 3393 (s), 3184 (w), 2938 (m), 2883 (m), 1623 (s), 1610 (s), 1580 (s), 1490 (s), 1468 (s), 1449 (s), 1331 (m), 1281 (s), 1168 (s), 1100 (s), 994 (m), 92 8 (m), 695 (m), 623 (m). | [] | [] | ["C 24 H 28 AgClN 8 O 4 "] | [] | [] | [] | [] | [] | []
c3ce41213j | Some yellow crystals suitable for X-ray diffraction analysis were obtained. Yield: 23%. Anal. Calc. for C 32 H 38 N 10 O 18 Zn 3 (1046.83): C, 36.68; H, 3.63; N, 13.37. Found: C, 36.62; H, 3.59; N, 13.30%. IR data (KBr, cm −1 ): 3436, 3218, 3140, 3086, 2984, 2872, 1688, 1644, 1627, 1583, 1516, 1446, 1365, 1319, 1292, 1237, 1186, 1124, 1091, 1023, 1010, 815, 795, 663, 544, 497, 435. | [] | [] | ["C 32 H 38 N 10 O 18 Zn 3"] | [] | [] | [] | [] | [] | []
ejic.201301258 | C 14 H 18 O 15 S 2 Th (722.44): calcd. C 23.28, H 2.51, S 8.88; found C 22.98, H 2.44, S 8.78.[(UO 2 ) 3 K(4-SB)O(OH) 3 (H 2 O) 1.5 ]·0.5H 2 O (3): Potassium 4-sulfobenzoate (24 mg, 0.10 mmol), UO 2 (NO 3 ) 2 ·6H 2 O (50 mg, 0.10 mmol) and demineralized water (1 mL) were placed in a 10 mL tightly closed glass vessel and heated at 180 °C under autogenous pressure. Light yellow crystals of complex 3 were deposited in low yield within two weeks. The yield was not improved upon more prolonged heating. | [] | [] | ["C 14 H 18 O 15 S 2 Th", "[(UO 2 ) 3 K(4-SB)O(OH) 3 (H 2 O) 1.5 ]·0.5H 2 O"] | ["UO 2 (NO 3 ) 2 ·6H 2 O--50 mg, 0.10 mmol"] | [] | ["Potassium 4-sulfobenzoate--24 mg, 0.10 mmol"] | ["180 \nC"] | ["two weeks"] | ["demineralized water--1 mL"]
s1600536811007732 | Experimental An ethanol solution (5 ml) containing 2-propyl-1H-imidazole-4,5-dicarboxylic acid (1 mmol, 0.198 g) was added dropwise to a water solution (10 ml) containing NaOH (0.5 mmol, 0.040 g). After stirring for 6 h, the solution was filtered. The filtered solution were evaporated for several days in air and colorless block-shaped crystals suitable for single-crystal X-ray diffraction were obtained (yield: 80% based on the ligand). | [] | ["several days"] | [] | [] | ["NaOH--0.5 mmol, 0.040 g"] | ["2-propyl-1H-imidazole-4,5-dicarboxylic acid--1 mmol, 0.198 g"] | [] | ["6 h"] | ["ethanol--5 ml", "water--10 ml"]
acs.cgd.0c00287 | 6 C 10 H 16 AgBF 4 N 4 S 2 (FW = 451.07): C, 26.63; H, 3.58; N, 12.42; S 14.22 %. Found: C, 27.04; H, 3.65; N, 12.80; S, 14.38 %. IR (ATR, ν max /cm ‒1 ): 3384 (w), 2998 (w), 2978 (w), 2928 (w), 2867 (w), 2225 (vs), 1446 (m), 1393 (m), 1343 (m), 1285 (m),1161 (m), 1098 (m), 1059 (s), 979 (m), 946 (m), 714 (w), 531 (w), 507 (w). | [] | [] | ["C 10 H 16 AgBF 4 N 4 S 2 "] | [] | [] | [] | [] | [] | []
cryst8010006 | Zn 2 (BzOip) 2 (H 2 O) · 0.22MeOH · 0.23H 2 O from methanol: 269 mg, 0.38 mmol, 77%. Elemental analysis Calcd for C 30.22 H 23.34 O 11.45 Zn 2 C: 51.82 H: 3.36, Found C: 51.60 H: 2.86%. | [] | [] | ["Zn 2 (BzOip) 2 (H 2 O)"] | [] | [] | [] | [] | [] | ["methanol--0.22MeOH · 0.23H 2 O"]
ejic.201402730 | [Ag 3 (L) 2 (Me 2 SO) 4 ]3NO 3 ·2Me 2 SO·CH 3 OH (3): A solution of AgNO 3 (51 mg, 0.3 mmol) in methanol (5 mL) was mixed with a solution of L (114 mg, 0.2 mmol) in methanol (5 mL), and the resulting solid was filtered and dried in vacuo. Slow diffusion of methanol into a solution of the crude product in DMSO afforded colorless crystals of 3 in 5 days, yield 113 mg (61%); m.p. 215 °C (dec.). IR (KBr pellet): ν ˜ = 3434 (br), 1731 (s), 1693 (s), 1598 (w), 1562 (w), 1407 (m), 1384 (s), 1365 (s), 1326 (m), 1282 (s), 1220 (w), 1130 (m), 1062 (w), 1025 (w), 995 (w), 854 (w), 761 (m), 705 (m), 678 (w), 404 (m) cm –1 .C 59 H 64 Ag 3 N 15 O 30 S 2 (1850.98): calcd. C 38.28, H 3.49, N 11.35; found C 38.40, H 3.35, N 11.44.Reduction to Silver(0) Particles: Ascorbic acid (0.01 mmol, 1.8 mg) in DMSO (0.5 mL) was added to a solution of [Ag 3 (L) 2 ]3X (X – = BF 4 – , ClO 4 – , and NO 3 – ) crystals (0.01 mmol) in DMSO (1 mL) at room temperature. After 1 h and 24 h, each reduced sample was dried.Crystal Structure Determination: X-ray data were collected with a Bruker SMART automatic diffractometer with graphite-monochromated Mo-K α radiation (λ = 0.71073 Å) and a CCD detector at –25 °C. Thirty-six frames of two-dimensional diffraction images were collected and processed to obtain the cell parameters and orientation matrix. The data were corrected for Lorentz and polarization effects. The absorption effects were corrected by using the multi-scan method (SADABS).[49] The structures were solved by using the direct method (SHELXS 97) and refined by full-matrix least-squares techniques (SHELXL 97).[50] The non-hydrogen atoms were refined anisotropically, and the hydrogen atoms were Eur. J. Inorg. Chem. 2014, 5530–5535 © 2014 Wiley-VCH Verlag GmbH & Co. KGaA, Weinheim5534 placed in calculated positions and refined only for the isotropic thermal factors. In spite of careful refinement of the crystal data, the crystallographic parameters including wR 2 values were not significantly improved, presumably due to the poor crystallinity. However, the dataset was sufficient to obtain the desired structural information on the silver(I) ions, ligands, and counteranions. The crystal parameters and procedural information corresponding to the data collection and structure refinement are listed in Table 2. | [] | [] | ["[Ag 3 (L) 2 (Me 2 SO) 4 ]3NO 3 ·2Me 2 SO·CH 3 OH", "C 59 H 64 Ag 3 N 15 O 30 S 2"] | ["AgNO 3--51 mg, 0.3 mmol"] | [] | ["L--114 mg, 0.2 mmol"] | [] | ["5 days"] | ["methanol--5 mL", "DMSO--0.5 mL"]
cjoc.200890277 | 4c The preparation method is shown as follows: We have found that a new 2D complex Ni 3 (BTC) 2 •8H 2 O (1) can be synthesized by using NiCO 3 and H 3 BTC under hydrothermal conditions. The employment of NiCO 3 instead of Ni(AcO) 2 gave rise to higher pH value of the reaction mixture, which may partly account for the formation of the 2D complex 1 rather than the 1D Ni 3 (BTC) 2 •12H 2 O. Experimental Nickelous carbonate (1.0 mmol, 179.1 g) was slowly dropped into 10 mL of boiled aqueous solution of H 3 BTC (1.0 mmol, 0.212 g). After violently stirred, the mixture was cooled down, to which another portion of nickelous carbonate (2.0 mmol, 357.8 mg) was added. | [] | [] | ["Ni 3 (BTC) 2 •8H 2 O (1)"] | ["NiCO 3--1.0 mmol, 179.1 g"] | [] | ["H 3 BTC--1.0 mmol, 0.212 g"] | [] | [] | ["aqueous solution--10 mL"]
s160053680702541x | Experimental A mixture of CoCl 2 ·6H 2 O (0.3 mmol), pyridine-3,4-dicarboxylic acid (0.3 mmol), 2,2'-bipyridine (0.3 mmol), NaF (0.3 mmol) and water (8 mL) was placed in a 15 mL Teflon reactor, which was then heated to 443 K for 5 d. The reactor was cooled to room temperature at a rate of 10 K h −1 . CHN analysis for (I) (found/calculated): C 53.45 (53.70), H 2.87 (2.92), N 10.98% (11.05%). | [] | [] | ["NaN"] | ["CoCl 2 \n6H 2 O--0.3 mmol"] | ["NaF--0.3 mmol"] | ["pyridine-3,4-dicarboxylic acid--0.3 mmol", "2,2'-bipyridine--0.3 mmol"] | ["443 K"] | ["5 d"] | ["water--8 mL"]
zaac.201300197 | for 2 (0.081 g; 0.25 mmol), HNO 3 (0.385 mmol) and H 2 O (10 mL) was heated to 160 °C for 50 h in a 20 mL Teflon-lined stainless-steel autoclave and was finally cooled to room temperature at a rate of 5K·h –1 . Colorless blocky crystals were collected and dried in air. | [] | [] | [] | ["NaN--0.081 g; 0.25 mmol"] | [] | ["HNO 3--0.385 mmol"] | ["160 °C"] | ["50 h"] | ["H 2 O--10 mL"]
chem.200305422 | Na[Cu III (pdt) 2 ]¥2 H 2 O (4): A solution of NaOH in water (2m, 0.52 mL, 0.70 mmol) was injected into a suspension of pyrazine-2,3-dithiol (50 mg; 0.35 mmol) in CH 3 CN (3 mL) with stirring under argon. The reaction mixture changed color to from yellow to pale yellow, and the suspended solid dissolved. After 5 min of stirring, solid Cu(ClO 4 ) 2 ¥6H 2 O (64.3 mg, 0.18 mmol) was added, and the formed red-brown solution was stirred for 15 min, after which resublimated I 2 (11 mg, 0.087 mmol) was added. | [] | [] | ["Na[Cu III (pdt) 2 ]¥2 H 2 O"] | ["Cu(ClO 4 ) 2 ¥6H 2 O--64.3 mg, 0.18 mmol"] | ["NaOH in water--2m, 0.52 mL, 0.70 mmol", "I 2--11 mg, 0.087 mmol"] | ["pyrazine-2,3-dithiol--50 mg, 0.35 mmol"] | [] | [] | ["CH 3 CN--3 mL"]
cg300196w | Anal. Calcd for C 30 H 32 Co 3 N 2 O 22 : C, 37.95; H, 3.40; N, 2.95. Found: C, 37.69; H, 3.56; N, 3.10.Synthesis of {[NH 2 (CH 3 ) 2 ] 2 [Co 3 (FDA) 4 ]·2DMF} n (2). A mixture of Co(OH) 2 (0.0094 g, 0.1 mmol) and H 2 FDA (0.0156 g, 0.1 mmol), 4 mL of DMF, and 1 mL of H 2 O was sealed in a Pyrex tube of dimensions 10 mm (outer diameter), 8 mm (inner diameter), and 150 mm (length). Then the tube was placed in the oven, heated at 100 °C for 3 days, and cooled to room temperature over an additional 3 days. | [] | ["3 days"] | ["{[NH 2 (CH 3 ) 2 ] 2 [Co 3 (FDA) 4 ]·2DMF} n", "C 30 H 32 Co 3 N 2 O 22"] | ["Co(OH) 2--0.0094 g, 0.1 mmol"] | [] | ["H 2 FDA--0.0156 g, 0.1 mmol"] | ["100 °C"] | ["3 days"] | ["DMF--4 mL", "H 2 O--1 mL"]
ic1019229 | Synthesis of [In 2 X 3 (OH) 2 ] 3 3DMA 3 6H 2 O(6). The complex was prepared by similar procedure used for preparation of 1 except that In(NO 3 ) 3 3 4H 2 O (0.076 g, 0.2 mmol) was used instead of Co(NO 3 ) 2 3 6H 2 O. Colorless block single crystals of 6 were collected in a ca. 69% yield based on H 4 X. Elemental analysis for C 45 H 65 N 3 In 2 O 23 , calcd (%): C, 42.78; H, 5.02; O, 29.12; N, 3.45. Found (%): C, 43.37; H, 5.22; O, 29.56; N, 3.37. IR data (KBr, cm -1 ): 3446 (w), 1607 (s), 1412 (s), 1244 (s), 1015 (m), 784 (m). | [] | [] | ["[In 2 X 3 (OH) 2 ] 3 3DMA 3 6H 2 O", "C 45 H 65 N 3 In 2 O 23"] | ["In(NO 3 ) 3 3 4H 2 O--0.076 g, 0.2 mmol"] | [] | [] | [] | [] | []
zaac.200700579 | The mixture was stirred over night and allowed to warm to r.t. To complete the formation of LiBr quantitatively, the mixture was heated up to 313 K under reflux. After filtration, two thirds of the solvent were removed by vacuum distillation and the resulting solution cooled to 253 K. A light beige crystalline product precipitated and could be assigned to the new lithium aluminate alkoxide salt Li[Al(OC(CF 3 ) 2 (CH 2 SiMe 3 )) 4 ](2) (yield: 9.11 g, 53 %). (cf.Table 1 for NMR data).IR (CsI plates, Nujol, 298 K)/cm ⫺1 : ν ⫽ 406 m, 452 m, 499 m, 535 w, 551 w, 570 w, 594 w, 631 m, 652 w, 696 m, 721 m, 727 m, 763 m, 767 s, 797 s, 792 s, 832 s, 844 vs, 852 s, 865 s, 873 s, 940 s, 945 s, 1056 s, 1068 s, 1077 s, 1083 s, 1138 s, 1140 s, 1188 s, 119 s, 1252 vs, 1255 vs, 1316 s, 1324 s, 1336 s, 1343 s, 1375 w, 1427 m, 1459 vw, 2903 vw, 2958 vw; Raman (298 K)/cm ⫺1 (%): ν ⫽ 231 (4), 336 (2), 499 (2), 586 (2), 632 (5), 694 (2), 726 (2), 767 (2), 1198 (4), 1320 (10), 1422 (15), 2061 (2), 2185 (1), 2907 (100), 2962 (57).Synthesis of Li[Al{OC(CF 3 ) 2 (CH 2 SiMe 3 )} 4 ] (2) in an one pot reaction. The procedure of the first step to LiOC(CF 3 ) 2 CH 2 SiMe 3 (1) was done analogous to the former. 2 g (21.240 mmol) of white crystalline LiCH 2 SiMe 3 was dissolved in about 100 ml n-hexane. The mixture was frozen to 77 K. Afterwards 4.27 g (25.720 mmol, 1.2 eq.) of (CF 3 ) 2 CO was condensed onto the white solid, and then warmed up slowly to 195 K with stirring. The stirred mixture was allowed to slowly reach room temperature. After 24 hours a solution of 1.14 g (4.275 mmol) of freshly synthesized AlBr 3 in about 15 ml n-hexane was added to the dissolved lithium alkoxide at 273 K. Spontaneously, LiBr began to precipitate as white solid. The mixture was stirred over night and then warmed up to r.t., the further procedure was as delineated above (yield: 7.21 g, 64 %).NMR and IR indicated a pure material.NMR scale reactions. The NMR scale reaction of the lithium aluminate Li[Al{OC(CF 3 ) 2 (CH 2 SiMe 3 )} 4 ](2) with Ph 3 CCl (according L. O. Müller, I. Krossing to eq. (4)) was carried out in 0.7 ml CD 2 Cl 2 at 298 K. 0.1 g (0.096 mmol) of 2 were given to 0.027 g (0.096 mmol) of Ph 3 CCl.The formation of white insoluble LiCl salt could be observed. The typical yellow color of the dissolved trityl compound was obtained and NMR indicated complete transformation (cf. Table 1).Synthesis attempt of [H(Et 2 O) 2 ][Al{OC(CF 3 ) 2 (CH 2 SiMe 3 )} 4 ] (4).0.80 g (0.767 mmol) of 2 were dissolved in about 25 ml CH 2 Cl 2 .Then 0.25 ml Et 2 O (ex.) were added and 0.029 g (0.805 mmol, 1.05 eq.) of HCl (g) condensed onto the mixture. The mixture was allowed to reach slowly room temperature, the resulting residue was turbid, liberated from solvent and weighted (m residue ⫽ 0.59 g ⫽ m theoretical ⫽ 66 %). Apparently, the expected protonated diethylether adduct complex decomposed to Al(OC(CF 3 ) 2 (CH 2 SiMe 3 ) 3 and LiCl. The obtained yield (m theoretical ⫽ 92 %) as well as preliminary NMR studies fit very well to these compounds.X-ray structure determination Suitable crystals of 2 were formed by cooling a solution in n-hexane to 233 K. Data were collected on a STOE IPDS II diffractometer using graphite-monochromated MoK α (λ ⫽ 0.71073 A ˚ ) at 150 K.Single crystals were mounted in perfluoroether oil on top of glass fiber [34, 35] and then placed in the cold stream of low-temperature device so that the oil solidified. Unit-cell parameters were calculated from a least-squares refinement of the setting angles of 5000 reflections collected. The structure was solved with direct methods in SHELXS [36] and successive interpretation of the difference Fourier maps using SHELXL-97. Refinement against F 2 was carried out with SHELXL-97. All non-hydrogen atoms were included anisotropically in the refinement. Crystal-structure determination of Li[Al{OC(CF 3 ) 2 (CH 2 SiMe 3 )} 4 ](2)T⫽ 150(2) K, Lorentz polarization, and numerical absorption corrections, P2 1 /c,Z⫽ 8, a ⫽ 25.079(5) A ˚ ,b⫽ 14.115(3) A ˚ ,c⫽ 29.622(6) A ˚ , α ⫽ 90°, β ⫽ 106.387(4)°, γ ⫽ 90°;V⫽ 10.06 nm 3 , μ ⫽ 0.807 cm ⫺1 , ρ calc ⫽ 1.43 Mgm ⫺3 ,2θ max ⫽ 23°, reflections: 58750 collected, 14111 unique (R int ⫽ 0.0998), R 1 ⫽ 0.061, wR 2 (all data) ⫽ 0.1387, GOF ⫽ 0.946.Crystallographic data for the structure has been deposited with the Cambridge Crystallographic Data Centre: CCDC 661685 (2). Copies of the data can be obtained free of charge on application to The Director, CCDC, 12 Union Road, Cambridge CB2, 1EZ, UK (Fax: int.code⫹(1223)336-033; e-mail for inquiry: fileserv@ccdc.cam.ac.uk; e-mail for deposition: deposit@ccdc.cam.ac.uk) Acknowledgement. We thank Prof. H. Schnöckel in Karlsruhe for valuable discussions and use of his equipment for data collection of compound 2.References [1] C. A. Reed, Acc. Chem. Res. 1998, 31, 133.[2] S. H. Strauss, Chem. Rev. 1993, 93, 927.[3] E. Y.-X. Chen, T. J. Marks, Chem. Rev. 2000, 100, 1391.[4] I. Krossing, I. Raabe, Angew. Chem. 2004, 116, 2116; Angew.Chem., Int. Ed. 2004, 43, 2066.[5] K. Fujiki, S.-Y. Ikeda, H. Kobayashi, A. Mori, A. Nagira, J.Nie, T. Sonoda, Y. Yagupolskii, Chem. Lett. 2000, 62.www.zaac.wiley-vch.de © 2008 WILEY-VCH Verlag GmbH & Co. KGaA, Weinheim Z. Anorg. Allg. Chem. 2008, 962⫺966966 [6] T. J. Barbarich, S. M. Miller, O. P. Anderson, S. H. Strauss, J.Mol. Cat. A: Chem. 1998, 128, 289.[7] N. J. Patmore, C. Hague, J. H. Cotgreave, M. F. Mahon, C. G.Frost, A. S. Weller, Chem. Eur. J. 2002, 8, 2088.[8] T. J. Barbarich, S. T. Handy, S. M. Miller, O. P. Anderson, P.A. Grieco, S. H. Strauss, Organometallics 1996, 15, 3776.[9] H. H. Brintzinger, D. Fischer, R. Muelhaupt, B. Rieger, R. M.Waymouth, Angew. Chem. 1995, 107, 1255; Angew. Chem., Int.Ed. Engl. 1995, 34, 1134.[10] M.-C. Chen, J. A. S. Roberts, T. J. Marks, J. Am. Chem. Soc.2004, 126, 4605.[11] C. Zuccaccia, N. G. Stahl, A. Macchioni, M.-C. Chen, J. A.Roberts, T. J. Marks, J. Am. Chem. Soc. 2004, 126, 1448.[12] N. Camire, A. Nafady, W. E. Geiger, J. Am. Chem. Soc. 2002, 124, 7260.[13] R. J. LeSuer, W. E. Geiger, Angew. Chem. 2000, 112, 254; Angew. Chem., Int. Ed. 2000, 39, 248.[14] L. Pospisil, B. T. King, J. Michl, Electrochim. Acta 1998, 44, 103.[15] P. Wasserscheid, W. Keim, Angew. Chem. 2000, 112, 3926; Angew. Chem., Int. Ed. 2000, 39, 3772.[16] T. Welton, Chem. Rev. 1999, 99, 2071.[17] A. Boesmann, G. Francio, E. Janssen, M. Solinas, W. Leitner, P. Wasserscheid, Angew. Chem. 2001, 113, 2769; Angew.Chem., Int. Ed. 2001 , 40, 2697.[18] H. Tokuda, S.-I. Tabata, Md. A. B. H. Susan, K. Hayamizu, M. Watanabe, J. Phys. Chem. B 2004, 108, 11995.[19] S. Tsujioka, B. G. Nolan, H. Takase, B. P. Fauber, S. H.Strauss, J. Electrochem. Soc. 2004, 151, 1418.[20] W. Xu, C. A. Angell, Electrochem. Solid-State Lett. 2000, 3, 366.[21] J. J. Rockwell, G. M. Kloster, W. J. DuBay, P. A. Grieco, D. F.Shriver, S. H. Strauss, Inorg. Chim. Acta 1997, 263, 195.[22] S. Moss, B. T. King, A. de Meijere, S. I. Kozhushkov, P. E.Eaton, J. Michl, Org. Lett. 2001, 3, 2375.[23] S. M. Ivanova, B. G. Nolan, Y. Kobayashi, S. M. Miller, O. P.Anderson, S. H. Strauss, Chem. Eur. J. 2001, 7, 503.[24] I. Krossing, Chem.Eur. J. 2001, 7, 490.[25] I. Krossing, H. Brands, R. Feuerhake, S. Koenig, J. Fluorine Chem. 2001, 112, 83.[26] A. Decken, H. D. B. Jenkins, G. B. Nikiforov, J. Passmore, Dalton Trans. 2004, 2496.[27] I. Krossing, A. Reisinger, Eur. J. Inorg. Chem. 2005, 1979.[28] D. R. Lide, CRC Handbook of Chemistry and Physics 1995ⴚ1996,76 th edition.[29] I. L. Shamovskii, L. M. Shamovskii, A. I. Boldyrev, V. V.Nefedova, Russ. Chem. Bull. 1989, 38, 10.[30] D. Stalke, U. Klingebiel, G. M. Sheldrick, J. Organomet.Chem. 1988, 344, 37.[31] I. D. Brown, D. Altermatt, Acta Crystallogr. 1985, B41, 244.[32] J. A. Samuels, E. B. Lobkovsky, W. E. Streib, K. Folting, J. C.Huffman, J. W. Zwanziger, K. G. Caulton, J. Am. Chem. Soc.1993, 115, 5093.[33] M. D. Healy, M. B. Power, A. R. Barron, Coord. Chem. Rev.1994, 221,3.[34] T. Kottke, D. Stalke, J. Appl. Crystallogr. 1993, 26, 615.[35] D. Stalke, Chem. Soc. Rev. 1998, 27, 171.[36] G. M. Sheldrick, SHELX software suite, University of Göttingen, Germany. | [] | [] | ["[Ba(o-CbPhH 2 IDC)(H 2 O) 4 ] n", "Li[Al{OC(CF 3 ) 2 (CH 2 SiMe 3 )} 4 ](2)", "Li[Al{OC(CF 3 ) 2 (CH 2 SiMe 3 )} 4 ](2)", "[H(Et 2 O) 2 ][Al{OC(CF 3 ) 2 (CH 2 SiMe 3 )} 4 ](4)"] | ["Ba(NO 3 ) 2--0.0212 g, 0.1 mmol", "samarium(III) nitrate hexahydrate--22.2 mg, 0.050 mmol", "LiCH 2 SiMe 3--2 g (21.240 mmol)", "LiCH 2 SiMe 3--2 g (21.240 mmol)"] | [] | ["o-CbPhH 4 IDC--0.0276 g, 0.1 mmol", "LiOC(CF 3 ) 2 CH 2 SiMe 3--0.1 g (0.096 mmol)"] | ["150 °C", "313 K", "77 K", "195 K", "273 K", "298 K", "room temperature"] | ["4 d", "48 h", "24 hours"] | ["H 2 O--7 mL", "DMF--2 mL", "n-hexane--about 100 ml", "CH 2 Cl 2--about 25 ml"]
c9ra07559c | Cd(NO 3 ) 2 $4H 2 O (30.8 mg, 0.1 mmol), dpa (4.28 mg, 0.025 mmol), 5-H 2 Brp (6.13 mg, 0.025 mmol) and a drop of HNO 3 (1 M) were added to the mixed solution (1 mL) of DMF and water (1 : 1) in a 5 mL glass tube. The glass tube was sealed and heated at 120  C for 48 hours in oven and then cooled slowly to room temperature at a rate of 5  C per hour. The resulting colourless crystals were collected and washed with DMF and water. The yield of 1 was 52% based on 5-H 2 Brp. C 19.5 H 16.5 BrCdN 3.5 O 5.5 (580.17): calcd C 40.33%, H 2.84%, N 8.45%; found C 40.30%, H 2.86%, N 8.43%. FTIR (KBr pellets): n  ¼ 3438.97 (s), 1602.55 (vs.), 1557.82 (s), 1350.38 (s), 1210.33 (s), 1060.35 (m), 1027.61 (m), 821.09 (m), 772.54 (m), 724.53 (m), 606.54 (w), 533.01 (w). | [] | [] | ["Cd(NO 3 ) 2 $4H 2 O", "C 19.5 H 16.5 BrCdN 3.5 O 5.5"] | ["Cd(NO 3 ) 2 $4H 2 O--30.8 mg, 0.1 mmol"] | ["HNO 3 (1 M)--a drop"] | ["dpa--4.28 mg, 0.025 mmol", "5-H 2 Brp--6.13 mg, 0.025 mmol"] | ["120  C"] | ["48 hours"] | ["DMF--1 mL", "water--1 mL"]
j.poly.2011.11.040 | 2.5. Synthesis of 1-D ladder type, [Zn 2 ( l -O 2 CC 6 H 5 ) 2 (O 2 CC 6 H 5 ) 2 ( l -N 2 C 12 H 10 ) 2 ] 3 2.5.1. 32(CH 3 ) 2 CO 37.9 mg (0.125 mmol) of Zn(NO 3 ) 2 6H 2 O and 35.5 mg (0.25 mmol) of C 6 H 5 COONH 4 were dissolved in 4 mL water and carefully layered by 4 mL acetone solution of 1,2-bis(4-pyridyl)ethene (47.0 mg, 0.25 mmol). Suitable crystals of compound 32(CH 3 ) 2 CO for X-ray analysis were obtained in half a month. | [] | [] | ["Zn 2 ( l -O 2 CC 6 H 5 ) 2 (O 2 CC 6 H 5 ) 2 ( l -N 2 C 12 H 10 ) 2 ] 3", "32(CH 3 ) 2 CO"] | ["Zn(NO 3 ) 2 ?6H 2 O--37.9 mg, 0.125 mmol"] | [] | ["C 6 H 5 COONH 4--35.5 mg, 0.25 mmol", "1,2-bis(4-pyridyl)ethene--47.0 mg, 0.25 mmol"] | [] | ["half a month"] | ["water--4 mL", "acetone solution--4 mL"]
c2ce26892b | Elemental anal.(%) Anal. Calc. for C 25 H 17 N 5 O 6 Zn: C 54.71, H 3.12, N 12.76. Found: C 54.25, H 3.01, N 13.27. IR (KBr, cm 21 ): 3419 w, 3184 w, 1681 s, 1587 s, 1544 m, 1377 s, 1299 w, 1205 w, 1091 w, 890 m, 719 w, 746 m, 657 m. | [] | [] | ["Zn(C 25 H 17 N 5 O 6)"] | [] | [] | [] | [] | [] | []
j.jssc.2015.07.008 | 2.2. Synthesis of compound 1 A mixture of SrCl 2 (0.159 g, 1 mmol), NaH 2 SIP (0.268 g, 1 mmol), and water (15 mL) was sealed into a bomb equipped with a Teﬂon liner, and heated at 160 °C for 3 days; colorless crystals of compound 1 were obtained when the sample was cooled to room temperature. The crystals were recovered by ﬁltering, washed with distilled water, and dried in air (yield: 72% based on Sr). Elemental Anal. Calc.(%) for C 8 H 12 O 11 SSr: C23.77, H2.97. Found(%): C24.19, H3.49. | [] | [] | ["C 8 H 12 O 11 SSr"] | ["SrCl 2--0.159 g, 1 mmol"] | [] | ["NaH 2 SIP--0.268 g, 1 mmol"] | ["160 \nC"] | ["3 days"] | ["water--15 mL"]
zaac.200800354 | Preparation of Complex Co 2 (bptc)(bmb) 1.5 (3) An aqueous mixture was prepared by mixing Co(NO 3 ) 2 ·6H 2 O (29.8 mg, 0.1 mmol), H 4 bptc (33.0 mg, 0.1 mmol), and bmb (31.4 mg, 0.1 mmol) in a 12 ml deionized water. The pH of this solution was adjusted to ca. 7 by the addition of NaOH. This solution was then sealed in a 25 ml Teflon lined stainless steel container at 140 °C for 3 d produced purple block crystals of 3 in 57 % yield.Anal. calcd for C 46 H 33 N 6 O 8 Co 2 : C 60.34; H 3.63; N 9.18; found: C 60.30; H 3.66; N 9.14 %. | [] | [] | ["Co 2 (bptc)(bmb) 1.5"] | ["Co(NO 3 ) 2 ·6H 2 O--29.8 mg, 0.1 mmol"] | ["NaOH--adjusted to ca. 7"] | ["H 4 bptc--33.0 mg, 0.1 mmol", "bmb--31.4 mg, 0.1 mmol"] | ["140 °C"] | ["3 d"] | ["deionized water--12 ml"]
15533174.2014.988249 | The mixture was heated at 393 K for three days and then slowly cooled down to room temperature. Traces of blue block crystals of 1 were obtained. Anal. Calcd. (%) for C 48 H 44 Cu 2 N 4 O 8 : C, 61.86; H, 4.76; N, 6.01. Found, C, 61.78; H, 4.71; N, 6.08. IR (cm ¡1 ): 2962 w, 1614 s, 1563 m, 1543 m, 1427 m, 1408 m, 1359 m, 1335 s, 1251 m, 1028 m, 835 s, 810 m, 789 m, 741 m, 677 m. | [] | [] | ["C 48 H 44 Cu 2 N 4 O 8"] | [] | [] | [] | ["393 K"] | ["three days"] | []
acs.inorgchem.0c00667 | Syntheses of [C 2 mim][Ln(DCA) 4 (H 2 O) 4 ], Ln = La (1a), Nd (2), Eu (3), Tb (4), and Dy (5). Ag(DCA) (4 mmol, 0.6956 g), LnCl 3 · 6H 2 O (1 mmol; corresponding to 0.3587 g for Ln = Nd, 0.3664 g for Ln = Eu, 0.3734 g for Ln = Tb, 0.3770 g for Ln = Dy, and 0.3875 g for Ln = Yb), LaCl 3 ·7H 2 O (0.3715 g), [C 2 mim]Cl (1 mmol, 0.1466 g), and 10 mL of DI water were mixed and stirred in a small vial (40 mL, covered with aluminum foil). A white precipitate formed immediately, and the mixtures were stirred for 2 days at room temperature. The precipitate was then ﬁltered out and the clear solution allowed to stand in open air for water evaporation. White brick crystals formed with high yields and good qualities in 2 weeks. All attempts to obtain crystalline anhydrous complexes either by moderate heating under dynamic vacuum (100 °C) or by using various organic solvents failed. | [] | ["2 weeks"] | ["[C 2 mim][Ln(DCA) 4 (H 2 O) 4 ]", "La", "Nd", "Eu", "Tb", "Dy"] | ["Ag(DCA)--4 mmol, 0.6956 g", "LnCl 3 \b6H 2 O--1 mmol; corresponding to 0.3587 g for Ln = Nd, 0.3664 g for Ln = Eu, 0.3734 g for Ln = Tb, 0.3770 g for Ln = Dy, and 0.3875 g for Ln = Yb", "LaCl 3 \b7H 2 O--0.3715 g", "[C 2 mim]Cl--1 mmol, 0.1466 g"] | [] | ["DCA--not specified", "[C 2 mim]--not specified"] | ["room temperature"] | ["2 days"] | ["DI water--10 mL"]
b920109b | 19 H 2 TPyP (16 mg, 0.025 mmol) was dissolved in 10 mL 1,1,2,2-tetrachloroethane/methanol (3 : 1) and layered with 2 mL methanol. A solution of trans-[Cu(hfacac) 2 (H 2 O)] (25 mg, 0.05 mmol) in 10 mL methanol was carefully layered onto the methanol layer. Red crystals of 1 suitable for X-ray analysis were found after several days. | [] | ["several days"] | ["19 H 2 TPyP"] | ["trans-[Cu(hfacac) 2 (H 2 O)]--25 mg, 0.05 mmol"] | [] | [] | [] | [] | ["1,1,2,2-tetrachloroethane/methanol--10 mL (3 : 1)", "methanol--2 mL"]
c7dt02736b | [Nd(INNO)(Bza) 2 (H 2 O) 2 ]·(H 2 O) (1). Pale violet rod-shaped crystals of 1 were obtained. Yield: 0.1300 g (44.9% based on the Nd III ion). Anal. (%) calcd for C 20 H 20 NO 10 Nd: C, 41.52; H, 3.48; N, 2.42. Found: C, 41.48; H, 3.36; N, 2.33. IR (cm −1 , KBr pellet): 3646 (m), 3289 (vs), 3112 (s), 2457 (w), 2325 (w), 1966 (w), 1920 (w), 1591 (vs), 1528 (vs), 1494 (s), 1407 (vs), 1306 (m), 1230 (s), 1175 (s), 1149 (m), 1106 (w), 1071 (w), 1024 (w), 1003 (w), 944 (w), 868 (m), 830 (w), 784 (m), 722 (vs), 685 (s), 642 (s), 542 (m), 463 (w).[Eu(INNO)(Bza) 2 (H 2 O) 2 ]·(H 2 O) (2). Pale yellow rod-shaped crystals of 2 were obtained. Yield: 0.1918 g (65.4% based on the Eu III ion). Anal. (%) calcd for C 20 H 20 NO 10 Eu:C,40.97;H,3.44; N,2.39.Found:C,40.76;H,3.28;N,2.43.IR(cm −1 ,KBrpellet): 3638 (m), 3302 (vs), 3110 (s), 2457 (w), 2280 (w), 1917 (w), 1592 (vs), 1533 (vs) , 1494 (s), 1411 (vs), 1306 (m), 1228 (s), 1175 (m), 1150 (m), 1105 (w), 1070 (w), 1024 (w), 1003 (w), 941 (w), 868 (m), 829 (w), 784 (m), 721 (vs), 686 (s), 641 (s), 546 (m), 463 (w).[Gd(INNO)(Bza) 2 (H 2 O) 2 ]·(H 2 O) (3). Pale yellow block-shaped crystals of 3 were obtained. Yield: 0.1800 g (60.8% based on the Gd III ion). Anal. (%) calcd for C 20 H 20 NO 10 Gd: C, 40.60; H, 3.41; N, 2.37. Found: C, 40.79; H, 3.28; N, 2.39. IR (cm −1 , KBr pellet): 3646 (m), 3296 (vs), 3110 (s), 2458 (w), 2344 (w), 1970 (w), 1919 (w), 1593 (vs), 1537 (vs), 1493 (s), 1413 (vs), 1307 (m), 1229 (s), 1176 (m), 1151 (m), 1104 (w), 1070 (w), 1024 (w), 1002 (w), 942 (w), 869 (m), 829 (w), 784 (m), 721 (s), 686 (s), 642 (s), 548 (m), 463 (w). | [] | [] | ["[Nd(INNO)(Bza) 2 (H 2 O) 2 ]·(H 2 O)", "[Eu(INNO)(Bza) 2 (H 2 O) 2 ]·(H 2 O)", "[Gd(INNO)(Bza) 2 (H 2 O) 2 ]·(H 2 O)"] | ["Nd III ion--0.1300 g, 44.9%", "Eu III ion--0.1918 g, 65.4%", "Gd III ion--0.1800 g, 60.8%"] | [] | ["INNO--NaN", "Bza--NaN"] | [] | [] | ["H 2 O--NaN"]
cg8000398 | Colorless crystals of 3 were obtained and collected by ﬁltration, washed with water and ethanol, then dried in air, 20% yield (based on H 3 BOABA). IR (KBr pellet): V)3463s, 2924w, 1609s, 1558vs, 1465m, 1415s, 1329m, 1280w, 1174m, 1087m, 953m, 924m, 864m, 758m. Anal. Calcd(%) for C 11 H 10 O 10 Zn 2 : C,30.52; H,2.33. Found: C,31.02; H, 2.01. | [] | [] | ["3", "C 11 H 10 O 10 Zn 2"] | [] | [] | ["H 3 BOABA--NaN"] | [] | [] | []
b718659b | Synthesis of 2 A mixture of Cd(NO 3 ) 2 $6H 2 O (60 mg, 0.2mmol), H 2 sdba (61 mg, 0.2 mmol), bpe (37 mg, 0.18 mmol), piperazine (C 4 H 10 N 2 ) (20 mg, 0.10 mmol) and water (7 ml) was placed in a Teﬂon reactor (23 ml), and the pH ¼ 4.50 was adjusted by addition of NaOH. | [] | [] | ["NaN", "NaN"] | ["Cd(NO 3 ) 2 $6H 2 O--60 mg, 0.2mmol"] | [] | ["H 2 sdba--61 mg, 0.2 mmol", "bpe--37 mg, 0.18 mmol", "piperazine (C 4 H 10 N 2 )--20 mg, 0.10 mmol"] | [] | [] | ["water--7 ml"]
ejic.200390018 | Synthesis of [{Cu(H 2 O) 2 (HSIPA)}·2H 2 O·(PIP) 1/2 ] n (1): NaH 2 SIPA (0.034 g, 0.125 mmol) was dissolved in 15 mL water and Cu(NO 3 ) 2 ·5H 2 O (0.06 g, 0.25 mmol) was added with stirring at 60 °C. After stirring for 15 min, a solution of PIP (0.02 g, 0.25 mmol) in ethanol (5 mL) was added, and 15 min later a blue precipitate had formed. After filtration, the light-blue solution was allowed to stand in air at room temperature until blue prism-like crystals were obtained. Yield: 40%. C 10 H 16 CuNO 11 S (485.38): calcd. C 28.51, H 3.83, N 3.33; found C 28.60, H 3.75, N 3.40. IR (KBr): ν ˜ ⫽ 3211 | [] | [] | ["[{Cu(H 2 O) 2 (HSIPA)}·2H 2 O·(PIP) 1/2 ] n", "C 10 H 16 CuNO 11 S"] | ["Cu(NO 3 ) 2 ·5H 2 O--0.06 g, 0.25 mmol"] | [] | ["NaH 2 SIPA--0.034 g, 0.125 mmol", "PIP--0.02 g, 0.25 mmol"] | ["60 °C"] | ["15 min"] | ["water--15 mL", "ethanol--5 mL"]
c5ce02294k | [FeĲphen) 3 ]ĲCF 3 SO 3 ) 2 , a known complex, 17 was prepared simply by addition of diethylether to a solution of [FeĲH 2 O) 6 ]ĲCF 3 SO 3 ) 2 (Aldrich) and 1,10-phenanthroline in a 1 : 3 molar ratio in ethanol. Λ-[CoĲ(NH 3 ) 2 sar)]Cl 5 ·2H 2 O [(NH 3 ) 2 sar = diammoniosarcophagine = 1,8-diammonio3,6,10,13,16,19-hexaazabicycloĳ6.6.6]icosane] was prepared from Λ-[CoĲen) 3 ]Cl 3 ·3H 2 O (en = ethylenediamine) as described elsewhere.18 [NiĲbipy) 3 ]ĳ(UO 2 ) 2 ĲTDC) 2 ĲHTDC)ĲNO 3 )]·NMP·H 2 O(1).H 2 TDC (17 mg, 0.10 mmol), UO 2 ĲNO 3 ) 2 ·6H 2 O (50 mg, 0.10 mmol), NiĲNO 3 ) 2 ·6H 2 O (29 mg, 0.10 mmol), 2,2′-bipyridine (47 mg, 0.30 mmol), N-methyl-2-pyrrolidone (NMP, 0.4 mL), and demineralized water (0.8 mL) were placed in a 15 mL tightly closed glass vessel and heated at 140 °C under autogenous pressure, giving light yellow crystals of complex 1 overnight (36 mg, 61% yield based on H 2 TDC). Anal. calcd for C 53 H 42 N 8 NiO 21 S 3 U 2 : C, 36.21; H, 2.41; N, 6.37; S, 5.47. Found: C, 36.95; H, 2.45; N, 6.58; S, 5.71%. | [] | [] | ["[Fe(phen) 3 ](CF 3 SO 3 ) 2", "[Co(NH 3 ) 2 sar)]Cl 5 ·2H 2 O", "[Ni(bipy) 3 ](UO 2 ) 2 (TDC) 2 (HTDC)(NO 3 )]·NMP·H 2 O(1)"] | ["[Fe(H 2 O) 6 ](CF 3 SO 3 ) 2--not available", "[Co(en) 3 ]Cl 3 ·3H 2 O--not available", "UO 2 (NO 3 ) 2 ·6H 2 O--50 mg, 0.10 mmol", "Ni(NO 3 ) 2 ·6H 2 O--29 mg, 0.10 mmol"] | [] | ["1,10-phenanthroline--not available", "(NH 3 ) 2 sar--not available", "2,2′-bipyridine--47 mg, 0.30 mmol"] | ["140 °C"] | ["overnight"] | ["ethanol--not available", "not available--not available", "N-methyl-2-pyrrolidone (NMP)--0.4 mL", "demineralized water--0.8 mL"]
j.poly.2015.07.042 | 5 were determined by PXRD experiments. The data were corrected for TIP and the diamagnetic corrections were calculated using Pascal's constants. The diamagnetism from the sample container were also corrected. 2.2 Preparation of {[Co 2 (Hdatrz)(NH 2 -ip) 2 ] ⋅ 0.5H 2 O} n (1) A mixture containing Co(NO 3 ) 2 ·6H 2 O (58.2 mg, 0.2 mmol), Hdatrz (19.8 mg, 0.2 mmol) and NH 2 -H 2 ip (36.2 mg, 0.2 mmol) was dissolved in mixed H 2 O-CH 3 OH (v:v = 1:1, 10.0 mL) solution, and the initial pH value of the reactant mixture was adjusted to 6 by triethylamine. The resulting mixture was then transferred into a Teflon-lined stainless steel vessel (23.0 mL) and heated at 165 o C for 96 h under autogenous pressure. After the mixture was cooled to room temperature at a rate of 2.9 o C h –1 , red block-shaped crystals suitable for X-ray analysis were obtained directly, washed with water and dried in air (Yield: 50%, based on NH 2 -H 2 ip). Anal. Calc. for C 36 H 32 Co 4 N 14 O 17 : C 37.01, H 2.76, N 16.78. Found: C 37.04, H 2.65, N 16.72%. IR (KBr pellet, cm –1 ): 3409 (br), 3319 (w), 3167 (w), 1625 (s), 1588 (s), 1559 (s), 1481 (s), 1449 (s), 1386 (s), 1322 (w), 1011 (m), 985 (m), 952 (w), 797 (w), 778 (w), 724 (w), 666 (w). 2.3 Preparation of [Co(CH 3 OH)(Hdatrz)(CH 3 -ip)] n (2) A mixture of Hdatrz (19.8 mg, 0.2 mmol), CH 3 -H 2 ip (36.0 mg, 0.2 mmol) and Co(OAc) 2 ·4H 2 O (24.9 mg, 0.1 mmol) was dissolved in mixed H 2 O-CH 3 OH (v:v = 1:1, 10.0 mL) solution, and the initial pH value of the reactant mixture was adjusted to ca. 6 by slow addition of triethylamine with constant stirring. The resulting mixture was then transferred into a Teflon-lined stainless steel vessel (23.0 mL) and heated at 160 °C for 96 h under autogenous pressure. After the mixture was cooled to room temperature at a rate of 1.4 o C·h –1 , red block-shaped crystals suitable for X-ray analysis were obtained directly, washed with water and dried in air (Yield: 50%, based on Co II salt). Anal. Calc. for C 12 H 15 CoN 5 O 5 : C 39.14, H 4.11, N 19.02. Found: C 39.14, H 4.12, N 19.05%. IR (KBr pellet, cm –1 ): 3445 (s), 3333 (w), 3070 (w), 1670 (s), 1633 (s), 1546 (s), 1439 (s), 1370 (s), 1246 (w), 1083 (m), 1032 (m), 817 (w), 783 (m), 751 (w), 723 (m). | [] | [] | ["{[Co2(Hdatrz)(NH2-ip)2] ⋅ 0.5H2O} n", "C36H32Co4N14O17"] | ["Co(NO3)2 ·6H2O--58.2 mg, 0.2 mmol"] | ["triethylamine--adjust pH to 6"] | ["Hdatrz--19.8 mg, 0.2 mmol", "NH2-H2ip--36.2 mg, 0.2 mmol"] | ["165 o C"] | ["96 h"] | ["mixed H2O-CH3OH--10.0 mL"]
a708202i | [SnEt 2 (pspa)]. SnEt 2 O (0.65 g, 3.4 mmol), H 2 pspa (0.61 g, 3.4 mmol), ethanol (50 cm 3 ), 4 d stirring, beige solid. Yield: 89%. M.p. 290 8C (Found: C, 43.9; H, 4.5; S, 9.0. Calc. for C 13 H 16 O 2 SSn: C, 44.0; H, 4.5; S, 9.0%). IR and Raman (R) (cm 21 ): ν asym (CO 2 ) 1522vs (IR); ν sym (CO 2 ) 1372vs (IR), 1366m (R); ν asym (Sn]C) 525s (IR), 520w (R); ν sym (Sn]C) 507m (IR), 506m (R); ν(Sn]S) 357m (IR), 354w (R). Mass spectrum (m-nitrobenzyl alcohol): m/z 355 (M, 9.9) and 711 ([2M 1 H] 1 , 2.4%). Mössbauer: δ 1.46, ∆E Q 3.24, Γ 0.88 mm s 21 , A 2/1 0.99. | [] | [] | ["SnEt 2 (pspa)"] | ["SnEt 2 O--0.65 g, 3.4 mmol"] | [] | ["H 2 pspa--0.61 g, 3.4 mmol"] | [] | ["4 d"] | ["ethanol--50 cm 3"]
c1dt11825k | Preparation of 1 (1a and 1b). AmixtureofL (0.095 g, 0.1 mmol), Eu(NO 3 ) 3 ·6H 2 O (0.090 g, 0.2 mmol), 2 drops of triethylamine, and H 2 O/MeOH (1 : 6, 7 mL) was sealed in a 20 mL Teﬂon lined stainless steel container and heated at 110 ◦ Cfor 3 days, and then cooled to room temperature with a rate of 5 ◦ C h -1 . Colorless block-shaped crystals of 1 were isolated. Yield: 0.10 g, 65%. Anal. Calcd for EuC 48 H 66 N 11 O 21 (H 2 O) 14 : C, 37.50; H, 6.16; N, 10.02. Found: C, 37.34; H, 6.28; N, 10.21%. IR (KBr, cm -1 ): 3405, 3050, 2857, 1634, 1385, 1306, 1065, 924, 821, 770. | [] | [] | ["1 (1a and 1b)"] | ["Eu(NO 3 ) 3 ·6H 2 O--0.090 g, 0.2 mmol"] | ["triethylamine--2 drops"] | ["L--0.095 g, 0.1 mmol"] | ["110 \t C"] | ["3 days"] | ["H 2 O/MeOH--1 : 6, 7 mL"]
j.jssc.2014.11.022 | Yellow block-shaped crystals were obtained. The resulting crystals were isolated after washing with distilled water and dried in air (yield: 101.73 mg, 60% based on Y). Elemental analysis (%): calc. for C 14 H 12 N 2 YAgO 10 : C 29.76, H 2.14, N 4.96; found: C 29.84, H 2.12, N 4.99. Selected IR (KBr pellet, cm  1 ) 3441 (w), 1613 (vs), 1567 (m), 1418 (s), 1324 (m), 1057 (w), 974 (w), 867 (w), 850 (w), 801 (m), 762 (m), 707 (w), 573 (w), 508 (w). | [] | [] | ["C 14 H 12 N 2 YAgO 10"] | ["Y--101.73 mg, 60%"] | [] | [] | [] | [] | []
j.molstruc.2006.11.073 | 2.1.1. Synthesis of [MnL 1 (dca) 2 ] n (1) A methanol solution (10 mL) containing L 1 (0.5 mmol, 0.121 g) was added into the methanol solution of manganese(II) perchlorate hexahydrate (0.25 mmol, 0.090 g) and sodium dicyanamide (1 mmol, 0.089 g) with continuous stirring over a period of 15 min. Slow evaporation of the resulting orange solution at room temperature yielded orange crystals of 1 within two days. Yield 73.8%. Anal.Calcd. for C 16 H 12 N 12 Mn (%): C, 44.98; H, 2.83; N, 39.34. Found (%): C, 44.83; H, 2.82; N, 39.41. Main IR bands (cm 1 ): 3461m, 3346m, 2302m, 2227m, 2179vs, 2149vs, 1644m, 1477m, 1436m, 1360m, 1170m, 1017m, 863m and 778m. | [] | [] | ["[MnL 1 (dca) 2 ]", "C 16 H 12 N 12 Mn"] | ["manganese(II) perchlorate hexahydrate--0.25 mmol, 0.090 g"] | [] | ["L 1--0.5 mmol, 0.121 g", "sodium dicyanamide--1 mmol, 0.089 g"] | ["room temperature"] | ["two days"] | ["methanol--10 mL"]
ic8007987 | 119 Sn NMR (74.5 MHz, CDCl 3 , SnMe 4 ,20°C): δ -221.1 (∆ν 1/2 ) 28 Hz). MS (FAB + ): m/z (%) 404 ([M + H] + , 7). High resolution MS (FAB + ) for C 13 H 18 O 2 NS 2 Sn ([M + H] + ): m/z (%) 403.9833 (10); error, +7.9 ppm. Anal. calcd for C 13 H 17 NO 2 S 2 Sn (402.12): C, 38.83; H, 4.26; N, 3.48. Found: C, 38.47; H, 4.48; N, 3.50.[ n Bu 2 Sn(L2-dtc)] x ,4.Compound 4 was obtained in the form of a white precipitate using the procedure described for compound 3. | [] | [] | ["C 13 H 18 O 2 NS 2 Sn", "C 13 H 17 NO 2 S 2 Sn"] | ["SnMe 4--NaN", "n Bu 2 Sn(L2-dtc)--NaN"] | [] | [] | [] | [] | ["CDCl 3--NaN"]
asia.201201081 | Compound 3 ACHTUNGTRENNUNG[Zn 3 ACHTUNGTRENNUNG(bpdc) 3 ACHTUNGTRENNUNG(bpy)]·ACHTUNGTRENNUNG(DMF) 4 ·ACHTUNGTRENNUNG(H 2 O) was synthesized following the same procedure reported previously. | [] | [] | ["Zn 3 (bpdc) 3 (bpy)·(DMF) 4 ·(H 2 O)"] | [] | [] | [] | [] | [] | []
ncrs.2012.0020 | Source of material Asolution of 2-(2,4-difluorophenyl)-1,3-bis(1,2, 4-triazol-1yl)propan-2-ol (Fluconazole,HFlu,0.10 mmol) in 10 mL DMF was added dropwise withstirringatroomtemperature to asolution of MnCl 2 $ 4H 2 O(0.1981 g, 0.10 mmol) in 10 mL water. The mixture was stirred at room temperature until it was homogeneous, and then sealed in a25mLTeflon-lined stainless steel reactor, kept under pressure at 120 °C for 24 h, and then slowly cooled to room temperature. After 7days, colorless block-shaped crystals suitable for X-ray diffraction were separated and washed with water. They werestable in air and insoluble in water and commonorganic solvents. | [] | ["7 days"] | [] | ["MnCl 2 $ 4H 2 O--0.1981 g, 0.10 mmol"] | [] | ["2-(2,4-difluorophenyl)-1,3-bis(1,2, 4-triazol-1yl)propan-2-ol (Fluconazole,HFlu--0.10 mmol"] | ["120 \nC"] | ["24 h"] | ["DMF--10 mL", "water--10 mL"]
acs.inorgchem.7b00369 | Synthetic Procedure. 1 was synthesized using the following procedure: The 300 mg (0.9 mmol) portion of K 3 [Co III (CN) 6 ] was dissolved in 2 mL of water, and the resulting light yellow solution A was stirred for a few minutes. The 220 mg (0.6 mmol) portion of Eu III Cl 3 ·6H 2 O and the 115 mg (1.2 mmol) portion of 3-OHpy were combined together with 2.5 mL of water. The resulting mixture was stirred with continuous heating up to the boiling point to obtain the colorless solution B. Hot solution B was quickly added to the cold solution A giving a small amount of white precipitate which was separated by ﬁltration. The resulting light yellow solution was closed and left for crystallization for 3 h. Then, the block shaped crystals of 1 were collected by ﬁltration, washed by a small amount of cold water, and later heavily with ethanol which was followed by drying the crystals in the air. The crystals of 1 were air-stable, and their composition was found by the single-crystal X-ray diﬀraction analysis, supported by the CHN and metals (ICP-MS) elemental analyses. | [] | [] | ["K 3 [Co III (CN) 6 ]Eu III Cl 3 ·6H 2 O3-OHpy"] | ["K 3 [Co III (CN) 6 --300 mg (0.9 mmol)", "Eu III Cl 3 ·6H 2 O--220 mg (0.6 mmol)"] | [] | ["3-OHpy--115 mg (1.2 mmol)"] | [] | ["3 h"] | ["water--2 mL"]
s0277-5387(02)01264-0 | 2.9. [Co { N(SiMe 3 ) 2 } 2 (4,4?-bipy)]  (5) The synthesis was accomplished in a manner similar to the preparation of 4 with use of Co{N(SiMe 3 ) 2 } 2 (0.76 g, 2 mmol) and 4,4?-bipyridyl (0.31 g, 2 mmol).Green crystals suitable for X-ray crystallographic studies were obtained from toluene. Yield: 0.95 g, 89%.M.p. 173 /178 8C. IR (Nujol, cm 1 ): 1605, 1530, 1486, 1465, 1410, 1380, 1310, 1260, 1240, 1215, 1065, 980 / 810, 665, 630, 610, 460 and 360. m/3.76m B . | [] | [] | ["Co { N(SiMe 3 ) 2 } 2 (4,4?-bipy)"] | ["Co{N(SiMe 3 ) 2 } 2--0.76 g, 2 mmol"] | [] | ["4,4?-bipyridyl--0.31 g, 2 mmol"] | [] | [] | ["toluene--not specified"]
ejic.201201217 | An NMR study was conducted on a solution obtained by allowing Mo 2 Cl 10 (0.160 mmol) to react with CH 2 (CO 2 Me) 2 (0.350 mmol) in CD 2 Cl 2 (0.70 mL). The mixture was kept in a sealed NMR tube at room temperature for 7 d. The tube was then opened, and H 2 O was added in excess. The resulting mixture was analyzed by NMR spectroscopy; CH 2 (CO 2 Me) 2 was the only product detected. | [] | [] | ["Mo 2 Cl 10", "CH 2 (CO 2 Me) 2"] | ["Mo 2 Cl 10--0.160 mmol"] | [] | ["CH 2 (CO 2 Me) 2--0.350 mmol"] | [] | ["7 d"] | ["CD 2 Cl 2--0.70 mL", "H 2 O--excess"]
j.poly.2016.10.033 | room temperature for about four days to yield white crystals. Yields: 42％. Anal. Calc. for C 96 H 84 Ag 2 Cl 2 N 4 O 12 P 4 : C, 60.8; H, 4.4; N, 3.0. Found: C, 60.6; H, 4.5; N, 3.1%. IR(cm -1 , KBr pellets): 3489m，3060w，1606s，1562m，1479m, 1460s，1434vs， 1384w，1308w，1222s， 1183w，1159w, 1099vs, 876w, 829m, 750s, 696s, 623m, 542m. | [] | [] | ["C 96 H 84 Ag 2 Cl 2 N 4 O 12 P 4"] | [] | [] | [] | ["room temperature"] | ["four days"] | []
j.jssc.2015.12.006 | 2.2.4. [Zn(trans-bibp)SO 4 ] 1 (4) The procedure was the same as complex 3 except that ZnAc 2 was replaced by ZnSO 4  7H 2 O. Yield: 61% based on bibp. Anal.Calcd for C 18 H 14 N 4 O 4 SZn: C, 48.28; H, 3.15; N, 12.51%. Found: C, 48.36; H, 3.19; N, 12.65%. IR (KBr, cm  1 ): 3901 w, 3449 s, 3145 s, 3052 s, 2389 w, 1912 w, 1636 s, 1612 s, 1519 s, 1414 m, 1338 m, 1316 s, 1292 m, 1265 s, 1227 s, 1187 s, 1126 s, 1071 s, 967 s, 835 s, 818 s, 775 m, 648 s, 620 s, 595 s, 533 m, 479 w.2.2.5. {[Zn 2 (cis-bibp) 2 (ipa) 2 ]  (H 2 O)} 1 (5) A mixture of Zn(NO 3 ) 2  6H 2 O (35.64 mg, 0.12 mmol), H 2 ipa (19.8 mg, 0.12 mmol) and bibp (71.04 mg, 0.24 mmol) was dissolved in 14 mL component solvent (H 2 O:C 2 H 5 OH¼ 3:4). Consequently, the resulting mixture was transferred and sealed in a 25 mL Teﬂon-lined autoclave, which was sealed and heated at 140 °C for three days, and then, followed by slow cooling (a descent rate of 2.5 °Ch  1 ) to room temperature. Colorless block crystals were obtained with a yield of about 57% based on bibp. | [] | [] | ["[Zn(trans-bibp)SO 4 ] 1", "C 18 H 14 N 4 O 4 SZn"] | ["ZnSO 4  7H 2 O--NaN"] | [] | ["bibp--NaN"] | [] | [] | []
s0020-1693(02)01314-2 | 2.2. Synthesis of complexes 2.2.1. Synthesis of [Zn(Pht)(Im) 2 ] n (1) A solution of Zn(O 2 CMe) 2 ×/2H 2 O (2.2 g, 10 mmol) in water (10 ml) was added to a hot solution of o-phthalic acid (1.7 g, 10 mmol) and Im (1.4 g, 20 mmol) in water (30 ml). The crystalline product, which precipitated immediately, was filtered off the next day, washed with water, EtOH, and Et 2 O and dried in air. Yield: 2.5 g, 68.3%. Anal . Calc. for C 14 H 12 N 4 O 4 Zn: C, 45.99; H, 3.31; N, 15.32; Zn, 17.88. Found: C, 45.84; H, 3.28; N, 15.22; Zn, 17.81%. IR data (KBr, cm 1 ): 3139m, 3057w, 1617vs, 1591vs, 1571sh, 1485m, 1461m, 1444m, 1396s, 1376s, 1332m, 1270m, 1145m, 1108m, 1077s, 957m, 914w, 843m, 798w, 754s, 720w, 704m, 655s, 621m, 604w, 572w. | [] | [] | ["[Zn(Pht)(Im) 2 ] n", "C 14 H 12 N 4 O 4 Zn"] | ["Zn(O 2 CMe) 2 ×/2H 2 O--2.2 g, 10 mmol"] | [] | ["o-phthalic acid--1.7 g, 10 mmol", "Im--1.4 g, 20 mmol"] | [] | [] | ["water--10 ml"]
b811725j | [Mn(tbip)(bpa)] n (3). 3 was synthesized in a similar way to that described for 1, except that bipy was replaced by bpa. Yield: 0.024 g, 30%. Elemental analysis (%): calcd for C 24 H 24 MnN 2 O 4 : C 62.75, H 5.27, N 6.10; found: C 62.71, H 5.41, N 6.03. IR (cm 1 ): 3415 m, 2960 m, 1613 s, 1499 m, 1382 m, 1272 m, 1013 m, 824 m, 721m. | [] | [] | ["[Mn(tbip)(bpa)] n", "C 24 H 24 MnN 2 O 4"] | [] | [] | ["bpa--not specified"] | [] | [] | []
c3ra46198j | Yield: 68.2%, 0.38 g. Mp: >300  C. Anal. calcd for C 45 H 51 N 2 O 10 Sn 2 $C 7 H 8 : C, 56.29; H, 5.36; N, 2.52. Found: C, 56.78; H, 5.39; N, 2.55%. IR (cm 1 ): 1662 [s, n (O]C)]; 1594 [s, n asym (COO)]; 1450 [s, n sym (COO)]; 564 [m, n(Sn–C)]; 459 [s, n(Sn– O)]. | [] | [] | ["C 45 H 51 N 2 O 10 Sn 2 $C 7 H 8"] | [] | [] | [] | [] | [] | []
s2053229619009227 | (based on Cd). Analysis calculated (%) for C 9 H 9 CdNO 8 :C 29.09, H 2.44, N 3.77; found: C 29.56, H 2.35, N 3.90. IR (KBr disc, ,cm 1 ): 3416 ( s), 1622 (m), 15 64 (m), 1486 (m ), 1440 (m), 1370 (s), 1289 (w), 1126 (s), 945 (w), 817 (w), 721 (s), 577 (s).A mixture of Zn(OAc) 2 4H 2 O (0.1 mmol), 1-aminobenzene-3,4,5-tricarboxylic acid (H 3 abtc) (0.1 mmol), ethanol (2 ml) and H 2 O (3 ml) was stirred and adjusted to pH = 9, then sealed in a glass screw-capped bottle at 373 K for 3 d, followed by slow cooling to room temperature at a rate of 5 K h 1 . | [] | [] | ["C 9 H 9 CdNO 8"] | ["Zn(OAc) 2 \n4H 2 O--0.1 mmol"] | ["pH = 9"] | ["1-aminobenzene-3,4,5-tricarboxylic acid (H 3 abtc)--0.1 mmol"] | ["373 K"] | ["3 d"] | ["ethanol--2 ml", "H 2 O--3 ml"]
ejic.201300540 | Synthesis of Copper Complexes CuL 1 2 , CuL 1 2 ·2MeOH and CuL 2 2 The copper complexes CuL 1 2 and CuL 2 2 were obtained by in situ reaction between freshly prepared solutions of the sodium salts in methanol and methanol solutions of Cu(NO 3 ) 2 ·2H 2 O. After slow evaporation of the methanol, greenish powders formed: a dark green amorphous precipitate of CuL 1 2 , and a light green polycrystalline precipitate of CuL 2 2 . To obtain CuL 1 2 in crystalline form, an alternative synthetic approach without the intermediate sodium salt was performed. The reaction between copper(II) acetate and HL 1 in m-xylene at reflux followed by the removal | [] | [] | ["CuL 1 2", "CuL 1 2 ·2MeOH", "CuL 2 2"] | ["Cu(NO 3 ) 2 ·2H 2 O--NaN", "copper(II) acetate--NaN"] | [] | ["HL 1--NaN"] | [] | [] | ["methanol--NaN", "m-xylene--NaN"]
c5ce00677e | Synthesis of ĳPbĲL)ĲNO 3 )] (3) A buffer layer of a 5 mL solution of methanol–water (2 : 3) was carefully layered over a solution of PbĲNO 3 ) 2 ·4H 2 O (80.6 mg, 0.2 mmol) in water (3 mL). Then a 6 mL methanol–water (2 : 1) solution of L (22.0 mg, 0.1 mmol) was layered over the buffer layer. The solution was left to stand for 2 weeks at room temperature, and colorless block-like crystals appeared in 45% yield. Anal. calcd for C 8 H 6 PbN 2 O 7 : C, 21.38; H, 1.35; N, 6.23. Found: C, 21.43; H, 1.44; N, 6.21. IR (KBr, cm −1 ): 3349 (m), 3115 (m), 3047 (m), 2999 (m), 1609 (s), 1560 (s), 1369 (s), 1293 (s), 1033 (w), 910 (w), 820 (m), 711 (m), 657(w). | [] | [] | ["PbĲL)ĲNO 3 )]"] | ["PbĲNO 3 ) 2 ·4H 2 O--80.6 mg, 0.2 mmol"] | [] | ["L--22.0 mg, 0.1 mmol"] | ["room temperature"] | ["2 weeks"] | ["methanol–water--5 mL", "water--3 mL", "methanol–water--6 mL"]
ejic.201201275 | lined stainless-steel container and heated at 130 °C for 3 d. After slow cooling to room temperature, orange block crystals were filtered off, washed with distilled water, and dried in a desiccator at room temperature to give a yield of 35 % with respect to Mo. | [] | [] | [] | [] | [] | [] | ["130 °C"] | ["3 d"] | []
ejic.200800953 | [(AgL a ) 2 (NO 3 ) 2 ] (3): In a Schlenk tube, a MeOH (5 mL) solution of AgNO 3 (0.009 g, 0.054 mmol) was layered over a thf (5 mL) solution of L a (0.016 g, 0.027 mmol) carefully in the dark at room temperature for about 2 weeks to give 3 (0.017 g, 80%) as red crystals. M.p. 145 °C (decomp.).1 H NMR (300 MHz, [D 6 ]DMSO): δ = 8.83 (d, J = 4.5 Hz, 8 H, 8H α ), 7.90 (d, J = 5.1 Hz, 8 H, 8H β ), 5.70 (s, 8 H, 4CH 2 O) ppm. IR (KBr disk): ν ˜ = 2099 (s), 2056 (vs), 2033 (vs), 1998 (s, C⬅O), 1728 (s, C=O) cm –1 .C 44 H 24 Ag 2 Co 4 N 6 O 26 (1504.37): calcd. C 35.13, H 1.61, N 5.59; found C 35.15, H 1.79, N 5.58.[(AgL a ) 2 (SbF 6 ) 2 ] (4): In a Schlenk tube, a MeOH (5 mL) solution of AgSbF 6 (0.026 g, 0.075 mmol) was layered over a CH 2 Cl 2 (5 mL) solution of L a (0.029 g, 0.05 mmol) in the dark at room temperature for about 1 month to give 4 (0.039 g, 85%) as red crystals. | [] | [] | ["(AgL a ) 2 (NO 3 ) 2", "(AgL a ) 2 (SbF 6 ) 2", "C 44 H 24 Ag 2 Co 4 N 6 O 26"] | ["AgNO 3--0.009 g, 0.054 mmol", "AgSbF 6--0.026 g, 0.075 mmol"] | [] | ["L a--0.016 g, 0.027 mmol", "L a--0.029 g, 0.05 mmol"] | [] | ["2 weeks", "1 month"] | ["MeOH--5 mL", "thf--5 mL", "CH 2 Cl 2--5 mL"]
d0qi00109k | [Na(D 7 )(DCM)GaI 4 ] (4). 32 mg of NaI (0.21 mmol, 1.00 eq.) together with 95 mg of GaI 3 (0.21 mmol, 1.00 eq.) are suspended in 5 mL of α,α,α-trifluorotoluene. The mixture is stirred for 10 min and, subsequently, 110 mg of D 7 (0.21 mmol, 1.00 eq.) is added via a syringe. The mixture is stirred and as soon as everything has dissolved, the solvent is removed under reduced pressure. The residue is dissolved in 7 mL of DCM followed by filtration. The solvent is again removed and 4 is obtained as a colourless to slightly brown powder in quantitative yield. Single crystals in the shape of colourless platelets are obtained overnight after placing a saturated DCM solution of 4 at −24 °C. | ["-24 °C"] | ["overnight"] | ["[Na(D 7 )(DCM)GaI 4 ]"] | ["NaI--32 mg, 0.21 mmol, 1.00 eq.", "GaI 3--95 mg, 0.21 mmol, 1.00 eq."] | [] | ["D 7--110 mg, 0.21 mmol, 1.00 eq."] | [] | [] | ["α,α,α-trifluorotoluene--5 mL", "DCM--7 mL"]
b820659g | Crystals of [UO 2 (CyMe 4 BTBP)(py)][OTf]·1.5py (15·1.5py) and the powder of [UO 2 I(CyMe 4 BTBP)] (16) were obtained by treating [UO 2 (CyMeBTBP)X 2 ](X= OTf, I) with KC 5 Me 5 or TlC 5 H 5 , respectively. The uranyl( V) chloride and nitrate compounds [UO 2 Cl(py) 3 ](17) and [UO 2 (NO 3 )(py) 3 ](18) were prepared by reaction of the uranyl( VI) precursors with TlC 5 H 5 in pyridine; complex 18 was also obtained by treating 13 with TlNO 3 . Crystals of the neutral mononuclear complex [UO 2 (OTf)(py) 4 ](19) were isolated from reaction of [UO 2 (OTf) 2 ] with Me 3 SiC 5 H 5 in acetonitrile. Similar reaction with [UO 2 Cl 2 (THF) 2 ] 2 in pyridine gave crystals of [UO 2 Cl 2 (py) 3 ]. The crystal structures of 12·py, 15·1.5py and 19 were determined; the structure of 15 was compared with that of the uranyl( VI) counterpart. All the uranyl( V) compounds are remarkably stable in pyridine solution; the IR absorption at 816 cm -1 is attributed to the n asym (U = O) of the ubiquitous [UO 2 (py) 5 ] + species. | [] | [] | ["[UO 2 (CyMe 4 BTBP)(py)][OTf]·1.5py", "[UO 2 I(CyMe 4 BTBP)]", "[UO 2 Cl(py) 3]", "[UO 2 (NO 3 )(py) 3]", "[UO 2 (OTf)(py) 4]", "[UO 2 Cl 2 (py) 3]"] | ["[UO 2 (CyMeBTBP)X 2 ]--X= OTf, I", "[UO 2 (OTf) 2 ]--NaN", "[UO 2 Cl 2 (THF) 2 ] 2--NaN"] | [] | ["CyMe 4 BTBP--NaN", "py--NaN", "pyridine--NaN", "Me 3 SiC 5 H 5--NaN"] | [] | [] | ["KC 5 Me 5--NaN", "TlC 5 H 5--NaN", "TlNO 3--NaN", "acetonitrile--NaN", "pyridine--NaN"]
ic0495517 | Yield, 36%. IR (KBr, cm -1 ): 3015 (m), 2970 (s), 2850 (m), 2300 (m), 2250 (vs), 1625 (vs), 1600 (vs), 1555 (vs), 1520 (vs), 1440 (vs), 1425 (vs), 1365 (vs), 1170 (m), 1120 (s), 930 (m), 800 (m), 750 (m), 725 (m), 665 (vs). Anal. Calcd for C 50 H 40 AgF 6 N 4 O 4 Sb (6): C, 54.32; H, 3.62; N, 5.07. Found: C, 54.35; H, 3.65; N, 5.03.Preparation of 7. A solution of L3 (15.2 mg, 0.04 mmol) in benzene (15 mL) was mixed with a solution of AgSbF 6 (14.0 mg, 0.041 mmol) in benzene. The solutions were left for about one week at room temperature, and yellow crystals were obtained. Yield, 60%.IR (KBr, cm -1 ): 2970 (s), 2850 (m), 2300 (vs), 2250 (m), 1620 (vs), 1555 (vs), 1520 (vs), 1415 (vs), 1365 (vs), 1350 (s), 1174 (s), 1124 (s), 935 (m), 800 (m), 725 (m), 655 (vs). Anal. Calcd for C 50 H 40 AgF 6 N 4 O 4 Sb (6): C, 54.32; H, 3.62; N, 5.07. Found: C, 54.50; H, 3.46; N, 5.12.Crystallography. Suitable single crystals of L2, L3 and 1-7 were selected and mounted onto thin glass fibers. X-ray intensity data were measured on a Bruker SMART APEX CCD-based diffractometer (Mo KR radiation, λ ) 0.71073 Å). The raw frame data for L2, L3 and 1-7 were integrated into SHELX-format reflection files and corrected for Lorentz and polarization effects using SAINT.43 Corrections for incident and diffracted beam absorption effects were applied using SADABS.43 There was no evidence of crystal decay during data collection for any compound.The final unit cell parameters were determined by the least-squares refinement of all reflections from each data set with I > 5σ(I) (5944 for 1, 4588 for 2, 5142 for 3, 7259 for 4, 7825 for 5, 7562 for 6, and 8511 for 7). Space groups were determined by a combination of systematic absences in the intensity data, intensity statistics, and the successful solution and refinement of the structures. All (43) SMART Version 5.624, SAINT Version 6.02, SADABS, and SHELXTL Version 5.1. Bruker Analytical X-ray Systems, Inc.: Madison, WI, 1998.Table 3. Interatomic Distances (Å) and Bond Angles (deg) with Estimated SDs () for L2-L3 and 1-7 L2 C(1)-C(6) 1.372(2) C(1)-C(2) 1.410(2) C(1)-C(5) 1.460(2) C(2)-C(3) 1.390(2) C(3)-C(4) 1.424(2) C(4)-C(5) 1.390(2) C(14)-N(3) 1.328(2) C(22)-N(2) 1.445(2) N(2)-N(3) 1.361(2) C(21)-N(4) 1.143(3) C(6)-C(1)-C(2) 132.76(16) C(6)-C(1)-C(5) 118.99(15) C(2)-C(1)-C(5) 108.19(15) N(2)-C(6)-C(1) 118.31(15) C(6)-N(2)-N(3) 125.34(14) N(3)-N(2)-C(22) 114.15(13) L3 C(1)-C(2) 1.408(2) C(1)-C(5) 1.384(2) C(4)-C(14) 1.395(2) C(2)-C(3) 1.402(2) C(3)-C(4) 1.468(2) C(4)-C(5) 1.420(2) C(6)-O(1) 1.273(2) C(13)-N(1) 1.149(3) C(5)-C(1)-C(2) 106.65(16) C(5)-C(1)-C(22) 127.38(16) C(3)-C(2)-C(1) 110.67(16) C(2)-C(3)-C(6) 125.44(16) O(1)-C(6)-C(7) 113.46(11) O(1)-C(6)-C(7) 114.54(15) 1 Ag-N(1) 2.139(2) Ag-N(2)#1 2.169(2) Ag-O(11) 2.5463(19) N(1)-Ag-N(2)#1 166.83(9) N(1)-Ag-O(11) 114.11(8) N(2)#1-Ag-O(11) 78.90(7) C(2)-C(1)-C(5) 106.9(2) 2 Co-O(1)#1 2.0022(16) Co-O(1) 2.0022(16) Co-O(2) 2.0052(16) Co-O(3) 2.129(2) O(1)#1-Co-O(1) 180.00(5) O(1)#1-Co-O(2) 88.68(7) O(2)-Co-O(2)#1 180.0 O(1)#1-Co-O(3) 84.71(9) O(2)#1-Co-O(3) 89.18(9) O(3)-Co-O(3)#1 180.0 3 Ag(1)-N(4)#1 2.165(10) Ag(1)-N(1) 2.166(10) Ag(1)-C(2)#2 2.679(9) Ag(2)-O(11) 2.290(13) Ag(2)-N(2) 2.317(8) Ag(2)-C(42) 2.444(16) Ag(2)-C(41) 2.571(15) N(4)#1-Ag(1)-N(1) 160.5(4) N(4)#1-Ag(1)-C(2)#2 101.8(3) N(1)-Ag(1)-C(2)#2 94.0(3) O(11)-Ag(2)-N(2) 112.7(5) O(11)-Ag(2)-C(42) 113.0(6) N(2)-Ag(2)-C(42) 133.5(4) O(11)-Ag(2)-C(41) 137.0(6) N(2)-Ag(2)-C(41) 108.8(5) C(42)-Ag(2)-C(41) 31.2(5) O(11)-Ag(2)-C(31) 93.0(5) N(2)-Ag(2)-C(31) 70.0(2) C(42)-Ag(2)-C(31) 115.5(5) C(41)-Ag(2)-C(31) 90.7(4) C(1)-C(2)-Ag(1)#2 84.4(5) 4 Ag(1)-N(2) 2.199(4) Ag(1)-N(4)#1 2.203(5) Ag(1)-N(1)#2 2.327(4) N(2)-Ag(1)-N(4)#1 145.63(17) N(2)-Ag(1)-N(1)#2 124.55(15) N(4)#1-Ag(1)-N(1)#2 89.59(16) N(2)-Ag(1)-C(22) 50.77(14) N(4)#1-Ag(1)-C(22) 94.96(16) N(1)#2-Ag(1)-C(22) 174.94(14) N(2)-Ag(1)-N(3) 23.23(12) N(4)#1-Ag(1)-N(3) 122.66(15) N(1)#2-Ag(1)-N(3) 147.73(13) C(22)-Ag(1)-N(3) 27.71(12) 5 Ag(1)-N(1) 2.123(5) Ag(1)-N(4)#1 2.147(5) Ag(1)-F(11) 2.705(5) N(1)-Ag(1)-N(4)#1 172.4(2) N(1)-Ag(1)-F(11) 85.39(19) N(4)#1-Ag(1)-F(11) 88.2(2) N(1)-Ag(1)-C(41) 90.0(2) N(4)#1-Ag(1)-C(41) 95.6(2) F(11)-Ag(1)-C(41) 169.1(2) N(1)-Ag(1)-C(42) 97.3(2) N(4)#1-Ag(1)-C(42) 85.7(2) F(11)-Ag(1)-C(42) 144.8(2) C(41)-Ag(1)-C(42) 26.3(2) N(1)-Ag(1)-Cl(1)#2 88.53(16) N(4)#1-Ag(1)-Cl(1)#2 85.08(16) F(11)-Ag(1)-Cl(1)#2 64.77(13) C(41)-Ag(1)-Cl(1)#2 105.33(16) C(42)-Ag(1)-Cl(1)#2 80.22(17) 6 Ag-N(3)#1 2.294(4) Ag-N(4) 2.301(4) Ag-N(2)#2 2.316(4) Ag-N(1) 2.338(4) N(3)#1-Ag-N(4) 92.08(16) N(3)#1-Ag-N(2)#2 107.37(15) N(4)-Ag-N(2)#2 150.49(16) N(3)#1-Ag-N(1) 121.29(16) N(4)-Ag-N(1) 99.73(15) N(2)#2-Ag-N(1) 89.08(15) 7 Ag-N(1) 2.253(4) Ag-N(2)#1 2.296(3) Ag-N(3) 2.385(4) Ag-N(4)#2 2.410(4) N(1)-Ag-N(2)#1 143.38(15) N(1)-Ag-N(3) 94.23(15) N(2)#1-Ag-N(3) 105.39(14) N(1)-Ag-N(4)#2 108.56(14) N(2)#1-Ag-N(4)#2 82.48(14) N(3)-Ag-N(4)#2 129.47(15) Dong et al.4738 Inorganic Chemistry, Vol. 43, No. 15, 2004 structures were solved by direct methods followed by difference Fourier synthesis, and refined against F 2 by the full-matrix least squares technique, using SHELX.43 L2 crystallized in the space group P2 1 /n. Two independent L2 molecules are present in the asymmetric unit. The tert-butyl group of one is rotationally disordered over two positions in a 50:/50 ratio. An EtOH molecule of crystallization is also present, also disordered equally over two positions. L3 crystallizes in the space group P1h. The asymmetric unit contains two crystallographically and conformationally inequivalent molecules. Compound 1 crystallizes in the space group P1h. The asymmetric unit consists of one Ag(I) center, one L1 ligand, one ClO 4 counterion, three full benzene molecules of crystallization, and another half-benzene located on an inversion center.Compound 2 also crystallizes in the space group P1h. The complex lies on a crystallographic inversion center. The tert-butyl substituent of the L1 ligand is rotationally disordered over two orientations in the refined ratio 0.69(2):0.31(2). Compound 3 crystallizes in the space group C2/c. In general, precise refinement was hindered by the low quality of the available crystals and by extensive disorder, as reflected in the high R-factors. The present structural results should be regarded accordingly. Two Ag centers, one L2 ligand, an η 2 -coordinated C 6 H 6 molecule, and a coordinated H 2 O molecule were readily located in the asymmetric unit and refined anisotropically. The water hydrogen atoms could not be located and were not calculated. There are three independent ClO 4 counterions in the asymmetric unit. Perchlorate Cl(1), near Ag(1), was located and refined anisotropically; however, the inflated displacement parameters for this species indicate unresolved disorder. Cl(2) was modeled as being disordered together in the same region with a C 6 H 6 and a water molecule. The disorder model used was 50% occupancy ClO 4 /H 2 O and 50% C 6 H 6 . The C 6 H 6 was refined as a rigid group, the ClO 4 was restrained to adopt the same geometry as perchlorate Cl(1), and no H atoms were located or calculated for the water. All species of this disorder assembly were refined isotropically. Cl(3) is disordered about a 2-fold axis, and was refined surrounded by eight-half-occupied oxygen atoms. Occupancies and isotropic displacement parameters were fixed for the oxygen atoms.Half of another C 6 H 6 molecule of crystallization on an inversion center completes the asymmetric unit. Compound 4 crystallizes in the space group P4/n. The asymmetric unit consists of the Ag center, one L2 ligand, and an SbF 6 anion disordered over two closely spaced positions. Occupancies of each SbF 6 disorder component were adjusted manually until reasonable displacement parameters were achieved for each, whereupon they were fixed. The final occupancy values are 0.925/0.075. The geometry of the minor component was restrained to be similar to that of the major component, and all atoms of the minor component were refined isotropically. Additionally, the tert-butyl substituent of the ligand is rotationally disordered over two orientations in the refined ratio 0.80(2):0.20(2). The minor component of this group was refined isotropically. All other atoms except those noted were refined with anisotropic displacement parameters. Hydrogen atoms were placed in idealized positions and included as riding atoms. After location and refinement of the species described above, channels parallel to the c-axis containing many diffuse electron density peaks remained, at (x,y) ) ( 1 / 4 , 1 / 4 ). No satisfactory disorder model was attained for these peaks, assumed to be solvent species disordered about 4-fold axes, and therefore the program SQUEEZE was used.44 SQUEEZE calculated a solvent-accessible region of 654.1 Å 3 (10.0% of the total unit cell volume), corresponding to 351 e /cell.The contribution of these regions of electron density was removed from the structure factor calculations. The final reported F(000), FW, and density reflect crystallographically identifiable species only. Compound 5 crystallizes in the space group P2 1 /c. The tertbutyl substituent of the L2 ligand is rotationally disordered over two orientations, and was refined with the aid of 10 C-C samedistance restraints. Occupancies for each disorder component were initially refined but subsequently fixed near the final refined values (0.65/0.35) for stability. Compound 6 crystallizes in the triclinic crystal system in the space group P1h. The asymmetric compound contains two independent ligands per Ag and SbF 6 unit. The tertbutyl group of one ligand is disordered over two orientations in the refined ratio 0.66(1):0.34. Compound 7 crystallizes in the space group C2/c. All atoms are on positions of general crystallographic symmetry. Crystal data, data collection parameters, and refinement statistics for L2, L3, and 1-7 are listed in Tables 1 and 2. Relevant interatomic bond distances and bond angles for them are given in Table 3.Acknowledgment. We are grateful for financial support from the National Natural Science Foundation of China (20371030 and 20174023), and Open Foundation of State Key Lab of Crystal Materials.Supporting Information Available: Crystallographic information files for the title compounds (cif). This material is available free of charge via the Internet at http://pubs.acs.org.IC0495517 (44) PLATON. (a) Spek, A. L. Acta Crystallogr., Sect. A: Found.Crystallogr. 1990, 46, C34. (b) Spek, A. L. PLATON, A Multipurpose Crystallographic Tool; Utrecht University: Utrecht, The Netherlands, 2002.Self-Assembled Polymers Based on NoWel FulWene Ligands Inorganic Chemistry, Vol. 43, No. 15, 2004 4739 | [] | [] | ["C 50 H 40 AgF 6 N 4 O 4 Sb (6)"] | ["samarium(III) nitrate hexahydrate--22.2 mg, 0.050 mmol", "AgSbF 6--14.0 mg, 0.041 mmol"] | [] | ["H 2 L--10.1 mg, 0.025 mmol", "L3--15.2 mg, 0.04 mmol"] | ["708C", "room temperature"] | ["48 h", "one week"] | ["DMF--2 mL", "water--0.5 mL", "benzene--15 mL"]
s1600536810036160 | Within 30 minutes the educt dissolved and the reaction mixture was stirred for another 48 h at 25°C. Subsequently the white precipitate was filtered over a P4 glass frit and the solid residue was redissolved in 20 ml water. After the solution was allowed to cool to ambient temperature it was rapidly mixed with a solution of 6 g sodium chloride in 17 ml water. After storing at 5°C over night in a refrigerator, the precipitated white crystals were collected by filtration over a P4 glass frit. In contrast to literature reports the crude product was hardly soluble in ethanol, but could be recrystallized twice from 10 ml of water to remove inorganic sodium salts. The final product 2 was dried in a desiccator at ambient temperature in vacuo over phosphorpentoxide until weight constancy. Yield: 1.15 g = 11.6% of theory, white crystals. After purification, the crystals changed their colour from white to a light red, which is caused by oxidation processes being typical for pyrogallol (Siegel & Siegel, 1950). | ["5°C"] | ["overnight"] | [] | [] | [] | [] | ["25°C"] | ["48 h"] | []
d0dt04097e | 4 used. Pale green crystals 2 were got (yield of 27%). Anal. Calcd for C 121 H 192 N 32 O 103 S 16 P 2 W 24 Ni 3 (Mr = 8906.48): C, 16.32; H, 2.17; N, 5.03. Found: C, 15.88; H, 1.94; N, 5.15. IR (KBr, cm −1 ): 3369 (w), 2960 (m), 2868 (w), 1617 (w), 1584 (w), 1542 (w), 1472 (m), 1439 (m), 1407 (w), 1375 (w), 1299 (w), 1266 (m), 1234 (w), 1191 (w), 1080 (s), 979 (s), 896 (s), 819 (s), 739 (m), 706 (m), 593 (m), 521 (m). | [] | [] | ["C 121 H 192 N 32 O 103 S 16 P 2 W 24 Ni 3"] | [] | [] | [] | [] | [] | []
s1463-0184(00)00036-8 | C, 51.66; H, 4.34; N, 5.74: Found: C, 51.34; H, 4.28; N, 5.92.3.1.6. Attempted synthesis of [{(Ph 3 P)Ag(ONO 2 )} 2 (m-pyz)] n (6) Solid PPh 3 (0.40 g, 1.51 mmol) was added to the solution of AgNO 3 (0.25 g, 1.47 mmol) in a mixture of MeOH (20 ml) and CHCl 3 (20 ml) and stirred for 5 min. A solution of pyrazine (0.06 g, 0.75 mmol) in 10 ml of MeCN followed by the addition of 5 ml of MeOH and stirring for 15 min gave a clear solution. The solution was ﬁltered and left for slow evaporation at room temperature. Crystals obtained in a day were collected, washed with MeOH, CH 2 Cl 2 , and Et 2 O and dried. The cell parameters obtained from single crystal X-ray difffraction techniques were similar to that previously reported for [AgNO 3 (pyz)] polymer. The elemental analysis further conﬁrmed that the formed compound was [Ag(NO 3 )(pyz)] [26]. | [] | [] | ["{[(Ph 3 P)Ag(ONO 2 )} 2 (m-pyz)] n", "6"] | ["AgNO 3--0.25 g, 1.47 mmol"] | [] | ["PPh 3--0.40 g, 1.51 mmol", "pyrazine--0.06 g, 0.75 mmol"] | [] | [] | ["MeOH--20 ml", "CHCl 3--20 ml", "MeCN--10 ml", "Et 2 O--10 ml"]
ic048942i | [L 1 CuGd(NO 3 ) 3 (CH 3 ) 2 CO] (3). L 1 Cu‚H 2 O (0.24 g, 0.5 mmol) dissolved in acetone (50 mL) was slowly added to an acetone solution (20 mL) of Gd(NO 3 ) 3 ‚6H 2 O (0.23 g, 0.5 mmol) under vigorous stirring. After partial evaporation of the solvent, the bluegreen crystals that appeared were separated by filtration, washed with cold acetone, and air-dried. Anal. Found: C, 35.06; H, 3.46; N, 8.35. Calcd for C 24 H 30 CuGdN 5 O 14 : C, 34.59; H, 3.63; N, 8.40.IR (4000-400 cm -1 KBr): ν(OH) ∼3408; ν(CdN) 1616; ν(CdC) 1558, 1540; ν(C Ph sO) 1249, 1222, 1204; ν as (NO 2 ) 1471; ν s (NO 2 ) 1320; ν(NO) 1078. | [] | [] | ["[L 1 CuGd(NO 3 ) 3 (CH 3 ) 2 CO] n"] | ["Gd(NO 3 ) 3 ‚6H 2 O--0.23 g, 0.5 mmol"] | [] | ["L 1 Cu‚H 2 O--0.24 g, 0.5 mmol"] | [] | [] | ["acetone--50 mL"]
cg401403a | X-ray quality dark-yellow-colored block-shaped single crystals were obtained from the junction of the layer after 3 days. The crystals were separated and washed with MeOH and air-dried (yield = 35% based on metal). Elemental analysis, Anal. Calcd: C, 56.49%; H, 3.88%; N, 11.98%. Found: C, 55.80%; H, 3.5%; N, 12.1%. FT-IR (KBr pellet cm −1 ) 3154(b), 1610(s), 1550(s), 1420(w), 1387(s), 1306(m), 1237(w), 1161(w), 1063(w). | [] | [] | ["NaN"] | [] | [] | [] | [] | ["3 days"] | []
ic061540l | Synthesis of K[(W 3 S 7 (C 2 O 4 ) 3 Pr(H 2 O) 5 ) 2 (µ-C 2 O 4 )]Br‚14.7H 2 O (IIa). The synthesis is the same as that described above. A solution of K 2 [W 3 S 7 (C 2 O 4 ) 3 ]‚0.5KBr‚5H 2 O (80 mg, 0.06 mmol) in 14 mL of H 2 O was added dropwise into 2.5 mL of 0.025 M solution of PrCl 3 ‚7H 2 O (0.06 mmol). Yield: 35 mg (40%). Anal. Calcd for C 14 H 20 BrO 38 KPr 2 S 14 W 6 (without crystal water molecules): C, 6.12; H, 0.73. Found: C, 5.98; H, 0.62. IR (KBr, 4000-400 cm -1 ): 3345 s, 1702 s, 1648 s, 1442 w, 1392 m, 1315 vw, 1283 vw, 1223 vw, 912 w, 799 m, 604 vw, 538 m, 482 w. | [] | [] | ["K[(W 3 S 7 (C 2 O 4 ) 3 Pr(H 2 O) 5 ) 2 (µ-C 2 O 4 )]Br‚14.7H 2 O", "C 14 H 20 BrO 38 KPr 2 S 14 W 6"] | ["K 2 [W 3 S 7 (C 2 O 4 ) 3 ]‚0.5KBr‚5H 2 O--80 mg, 0.06 mmol", "PrCl 3 ‚7H 2 O--0.06 mmol"] | [] | [] | [] | [] | ["H 2 O--14 mL"]
acs.cgd.5b01772 | {[(CH 3 ) 2 NH 2 ] 0.5 [Zn(L 1 ) 0.5 (ATZ) 1.5 ]· 1.5H 2 O· DMF} n (A1). Colorless block crystals were obtained and used for X-ray diﬀraction. Yield: 44%, based on Zn(ATZ) 2 . Anal. calcd (%) for C 9.5 H 19 N 9 O 4.5 Zn (396.72): C, 28.76; H, 4.83, N; 31.78. Found: C, 28.66; H, 4.70; N, 31.80. IR (KBr, cm −1 ): 3343(s), 3225(m), 1657(s), 1561(s), 1464(w), 1443(w), 1387(m), 1102(m), 1014(w), 889(w), 750(m), 663(m), 483(m).{[(CH 3 ) 2 NH 2 ] 0.5 [Zn(L 2 ) 0.5 (ATZ) 1.5 ]·1.5H 2 O·0.5DMF} n (A2). Pale yellow block crystals were formed in 62% yield based on Zn(ATZ) 2 . Anal. | [] | [] | ["[(CH 3 ) 2 NH 2 ] 0.5 [Zn(L 1 ) 0.5 (ATZ) 1.5 ]· 1.5H 2 O· DMF) n", "[(CH 3 ) 2 NH 2 ] 0.5 [Zn(L 2 ) 0.5 (ATZ) 1.5 ]·1.5H 2 O·0.5DMF) n"] | ["Zn(ATZ) 2--NaN"] | [] | ["L 1--NaN", "L 2--NaN"] | [] | [] | ["H 2 O--1.5H 2 O", "DMF--DMF", "DMF--0.5DMF"]
ejic.200800274 | Tetraimine 23: Yellow solid, yield 72%.1 H NMR (400 MHz, CDCl 3 ): δ = 13.30 (s, 2H OH), 13.27 (s, 2H OH), 8.75 (s, 2 H, CH=N), 8.73 (s, 2 H, CH=N), 7.63 (d, 4 J = 2.0 Hz, 3 J = 8.2 Hz, 2 H, ArH), 7.50 (d, 4 J = 1.9 Hz, 2 H, ArH), 7.38 (d, 3 J = 8.2 Hz, 2 H, ArH), 7.34–7.30 (m, 4 H, ArH), 6.91 (t, 4 J = 1.1 Hz, 3 J = 9.4 Hz, 4 H, ArH), 6.15–6.03 (m, 4 H, C-C=C), 5.17–5.08 (m, 8 H, C-C=C), 3.50 (t, 8 H, C-CH) ppm. The product was too insoluble for 13 C NMR measurement. MS (ESI): m/z = 764.4 [M – C 2 H 4 ] + , 791.3 [M + H] + , 813.3 [M + Na] + .C 52 H 46 N 4 O 4 ·1/2H 2 O (799.95): calcd. | [] | [] | ["C 52 H 46 N 4 O 4 ·1/2H 2 O"] | [] | [] | ["Tetraimine 23--Yellow solid, yield 72%"] | [] | [] | []
ic050984z | Synthesis of Compound 1. A mixture of sodium 1-naphthalenesulfonate (0.115 g, 0.5 mmol) and AgNO 3 (0.085 g, 0.5 mmol) in water (5 mL) was stirred for 5 min, then filtered. Pyrazine (0.040 g, 0.5 mmol) in ethanol (5 mL) was added to the filtrate, and a white precipitate formed immediately. The pH value of the mixture was 8. Then it was transferred to a Teflon-lined stainless steel autoclave and heated at 140 °C for 1 day prior to being cooled to room temperature at 10 °C/h. Colorless needle crystals were obtained (0.175 g). Yield: 85%. Elemental analysis calcd (%) for [Ag(L1)(Pyr)]‚H 2 O: C, 40.70; H, 3.17; N, 6.78. Found: C, 40.79; H, 3.21; N, 6.85. IR (KBr, cm -1 ): 3525(ms), 3054(w), 2360(ms), 2339(ms), 1646(w), 1384(s), 1206(vs), 1151(ms), 1057(s), 1024(w), 973(w), 827(ms), 802(ms), 771(s), 692(ms), 620(s), 568(w), 522(ms), 421(w). | ["room temperature"] | [] | ["[Ag(L1)(Pyr)]‚H 2 O"] | ["AgNO 3--0.085 g, 0.5 mmol"] | [] | ["sodium 1-naphthalenesulfonate--0.115 g, 0.5 mmol", "Pyrazine--0.040 g, 0.5 mmol"] | ["140 °C"] | ["1 day"] | ["water--5 mL", "ethanol--5 mL"]
s010876810100862x | 3.7. [Ba(1,5-nds)(H 2 O)] (7) Barium acetate (0.13 g, 0.5 mmol) was dissolved in distilled water (25 ml), to which was added dropwise with constant stirring a solution of 1,5-nds acid (0.18 g, 0.5 mmol) in distilled water (20 ml). The resulting solution was allowed to stand in an open beaker at room temperature. After 2 d plate-like colorless crystals of (7) were collected [yield 42%, based on Ba(CH 3 CO 2 ) 2 ; found: C 26.77, H 2.152; C 10 H 10 BaO 8 S 2 requires C 26.13, H 2.19%]. TGA: release of water molecule at 537±575 K, 3.51% (calc. 4.07%), removal of naphthalene at 884±917 K. | [] | [] | ["[Ba(1,5-nds)(H 2 O)]", "C 10 H 10 BaO 8 S 2"] | ["Barium acetate--0.13 g, 0.5 mmol"] | [] | ["1,5-nds acid--0.18 g, 0.5 mmol"] | [] | ["2 d"] | ["distilled water--25 ml"]
cg301192y | [Cu 2 (pyz)(CN) 2 ]·[CuCN] (2). A mixture of CuCl 2 ·2H 2 O (0.068 g, 0.4 mmol), K 4 Fe(CN) 6 ·3H 2 O (0.168g, 0.4 mmol), and pyz (0.073g, 0.9 mmol) in a molar ratio of 1.0:1.0:2.25 and H 2 O (7 mL) was sealed in a 15-mL Teﬂon-lined stainless container (pH ≈ 6.0) and heated to 170 °C for 6 days. After it was cooled to room temperature at a rate of 5 °C/h, and subjected to ﬁltration, a mixture of yellow lamellar crystals of 2 and orange crystals of 1 in a yield of 35% and 10% resulted and was separated by hand. The measured pH value of the solution after reaction is about 8.4. Anal. Calcd for C 7 H 4 Cu 3 N 5 (2): C 24.1, H 1.14, N 20.08. Found: C 24.08, H 1.07, N 20.03. IR (KBr, cm −1 ): 2114 s, 1420 s, 1032 s, 801 s, 1059 m, 1124 m, 2134 m, 1609 w, 3440 w. | [] | [] | ["[Cu 2 (pyz)(CN) 2 ]·[CuCN]", "C 7 H 4 Cu 3 N 5"] | ["CuCl 2 ·2H 2 O--0.068 g, 0.4 mmol", "K 4 Fe(CN) 6 ·3H 2 O--0.168g, 0.4 mmol"] | [] | ["pyz--0.073g, 0.9 mmol"] | ["170 \nC"] | ["6 days"] | ["H 2 O--7 mL"]
s11243-014-9894-x | complex 2 suitable for single-crystal X-ray diffraction were acquired. Yield: 53 % (based on CoCl 2 6H 2 O). Calcd. for C 64 H 58 CoN 8 O 4 (Fw = 1,062.11): Co 5.6, C 72.4, H 5.5, N 10.5 %; found: Co 5.5, C 72.7, H 5.0, N 10.8 %. FTIR (KBr pellet, cm -1 ): 1623 s, 1574 m, 1498 s, 1451 m, 1352 m, 840 m, 788 w, 734 w, 616 w.Synthesis of complex 3 Complex 3 was obtained by a similar procedure of 1, except that L3 (0.1 mmol, 36.6 mg) and H 2 tp (0.1 mmol, 16.6 mg) were used instead of L1 and H 2 tbta. Pink block-like crystals of 3, suitable for X-ray diffraction, were acquired at a yield of 48 % based on CoCl 2 6H 2 O. Calcd. for C 32 H 26 CoN 4 O 4 (Fw = 589.50): Co 10.0, C 65.2, H 4.5, N 9.5 %; found: Co 9.9, C 64.9, H 4.8, N 9.1 %. FTIR (KBr pellet, cm -1 ): 1613 s, 1556 s, 1538 m, 1475 s 1401 m,1336 s, 1257 w, 1140 w, 1015 w, 815 m, 744 s, 694 w, 586 w. | [] | [] | ["complex 2", "complex 3"] | ["CoCl 2 \n6H 2 O--NaN", "CoCl 2 \n6H 2 O--NaN"] | [] | ["L3--0.1 mmol, 36.6 mg", "H 2 tp--0.1 mmol, 16.6 mg"] | [] | [] | []
s0020-1693(01)00501-1 | Anal. Calc.: C, 23.71; H, 2.98; N, 9.21. Found: C, 23.42; H, 2.85; N, 8.82%.2 .5 . Synthesis of [ Cu ( C 6 H 5 N 2 O 2 ) 2 ( H 2 O ) 2 Cu( C 6 H 5 N 2 O 2 ) 2 Cu 2 Br 2 · 3 H 2 O ] n (4) The procedure is identical to that used for the preparation of 2, except that CdCl 2 was replaced by CdBr 2 (0.2 mmol, 0.054 g). Red–brown crystals formed.2 .6 . Synthesis of [ Cu ( C 6 H 5 N 2 O 2 ) 2 Cu 2 Br 2 ] n (5) The procedure is identical to that used for the preparation of 2, except that CdCl 2 was replaced by CdBr 2 (0.2 mmol, 0.054 g). Red–brown crystals formed. Anal. | [] | [] | ["[Cu(C6H5N2O2)2(H2O)2Cu(C6H5N2O2)2Cu2Br2·3H2O]n", "[Cu(C6H5N2O2)2Cu2Br2]n"] | ["CdBr2--0.2 mmol, 0.054 g"] | [] | [] | [] | [] | []
15533174.2013.801857 | Synthesis of the Complex A mixture of xanthene-9-carboxylic acid (HL, 0.1 mmol) and 3-(2-pyridyl)pyrazole (Hpp, 0.1 mmol) in CH 3 OH (5 mL), the pH value of which was adjusted by adding dropwise NH 3 ·H 2 O solution (pH = 12.0, at least 0.05 mL), was added an aqueous solution (5 mL) of Cu(ClO 4 ) 2 ·6H 2 O (0.1 mmol) with stirring for ca. 5 min. And then, the mixture was heated for ca. 5 min and cooled to room temperature. The resulting blue precipitate was ﬁltered off and the ﬁltrate was left to stand at room temperature.Blue cubic single crystals suitable for X-ray analysis appeared at the tube wall after ca. two weeks. Yield: 23.5 mg, ∼30% based on HL. Anal. (%) Calcd. for C 31 H 26 ClCu 2 N 6 O 8.50 : C 47.67, H 3.35, N 10.76. Found: C 47.44, H 3.62, N 10.37. IR (KBr pellet, cm −1 ): 3436 (m, br), 1614 (s), 1579 (s), 1480 (s), 1456 (s), 1436 (m), 1384 (m), 1361 (m), 1298 (w), 1259 (m), 1209 (w), 1098 (vs), 950 (w), 911 (w), 863 (w), 769 (s), 711 (w), 626 (m), 511 (w), 529 (m), 488 (w). | [] | [] | ["Complex"] | ["Cu(ClO 4 ) 2 ·6H 2 O--0.1 mmol"] | ["NH 3 ·H 2 O solution--at least 0.05 mL"] | ["xanthene-9-carboxylic acid--0.1 mmol", "3-(2-pyridyl)pyrazole--0.1 mmol"] | ["room temperature"] | ["ca. 5 min", "ca. 5 min", "two weeks"] | ["CH 3 OH--5 mL", "aqueous solution--5 mL"]
ja045123o | FT-IR (KBr, 4000-400 cm -1 ): 3440 (br), 2931 (w), 2818 (w), 1662 (s), 1555 (s), 1459 (m), 1408 (s), 1367 (w), 1245 (m), 1204 (s), 1112 (w), 913 (w), 888 (m), 812 (s), 674 (w), 633 (w), 587 (w), 480 (w). | [] | [] | [] | [] | [] | [] | [] | [] | []
j.poly.2018.09.018 | 2.2. Preparation of the complexes 2.2.1. {[Co 3 (3-pmpt) 2 Cl 2 (DMF) 2 ](DMF) 2 } n (1) Complex 1 was obtained by solvothermal reaction. The reaction mixture of CoCl 2 6H 2 O (237.9 mg, 1 mmol) with 3-H 2 pmpt (80.43 mg, 0.3 mmol) in the presence of 15 mL DMF as the media was stirred at room temperature for 30 min and reaction at 120 °C for 3 days under autogenous pressure, then cooled to room temperature. Filtered and washed with distilled water and the small purple block crystals of 1 were obtained. Yield: 25% (based on Co). Elemental analysis (%) cal. for 1: C, 44.79; H, 4.51; N, 15.67. Found: C, 45.26; H, 5.12; N, 15.15. Selected IR (cm 1 ): 3423 (m), 1654 (s), 1476 (s), 1447 (m), 1382 (w), 1248 (s), 1031 (w), 843 (m), 759 (w), 707 (w), 495 (w). | [] | [] | ["{[Co 3 (3-pmpt) 2 Cl 2 (DMF) 2 ]\n(DMF) 2 } n", "Complex 1"] | ["CoCl 2 ?6H 2 O--237.9 mg, 1 mmol"] | [] | ["3-H 2 pmpt--80.43 mg, 0.3 mmol"] | ["room temperature", "120 °C"] | ["30 min", "3 days"] | ["DMF--15 mL"]
asia.201501191 | {[Er 4 K 4 L 6 (OH) 4 (H 2 O) 20 ]·12H 2 O} n (3) Yield:48.3%. Anal. calcd (%) for C 120 H 164 Er 4 K 4 O 84 (Mr=3774.44): C38.17, H4.38;Found:C38.28, H 4.67. IR data (KBr pellet): n ˜ =3586 (w), 3451 (w), 1738 (s), 1667 (s), 1610 (s), 1403 (s), 1336 (s), 12443 (w), 1112(s), 749 cm ¢1 (s). UV/Vis [CH 3 OH, l]: 204, 240 nm.{[Yb 4 K 4 L 6 (OH) 4 (H 2 O) 20 ]·11H 2 O} n (4) Yield:47.8 %. Anal. calcd (%) for C 120 H 162 Yb 4 K 4 O 83 (Mr=3781.46): C38.12, H4.32;Found:C38.10, H 4.27. IR data (KBr pellet): n ˜ =3587 (w), 3458 (w), 1736 (s), 1665 (s), 1607 (s), 1406 (s), 1333 (s), 1244 (w), 1108 (s), 746 cm ¢1 (s). UV/Vis [CH 3 OH, l]: 204, 240 nm. | [] | [] | ["{[Er 4 K 4 L 6 (OH) 4 (H 2 O) 20 ]·12H 2 O} n", "C 120 H 164 Er 4 K 4 O 84"] | ["Er--NaN", "K--NaN"] | [] | ["L--NaN"] | [] | [] | ["H 2 O--NaN"]
s10904-014-0029-9 | 2.2 Synthesis Compound 1 was prepared by the hydrothermal method: the mixture of Na 2 MoO 4 2H 2 O (1.0377 g, 4.28 mmol), CdSO 4 5H 2 O (1.4232 g, 4.76 mmol), H 3 PO 4 (1.5 mL, 22.5 mmol), pztt (0.4278 g, 2.00 mmol), and H 2 O (20 mL, 1.11 mol) was stirred for half an hour. Then, the above mixture was sealed in a 25-mL Teﬂon reactor and heated at 180 ° C for 4 days. Dark red block crystals of 1 were isolated. | [] | [] | ["Compound 1"] | ["Na 2 MoO 4 \n2H 2 O--1.0377 g, 4.28 mmol", "CdSO 4 \n5H 2 O--1.4232 g, 4.76 mmol"] | ["H 3 PO 4--1.5 mL, 22.5 mmol"] | ["pztt--0.4278 g, 2.00 mmol"] | ["180 ° C"] | ["4 days"] | ["H 2 O--20 mL, 1.11 mol"]
cg101629w | 1-Phenyl-3-(3-pyridyl)-1,3-propandione (HL 2 ). This was prepared as a pale yellow solid from sodium amide (0.79 g, 20 mmol), methyl nicotinate (1.401 g, 10 mmol), and acetophenone (2.568 g, 21 mmol) in THF (42 mL). Yield, 1.72 g (7.66 mmol, 77%).1 H NMR δ (300 MHz CDCl 3 ): 16.71 (br s, enol, 1H), 9.20 (br s, aromatic, 1H), 8.78 (d, aromatic, 1H), 8.27 (dd, aromatic, 1H), 8.01 (d, aromatic, 2H), 7.59 (t, aromatic, 1H), 7.52 (t, aromatic, 2H), 7.45 (t, aromatic, 1H), 6.87 ppm (s, -CH- enol, 1H). ESI-MS: m/z 226.0 (M þ H) þ .1-Phenyl-3-(4-pyridyl)-1,3-propandione (HL 3 ). This was prepared as a pale yellow solid from sodium amide (0.49 g, 12 mmol), methyl isonicotinate (0.622 g, 5 mmol), and acetophenone (1.358 g, 11 mmol) in 25 mL of THF. Yield, 0.826 g (3.667 mmol, 73%). | [] | [] | ["HL 2", "HL 3"] | [] | [] | ["sodium amide--0.79 g, 20 mmol", "methyl nicotinate--1.401 g, 10 mmol", "acetophenone--2.568 g, 21 mmol", "methyl isonicotinate--0.622 g, 5 mmol"] | [] | [] | ["THF--42 mL", "THF--25 mL"]
c1dt10853k | Found: C, 47.70; H, 3.23; N 12.91. C 13 H 9 CuN 3 O 3 · 1 2 H 2 O requires C, 47.63; H, 3.08; N 12.82%; selected IR bands (KBr disk, cm -1 ): 3323 (m), 3036 (s), 2924 (m), 1632 (m), 1601 (s). | [] | [] | ["C 13 H 9 CuN 3 O 3 · 1 2 H 2 O"] | [] | [] | [] | [] | [] | []
00958972.2012.735363 | 2.3.2. Synthesis of Cu 2 (L) 2 (phen) 4 (H 2 O) 13 (2). Compound 2 was synthesized by the reaction of H 2 L (0.048, 0.2 mmol) and Cu(AcO) 2  H 2 O (0.399 g, 0.2 mmol) in CH 3 OH (15 mL) which was stirred for 0.5 h. The precipitate collected by filtration was redissolved in a solution of 1,10-phenanthroline (0.0396 g, 0.2 mmol) in 20 mL of water and stirred for 1 h. After filtration, green stick crystals suitable for X-ray diffraction (XRD) were obtained by slow diffusion for several days [9]. Yield: 53%. IR data (KBr, cm 1 ): 3368 (w), 3050 (w), 1598 (s), 1505 (m), 1427 (m), 1391 (m), 1207 (m), 1091 (w), 848 (m), 723 (s), 569 (w). Elemental Anal. Calcd for C 70 H 78 Cu 2 N 8 O 24 (%): C, 54.61; H, 4.91; N, 7.28. Found (%): C, 54.58; H, 4.89; N, 7.30. | [] | ["several days"] | ["Cu 2 (L) 2 (phen) 4 (H 2 O) 13"] | ["Cu(AcO) 2 ? H 2 O--0.399 g, 0.2 mmol"] | [] | ["H 2 L--0.048, 0.2 mmol", "1,10-phenanthroline--0.0396 g, 0.2 mmol"] | [] | ["0.5 h", "1 h"] | ["CH 3 OH--15 mL", "water--20 mL"]
j.poly.2008.09.018 | 2.3.2. [Cu(Cip)(phen)](NO 3 )  4H 2 O(2) A solution of 1,10-phenantroline (49.6 mg, 0.25 mmol) was added to a suspension of sodium ciproﬂoxacinate (102.5 mg, 0.25 mmol). After 10 min of vigorous stirring, a solution of Cu (NO 3 ) 2  3H 2 O (60.5 mg, 0.25 mmol) was added. The solvent used was a mixture of MeOH:H 2 O (1:1) and the ﬁnal volume was 50 mL. The pH was adjusted to 7.84 with 1 M NaOH and the resulting solution was stirred and ﬁltered off. Green crystals suitable for X-ray structure determination formed after 10–15 days. | [] | [] | ["[Cu(Cip)(phen)](NO 3 )  4H 2 O", "1,10-phenantroline", "sodium ciproﬂoxacinate", "Cu (NO 3 ) 2  3H 2 O"] | ["Cu (NO 3 ) 2  3H 2 O--60.5 mg, 0.25 mmol"] | [] | ["1,10-phenantroline--49.6 mg, 0.25 mmol", "sodium ciproﬂoxacinate--102.5 mg, 0.25 mmol"] | [] | ["10–15 days"] | ["MeOH:H 2 O--1:1, 50 mL"]
b816356c | Synthesis of [Co(bpea)(bbi)]$H 2 O (3). Compound 3 was prepared in the same way as 1, using Co(NO 3 ) 2 $6H 2 O (0.5 mmol) and H 2 bpea (0.5 mmol) instead of Cd(NO 3 ) 2 $4H 2 O and H 2 oba as the metal source and dicarboxylate ligand. Pink crystals of 3 were obtained in 36% yield based on Co(II). Elemental analysis results for C 26 H 26 CoN 4 O 5 : Calcd (%): C 58.54, H 4.91, N, 10.51; Found (%): C 58.71, H 4.33, N 10.70. FT-IR (KBr pellet, cm 1 ): 3227 (w), 3113 (w), 2937 (w), 2881 (w), 1681 (w), 1586 (m), 1540 (s), 1516 (s), 1379 (s), 1326 (s), 1228 (w), 1093 (s), 938 (w), 787 (m), 658 (m). | [] | [] | ["[Co(bpea)(bbi)]$H 2 O", "C 26 H 26 CoN 4 O 5"] | ["Co(NO 3 ) 2 $6H 2 O--0.5 mmol"] | [] | ["H 2 bpea--0.5 mmol"] | [] | [] | []
c9dt00510b | Synthesis of [Co 3 (L)(OH) 2 (H 2 O) 4 ]∙2DMF∙2H 2 O (1). A mixture of Co(NO 3 ) 2 ·6H 2 O (29.1 mg, 0.1 mmol) and H 4 L (20.2 mg, 0.05 mmol) was dissolved in DMF (4 mL) and HNO 3 (0.5 mL, aq) (1mL HNO 3 in 10 mL H 2 O) at room temperature in a 8 mL screw-capped glass vial. Then the glass vial was placed in an oven at 120 ºC for 72 h. After cooling down to room temperature at a rate of 0.5 °C min -1 . The resulting red block crystals of 1 were isolated. The yield was about 47% based on H 4 L. Calcd for C 27 H 37 N 3 O 18 Co 3 : C, 37.34; H, 4.30; N, 4.84%. Found: C, 37.23; H, 4.15; N, 5.03%. IR(KBr, cm -1 ): 3581(w), 3361(w), 2932(w), 1665(s), 1603(s), 1584(s), 1493(m), 1399(s), 1258(w), 1165(w), 1100(w), 1045(w), 993(m), 837(m), 779(m), 718(w), 665(m), 639(w). | [] | [] | ["[Co 3 (L)(OH) 2 (H 2 O) 4 ]∙2DMF∙2H 2 O", "C 27 H 37 N 3 O 18 Co 3"] | ["Co(NO 3 ) 2 ·6H 2 O--29.1 mg, 0.1 mmol"] | ["HNO 3 (aq)--0.5 mL"] | ["H 4 L--20.2 mg, 0.05 mmol"] | ["120 ºC"] | ["72 h"] | ["DMF--4 mL"]
om2004145 | General Procedure for the Oxidative Addition of Bromine to the Gold(I) Complexes.Bromine (0.48 mmol) was added to a solution of the gold(I) bis(hexafluorophosphate) complex (0.20 mmol) in acetonitrile (15 mL). The solution was stirred at room temperature overnight; then the solvent and the excess bromine were removed under vacuum. The residue was treated with diethyl ether, giving the desired product as a yellow solid, which was filtered, washed with diethyl ether (3  3 mL), and dried under vacuum. | [] | [] | [] | ["gold(I) bis(hexafluorophosphate) complex--0.20 mmol"] | ["Bromine--0.48 mmol"] | [] | ["room temperature"] | ["overnight"] | ["acetonitrile--15 mL"]
om0002531 | 20 cm long). Addition of 0.2 mL of pyridine and 1.75 mL of water was followed by the procedures described above. A yellow crystalline product was formed (only one pure phase).The yield of 2 was 45.5% (0.180 g) based on Me 3 SnCl. Anal.Calcd for C 24 H 24 N 2 O 5 Sn 2 : C, 43.82; H, 3.68; N, 4.26. Found: C, 43.65; H, 3.90; N, 4.42. IR (KBr, cm -1 ): 3441(m), 3002(w), 2362(m), 1717(s),1565(s), 1418(m), 1376(vs), 1338(sh,m), 1202(s), 1225(s), 1149(w), 1076(w),777(s), 635(m), and 492(m).X-ray Crystallographic Determinations of 1 and 2.Crystal data for 1:C 12 H 20 O 6 Sn 2 , monoclinic,P2 1 /c, a ) 8.4156(1), b ) 14.9765(1), c ) 13.4185(2) Å, β ) 98.3130(10)°, V ) 1673.45(3) Å 3 , Z ) 4, M ) 497.66, D c ) 1.975 Mg m -3 , R 1 ) 2.88%, wR 2 ) 7.07% (3616 reflections). T ) 293 K, µ ) 3.003 mm -1 . Crystal data for 2:C 24 H 24 N 2 O 5 Sn 2 , triclinic, P1h (No. | [] | [] | ["Me 3 Sn(py) 2 (H 2 O) 2"] | ["Me 3 SnCl--0.180 g"] | [] | ["pyridine--0.2 mL"] | [] | [] | ["water--1.75 mL"]
acs.cgd.5b01457 | Synthesis. [Ca(pBDC-F 4 )·4H 2 O] (1). Calcium tetraﬂuoroterephthalate tetrahydrate was obtained by milling H 2 pBDC-F 4 with Ca(OH) 2 (molar ratio = 1:1) and 130 μL of distilled water for 1 h. | [] | [] | ["[Ca(pBDC-F 4 )·4H 2 O]"] | ["Ca(OH) 2--molar ratio = 1:1"] | [] | ["H 2 pBDC-F 4--milling"] | [] | ["1 h"] | ["distilled water--130 μL"]
c4ce00467a | {[Ag(L1p)[Co(C 2 B 9 H 11 ) 2 ]]·2.5(DMF)·(H 2 O)} ∞ (complex 1p).Ag[Co(C 2 B 9 H 11 ) 2 ] (6.43 mg, 0.0149 mmol) and L1p (12.10 mg, 0.0149 mmol) were dissolved in DMF (~1 mL) and diethylether vapours were diffused into the solution. Yellow blocks formed after 21 days and were analyzed via single crystal X-rayanalysisusingasynchrotronsource.Yield7.4mg. | [] | [] | ["{[Ag(L1p)[Co(C 2 B 9 H 11 ) 2 ]]·2.5(DMF)·(H 2 O)} ∞", "Ag[Co(C 2 B 9 H 11 ) 2 ]"] | ["Ag[Co(C 2 B 9 H 11 ) 2 ]--6.43 mg, 0.0149 mmol"] | [] | ["L1p--12.10 mg, 0.0149 mmol"] | [] | ["21 days"] | ["DMF--~1 mL"]
c3ce41356j | Synthesis of {[Cd 3 (ppt) 2 (ip) 2 (H 2 O)]·H 2 O} n (2) A mixture of Hppt (0.1 mmol, 22 mg), isophthalic acid (0.1 mmol, 32 mg), Cd(OAc) 2 ·2H 2 O (0.1 mmol, 27 mg), methanol (4.0 mL), and H 2 O (4.0 mL) was sealed in a 25 mL Teflon-lined autoclave, heated to 150 °C for 4 days, then cooled at 5 °Ch −1 to room temperature. Colorless block crystals were obtained. Elemental analysis calcd. (%) for C 38 H 26 Cd 3 N 12 O 10 : C 39.76, H 2.28, N 14.64; Found: C 39.54, H 2.24, N 14.31. Selected IR (KBr, cm −1 ): 3054(w), 1688(m), 1528(m), 1441(m), 1386(s), 1270(s), 1018(s), 713(w), 658(s). | [] | [] | ["{[Cd 3 (ppt) 2 (ip) 2 (H 2 O)]·H 2 O} n", "C 38 H 26 Cd 3 N 12 O 10"] | ["Cd(OAc) 2 \n2H 2 O--0.1 mmol, 27 mg"] | [] | ["Hppt--0.1 mmol, 22 mg", "isophthalic acid--0.1 mmol, 32 mg"] | ["150 \n°C"] | ["4 days"] | ["methanol--4.0 mL", "H 2 O--4.0 mL"]
ejic.200200642 | After drying at room temperature, the amoebae were fixed with methanol and, when dry, stained with 0.5% aqueous eosin for 15 min. The stained plates were washed once with tap water and then twice with distilled water and allowed to dry. A 200 µL portion of a 0.1  sodium hydroxide solution was added to each well to dissolve the protein and release the dye. The optical density of the resulting solution in each well was determined at 490 nm with a microplate reader. The % inhibition of amoebal growth was calculated from the optical densities of the control and test wells, and plotted against the logarithm of the dose of the drug tested. Linear | [] | [] | [] | [] | [] | [] | [] | [] | []
j.jssc.2009.03.012 | Solvent was removed and excess diethyl ether was added to the residue. After standing overnight at 18 1C, the white powder was ﬁltered, washed with diethyl ether and dried in vacuum (yield: 91%). IR (cm –1 ): 3108 (m), 2983 (m), 1663 (m), 1511 (s), 1477 (m), 1391 (m), 1341 (w), 1274 (m), 1231 (vs), 1110 (s), 1078 (vs), 1023 (m), 916 (m), 846 (w), 820 (m), 744 (s), 664 (s) , 617 (m). | [] | [] | [] | [] | [] | [] | [] | [] | []
00958970500472291 | Elemental analyses (C, H, N) were performed on a Perkin-Elmer 2400 CHN elemental analyzer.2.1.1. Synthesis of 1. A mixture of Co(NO 3 ) 2  6H 2 O (0.5 mmol, 0.146 g), H 2 oba (0.6 mmol, 0.155 g), 2,2 0 -bpy (0.6 mmol, 0.094 g), triethylamine (1.2 mmol) and water (10 mL) was stirred for 20 min in air. The mixture was then transferred to a 23 mL Teflon reactor and kept at 160  C for 3 days, and then cooled to room temperature at a rate of 10  Ch 1 . Brown crystals of 1 were obtained (yield: 83% based on Co). | [] | [] | ["Co(NO 3 ) 2  6H 2 O (1,4-benzenedicarboxylic acid) (2,2'-bipyridine) (triethylamine) (H 2 O)"] | ["Co(NO 3 ) 2  6H 2 O--0.5 mmol, 0.146 g"] | ["triethylamine--1.2 mmol"] | ["H 2 oba--0.6 mmol, 0.155 g", "2,2 0 -bpy--0.6 mmol, 0.094 g"] | ["160  C"] | ["3 days"] | ["water--10 mL"]
b809701a | Zn(ClO 4 ) 2 ·6H 2 O (74.5 mg, 0.2 mmol) in methanol (2 ml) was added to L (66 mg, 0.2 mmol) dissolved in dichloromethane (18 ml). The solution was stirred overnight at room temperature.After ﬁltration, diethyl ether was slowly diffused into the ﬁltrate to afford pale yellow crystals. | [] | [] | ["Zn(ClO 4 ) 2 \n6H 2 O"] | ["Zn(ClO 4 ) 2 \n6H 2 O--74.5 mg, 0.2 mmol"] | [] | ["L--66 mg, 0.2 mmol"] | ["room temperature"] | ["overnight"] | ["methanol--2 ml", "dichloromethane--18 ml", "diethyl ether--not specified"]
ic801574k | Preparations. A. {[CuCl] 2 (L1)} n (1). A mixture of CuCl 2 · 2H 2 O (0.172 g, 1.0 mmol), L1 (0.132 g, 0.5 mmol), and water (10 mL) was stirred for 20 min in air and then heated at 180 °C for 72 h in a 25 mL, Teﬂon-lined reactor under autogenous pressure. Lightyellow, block-shaped crystals of 1 were obtained after the reaction solution cooled gradually (5 °Ch -1 ). These were then washed with water and air-dried. Yield: 0.042 g (ca. 18% based on the Cu). Anal. Calcd (%) for C 14 H 12 N 6 Cu 2 Cl 2 : C, 36.34; H, 2.60; N, 18.17. Found (%): C, 36.36; H, 2.57; N, 18.18. IR (solid KBr pellet/ cm -1 ): 3436 (m), 3083 (w), 3030 (w), 2980 (w), 2932 (w), 2429 (w), 2358 (w), 1775 (w), 1614 (w), 1495 (w), 1416 (m), 1381 (s), 1358 (s), 1188 (m), 1040 (w), 818 (m), 753(s). | [] | [] | ["[CuCl] 2 (L1) n"] | ["CuCl 2 \n2H 2 O--0.172 g, 1.0 mmol"] | [] | ["L1--0.132 g, 0.5 mmol"] | ["180 °C"] | ["72 h"] | ["water--10 mL"]
j.poly.2020.114565 | 2.2. Synthesis of (adH) 3 [Co(Hpzdc)(pzdc) 2 ].6H 2 O (1) To prepare 1, an aqueous solution of pzdcH 2 (25 ml, 0.04 M) and adenine (25 ml, 0.04 M) was placed in an ultrasonic bath and irradiated with a power of 160 W at 60 °C. Into this aqueous solution, a solution of cobalt (II) acetate (25 ml, 0.02 M) was added in a dropwise manner. The obtained precipitates were ﬁltered off, washed with water and then dried in air (yield 53%), m.p. 210 °C. Anal. calc.for C 33 H 35 CoN 21 O 18 : C, 36.76; H, 3.29; N, 27.35. Found: C, 36.72; H, 3.29; N, 27.33%. IR (cm 1 ) selected bands: 679 (s), 756 (s), 940 (s), 1083 (s), 1324 (s), 1486 (s), 1612(s), 3017 (br) and 3500 (br).2.3. Synthesis of (adH) 3 [Co(Hpzdc)(pzdc) 2 ].6H 2 O single crystals (1 0 ) A solution of pzdcH 2 (0.033 g, 0.2 mmol) and adenine (0.027 g, 0.2 mmol) in water (5 ml) was reﬂuxed for one hour. A solution of Co(NO 3 ) 2 6H 2 O (0.03 g, 0.1 mmol) in 2 ml water was added to this solution and reﬂuxed for an additional 2 h. The resulting solution was then ﬁltered and left to sit at room temperature. Single crystals suitable for X-ray crystallography were obtained by slow evaporation of the solvent, after one week (yield 62%), m.p. 212 °C. Anal. | [] | ["one week"] | ["(adH) 3 [Co(Hpzdc)(pzdc) 2 ].6H 2 O", "C 33 H 35 CoN 21 O 18"] | ["cobalt (II) acetate--25 ml, 0.02 M", "Co(NO 3 ) 2 \n6H 2 O--0.03 g, 0.1 mmol"] | [] | ["pzdcH 2--25 ml, 0.04 M", "adenine--25 ml, 0.04 M", "pzdcH 2--0.033 g, 0.2 mmol", "adenine--0.027 g, 0.2 mmol"] | ["60 °C", "reflux"] | ["one hour", "2 h"] | ["water--5 ml", "water--2 ml"]
s1600536800020869 |  [Ag(C 24 H 18 N 4 O)]CF 3 SO 3 0.4H 2 O Acta Cryst. (2001). E57, m59±m61 61 Despite the polymeric nature of the title compound, (I), in the solid state, positive ESI±MS (electrospray ionization mass spectroscopy) in acetonitrile indicates that the most abundant ion in solution is [Ag 2 L 2 ] 2+ at m/z 486, which corresponds to a binuclear complex, probably the double helix.Experimental The synthesis of bis[4-(2-pyridilmethyleneamino)phenyl]ether, L1, has been reported elsewhere (Cheng et al., 2000; Tesouro Vallina & Stoeckli-Evans, 1999b). A methanolic solution of AgCF 3 SO 3 (1 equivalent, 0.1 mmol, 0.0257 g per 15 ml) was added slowly to a methanolic solution of L1 (1 equivalent, 0.1 mmol, 0.0378 g per 10 ml) under N 2 and protected from the light. The colour of the mixture changed to deep yellow and a precipitate appeared. The mixture was heated to ca 313 K with stirring for 2 h, cooled to room temperature and ®ltered. The yellow solid obtained was dissolved in acetonitrile and left undisturbed in the dark for ca two weeks, whereupon yellow±green crystals were formed. IR (KBr pellet, cm ÿ1 ): 3468, 3067 (CÐH), 1626, 1592, 1561, 1496, 1441, 1420 (C C, C N), 1251 (PhÐO), 1056, 1029, 1008, 837, 775 (CF 3 ). Analysis for [AgL][CF 3 SO 3 ]2H 2 O (623.41 g mol ÿ1 ), calculated: C 48.17, H 3.71, N 8.98%; found: C 48.43, H 3.36, N 8.20%. MS (ESI) m/z: 1121, [Ag 2 L 2 CF 3 SO 3 ] + ; 865, [AgL 2 ] + ; 742, [Ag 2 LCF 3 SO 3 ] + and 486, [Ag 2 L 2 ] 2+ . UV/Vis ( max /nm, ethanol solution): 330, 390. | [] | ["ca two weeks"] | ["[Ag(C 24 H 18 N 4 O)]CF 3 SO 3 0.4H 2 O", "[AgL][CF 3 SO 3 ]2H 2 O"] | ["AgCF 3 SO 3 --1 equivalent, 0.1 mmol, 0.0257 g per 15 ml"] | [] | ["L1--1 equivalent, 0.1 mmol, 0.0378 g per 10 ml"] | ["ca 313 K"] | ["2 h"] | ["methanolic solution--15 ml", "acetonitrile--undisclosed"]
c5dt03363b | Th(NO 3 ) 4 · 6H 2 O (58.8 mg, 0.1 mmol), H 3 TPO (43.9 mg, 0.1 mmol), DMF (5 mL), and 3 drops of concentrated nitric acid were placed in a 23 mL PTFE-lined autoclave and heated at 160 °C for 3 days before it was allowed to cool to 25 °C in 2 days. Colorless block crystals appeared in an extremely low yield (ca. < 5%). Attempts aiming at improving the yield by changing the reaction parameters such as temperature, time, and concentration were not successful. In addition, some unidentified amorphous solids are always present, making the actual yield determination impossible. Therefore, conventional characterizations such as PXRD, IR, and EA are therefore not accomplishable. Synthesis of [C 9 H 17 N 2 ][Th(TPO)Cl 2 ] · 18H 2 O , ( 2 ) . | ["25 \bC"] | ["2 days"] | ["Th(NO 3 ) 4 \b6H 2 O", "C 9 H 17 N 2 ][Th(TPO)Cl 2 ] \b18H 2 O"] | ["Th(NO 3 ) 4 \b6H 2 O--58.8 mg, 0.1 mmol"] | ["concentrated nitric acid--3 drops"] | ["H 3 TPO --43.9 mg, 0.1 mmol"] | ["160 \bC"] | ["3 days"] | ["DMF--5 mL"]
ic000382+ | SiL 3 + HCl 2 and SiL 3 + HBr 2 . This procedure was adapted from the preparation of Si(acac) 3 + HCl 2 .33 HL was dissolved in CDCl 3 , and 1 / 3 equiv of SiCl 4 or SiBr 4 was added.SiCl 3 L and SiBr 3 L. HL was dissolved in C 6 D 6 or CDCl 3 , and 1 equiv of SiCl 4 or SiBr 4 was added. The product from C 6 D 6 precipitated, or CDCl 3 was pumped off, and the solid was dried. | [] | [] | [] | [] | [] | [] | [] | [] | []
j.poly.2020.114816 | 2.4. Synthesis of [Cu(L)(3,5-bibp)] n (3) A mixture of H 3 L (0.032 g, 0.1 mmol), 3,5-bibp (0.028 g, 0.1 mmol) and Cu(NO 3 ) 2 3H 2 O (0.048 g, 0.2 mmol) and 8 mL of DMA/H 2 O (1:1, v/v) were placed in a Teﬂon-lined stainless steel vessel, heated to 130 °C for 3 days, and then cooled (a descent rate of 5 °Ch 1 ) to room temperature. Blue block crystal of 3 were obtained. Yield of 60% (based on Cu). Anal. (%) calcd. For (C 26 H 17 CuN 5 O 7 ): C, 54.5; H, 3.2; N, 12.3. Found: C, 54.3; H, 3.0; N, 12.2. | [] | [] | ["[Cu(L)(3,5-bibp)] n", "C 26 H 17 CuN 5 O 7"] | ["Cu(NO 3 ) 2 \n3H 2 O--0.048 g, 0.2 mmol"] | [] | ["H 3 L--0.032 g, 0.1 mmol", "3,5-bibp--0.028 g, 0.1 mmol"] | ["130 °C"] | ["3 days"] | ["DMA--8 mL", "H 2 O--8 mL"]
c9nj02224d | 2.2.4 Synthesis of [Ag I 2 (L 2 )(β-Mo 8 O 26 ) 0.5 ] (4) 75 A mixture of AgNO 3 (0.10 g, 0.59 mmol), Na 2 MoO 4 (0.1 g, 0.51mmol), and L 2 (0.023 g, 0.08 mmol) was dissolved in 10 mL of distilled water. The suspension was stirred for 2h at room temperature and atmospheric pressure, and the pH of the solution was then adjusted to 2.0 with 1.0 mol·L −1 HNO 3 . The suspension 80 was sealed in a Teflon-lined autoclave (25 mL) and kept at 160 °C for 7 days. After cooling to room temperature, yellow block crystals of 4 (yield 39% based on Mo) were formed (final pH: 2.4). Anal. Calcd for 4: C 18 H 12 N 4 O 13 Mo 4 Ag 2 (1092): C 19.80, H 1.11, N 5.13. Found: C 19.71, H 1.17, N 5.22. | [] | [] | ["[Ag I 2 (L 2 )(β-Mo 8 O 26 ) 0.5 ] (4)"] | ["AgNO 3--0.10 g, 0.59 mmol", "Na 2 MoO 4--0.1 g, 0.51 mmol"] | ["HNO 3--1.0 mol·L −1"] | ["L 2--0.023 g, 0.08 mmol"] | ["160 °C"] | ["7 days"] | ["distilled water--10 mL"]
ic025889u | Synthesis of [Cd 2 (H 2 N(CH 2 ) 2 NH 2 ) 5 ][{Cd(H 2 N(CH 2 ) 2 NH 2 ) 2 } 2 V 18 O 42 (Br)]‚9H 2 O, 2. It was synthesized by adopting the above method employed for making 1 except that the dark solution, obtained from the reaction of ethylenediamine, V 2 O 5 , and hydrazinium sulfate, was treated with CdSO 4 ‚7H 2 O (1.87 mmol) and tetrabutylammonium bromide (0.62 mmol) and the reaction mixture refluxed for 24 h. Black prism-shaped crystals of 2 were filtered along with an amorphous gray impurity from the mother liquor, washed with cold water, and dried in air at room temperature. The crystals were separated from the gray impurity to give 0.37 g (∼81% yield based on vanadium) of 2. The compound can also be prepared by using an equivalent amount of NaBr or KBr in place of tetrabutyammonium bromide in the above preparation method of 2. Characteristic FT-IR absorption bands (KBr pellet: 1200400 cm -1 region), cm -1 : ν(V-O term ) ) 1009(sh), 962(s); ν as (V(µ 3 -O)) ) 703(s), 622(s), 483(m). | [] | [] | ["[Cd 2 (H 2 N(CH 2 ) 2 NH 2 ) 5 ][{Cd(H 2 N(CH 2 ) 2 NH 2 ) 2 } 2 V 18 O 42 (Br)]‚9H 2 O"] | ["CdSO 4 ‚7H 2 O--1.87 mmol"] | [] | ["ethylenediamine--not provided", "hydrazinium sulfate--not provided", "V 2 O 5--not provided", "tetrabutylammonium bromide--0.62 mmol", "NaBr--equivalent amount", "KBr--equivalent amount"] | ["reflux"] | ["24 h"] | ["not provided--not provided"]
b105696b | Synthesis of {[CdL(H 2 O) 3 ][ClO 4 ] 2 } ∞ (5). Cd(ClO 4 ) 2 ⴢ6H 2 O (0.58 g, 1.85 mmol) was added to a warm methanol solution of L (0.5 g, 1.85 mmol) and stirred for 1 h at room temperature.Slow evaporation of solvent left white solid. X-Ray quality crystals were obtained by slow diﬀusion of diethyl ether into a methanol solution of the compound. Yield: 74%. 1 H NMR (D 6 DMSO, δ): 8.99 (2H, s, H2 of py), 8.78 (2H, b, NH), 8.69 (2H, d, H6 of py), 8.17 (2H, m, H4 of py), 7.51 (2H, m, H5 of py), 3.49 (4H, d, CH 2 ), 2.07 (3H, CH 3 CN). Anal. calc. (%) for C 14 H 19 CdCl 2 N 4 O 13 : C, 26.5; H, 3.2; N, 8.8. Found(%): C, 27.1; H, 3.5; N, 8.7. | [] | [] | ["{[CdL(H 2 O) 3 ][ClO 4 ] 2 } ∞", "C 14 H 19 CdCl 2 N 4 O 13"] | ["Cd(ClO 4 ) 2 ⴢ6H 2 O--0.58 g, 1.85 mmol"] | [] | ["L--0.5 g, 1.85 mmol"] | ["room temperature"] | ["1 h"] | ["methanol solution--warm"]
c4ce01581a | Synthesis of ĳ(CH 3 ) 2 NH 2 ]ĳMn 3 (HL)ĲDMF)ĲH 2 O) 6 ]·6H 2 O Ĳ4).AsolidmixtureofH 8 L (0.027 g, 0.025 mmol) and MnĲAc) 2 ·4H 2 O (0.016 g, 0.05 mmol) was dissolved in DMF (5 mL)/H 2 O(3mL).The mixture was placed in a Teflon reactor (15 mL) and heated at 120 °C for three days. After cooling to ambient temperature, light pink crystals of 4 were collected in a 33% yield. Anal. calcd for C 53 H 77 Mn 3 N 2 O 37 (M r = 1498.99): C, 42.47; H, 5.18; N, 1.87. | [] | [] | ["[Mn 3 (HL)(DMF)(H 2 O) 6 ]·6H 2 O", "C 53 H 77 Mn 3 N 2 O 37"] | ["Mn(Ac) 2 ·4H 2 O--0.016 g, 0.05 mmol"] | [] | ["H 8 L--0.027 g, 0.025 mmol"] | ["120 °C"] | ["three days"] | ["DMF--5 mL", "H 2 O--3 mL"]
b202481k | Experimental An MeCN solution (10 cm 3 ) of 2,2 0 -bpe (1.0 mmol) was added dropwise to a stirred MeCN–H 2 O (1:1 v/v) solution (5 cm 3 )of Ag 2 SO 4 (0.5 mmol) or AgNO 2 (1.0 mmol) at 50  C over 15 min. After several days at room temperature, colourless plate crystals precipitated (yield 75% and 90% for 1 and 2, respectively). Anal. calcd for C 60 H 70 Ag 8 N 10 O 26 S 4 (1): C, 30.82; H, 3.02; N, 5.99%. Found: C, 30.76; H, 2.94; N, 5.90%. Anal.calcd for C 18 H 15 AgN 4 O 2 (2): C, 50.61; H, 3.54; N, 13.11%.Found: C, 50.40; H, 3.45; N, 12.92%. | [] | [] | ["NaN"] | ["Ag 2 SO 4--0.5 mmol", "AgNO 2--1.0 mmol"] | [] | ["2,2 0 -bpe--1.0 mmol"] | ["50 \nC"] | [] | ["MeCN--10 cm 3", "MeCN–H 2 O--5 cm 3"]
c4dt01812e | [ZnI 2 (NCNC 5 H 10 ) 2 ] (6). Yield 0.898 g, 92%. Found: Zn, 12.06 (Calc. for C 12 H 20 N 4 I 2 Zn: Zn, 12.12); m/z (HRESI + ,CH 2 Cl 2 ) 521.0859 ([M − I + NCNC 5 H 10 ] requires 521.0868), 411.0029 ([M − I] + requires 411.0024); 300.9175 ([M − I − NCNC 5 H 10 ] + requires 300.9180). IR ν max /cm −1 (KBr, selected bands): 2943 s (C–H), 2258 s (CN); 1 H NMR (CDCl 3 ), δ: 1.59–1.65 (2H, m, CH 2 ), 1.69–1.74 (4H, m), 3.32–3.35 (4H, m); 13 C{ 1 H} NMR (CDCl 3 ), δ: 22.61, 24.68 (CH 2 ), 49.69 (N(CH 2 ) 2 ), 118.90 (NCN). | [] | [] | ["ZnI 2 (NCNC 5 H 10 ) 2"] | [] | [] | [] | [] | [] | []
ejic.200300244 | This was heated to reflux whereupon TMEDA (0.3 mL, 2 mmol) was added. Storage of the resultant solution for 2 days at room temperature afforded crystals of BzNNNC(Me 3 Si)C(SLi·TMEDA), 12.(b) nBuLi (1.25 mL, 1.6  in hexanes, 2 mmol) was added to a THF (1.8 mL) solution of 1-H (1 mL, 2  in hexanes, 2 mmol) at ⫺78 °C. BzNCS (0.27 mL, 2 mmol) was then added to the chilled solution, affording a yellow precipitate at room temperature. The mixture was heated to reflux and TMEDA (0.3 mL, 2 mmol) was Eur. J. Inorg. Chem. 2003, 3363⫺3375 www.eurjic.org  2003 Wiley-VCH Verlag GmbH & Co. KGaA, Weinheim 3373 added, providing an orange solution. Storage of the resultant solution for 2 days at room temperature afforded crystals of 12: Yield 154 mg (20%; route a), 62 mg (8%; route b), m.p. ⬎ 163⫺165 °C (decomp.). C 18 H 32 LiN 5 SSi (385): calcd. C 56.07, H 8.37, N 18.16; found C 55.99, H 8.94, N 21.43. IR (Nujol, cm ⫺1 ): ν ˜ ⫽ 1735, 1403, 1377, 842 [SiMe n (n ⫽ 3) [38] str.], after air exposure 1734, 1627 br (C⫽C str.), 1377. | [] | [] | ["BzNNNC(Me 3 Si)C(SLi·TMEDA), 12"] | [] | ["TMEDA--0.3 mL, 2 mmol"] | [] | [] | ["2 days"] | ["THF--1.8 mL"]
s1600536811034532 | 2). Adjacent molecules are linked through N—H···O and O—H···O hydrogen bonds into a three-dimensional network.Experimental A mixture of 0.05 mmol Nd(NO 3 ) 3 .6H 2 O (21.5 mg. 0.05 mmol), H 2 L (28.6 mg, 0.1 mmol), NaOH (6.0 mg, 0.15 mmol), MeOH (4 ml) and H 2 O (6 ml) was heated in a 16 ml Teflon-lined reaction vessel at 453 K for 5 days; the mixture was cooled to room temperature over a period of 40 h. The product was collected by filtration, washed with H 2 O and air-dried. | [] | ["40 h"] | [] | ["Nd(NO 3 ) 3 .6H 2 O--21.5 mg, 0.05 mmol"] | ["NaOH--6.0 mg, 0.15 mmol"] | ["H 2 L--28.6 mg, 0.1 mmol"] | ["453 K"] | ["5 days"] | ["MeOH--4 ml", "H 2 O--6 ml"]
ic0621392 | [Cu(pz) 2 (NO 3 )]PF 6 (3). Cu(NO 3 ) 2 ‚3H 2 O (0.725 g, 3.0 mmol) and pz (0.48 g, 6.0 mmol) were dissolved in 15 mL of H 2 O. KPF 6 (1.66 g, 9.0 mmol) was dissolved in 5 mL of H 2 O and added with stirring. A blue precipitate (ppt) formed rapidly and was removed by filtration. The ppt was rinsed with cold H 2 O and allowed to air-dry. Yield: 1.00 g (62%). IR (KCl): ν 3150w, 3061w, 1437m, 1328m, 840vs, 560s, 490m cm -1 . Crystals suitable for X-ray diffraction were grown by slow evaporation of the filtrate. Powder X-ray diffraction data verified that the initial precipitate was the same material as that used for the single-crystal studies. | [] | [] | ["[Cu(pz) 2 (NO 3 )]PF 6 ", "Cu(NO 3 ) 2 ‚3H 2 O"] | ["Cu(NO 3 ) 2 ‚3H 2 O--0.725 g, 3.0 mmol", "KPF 6--1.66 g, 9.0 mmol"] | [] | ["pz--0.48 g, 6.0 mmol"] | [] | [] | ["H 2 O--15 mL", "H 2 O--5 mL"]
s0108270108031272 | Experimental MnCl 2 4H 2 O (0.090 g, 0.5 mmol), H 2 dpdc (0.062 g, 0.5 mmol) and L (0.145 g, 0.5 mmol) were dissolved in distilled water (14 ml), and triethylamine was added until the pH value of the system was adjusted to about 5.5. The resulting solution was stirred for about 1 h at room temperature, sealed in a 23 ml Teﬂon-lined stainless steel autoclave and heated at 413 K for 3 d under autogenous pressure.The reaction system was then cooled slowly to room temperature.Pale-yellow block-shaped crystals of (I) suitable for single-crystal X-ray diffraction analysis were collected from the ﬁnal reaction system by ﬁltration, washed several times with distilled water and dried in air at ambient temperature (yield 44%, based on Mn). The compound once formed is insoluble in most solvents, including water. | [] | [] | [] | ["MnCl 2 \n4H 2 O--0.090 g, 0.5 mmol"] | ["triethylamine--adjusted until pH value ~5.5"] | ["H 2 dpdc--0.062 g, 0.5 mmol", "L--0.145 g, 0.5 mmol"] | ["413 K"] | ["3 d"] | ["distilled water--14 ml"]
c0ce00624f | [CaHg(2,3-PyDC)(SCN) 2 (H 2 O) 3 ] n (3). A Pyrex tube containing pyridine-2,3-dicarboxylic acid (0.0180 g, 0.10 mmol), Hg(CH 3 COO) 2 (0.0317 g, 0.1 mmol), CaCl 2 (0.0169 g, 0.1 mmol), NH 4 SCN (0.0158 g, 0.10 mmol) and distilled water (1.5 mL) was sealed under vacuum after being frozen with liquid N 2 .Then it was left to reach ambient temperature and subsequently put in an oven at 100  C. Two days later, it was cooled down slowly to ambient temperature to give colorless crystals of 3 in a yield of 88%. Found: C, 18.55; H, 1.52; N, 7.05; S, 11.43.C 9 H 9 CaHgN 3 O 7 S 2 requires C, 18.77; H, 1.57; N, 7.30; S, 11.13.n max (KBr pellet)/cm 1 3851w, 1376w, 3567m, 2342w, 2112s, 1671m, 1650s, 1587m, 1545vs, 1474m, 1453w, 1415m, 1400m, 1385m, 1234w, 1153w, 1104w, 883w, 849w, 838w, 812w, 787w, 727w, 706m, 659w, 607w, 545w. | [] | [] | ["[CaHg(2,3-PyDC)(SCN) 2 (H 2 O) 3 ] n", "C 9 H 9 CaHgN 3 O 7 S 2"] | ["Hg(CH 3 COO) 2--0.0317 g, 0.1 mmol", "CaCl 2--0.0169 g, 0.1 mmol"] | [] | ["pyridine-2,3-dicarboxylic acid--0.0180 g, 0.10 mmol"] | ["100 \nC"] | ["2 days"] | ["distilled water--1.5 mL"]
b100390i | [Cu 7 (CN) 7 (4,4⬘-bpy) 2 ] (6) and [Cu 2 (CN) 2 (4,4⬘-bpy)] (12). A mixture of CuCN (0.361 g, 4.03 mmol), KCN (0.064 g, 0.98 mmol), 1,2,4-triazole (0.069 g, 1.0 mmol), 4,4⬘-bipyridine (0.155 g, 0.992 mmol), and H 2 O (10.00 mL, 0.556 mol) was heated at 180 ± 5 ⬚C for 72 h in a heavy wall borosilicate tube with 0.5 in inner diameter (30% charge volume). After cooling, a mixture of orange crystals of 12 and prismatic yellow crystals of 6 was recovered. Attempts to prepare monophasic samples of 6 and 12 under a variety of hydrothermal conditions proved unsuccessful. Curiously, the reagent 1,2,4-triazole was necessary for the isolation of crystalline materials. | [] | [] | ["[Cu 7 (CN) 7 (4,4?-bpy) 2 ]", "[Cu 2 (CN) 2 (4,4?-bpy)]"] | ["CuCN--0.361 g, 4.03 mmol", "KCN--0.064 g, 0.98 mmol"] | [] | ["1,2,4-triazole--0.069 g, 1.0 mmol", "4,4?-bipyridine--0.155 g, 0.992 mmol"] | ["180 ± 5 ⬚C"] | ["72 h"] | ["H 2 O--10.00 mL, 0.556 mol"]
cg034071w | Preparative Procedures. All materials were synthesized under solvothermal conditions, placing a mixture of the reactants and solvents in a small sealed reactor, continuously heating the reaction mixture at about 150 °C for 4 days, and then gradually cooling over the period of 24 h the resulting products to ambient room temperature. The reacting components included about 5 mg (0.0056/0.0051 mmol) of the porphyrin (either Pd II -TCPP or Pt II -TCPP), 4.75 mg (0.0026 mmol) of Cu II (OAc) 2 , the copper ion source intended to coordinate to and between the carboxyphenyl groups, 0.25 mL of 0.2 N KOH or 0.5 mL of triethylamine or 0.5 mL of NH 4 OH as the base reagent to assist in deprotonation of the carboxylic functions, and 0.5-0.8 mL of DMF/pyridine as porphyrin solubilizing agents. The yields of the desired crystalline products were generally rather low (<25% on the basis of the starting porphyrin materials), on a less than one-milligram scale in a single reaction run, which was inadequate for reliable elemental or thermogravimetric characterizations. | [] | ["24 h"] | ["Pd II -TCPP", "Pt II -TCPP"] | ["Cu II (OAc) 2--4.75 mg, 0.0026 mmol"] | ["0.2 N KOH--0.25 mL", "triethylamine--0.5 mL", "NH 4 OH--0.5 mL"] | [] | ["150 °C"] | ["4 days"] | ["DMF/pyridine--0.5-0.8 mL"]
00958972.2015.1056739 | Found: N, 5.81; C, 34.81; H, 1.50. Yield ca. 58%.2.2.5. Synthesis of C 14 H 7 PrN 2 O 8 (5). The procedure was the same as that in 1 except that ErCl 3 ·6H 2 O was replaced by PrCl 3 ·6H 2 O. Green cube-like crystals were directly ﬁltered from the resultant mixture, washed with plenty of water, and dried at ambient temperature. | [] | [] | ["C 14 H 7 PrN 2 O 8", "5"] | ["PrCl 3 \n6H 2 O--NaN"] | [] | [] | [] | [] | []
j.ica.2013.03.017 | 1 H NMR (DMSO-d 6 , 300 MHz): d (ppm) = 3.35 (s, broad; OH), 4.98 (s; CH), 7.37 (s; C 6 H 4 ).2.3. Synthesis of PbL (1) A mixture of 77 mg (0.2 mmol) Pb(CH 3 COO) 2 3H 2 O, 44 mg (0.2 mmol) H 2 L, 0.2 mL (0.2 mmol) 1 M KOH and 5 mL H 2 O was heated in a 23-mL Teﬂon-lined Parr autoclave at 180 °C for 7 d. Colorless prismatic crystals were isolated from a white powder matrix, washed with water, and dried in air. Yield: 40% based on Pb. | [] | [] | [] | ["Pb(CH 3 COO) 2 3H 2 O--77 mg (0.2 mmol)"] | [] | ["H 2 L--44 mg (0.2 mmol)"] | ["180 \n°C"] | ["7 d"] | ["1 M KOH--0.2 mL (0.2 mmol)", "H 2 O--5 mL"]
acs.cgd.6b00991 | Synthesis of (NC 2 H 8 ) 2 [Cd(MIPA)] 2 ·xG (G = DMF and H 2 O) (2). The preparation of 2 was similar to that of 1 except that 3.0 mL of DMF and 2.0 mL of H 2 O were used instead of the mixed solvent of DMA/ H 2 O (4:1). Colorless crystals of 2 were obtained with 50% yield based on Cd. The resulting crystals were washed with methanol and dried in a vacuum oven at 40 °C. Prominent FT-IR peaks for 2 (KBr Pellet, cm −1 ): 3406(s), 2783(m), 2464(w), 1805(w), 1598(s), 1545(s), 1425(s), 1361(s), 1104(w), 1019(w), 856(w), 759(s), 729(s). | [] | [] | ["(NC 2 H 8 ) 2 [Cd(MIPA)] 2 ·xG", "NaN"] | [] | [] | ["MIPA--NaN"] | [] | [] | ["DMF--3.0 mL", "H 2 O--2.0 mL"]
j.molstruc.2006.09.011 | 2.2. Synthesis of [Co III (D-His)(L-His)] · ClO 4 (1) To a heavy-walled Pyrex tube a reaction mixture of Co(ClO 4 ) 2 ·6H 2 O (0.15 mmol), L-histidine (0.30 mmol), ethanol (0.50mL) and water (0.05mL) was added. The tube was frozen in liquid N 2 , sealed in vacuum and placed inside an oven at 120°C for 3 days. Then the compound 1 was hydrothermally synthesized under autogenous pressure (Scheme 1). The red and transparent needle-shaped crystals were collected and washed with ethanol (yield: 0.82% based on cobalt). Anal. Found: C, 30.91; H, 3.62; N, 17.69. Calcd: C, 30.88; H, 3.46; N, 18.01. IR spectrum (cm ¡1 ): 3295(s), 3239(s), 3175(s), 3136(s), 2915(m), 1671 (s), 1647(s), 1504(m), 1465(m), 1433(m), 1367(m), 1340(m), 1296(m), 1111(s), 1088(s), 1066(s), 994(m), 739(m), 718(m), 621(s), 474(m), 444(m). | [] | [] | ["[Co III (D-His)(L-His)] · ClO 4", "Not Available"] | ["Co(ClO 4 ) 2 ·6H 2 O--0.15 mmol"] | [] | ["L-histidine--0.30 mmol"] | ["120°C"] | ["3 days"] | ["ethanol--0.50mL", "water--0.05mL"]
ejic.200700623 | The yield was 33 % (0.0383 g) based on FeCl 2 ·4H 2 O. Final pH value of this reaction mixture was 3.79. C 2 H 2 FeNaO 6 P (231.85): calcd. C 10.36, H 0.87; found C 10.32, H 1.16. IR (KBr pellet): ν ˜ = 3026 (m, υ O–H ), 2931 (w, υ C–H ), 2786 (w), 2733 (w), 2625 (w), 2524 (w), 1591 (vs, υas CO ), 1426 (s, δ C–H ), 1374 (s, υs CO ), 1275 (s, δ C–H ), 1177 (s, υ P=O ), 1148 (s, υ P–O ), 1088 (vs, υ P–O ), 1056 (w, υ P–O ), 993 (s, υ P–O ), 985 (s), 845 (m), 806 (m), 773 (w, υ C–P ), 753 (w, υ C–P ), 665 (m), 594 (m), 549 (m), 490 (s) cm –1 . Crystals of 2 can also be obtained with Na 2 L in an initial mixture as follows: A mixture of FeCl 2 ·4H 2 O (0.1001 g, 0.5035 mmol), Na 2 L (0.2801 g, 0.4980 mmol), NaF (0.4001 g, 9.528 mmol), (H 2 O 3 P)CH(OH)(CO 2 H) solution (1 mL, 4 mmol), acetic acid (2.0 mL), and | [] | [] | ["C 2 H 2 FeNaO 6 P (231.85)"] | ["FeCl 2 ·4H 2 O--0.1001 g, 0.5035 mmol"] | [] | ["Na 2 L--0.2801 g, 0.4980 mmol", "NaF--0.4001 g, 9.528 mmol"] | [] | [] | ["H 2 O 3 P)CH(OH)(CO 2 H) solution--1 mL", "acetic acid--2.0 mL"]
cm8012599 | Synthesis of [CsCo(pa)(OH)] n (1 · Cs). 1 · Cs was synthesized analogously to 1 · K by using Cs 2 CO 3 (0.147 g, 0.45 mmol) in place of the solution of KOH. The yield was approximately 57%. Anal. | [] | [] | ["[CsCo(pa)(OH)] n", "1 · Cs"] | ["Cs 2 CO 3--(0.147 g, 0.45 mmol)"] | [] | ["pa--analogously"] | [] | [] | []
00958972.2018.1493581 | Pyr-H), 7.30 (m, 4H, Pyr-H), 7.76 (t, 2H, Pyr-H), 7.95 (s, 2H, DMF (-CHO)), 8.01 (m, 2 H, Pyr-H), 8.55 (d, 2H, Pyr-H). Synthesis of the copper(II) complexes of L4 and L5 Synthesis of [CuCl 2 (L5)] × H 2 O (6) To a solution of 0.03 g (0.18 mmol) CuCl 2 × 2 H 2 O in MeCN (1 mL), 0.05 g (0.19 mmol) of L5 in MeCN (1 mL) was added. After 15 min at room temperature green, cubic crystals suitable for X-ray analysis formed from the resulting green solution. Synthesis of [Cu 3 Cl 6 (L4) 2 ] n × (xH 2 O) n (7) A methanol solution (2 mL) containing equimolar amounts of Cu(ClO 4 ) 2 × 6 H 2 O (0.03 g, 0.09 mmol) and CuCl 2 × 2 H 2 O (0.01 g, 0.09 mmol) was added to 0.05 g L4 (0.18 mmol) in acetonitrile (2 mL). After 2 days of ether diffusion at -30 °C green single crystals suitable for X-ray analysis formed. References [1] (a) S. Schindler. Eur. J. Inorg. Chem., 2311 (2000). (b) M. Schatz, M. Becker, F. Thaler, F. Hampel, S. Schindler, R.R. Jacobsen, Z. Tyeklar, N.N. Murthy, P. Gosh, Q. Chen, J. Zubieta, K.D. Karlin. Inorg. Chem., 40, 2312 (2001). [2] (a) R.R. Jacobsen, Z. Tyeklár, A. Farooq, K.D. Karlin, S. Liu, J. Zubieta. J. Am. Chem. Soc., 110, 3690 (1988). (b) K.D. Karlin, N. Wei, B. Jung, S. Kaderli, P. Niklaus, J. Zuberbühler. J. Am. Chem. Soc., 115, 9506 (1993). (c) C. Würtele, O. Sander, V. Lutz, T. Waitz, F. Tuczek, S. Schindler. J. Am. Chem. Soc., 131, 7544 (2009). [3] (a) W. Xu, J.A. Craft, P.R. Fontenot, M. Barens, K.D. Knierim, J.H. Albering, F.A. Mautner, S.S. Massoud. Inorg. Chim. Acta, 373, 159 (2011). (b) S.S. Massoud, R. Perkins, K.D. Knierim, S.P. Comiskey, K.H. Otero, C.L. Michel, W.M. Juneau, J.H. Albering, F.A. Mautner, W. Xu. Inorg. Chim. Acta, 399, 177 (2013). (c) M. Jopp, J. Becker, S. Becker, A. Miska, V. Gandin, C. Marzano, S. Schindler. Eur. J. Med. Chem., 132, 274 (2017). Accepted Manuscript | [] | [] | ["[CuCl 2 (L5)] × H 2 O", "[Cu 3 Cl 6 (L4) 2 ] n × (xH 2 O) n"] | ["CuCl 2 × 2 H 2 O--0.03 g, 0.18 mmol", "Cu(ClO 4 ) 2 × 6 H 2 O--0.03 g, 0.09 mmol", "CuCl 2 × 2 H 2 O--0.01 g, 0.09 mmol"] | [] | ["L5--0.05 g, 0.19 mmol", "L4--0.05 g, 0.18 mmol"] | ["room temperature", "-30 °C"] | ["15 min", "2 days"] | ["MeCN--1 mL", "methanol--2 mL", "acetonitrile--2 mL"]
ch99036 | Type B Complexes [Pb(NO 2 psgly-N,O)] n and K 2 Cu(NO 2 psgly-N,O).H 2 O.A solution of NO 2 psglyH 2 (1 g, 4 mmol) in ethanol (100 ml) was added to a solution of metal( II) acetate hydrate (2 mmol) in water (20 ml). Concentrated aqueous KOH was added to maintain the pH at 8 · 0. Upon slow evaporation of the solution, solid compounds separated. From the lead( II)-containing solution crystals suitable for X-ray structural analysis were obtained. | [] | [] | ["[Pb(NO 2 psgly-N,O)] n", "K 2 Cu(NO 2 psgly-N,O).H 2 O"] | ["metal( II) acetate hydrate--2 mmol"] | ["KOH--Concentrated aqueous"] | ["NO 2 psglyH 2--1 g, 4 mmol"] | [] | [] | ["ethanol--100 ml", "water--20 ml"]
j.jssc.2010.06.021 | Ce 2 (1,2-bdc) 3 (H 2 O) (1): The compound 1 was synthesized from a mixture of Ce(NO 3 ) 3 d6H 2 O (208.3 mg, 0.6 mmol), 1,2-H 2 bdc (199.3 mg, 1.2 mmol), 2,2 0 -bipyridyl (187.4 mg, 1.2 mmol) and water (10 ml, 555.6 mmol). The ﬁnal pH was 2 with the production of colorless crystals. | [] | [] | ["Ce 2 (1,2-bdc) 3 (H 2 O)", "Ce(NO 3 ) 3 d6H 2 O"] | ["Ce(NO 3 ) 3 d6H 2 O--208.3 mg, 0.6 mmol"] | [] | ["1,2-H 2 bdc--199.3 mg, 1.2 mmol", "2,2 0 -bipyridyl--187.4 mg, 1.2 mmol"] | [] | [] | ["water--10 ml, 555.6 mmol"]
j.jfluchem.2004.05.007 | In accord with the procedures of Example 2b, a 0.005– 0.007 in. thick ﬁlm was prepared from copolymer powder by melt pressing at 200 8C and converted to the sulfonic acid form. Proton ion conductivity of a water-swollen ﬁlm was measured at ambient conditions and determined to be equal to 62  10 3 S/cm.2.18. Example 9: preparation of two-stage PSEPVE/VF 2 copolymer: stage-1 ¼ 20 mol% PSEPVE; stage-2 ¼ 1 mol% PSEPVE A 4-l horizontal, stainless-steel stirred polymerization reactor equipped with 4-bladed agitator was ﬂushed with nitrogen and conditioned by charging with 2 l demineralized water, 5 g ammonium persulfate, 5 g ammonium perﬂuorooctanoate, then agitating at 200 rpm while heating the vessel contents to 100 8C for 15 min. The vessel was cooled, the contents dumped to waste and the vessel rinsed three times with 2 l demineralized water. | [] | [] | [] | [] | [] | [] | [] | [] | []
cg901075r | {[Nd(trans-DAM) 2 (H 2 O) 2 ]Cl 3 5H 2 O} n (7). The synthesis procedure was similar to that of 3 except that LaCl 3 3 6H 2 O was replaced by NdCl 3 3 6H 2 O. Light purple prism crystals were obtained with 88% yield after three weeks. Anal. Calcd for C 14 H 28 ClN 4 O 15 Nd: C, 25.02; H, 4.20; N, 8.34 wt %. Found: C, 25.09; H, 4.31; N, 8.25 wt %. IR (KBr, cm -1 ): 3405b, 3149m, 2950vw, 1665s, 1610vs, 1447m, 1398vs, 1311s, 1174m, 937w, 792w, 707m, 448w. | [] | [] | ["{[Nd(trans-DAM) 2 (H 2 O) 2 ]Cl 3 5H 2 O} n", "C 14 H 28 ClN 4 O 15 Nd"] | ["NdCl 3 3 6H 2 O--NaN"] | [] | [] | [] | ["three weeks"] | []
j.synthmet.2013.09.004 | Elemental analysis for C 14 H 30 N 2 Ni 3 O 21 P 4 (%): Calcd.C, 19.48; H, 3.48; N, 3.25.Found C, 19.39; H, 3.39; N, 3.13.IR data (cm −1 ): 3621 (m), 3249 (m), 3089 (m), 1635 (m), 1609 (w), 1540 (w), 1481 (m), 1430 (w), 1394 (w), 1195 (s), 1149 (m), 1066 (s), 995 (s), 939 (m), 848 (w), 815 (w), 786 (w), 715 (m), 653 (w), 572 (s), 522 (m), 470 (w), 428 (w) (see Supporting Information Figure A1a). | [] | [] | ["C 14 H 30 N 2 Ni 3 O 21 P 4"] | [] | [] | [] | [] | [] | []
ic010472u | Synthesis of [Zn 3 (µ 3 -OH)(µ 2 -OH)(4,4′-bpy) 0.5 (4,4′-oba) 2 ]‚0.5H 2 O (1). An aqueous mixture (8 cm 3 ) containing Zn(NO 3 ) 2 ‚6H 2 O (0.158 g, 0.50 mmol), 4,4′-bpy (0.078 g, 0.50 mmol), 4,4′-oba (0.128 g, 0.50 mmol), and NaOH (0.06 g, 1.5 mmol) was placed in a Parr Teflonlined stainless steel vessel (23 cm 3 ), and the vessel was sealed, heated to 180 °C for 7 days, and then cooled at 5 °C/h to 100 °C and held for 10 h, followed by slow cooling to room temperature. Colorless block crystals were collected in ca. 60% yield based on Zn(NO 3 ) 2 . Calcd for C 33 H 23 NO 12.5 Zn 3 : C, 47.77, H, 2.79, N, 1.69%. Found: C, 48.91, H, 2.70, N 1.71. IR data (cm -1 ): 3391 (m), 1598 (s), 1559 (s), 1499 (m), 1409 (s), 1386 (s), 1300 (w), 1247 (s), 1159 (m), 1097 (w), 1071 (w), 1011 (w), 876 (m), 782 (m), 641 (w).X-ray Crystallography. Diffraction intensities for the complex were collected at 21 °C on a Siemens R3m diffractometer using the ω-scan technique. Lorentz-polarization and absorption corrections were applied.6 The structure was solved with direct methods and refined with full-matrix least-squares techniques using the SHELXS-97 and SHELXL97 programs, respectively.7,8 Non-hydrogen atoms were refined anisotropically. The organic hydrogen atoms were generated geometrically (C-H ) 0.96 Å); the aqua hydrogen atoms were located from difference maps and refined with isotropic temperature factors. Analytical expressions of neutral-atom scattering factors were employed, and anomalous dispersion corrections were incorporated. | ["100 \nC"] | ["10 h"] | ["[Zn 3 (? 3 -OH)(? 2 -OH)(4,4′-bpy) 0.5 (4,4′-oba) 2 ]‚0.5H 2 O", "C 33 H 23 NO 12.5 Zn 3"] | ["Zn(NO 3 ) 2 ‚6H 2 O--0.158 g, 0.50 mmol"] | ["NaOH--0.06 g, 1.5 mmol"] | ["4,4′-bpy--0.078 g, 0.50 mmol", "4,4′-oba--0.128 g, 0.50 mmol"] | ["180 \nC"] | ["7 days"] | ["H 2 O--8 cm 3"]
c1ce05683b | 2.2.2. [Ag 2 (dmt) 2 (suc)(H 2 O)$0.5H 2 O] (2). Synthesis of 2 was similar to that of 1, but using methanol/ethanol (10 mL, v/v ¼ 1 : 1) as solvent. Colorless crystals of 2 were obtained in 68% yield based on AgNO 3 . Elemental analysis: Anal. Calc. for Ag 4 C 24 H 40 N 20 O 11 : C 23.70, H 3.32, N 23.04%. Found: C 23.41, H. 3.45, N 22.88%. Selected IR peaks (cm 1 ): 3424 (s), 3328 (s), 3128 (s), 1660 (s), 1571 (s), 1467 (w), 1408 (m), 1015 (w), 800 (m), 652 (w).2.2.3. [Ag 2 (dmt) 2 (glu)] n (3). Synthesis of 3 was similar to that of 1, but with H 2 glu (66 mg, 0.5 mmol) instead of H 2 suc. | [] | [] | ["[Ag 2 (dmt) 2 (suc)(H 2 O)$0.5H 2 O] (2)"] | [] | [] | [] | [] | [] | []
j.inoche.2007.06.014 | Blue crystal product of 1 was grown from 10 ml aqueous ethanol solution (1:1) of Ni(CH 3 COO) 2 Æ 4H 2 O (0.1 mmol), NaN 3 (0.2 mmol) and 1,2-diaminocyclohexane (0.1 mmol) with 35% yield based on Ni. Anal. Found: C, 28.18; H, 5.49; N, 41.70. Calcd. for C 6 H 14 N 8 Ni: C, 28.05; H, 5.49; N, 43.61. IR (KBr, cm 1 ): 3329 (m), 3283 (m), 2933 (m), 2860 (w), 2040 (vs), 1591 (m), 1300 (m), 1023 (m). Hydrothermal reaction of CuCl 2 Æ 2H 2 O, NaN 3 and 1,2-diaminocyclohexane in a molar ratio of 1:2:1 at 110 C for 24 h aﬀorded blue–green crystals of 2 with 41% yield based on Cu. Anal. Found: C, 26.96; H, 5.20; N, 41.96. Calcd. for C 6 H 14 CuN 8 : C, 27.53; H, 5.39; N, 42.80. IR (KBr, cm 1 ): 3260 (m), 3129 (m), 2932 (m), 2857 (m), 2037 (vs), 1593 (m), 1048 (m). The characteristic strong vibration absorption of azide appears at 2040, 2037 cm 1 for 1 and 2, respectively. | [] | [] | ["Ni-MOF", "Cu-MOF"] | ["Ni(CH 3 COO) 2 Æ 4H 2 O--0.1 mmol", "CuCl 2 Æ 2H 2 O--NaN"] | [] | ["NaN 3--0.2 mmol", "1,2-diaminocyclohexane--0.1 mmol"] | ["110 \nC"] | ["24 h"] | ["aqueous ethanol solution (1:1)--10 ml"]
c5dt04094a | Synthesis of [Cu(H 2 tda)(H 2 O) 2 ] 4 ·[SiW 12 O 40 ]·9H 2 O (1). CuCl 2 ·2H 2 O (150 mg, 0.88 mmol), H 3 tda (30 mg, 0.19 mmol) and H 4 SiW 12 O 40 (300 mg, 0.10 mmol) were dissolved in 24 mL distilled water, which was heated at 100 o C for 2 h. The filtered was kept at room temperature for slow evaporation. Blue crystals of 1 were isolated over the course of one month (yield: ~71% based on W). IR (KBr, cm -1 ) for complex 1: 1667(s), 1600(s), 1471(s), 1341(w), 1299(w), 1277(w), 1241(w), 1125(m), 1015(m), 971(s), 923(s), 886(s), 803(s); Elemental Anal. Calcd (Found %) for C 16 H 42 N 12 Cu 4 SiW 12 O 73 (4058.89): C, 4.73 (4.74); H, 1.04 (1.03); N, 4.14 (4.13). Synthesis of [Cu 2 (H 2 tda) 2 (H 2 O) 3 ]·[Cu(H 2 tda)(H 2 O) 2 ]·[PMo 12 O 40 ]·5H 2 O (2). Complex 2 was synthesized following the same procedure as that of 1 using H 3 PMo 12 O 40 (300 mg, 0.16 mmol) in the place of H 4 SiW 12 O 40 .Green crystals of 2 were isolated over the course of one month (yield: ~72% based on Mo). IR (KBr, cm -1 ) for complex 2: 1648(s), 1595(m), 1472(m), 1298(w), 1249(w), 1142(w), 1061(s), 962(s), 882(m), 808(s), 697(m); Elemental Anal. Calcd (Found %) for C 12 H 26 N 9 Cu 3 PMo 12 O 62 (2661.25): C, 5.42 (5.45); H, 0.98 (0.96); N, 4.74 (4.73). Synthesis of [Cu(H 2 tda)(H 2 O) 2 ] 3 ·[PMo 12 O 40 ]·[Cu(Htda)(H 2 O) 3 ]·8H 2 O (3). Complex 3 was synthesized following the same procedure as that of 2 except that stir at room temperature. Green crystals of 3 were isolated over the course of one month (yield: ~74% based on Mo). IR (KBr, cm -1 ) for complex 3: 1675(s), 1596(s), 1473(s), 1403(m), 1295(w), 1240(w), 1196(w), 1143(m), 1060(s), 960(s), 869(m), 803(s), 754(s), 704(m); Elemental Anal. Calcd (Found %) for C 16 H 41 N 12 Cu 4 PMo 12 O 73 (3005.97): C, 6.39 (6.35); H, 1.37 (1.35); N, 5.59 (5.60). Synthesis of [Cu 2 (H 2 tda) 2 (H 2 O) 4 ] 2 ·[Cu 2 (tda) 2 (H 2 O) 4 ]·[HPW 12 O 40 ]·18H 2 O (4). CuCl 2 ·2H 2 O (150 mg, 0.88 mmol), H 3 tda (30 mg, 0.19 mmol), H 3 PW 12 O 40 (300 mg, 0.10mmol) and two drop tetramethylammonium hydroxide (TMAH) (25% in water) were dissolved in 24 mL distilled water, which was heated at 100 o C for 2 h. The filtered was kept at room temperature for slow evaporation. Blue crystals of 4 were isolated over the course of one month (yield: ~75% based on W). IR (KBr, cm -1 ) for complex 4: 1665(s), 1587(s), 1472(s), 1403(m), 1297(w), 1241(w), 1141(w), 1099(m), 1058(s), 955(s), 886(s), 816(s), 748(s), 699(m); Elemental Anal. Calcd (Found %) for C 24 H 60 N 18 Cu 6 PW 12 O 94 (4723.13): C, 6.10 (6.12); H, 1.28 (1.30); N, 5.34 (5.32). Synthesis of [Cu 2 (H 2 tda) 2 (H 2 O) 4 ][SiW 12 O 40 ]·(TMA) 2 ·3H 2 O (5). Complex 5 was synthesized following the same procedure as that of 4 using H 4 SiW 12 O 40 (300 mg, 0.10 mmol) in the place of H 3 PW 12 O 40 . Blue crystals of 5 were isolated over the course of one month Page 3 of 20 Dalton Transactions Dalton Transactions Accepted Manuscript Published on 08 December 2015. Downloaded by University of California - San Diego on 09/12/2015 04:12:14. View Article Online DOI: 10.1039/C5DT04094A | [] | [] | ["[Cu(H 2 tda)(H 2 O) 4 ] 4 ·[SiW 12 O 40 ]·9H 2 O", "[Cu 2 (H 2 tda) 2 (H 2 O) 3 ]·[Cu(H 2 tda)(H 2 O) 2 ]·[PMo 12 O 40 ]·5H 2 O", "[Cu(H 2 tda)(H 2 O) 2 ] 3 ·[PMo 12 O 40 ]·[Cu(Htda)(H 2 O) 3 ]·8H 2 O", "[Cu 2 (H 2 tda) 2 (H 2 O) 4 ] 2 ·[Cu 2 (tda) 2 (H 2 O) 4 ]·[HPW 12 O 40 ]·18H 2 O", "[Cu 2 (H 2 tda) 2 (H 2 O) 4 ][SiW 12 O 40 ]·(TMA) 2 ·3H 2 O"] | ["CuCl 2 \n2H 2 O--150 mg, 0.88 mmol", "CuCl 2 \n2H 2 O--150 mg, 0.88 mmol", "CuCl 2 \n2H 2 O--150 mg, 0.88 mmol", "CuCl 2 \n2H 2 O--150 mg, 0.88 mmol", "CuCl 2 \n2H 2 O--150 mg, 0.88 mmol"] | [] | ["H 3 tda--30 mg, 0.19 mmol", "H 3 tda--30 mg, 0.19 mmol", "H 2 tda--30 mg, 0.19 mmol", "H 3 tda--30 mg, 0.19 mmol", "H 3 tda--30 mg, 0.19 mmol"] | ["100 o C", "", "", "", ""] | ["2 h", "one month", "one month", "one month", "one month"] | ["distilled water--24 mL", "distilled water--24 mL", "distilled water--24 mL", "distilled water--24 mL", "distilled water--24 mL"]
b819240e | using MeCN as mobile phase. IR spectra were recorded on a Varian Scamiter-1000 spectrometer (4000–400 cm -1 ). Electronic spectra were measured on a Varian Cary-50 spectrophotometer.Elemental analyses for C, H and N were performed on a CarloErba CHNO-S microanalyzer.Reaction of 1 with [Cu(MeCN) 4 ]PF 6 . To a solution of 1 (300 mg, 0.5 mmol) in 20 mL of MeCN was added [Cu(MeCN) 4 ](PF 6 ) (380 mg, 1.0 mmol). After the mixture was reﬂuxed for 20 h and cooled to room temperature, it was concentrated to ca. 5 mL and ﬁltered. Diethyl ether (25 mL) was carefully layered onto the dark red ﬁltrate to form dark red prisms of [(h 5 -C 5 Me 5 ) 2 Mo 2 (m 3 -S) 4 Cu 2 (MeCN) 2 ](PF 6 ) 2 (2), which were collected,washedbyEt 2 O, and dried in air after 4 d. Yield: 480 mg (87% based on Mo). Anal. found (calcd) for C 24 H 36 Cu 2 F 12 Mo 2 N 2 P 2 S 4 : C 26.57 (26.45), H 3.46 (3.33), N 2.70 (2.57)%. IR (KBr disk): 2956 (m), 2920 (m), 2326 (m), 2296 (m), 1629 (s), 1482 (m), 1425 (m), 1384 (s), 1125 (s), 1084 (s), 1058 (s), 1021 (s), 877 (s), 843 (vs), 784 (m), 558 (s), 448 (s) cm -1 .UVvis (MeCN, l max /nm (e/M -1 cm -1 )): 213 (38 100), 370 (5600), 425 (3000). | [] | ["4 d"] | ["NaN"] | ["[Cu(MeCN) 4 ](PF 6 )--380 mg, 1.0 mmol"] | [] | [] | [] | ["20 h"] | ["MeCN--20 mL"]
acs.inorgchem.8b02845 | {[Ag(AzoAMoP)](CF 3 SO 3 )} n (AgAAMoP). AzoAMoP (25.4 mg, 64.4 μmol) in toluene (1.8 mL) was added dropwise to a toluene solution (1.8 mL) of silver triﬂuoromethanesulfonate (AgOTf, 16.6 mg, 64.6 μmol). When the reaction mixture was stirred for 30 min, an orange-red solid slowly precipitated. CH 3 CN (1 mL) was added to redissolve the precipitate, and the reaction mixture was stirred at room temperature for 2 h and ﬁltered. Slow evaporation provided orange rectangular plates suitable for X-ray analysis. FT-IR (neat, cm −1 ): 3361.6, 3069.5, 2904.1, 2324.2, 1981.4, 1597.2, 1581.2, 1493.6, 1466.0, 1436.7, 1371.0, 1322.3, 1285.2, 1240.9, 1219.3, 1159.1, 1107.3, 1075.2, 1052.2, 1028.3, 991.5, 888.3, 823.5, 755.2, 699.3, 633.5. Anal. Calcd for C 27 H 25 AgF 3 N 7 O 3 S(AgAAMoP· CH 3 CN): C, 46.79; H, 3.61; N, 14.15. Found: C, 46.50; H, 3.90; N, 14.53. TGA shows a 0.7% weight loss between 60 and 120 °C, which may correspond to absorbed solvent. Decomposition occurs at 175 °C. | [] | [] | ["{[Ag(AzoAMoP)](CF 3 SO 3 )} n", "AgAAMoP", "C 27 H 25 AgF 3 N 7 O 3 S(AgAAMoP· CH 3 CN)"] | ["silver triﬂuoromethanesulfonate (AgOTf)--16.6 mg, 64.6 μmol"] | [] | ["AzoAMoP--25.4 mg, 64.4 μmol"] | ["room temperature"] | ["30 min", "2 h"] | ["toluene--1.8 mL", "CH 3 CN--1 mL"]
ejic.201200815 | [Cd(AMeTsQ)] 2 ·H 2 O (3): A solution of cadmium nitrate tetrahydrate (71 mg, 0.23 mmol) in methanol (2 mL) was added to a suspension of H 2 AMeTsQ (70 mg, 0.22 mmol) and LiOH·H 2 O (19 mg, 0.44 mmol) in the same solvent (20 mL). The suspension was stirred for 24 h at room temperature. The red precipitated formed was collected by filtration, washed with methanol and dried in vacuo; yield 87% (0.085 g). M.p. 150 °C (decomposition). Λ M = 2.7 Ω –1 cm 2 mol –1 .C 30 H 34 Cd 2 N 12 OS 2 (867.60): calcd. C 40.68, H 4.10, N 18.98, S 7.24; found C 40.94, H 4.16, N 19.15, S 7.36. IR (KBr): ν ˜ = 3430 (s), 3322 (s), 3203 [m, ν(OH), ν(NH)], 1617 (s), 1546 (s), 1529 [s, ν(C=N), thioamide II, δ(H 2 O)], 822 (w, thioamide IV) cm –1 .13 C NMR (300 MHz, [D 6 ]DMSO): δ = 173.8 (C-1), 161.5 (C-4), 147.5, 146.4 (C-2, C-3), 142.5 (C-8), 136.3 (C-6), 130.0 (C11), 128.0 (C-9), 124.2 (C-12), 123.2 (C-10), 121.3 (C-7), 121.0 (C5), 29.9 (C-15), 14.8, 13.8 (C-13, C-14) ppm.113 Cd NMR (300 MHz, [D 6 ]DMSO): δ = 307.2 ppm.113 Cd CP/MAS NMR (400 MHz): δ = 441.4 ppm. MS (ESI+): m/z = 427.0 [Cd(HAMeTsQ)] + . This complex can also be synthesized from [H 3 AMeTsQ]Cl in the presence of three mol of lithium hydroxide. | [] | [] | ["[Cd(AMeTsQ)]\n2 ·H 2 O", "C 30 H 34 Cd 2 N 12 OS 2"] | ["cadmium nitrate tetrahydrate--71 mg, 0.23 mmol"] | ["LiOH·H 2 O--19 mg, 0.44 mmol"] | ["H 2 AMeTsQ--70 mg, 0.22 mmol"] | ["room temperature"] | ["24 h"] | ["methanol--2 mL"]
cg300442b | Preparation of [Co(cpna)(phen)(H 2 O)] n (6). The preparation of 6 was similar to that of 4 except using phen instead of 2,2′-bipy. After being cooled to room temperature, pink needle-shaped crystals of 6 were isolated manually and washed with distilled water. Yield: 40% (based on Co). Calcd for C 25 H 17 N 3 CoO 5 : C 60.25, H 3.44, N 8.43%.Found: C 59.86, H 3.21, N 8.74%. IR (KBr, cm −1 ): 3430 w, 3060 m, 1612 s, 1573 w, 1426 m, 1381 s, 1283 w, 1146 w, 1127 w, 1037 w, 957 w, 850 m, 811 m, 790 m, 762 m, 727 m, 663 w, 638 w. | [] | [] | ["[Co(cpna)(phen)(H 2 O)] n", "C 25 H 17 N 3 CoO 5"] | [] | [] | ["cpna--NaN", "phen--NaN"] | [] | [] | []
d0ce01661f | C 6 A-3Py. To a degassed solution of 8-bromo-9hexyladenine C 6 A-Br (260.2 mg, 0.87 mmol, 1 eq.) in DMF (9 mL) and Et 3 N (4.5 mL) were added Pd(PPh 3 ) 2 Cl 2 (30.6 mg, 44 μmol, 0.05 eq.), CuI (3.3 mg, 17 μmol, 0.02 eq.) and 3-ethynylpyridine (90 mg, 0.87 mmol, 1 eq.). The solution was stirred overnight at 50 °C under an argon atmosphere.The solvents were evaporated and the crude material was purified by column chromatography on silica gel (CH 2 Cl 2 : MeOH (93 : 7)) yielding C 6 A-3Py as a pale yellow solid (206 mg, 74%).1 H-NMR (500 MHz, d 6 -DMSO) δ (ppm) = 8.89 (br s, 1H), 8.70 (d, J = 5.2 Hz, 1H), 8.20 (s, 1H), 8.13 (d, J = 7.8 Hz, 1H), 7.53 (dd, J = 5.2 Hz and 7.6 Hz, 1H), 7.52 (br s, 2H), 4.30 (t, J = 7.0 Hz, 2H), 1.84 (quint, J = 6.6 Hz, 2H), 1.33–1.18 (m, 6H), 0.77 (t, J = 7.2 Hz, 3H). | [] | [] | ["C 6 A-3Py"] | ["Pd(PPh 3 ) 2 Cl 2--30.6 mg, 44 μmol, 0.05 eq.", "CuI--3.3 mg, 17 μmol, 0.02 eq."] | [] | ["8-bromo-9hexyladenine C 6 A-Br--260.2 mg, 0.87 mmol, 1 eq.", "3-ethynylpyridine--90 mg, 0.87 mmol, 1 eq."] | ["50 °C"] | ["overnight"] | ["DMF--9 mL", "Et 3 N--4.5 mL"]
ic050143s | 1 H NMR ((CD 3 ) 2 CO, -80 °C): δ (ppm) 8.80 (AA′BB′, 2H, H 2 , and H 6 , J ) 5.2), 7.72 (AA′BB′,2H,H 3 , and H 5 , J ) 5.2), 1.35 (s, 9 H, t-Bu). Anal.Calcd for C 9 H 13 NCuI: C, 33.18; H, 3.99; N, 4.30. Found: C, 33.60; H, 3.98; N, 4.24. Crystals of 3 suitable for X-ray diffraction were obtained by addition of methanol to a CH 2 Cl 2 solution of the compound. | ["NaN"] | ["NaN"] | ["Cu(bpy)(t-BuNC)I"] | [] | [] | ["bpy--NaN", "t-BuNC--NaN"] | [] | [] | ["CH 2 Cl 2--NaN", "methanol--NaN"]
c3ce40355f | Synthesis of [AuCl 2 (L 2 )][AuCl 4 ] (24) A solution of anhydrous AuCl 3 (0.080 g, 0.26 mmol) in acetonitrile (2 mL) was added to a solution of di(2H-indazol2-yl)methane (L 2 ) (0.05 g, 0.2 mmol) in the same solvent (3 mL). The resulting suspension was stirred for 48 h. The orange precipitate formed was filtered and washed with MeCN (6 mL).Re-crystallisation from MeCN gave red crystals. Yield 67%. It is soluble in acetonitrile, DMSO and DMF. Anal. calc. for C 15 H 12 Au 2 Cl 6 N 4 : C, 21.08; H, 1.41; N, 6.55. Found: C, 21.07; H, 1.45; N, 6.88. Mp. 198 uC. IR (cm 21 ): 3104w n(C–H aromatic ), 2998w, 2946w n(C–H aliphatic ), 1626m, 1524m n(CLN+CLC), 1486m, 1460m, 1431m, 1373m, 1351w, 1313m, 1288w, 1239m, 1163m, 1143w, 1127m, 1012m, 921m, 750w, 372s, 319s. | [] | [] | ["[AuCl 2 (L 2 )][AuCl 4 ]", "C 15 H 12 Au 2 Cl 6 N 4"] | ["AuCl 3--0.080 g, 0.26 mmol"] | [] | ["di(2H-indazol2-yl)methane (L 2 )--0.05 g, 0.2 mmol"] | [] | ["48 h"] | ["acetonitrile--2 mL"]
s1600536806033915 | Experimental A mixture of Zn(NO 3 ) 2 6H 2 O (1.0 mmol), H 2 mpa (0.5 mmol), bpy (1.0 mmol), NaOH (1.0 mmol) and water (10 ml) was stirred for 15 min in air, then transferred to and sealed in a 23 ml Teﬂon-lined reactor, which was heated at 433 K for 5 d and then cooled to room temperature at a rate of 5 K h 1 . Colorless prisms were obtained, washed with deionized water and absolute ethanol (yield > 30% based on Zn). Elemental analysis (%) for C 13 H 12 NO 6 Zn calculated: C 45.44, H 3.52, N 4.08; found C 45.50, H 3.59, N 4.00. | [] | [] | ["NaN", "C 13 H 12 NO 6 Zn"] | ["Zn(NO 3 ) 2 \n6H 2 O--1.0 mmol"] | ["NaOH--1.0 mmol"] | ["H 2 mpa--0.5 mmol", "bpy--1.0 mmol"] | ["433 K"] | ["5 d"] | ["water--10 ml"]
j.poly.2013.02.035 | 2.2. Synthesis of [Ag(mmtrz)(PPh 3 ) 2 ]Hmmtrz (1) AgNO 3 (0.170 g, 1 mmol) was added to a solution of Hmmtrz (0.230 g, 2 mmol) in 10 mL methanol-chloroform mixture and stirred for 2 h. A white precipitate was obtained, to which a chloroform solution (10 ml) of PPh 3 (0.525 g, 2 mmol) was added. A colorless clear solution was obtained, which was ﬁltered off and kept for crystallisation. Block-shaped crystals suitable for X-ray analysis were obtained. Yield: 66%; m.p. 260 °C. Anal. Calc. for C 42H 41 AgN 6 OP 2 S 2 (878.81): C, 57.35; H, 4.66; N, 9.55, S, 7.28. Found: C, 57.39; H, 4.68; N, 9.55; S, 7.25%. IR ( m cm 1 , KBr): m (SH) 2410; m (C@N) 1504; m (C@S) 853; m (C–S) 747; m (N–N) 1092; m (Hg–S) 436; 1 H NMR (CDCl 3 ; d ppm): 7.22–7.32 (m, 30H, aromatic protons), 4.22 (s, 1H, SH), 7.65 (s, 2H, CH, triazole ring proton), 3.26 (s, 6H, CH 3 ). | [] | [] | ["[Ag(mmtrz)(PPh 3 ) 2 ]Hmmtrz", "1", "C 42H 41 AgN 6 OP 2 S 2"] | ["AgNO 3--0.170 g, 1 mmol"] | [] | ["Hmmtrz--0.230 g, 2 mmol", "PPh 3--0.525 g, 2 mmol"] | [] | ["2 h"] | ["methanol-chloroform mixture--10 mL", "chloroform--10 ml"]
cg101114h | Microwave-Assisted Synthesis of [Ca(H 2 dhtp)(DMF)] (4). The single phase of 4 can be also obtained under microwave-assisted conditions from the same reaction mixture as described above in a solvothermal reaction by heating at 120 C for 20 min. The paleyellow crystals of the product were collected with the yield of 0.0460 g (74.36%, based on H 4 dhtp reagent).Synthesis of [Ca(H 2 dhtp)(DMF) 2 ](5). A reaction mixture of 2,5dihydroxy-terephthalic acid (C 8 H 6 O 6 ,H 4 dhtp, 0.0397 g, 0.2 mmol), Ca(NO 3 ) 2 3 4H 2 O (0.0945 g, 0.4 mmol), N,N-dimethylformamide (DMF, 7.0 mL), ethanol (2.0 mL), and H 2 O (1.0 mL) was stirred for 20 min at room temperature forming a homogeneous solution with the pH value of 3.12. The solution was heated at 90 C for 2 days.The pale-yellow crystals of 5 were collected with the yield of 0.0452 g (59.14%, based on the H 4 dhtp reagent). Elemental analysis found/calcd.: C, 43.70/43.97; N, 7.45/7.33; H, 5.47/4.74% for 5.IR (KBr, cm -1 ): 3448(w), 3389(w), 2933(w), 1664(s), 1608(s), 1490(s), 1448(s), 1385(m), 1242(m), 1109(m), 863(m), 820(m), 786(m), 675(w), 609(w), 537(w) for 5. | [] | [] | ["[Ca(H 2 dhtp)(DMF)]", "[Ca(H 2 dhtp)(DMF) 2 ]", "C 8 H 6 O 6"] | ["Ca(NO 3 ) 2 3 4H 2 O--0.0945 g, 0.4 mmol"] | [] | ["H 4 dhtp--0.0397 g, 0.2 mmol"] | ["120 \nC", "90 \nC"] | ["20 min", "2 days"] | ["N,N-dimethylformamide (DMF)--7.0 mL", "ethanol--2.0 mL", "H 2 O--1.0 mL"]
cg050186j | 1a Preparation of [Cu(2,2′-dpa)] 3 [Cr(CN) 6 ] 2 ‚3H 2 O (1). Single crystals were grown in a long test tube. Solid [Cu(2,2′-dpa)(N 3 )](ClO 4 ) (0.2 mmol) was dissolved in 15 mL of water and 5 mL of ethanol, and to this solution was layered carefully a solution of K 3 [Cr(CN) 6 ]inDMF (10 mL). The test tube was then allowed to stand undisturbed at room temperature in the dark for 1 week, yielding deep blue block crystals of 1 on the tube wall. They were collected, washed with water and ethanol, and dried in vacuo. Yield: 40%. All the operations for the synthesis were carried out in the dark to avoid decomposition of the K 3 [Cr(CN) 6 ]. Elemental analysis Calcd for C 48 H 45 Cr 2 Cu 3 N 21 O 3 :C, 45.80; H, 3.60; N, 23.37. Found: C, 45.71; H, 3.68; N, 23.29. IR (KBr pellet, cm -1 ): 3442 (vs, br), 2921 (w), 2175 (w), 2129 (w), 1610 (s), 1573 (w), 1484 (w), 1448 (m), 1350 (w), 1285 (w), 1252 (w), 1159 (w), 1103 (w), 1055 (w), 1029 (w), 771 (s), 729 (w), 652 (w). | [] | [] | ["[Cu(2,2′-dpa)] 3 [Cr(CN) 6 ] 2 ‚3H 2 O", "C 48 H 45 Cr 2 Cu 3 N 21 O 3"] | ["[Cu(2,2′-dpa)(N 3 )](ClO 4 )--0.2 mmol", "K 3 [Cr(CN) 6 ]--in DMF (10 mL)"] | [] | [] | [] | ["1 week"] | ["water--15 mL", "ethanol--5 mL"]
j.poly.2018.12.030 | [SmL(H 2 O) 2 (NO 3 ) 2 ] n (10) Yellow block crystals were obtained in ~64.0% yield based on L . Anal.Calcd. for C 13 H 12 SmN 7 O 10 : C, 27.07; H, 2.09; N, 17.00%. Found: C, 27.10; H, 2.12; N, 17.05%. IR (KBr, cm -1 ):3385(m), 1603 (m), 1570 (s), 1542 (m), 1404 (s), 1340 (m), 1072 (m), 1002 (w), 830 (w), 776 (w), 650 (w), 468 (w). | [] | [] | ["[SmL(H 2 O) 2 (NO 3 ) 2 ] n", "C 13 H 12 SmN 7 O 10"] | [] | [] | ["L--not specified"] | [] | [] | []
j.poly.2012.06.071 | A dark-red crystalline powder was obtained by the reaction of Co(NCS) 2 (350 mg, 2.0 mmol) and pyridazine (72 l L, 1.0 mmol) in 3 mL water. Yield based on pyridazine: 505 mg (95.6%). Elemental Anal. Calc. for C 12 H 10 Co 2 N 8 OS 4 (528.39): C, 27.28; H, 1.91; N, 21.21; S, 24.27. Found: C, 26.92; H, 1.84; N, 20.74; S, 23.06%. IR (ATR): m max = 3437 (w), 3296 (w), 3179 (w), 3070 (w), 2108 (s), 2086 (s), 1977 (s), 1611 (m), 1577 (m), 1453 (m), 1409 (m), 1290 (w), 1227 (w), 1112 (w), 1070 (m), 986 (m), 937 (w), 761 (s), 671 (m), 537 (m), 464 (s), 401 (s) cm 1 (Fig. S3 in the Supplementary Information). | [] | [] | ["Co(NCS) 2 pyridazine"] | ["Co(NCS) 2--350 mg, 2.0 mmol"] | [] | ["pyridazine--72 µL, 1.0 mmol"] | [] | [] | ["water--3 mL"]