ic0203825 | Synthesis of 3 and 4. A solution of bt (0.25 mmol) in methanol/ chloroform (1:1, 10 mL) was added dropwise to a solution of 1 (for 3)or2 (for 4) (0.25 mmol) in water/methanol (1:1, 30 mL).The resultant dark-blue solution was stirred for 15 min and then filtered and allowed to concentrate in an argon stream. A very crystalline violet solid was obtained after one week. The solid was filtered off, washed with methanol, and dried. Single crystals of 3 and 4 suitable for X-ray analysis were separated from this solid. | [] | ["one week"] | [] | [] | [] | ["bt--0.25 mmol"] | [] | ["15 min"] | ["methanol/chloroform--1:1, 10 mL", "water/methanol--1:1, 30 mL"]
cg900705c | Structure [2]:Li 2 (C 14 H 8 O 6 S); ULMOF-3. A typical synthesis of ULMOF-3 includes a mixture of 0.002 mol of LiNO 3 (0.172 g), 0.002 mol of 4,4 0 -SDB (0.67 g) and 0.001 mol of LiOH (0.042 g). The mixture was dissolved in 6.5 g of DMF and stirred for 4 h [molar ratio of metal salt/ligand/solvent = 1:1:45]. The resultant solution was heated at 180 C for 5 days. The product obtained as colorless needle-shaped crystal (yield: 45% based on lithium) and was recovered by filtration and subsequent washing by DMF and ethanol.2.2. X-ray Crystallography. A suitable crystal of each compound 1 and 2 was selected from the bulk samples and were mounted on a glass fiber using epoxy. Reflections for compound 1 were collected at ChemMatCars (Sector 15) at the Advanced Photon *Corresponding author. Address: 255 ESS, Room 238, Stony Brook University, Stony Brook, New York 11794-2100. Phone: (631) 632 8196. | [] | ["5 days"] | ["Li 2 (C 14 H 8 O 6 S)", "ULMOF-3"] | ["LiNO 3--0.172 g, 0.002 mol", "LiOH--0.042 g, 0.001 mol"] | [] | ["4,4 0 -SDB--0.67 g, 0.002 mol"] | ["180 \nC"] | ["4 h"] | ["DMF--6.5 g"]
cg900942e | Synthesis of {[Hg(4-bpmb)(H 2 O)(NO 3 ) 2 ] 3 (4-bpmb)} n (3). The procedure is similar to the synthesis of 1 except that Hg(NO 3 ) 2 3 H 2 O (0.0343 g, 0.1 mmol) was used instead of Zn(NO 3 ) 2 3 6H 2 O in 39% yield. Elemental analysis: Calcd for C 36 H 34 HgN 6 O 11 : C, 46.63; H, 3.70; N, 9.06%. Found: C, 46.56; H, 3.68; N, 9.03%. IR (KBr, cm -1 ): 3426 (m), 3030 (w), 2904 (w), 1599 (s), 1498 (m), 1416 (m), 1385 (m), 1298 (m), 1186 (m), 1053 (m), 951 (m), 794 (m), 760 (w), 484 (m). | [] | [] | ["{[Hg(4-bpmb)(H 2 O)(NO 3 ) 2 ] 3 (4-bpmb)} n", "C 36 H 34 HgN 6 O 11"] | ["Hg(NO 3 ) 2 3 H 2 O--0.0343 g, 0.1 mmol"] | [] | ["4-bpmb--not specified"] | [] | [] | []
s10870-011-0005-y | Preparation of [Cd(H 2 dtpc)(bpy)(H 2 O)] n (II) The pH value of a mixture solution of orotic acid (0.031 g, 0.2 mmol), Cd(OAC) 2 2H 2 O (0.0267 g, 0.1 mmol) and 2,2 0 -bpy (0.0156 g, 0.1 mmol) in EtOH/H 2 O (1:1, 10 ml), was adjusted to 8.0 by triethylamine, and placed in a 25 ml stainless reactor ﬁtted with a Teﬂon liner and heated to 120 °C for 3 days. After cooling to room temperature, clear solution was obtained and allowed to stand at room temperature for 2 days; colorless block-like crystals suitable for single-crystal X-ray diffraction were collected and dried in air. Yield: 76% (based on Cd). Anal. Calcd. (%) for C 15 H 12 CdN 4 O 5 : C, 40.88; H, 2.74; N, 12.71; Found (%):C, 41.12; H, 2.71; N, 12.83. IR (KBr, cm -1 ): 3417(w), 3125(w), 2955(w), 2780(w), 1625(vs), 1556(w), 1488(m), 1438(m), 1378(s), 1322(m), 1351(w), 1209(w), 1155(m), Table 1 Crystal data and structure reﬁnement for (I) and (II) Complex (I) (II) Empirical formula C 5 H 8 CdN 2 O 7 C 15 H 12 CdN 4 O 5 Formula weight 320.53 440.69 Temperature (K) 296(2) 296(2) Wavelength (A ˚ ) 0.71073 0.71073 Crystal system Monoclinic Monoclinic Space group P2 1 /n P2 1 /c Unit cell dimensions a = 9.3221(19) A ˚ a = 9.9880(2) A ˚ b = 6.6315(13) A ˚ b = 14.5085(2) A ˚ c = 15.322(3) A ˚ c = 11.6957(2) A ˚ b = 102.31(3)° b = 107.976(2)° Volume (A ˚ 3 ), Z 925.4(3), 4 1612.10(5), 4 Crystal size (mm) 0.41 9 0.25 9 0.19 0.39 9 0.26 9 0.19 Density (calculated) (mg/m 3 ) 2.301 1.816 Absorption coefﬁcient (mm -1 ) 2.381 1.390 F(000) 624 872 Theta range for data collection (8) 3.36 to 27.43° 3.89 to 224.99 Limiting indices -10 B h B 12, -8 B k B 8, -19 B l B 19 -11 B h B 11, -12 B k B 17, -13 B l B 13 Reﬂections collected 8374 9688 Independent reﬂections 2099 [R(int) = 0.0495] 2816 [R(int) = 0.0274] Completeness to theta 27.43/99.2% 24.99/99.5% Reﬁnement method Full-matrix least-squares on F2 Full-matrix least-squares on F2 Data/restraints/parameters 2099/0/168 2816/2/234 Goodness-of-ﬁt on F 2 1.224 1.044 Final R indices [I [ 2sigma(I)] R1 = 0.0269, wR2 = 0.0604 R1 = 0.0234, wR2 = 0.055 R indices (all data) R1 = 0.0329, wR2 = 0.0616 R1 = 0.0307, wR2 = 0.082568 Largest diff. peak and hole (e A ˚ -3 ) 1.424 and -0.679 0.269 and -0.575 824 J Chem Crystallogr (2011) 41:823–828 123 | [] | ["2 days"] | ["[Cd(H 2 dtpc)(bpy)(H 2 O)] n", "C 15 H 12 CdN 4 O 5"] | ["Cd(OAC) 2 ?2H 2 O--0.0267 g, 0.1 mmol"] | [] | ["H 2 pda--0.031 g, 0.2 mmol", "2,2 0 -bpy--0.0156 g, 0.1 mmol"] | ["120 \nC"] | ["3 days"] | ["EtOH/H 2 O--1:1, 10 ml"]
c3ce42158a | Complex 2 was synthesized as follows: a mixture of Mn(HCO 2 ) 2 ·4H 2 O (1.5 mmol), L (1 mmol) and MeOH (15 mL) was sealed in a Teflon-lined autoclave and heated to 140 °C in 6 h. After the reaction vessel was maintained for 48 h, it was cooled to room temperature in 18 h and yellow crystals were collected with ca. 25% yield based on L. FT-IR (KBr pellets, cm −1 ): 3466, 3107, 1635, 1552, 1406, 1326, 1225, 1143, 863, 786, 773, 639, 461. Anal. calcd for C 7 H 5 MnNO 5 : C, 35.32; H, 2.11; N, 5.88%. Found: C, 35.48; H, 2.28; N, 6.02%.Caution: Azido metal complexes are potentially explosive, only a small amount of material should be prepared with care. | [] | ["18 h"] | ["Complex 2", "C 7 H 5 MnNO 5"] | ["Mn(HCO 2 ) 2 \n4H 2 O--1.5 mmol"] | [] | ["L--1 mmol"] | ["140 \nC"] | ["48 h"] | ["MeOH--15 mL"]
s2053229615010335 | 2.1.3. Preparation of [CuCl 2 (P-BPMA)]CH 2 Cl 2 ,(3).P-BPMA (3.50 g, 14.6 mmol) was dissolved in acetonitrile (20 ml) in a 50 ml round-bottomed ﬂask. CuCl 2 (1.966 g, 14.60 mmol) was added to the ﬂask to give a green-colored solution. T he reaction was allowed to mix for 6 h and then pentane (20 ml) was added slowly to the solution to generate a teal-colored precipitate . T he solvent was removed from the round-bottomed ﬂask by connecting it to a rotary evaporator. The precipitate obtained was washed twice by transferring pentane (15 ml) into the ﬂask and stirring vigorously for 30 min. The solvent was removed and the precipitate dried under vacuum for 2 h to yield a teal-colored solid (yield 5.302 g, 97%). Blue single crystals suitable for X-ray analysis were obtained by slow diffusion of diethyl ether into a solution of the complex in acetonitrile. FT–IR (solid):  (cm 1 ) 3743 (w), 3380 (br), 3067 (s), 3018 (s), 2972 (m), 2947 (s), 2928 (s), 2166 (w), 2047 (m), 982 (w), 963 (s), 934 (s), 919 (s), 823 (m), 736 (w). Analysis calculated for C 15 H 17 Cl 2 CuN 3 : C 48.20, H 4.58, N 11.24%; found: C 48.52, H 4.55, N 11.33%. | [] | ["2 h"] | ["[CuCl 2 (P-BPMA)]\nCH 2 Cl 2"] | ["CuCl 2--1.966 g, 14.60 mmol"] | [] | ["P-BPMA--3.50 g, 14.6 mmol"] | [] | ["6 h"] | ["acetonitrile--20 ml"]
c8dt01103f | 2 mmol of the corresponding epoxide, 0.025 mmol tetrabutylammonium bromide (TBAB) (16.2 mg), and 3.05 mol% catalyst (based on Mn) were slowly added to a glass vial (10 mL). Then CO 2 (0.1 MPa) was introduced into the vial using a balloon and the resulting reaction mixture was stirred at diﬀerent temperatures. After 12 h, when the reaction was cooled down to room temperature, 0.025 mmol 1,3,5-trimethoxybenzene (42 mg) and 3 mL CH 2 Cl 2 were added to the reaction products.The mixture was stirred for 5 min and the supernatant was obtained after centrifugation. The yield of the product was determined by 1 H NMR spectroscopy using 1,3,5-trimethoxybenzene as an internal standard and the relational expression is shown in detail in Fig. S4.† Results and discussion Syntheses Three new Mn-based MOFs were prepared by the solvothermal method with good reproducibility (Fig. S5†) and characterized by single-crystal X-ray diﬀraction, PXRD, EA, TGA and IR analyses.The solvothermal syntheses of MOFs generally undergo a complicated process, which is influenced by lots of synthesis parameters, including reaction temperature, concentration of reactants, pH, counterion and types of solvents. As a primary component for the reaction, solvents play key roles in the growth of crystals and the structural transformation of MOFs. | [] | ["5 min"] | [] | ["NaN--NaN"] | ["tetrabutylammonium bromide (TBAB)--0.025 mmol (16.2 mg)", "1,3,5-trimethoxybenzene--0.025 mmol (42 mg)", "CH 2 Cl 2--3 mL"] | [] | [] | ["12 h"] | []
ejic.200600712 | C 55.97, H 3.69, N 6.99; found C 55.85, H 3.65, N 7.03. It is difficult to obtain reliable elemental analytical data because of the sensitivity of the analyzer. IR (KBr): ν ˜ = 3409 (m), 3066 (m), 2930 | [] | [] | [] | [] | [] | [] | [] | [] | []
10610278.2014.930147 | Found: C, 36.02; H, 4.27; N, 21.05.Preparation of {Cd(H 2 O)Cl 3 (C 6 N 3 )@TMeQ[6]}Cl·16H 2 O (2) Crystals of the compound C6N3@TMeQ[6] were prepared by dissolving TMeQ[6] (0.84 g, 0.80 mmol) and C6N3 (0.297 g, 0.80 mmol) in water (30 mL). The solution was heated for 2 h and then allowed to stand at room temperature. Colourless X-ray quality crystals of the compound C6N3@TMeQ[6] were obtained from the solution over a period of 1 week with a yield of 35%. | [] | ["1 week"] | ["{Cd(H 2 O)Cl 3 (C 6 N 3 )@TMeQ[6]}Cl·16H 2 O"] | [] | [] | ["C 6 N 3 --0.297 g, 0.80 mmol", "TMeQ[6]--0.84 g, 0.80 mmol"] | [] | ["2 h"] | ["water--30 mL"]
ic050678l | 2. Mp: 273-274 °C. Anal. Calcd for C 17 H 26 N 6 O 6 Cu 3 : C, 33.97; H, 4.36; N, 13.98. Found: C, 33.20; H, 4.38; N, 13.59. IR (Nujol, cm -1 ): 3627 (m), 3418 (br), 3137 (w), 3117 (w, OH, CH), 1661 (m), 1609 (m), 1547 (s), 1491 (m), 1433 (m), 1417 (m), 1378 (m, CO), 509 (s), 480 (br), 456 (br), 367 (s), 325 (w), 280 (w, Cu-O, Cu-N). ESI-MS (+) (MeOH) (higher peaks, relative abundance %): 496 (10) [Cu 3 (OH) 2 (pz) 2 (C 2 H 5 COO)(MeOH) 2 ] + , 538 (18) [Cu 3 (pz) 3 (C 2 H 5 COO) 2 ] + , 570 (15) [Cu 3 (pz) 3 (C 2 H 5 COO) 2 (MeOH)] + , 606 (28) [Cu 3 (pz) 3 (C 2 H 5 COO) 2 (H 2 O) 2 (MeOH)] + , 657 (50) [Cu 4 (OH) 3 (pz) 2 (C 2 H 5 COO) 2 (H 2 O) 4 ] + , 1029 (55) [Cu 6 (OH) 3 (pz) 7 (C 2 H 5 COO)(H 2 O) 3 ] + , 1065 (100) [Cu 6 (OH) 3 (C 3 H 3 N 2 ) 7 (C 2 H 5 COO)(H 2 O) 5 ] + . µ eff (296 K): 2.264 µ B . Λ M (EtOH, 1 × 10 -4 M): 14.0 Ω -1 mol 2 cm -1 . | [] | [] | ["C 17 H 26 N 6 O 6 Cu 3"] | [] | [] | [] | [] | [] | []
a707289i | 4H 2 O (0.1 mmol, 2.51 g) was mixed with an aqueous solution (20 ml) of K[C(CN) 3 ] (0.2 mmol, 2.59 g).The final yellow solution was allowed to stand at room temp. for several months and small colorless crystals were obtained. n CN (Nujol): 2256w, 2195vs and 2152 (sh) cm 21 . The synthesis and room temp. effective moment of Mn II [C(CN) 3 ] 2 . | [] | ["several months"] | ["Mn II [C(CN) 3 ] 2"] | ["MnCl 2 \n4H 2 O--0.1 mmol, 2.51 g"] | [] | ["K[C(CN) 3 ]--0.2 mmol, 2.59 g"] | [] | [] | ["aqueous solution--20 ml"]
b900774a | Synthesis Compound 1a: [PhBi(HSsal)H 2 O] • . A mixture of BiPh 3 (0.44 g, 1.0 mmol), H 3 Ssal (0.77 g, 3.0 mmol) and ethanol (10 ml) was heated to reﬂux at 90 ◦ C for 6–7 h. At the end of the reaction a white coloured precipitate had formed. The precipitate was dissolved in an ethanol : H 2 O (50 : 50) mixture which yielded colourless, prismatic crystals over a period of a few weeks. Crystals of 1a were characterised as [PhBi(HSsal)H 2 O] • , which is consistent withallanalyses.Yield0.44g,85%.M.p.decomp.>300 ◦ C. FT-IR (KBr, cm -1 ) 1628 m, 1480 s, 1430 m, 1377 m, 1222 w, 1181 s, 1127 s, 1086 s, 1042 s, 837 m, 808 s, 724 s, 668 s, 589 s. Elemental analysis; (C 13 H 11 S 2 O 13 Bi), calc. (found): C 30.01 (30.6), H 2.13 (2.6), Bi 40.17 (40.8)%. | [] | ["a few weeks"] | ["[PhBi(HSsal)H 2 O] •"] | ["BiPh 3--0.44 g, 1.0 mmol"] | [] | ["H 3 Ssal--0.77 g, 3.0 mmol"] | ["90 ◦ C"] | ["6-7 h"] | ["ethanol--10 ml", "H 2 O--50 : 50"]
ejic.200801155 | CH 2 Cl 2 (8 mL) was then added and the mixture filtered through Celite. Addition of Et 2 O (90 mL) induced the formation of a yellow oil, which was separated by decantation and redissolved in MeOH (3 mL) and CH 2 Cl 2 (5 mL). Reprecipitation with Et 2 O (90 mL) yielded 8 as a yellow powder. Another crop of product was isolated from the combined supernatants upon standing. A powder slowly precipitated from the supernatant, which was washed with acetone and dried in vacuo (combined yield: 193 mg, 78%).1 H NMR (500 MHz, DMSO, 298 K): δ = 8.60 (d, 3 J H,H = 5.8 Hz, 1 H, H 6 pyr ), 7.73 (d, 3 J H,H = 7.7 Hz, 1 H, H 4 pyr ), 7.34 (m, 3 H, 2H Ph +H 5 pyr ), 7.26 (t, 3 J H,H = 7.4 Hz, 2 H, H Ph ), 7.16 (m, 1 H, H Ph ), 5.02 (br. s, 2H,CH 2 ), 4.74 (s, 3 H, NCH 3 ) ppm. | [] | [] | ["NaN"] | [] | [] | [] | [] | [] | ["CH 2 Cl 2--8 mL", "Et 2 O--90 mL", "MeOH--3 mL", "CH 2 Cl 2--5 mL", "acetone--NaN"]
j.poly.2016.01.051 | 1 (wine red). Yield: 32% (based on 4-PPT). IR (KBr, cm 1 ): 1613 (w), 1557 (s), 1407 (w), 1348 (s), 1170 (w),807 (w), 647 (w). C 24 H 26 N 8 NiO 2 S 2 Calc.: C, 49.58; H, 4.51; N, 19.28. Found: C, 49.37; H, 4.42; N, 19.55%.2 (wine red). Yield: 29% (based on 4-PPT). IR (KBr, cm 1 ): 1669 (s), 1560 (s), 1393 (m), 1335 (m), 1185 (m),818 (w), 633 (w).C 24 H 26 Cu 2 N 8 O 2 S 2 Calc.: C, 44.37; H, 4.03; N, 17.25. Found: C, 44.57, H, 4.02; N, 17.15%.3 (red). Yield: 26% (based on 3-PPT). IR (KBr, cm 1 ): 1561 (s), 1423 (s), 1343 (s), 1186 (s), 815 (w), 693 (w), 637 (w). | [] | [] | ["1 (wine red)", "2 (wine red)", "3 (red)"] | [] | [] | [] | [] | [] | []
c8ta07839d | Synthesis of UPC-100-In A mixture of H 4 DCBA (5.0 mg, 0.0075 mmol) and In(NO 3 ) 3 $4.5H 2 O (5.0 mg, 0.0131 mmol) was ultrasonically dissolved in DMF (4 mL) solution in a 10 mL vial, and then 10 d of HNO 3 (1 : 10) was added. The mixture was slowly heated to 100  C from room temperature in 5 hours, and then kept at 100  C for 4 days. Aer being slowly cooled to 30  C in 10 hours, the block crystals were separated in 45.8% yield based on H 4 DCBA. The phase purity of the crystals was conrmed by powder X-ray diﬀraction (PXRD). FT-IR (KBr, cm 1 ): 3365 (m), 3041 (m), 1702 (w), 1602 (s), 1538 (s), 1395 (s), 1245 (w), 1175 (m), 1100 (w), 1020 (m), 865 (m), 790 (s), 712 (s); elemental analysis (EA, %) calculated for {[In(DCBA) (MeNH 3 )]$DMF$3H 2 O}: C, 56.53; H, 4.60; N, 5.99; found: C, 56.62; H, 4.49; N, 6.03. | ["30 \nC"] | ["10 hours"] | ["[In(DCBA)(MeNH 3 )]·DMF·3H 2 O"] | ["In(NO 3 ) 3 $4.5H 2 O--5.0 mg, 0.0131 mmol"] | [] | ["H 4 DCBA--5.0 mg, 0.0075 mmol"] | ["100 \nC"] | ["4 days"] | ["DMF--4 mL", "HNO 3--10 d (1 : 10)"]
c0ce00259c | Found: C 31.42, H 3.01, N 12.09%. IR (cm 1 ): 3120 (w), 1530 (s), 1310 (m), 1070 (m), 903 (m), 841 (m), 752 (m), 652 (m). | [] | [] | [] | [] | [] | [] | [] | [] | []
j.ica.2007.12.018 | 2.1.3. [M 2 (dmbpy) 2 (l 1,1 -N 3 ) 2 (N 3 ) 2 ] (M = Ni (5), M = Co (6)) Prism green single crystals of 5 and red crystals of 6 were obtained in a single tube at room temperature by the method simila r to that of 1 and 2. Yield: 10.0 mg (15.3%) for 5, and 10.3 mg (15.7%) for 6. Anal. Calc. for C 24 H 24 N 16 Ni 2 (5): C, 44.08; H, 3.70; N, 34.27. Found: C, 44.11; H, 3.80; N, 34.52%. Anal. Calc. for C 24 H 24 N 16 Co 2 (6): C, 44.05; H, 3.70; N, 34.24. Found: C, 44.32; H, 3.82; N, 34.08%. | [] | [] | ["Ni(dmbpy)(l 1,1 -N 3 )(N 3)", "Co(dmbpy)(l 1,1 -N 3 )(N 3)"] | ["Ni--NaN", "Co--NaN"] | [] | ["dmbpy--NaN", "l 1,1 -N 3--NaN", "N 3--NaN"] | [] | [] | []
b920777e | The reaction mixture was stirred at 60  C for 1 h and cooled to room temperature before ﬁltration. The crude solid was puriﬁed by recrystallization from CH 3 OH–H 2 O (1 : 2) as colourless crystals. Yield: 1.36 g (80%). M.p.: 174–176  C. Anal. calcd for C 17 H 22 N 6 O 2 : C 59.63, H 6.48, N 24.54. Found: C 59.82, H 6.35, N 24.38.1 H NMR (DMSO-d 6 , 400 MHz, ppm): d ¼ 1.32 (2 H, t, J ¼ 7.6 Hz, H e ), 1.45 (4 H, m, H d ), 3.09 (4 H, dd, J ¼ 12.8, 6.8 Hz, H c ), 6.28 (2 H, t, J ¼ 4.8 Hz, H b ), 7.23 (2 H, dd, J ¼ 8.4, 4.4 Hz, H 5 ), 7.87 (2 H, d, J ¼ 8.0 Hz, H 6 ), 8.09 (2 H, d, J ¼ 4.0 Hz, H 4 ), 8.51 (2 H, d, J ¼ 2.0 Hz, H 2 ), 8.59 (2 H, s, H a ). | [] | [] | [] | [] | [] | [] | ["60 \nC"] | ["1 h"] | ["CH 3 OH--1 : 2 ratio with H 2 O"]
om500568q | Chloro(dicyclohexylphosphinous acid)gold(I) (2d). According to the general procedure, using dicyclohexylphosphine oxide (1d; 38 (0.103 g, 0.48 mmol) and chloro(dimethylsulﬁde)gold(I) complex (0.142 g, 0.48 mmol) at reﬂux, 2d was isolated as a white solid (0.095 g, 44%): 1 H NMR (400 MHz, CDCl 3 ) δ 6.74 (bs, 1H), 1.98−1.71 (m, 10H), 1.50−1.48 (m, 2H), 1.35−1.22 (m, 10H); 13 C NMR (101 MHz, CDCl 3 ) δ 38.0 (d, J = 43.4 Hz), 27.7 (d, J = (5.1 Hz), 26.7 (d, J Scheme 4. Monitoring by MS of the Formation of a Cationic SPO−Au I Complex Scheme 5. Methoxy- and Hydroxycyclization Reactions Organometallics Article dx.doi.org/10.1021/om500568q ¦ Organometallics 2014, 33, 4051−40564054 | [] | [] | ["Chloro(dicyclohexylphosphinous acid)gold(I)"] | ["chloro(dimethylsulﬁde)gold(I) complex--0.142 g, 0.48 mmol"] | [] | ["dicyclohexylphosphine oxide--0.103 g, 0.48 mmol"] | [] | [] | []
j.poly.2010.04.030 | 2.2. Synthesis of the CuA 2 B 2 (1) complex The title compound was prepared by mixing an aqueous solution (about 30 mL) of copper(II) acetate (64 mg, 0.32 mmol) with a methanolic solution (30 mL) containing mixture of 5-ﬂuorosalicylic acid (100 mg, 0.64 mmol) with excess of 3-pyridylmethanol (0.124 mL, 1.28 mmol). After 2 h of stirring, the resulting green solution was left to crystallize at ambient temperature. The turquoise crystals suitable for X-ray structure determination were separated after several days. | [] | [] | ["CuA 2 B 2"] | ["copper(II) acetate--64 mg, 0.32 mmol"] | [] | ["5-fluorosalicylic acid--100 mg, 0.64 mmol", "3-pyridylmethanol--0.124 mL, 1.28 mmol"] | ["ambient temperature"] | ["2 h"] | ["aqueous solution--about 30 mL", "methanolic solution--30 mL"]
s1600536806054249 | Experimental All chemicals were obtained commercially. A mixture of copper(II) chloride dihydrate (57 mg, 0.33 mmol), sodium thiocyanate (135 mg, 1.66 mmol), 4,7-phenanthroline (60 mg, 0.33 mmol), aqueous hydrochloric acid (0.22 ml,1.0 M, 0.22 mmol) and water (6.0 g, 330 mmol) was ﬂame-sealed into a borosilicate glass tube, which was then heated under autogenous pressure at 393 K for 72 h. Red blocks (84 mg, 70% yield based on Cu) of the title compound were obtained after ﬁltration, washing with water and acetone, and drying in air. | [] | [] | [] | ["copper(II) chloride dihydrate--57 mg, 0.33 mmol", "sodium thiocyanate--135 mg, 1.66 mmol"] | [] | ["4,7-phenanthroline--60 mg, 0.33 mmol"] | ["393 K"] | ["72 h"] | ["water--6.0 g, 330 mmol"]
c1dt10662g | [Co(3ph3py)(NO 3 ) 2 ]·(NMP) 4 3. A solution of Co(NO 3 ) 2 ·6H 2 O (2.3 mg, 0.008 mmol) in NMP (0.4 mL) was added to a solution of 3ph3py (5 mg, 0.005 mmol) dissolved in NMP (0.25 mL). | [] | [] | ["[Co(3ph3py)(NO 3 ) 2 ]·(NMP) 4"] | ["Co(NO 3 ) 2 ·6H 2 O--2.3 mg, 0.008 mmol"] | [] | ["3ph3py--5 mg, 0.005 mmol"] | [] | [] | ["NMP--0.4 mL"]
b203506p | Synthesis of [Cu 4 (mal) 4 (pyz) 2 ]?4H 2 O (3) This compound is obtained by the reaction of an aqueous solution (40 cm 3 ) of 2 mmol of copper(II) malonate generated in situ as previously mentioned, with an aqueous solution (10 cm 3 ) of pyrazine (0.080 g, 1 mmol). The solution is allowed to stand at 28 uC overnight and dark-blue crystals suitable for X-ray diffraction were obtained. The crystals are air stable and do not lose solvent at room temperature (ethanol was not used in this procedure), and were used for all measurements. Yield, 0.322 g (72% with reference to the copper). Anal. calc. for C 20 H 24 N 4 O 20 Cu 4 (3): C, 26.85; H, 2.70; N, 6.26. Found: C, 26.65; H, 2.55; N, 6.77%. IR (KBr)/cm 21 : 1603s, 1583s, 1440s, 1383vs and 745s.The Cu( II) : mal 22 :L [L ~ 2,4’-bpy (1) and pyz (3)] molar ratio used in the preparations of 1 and 3 are those of their respective formulae. The temperature is a quite critical factor: bad quality crystals are obtained for T # 40 uC, whereas the ionic salt [Cu(H 2 O) 6 ][Cu(mal) 2 (H 2 O) 2 ] is formed when T # 20 uC. | [] | [] | ["[Cu 4 (mal) 4 (pyz) 2 ]?4H 2 O", "C 20 H 24 N 4 O 20 Cu 4"] | ["copper(II) malonate--2 mmol"] | [] | ["pyrazine--0.080 g, 1 mmol"] | ["28 uC"] | ["overnight"] | ["water--40 cm 3"]
s11243-011-9560-5 | Found: C (21.6%), H (1.5%) and N (21.4%). IR (KBr, cm -1 ): 3,494(s, m(O–H)), 3,380(s, m(N–H)), 2,159(s, m(C:N)), 1,629(m, m(C=C)), 1,436(m, m(C=C)), 1,211(m, m(C–N)), 825(w, d(N–H)). | [] | [] | [] | [] | [] | [] | [] | [] | []
acs.inorgchem.8b02845 | Decomposition occurs at 154 °C.[Ag(AzoAEoP)]NO 3 (AgAAEoP). AzoAEoP (30.0 mg, 71.1 μmol) in DCM (1 mL) was added dropwise into an CH 3 CN solution (1 mL) of AgNO 3 (12.0 mg, 70.6 μmol) and n-Bu 4 PF 6 (28.0 mg, 72.3 μmol). The reaction mixture was stirred for 30 min to precipitate an orange solid. The solid was isolated by ﬁltration, dissolved in 2 mL of a 1/1 CH 3 OH/CH 3 CN mixture, and stirred at room temperature for 2 h. The mixture was ﬁltered, and slow evaporation provided orangered blocks suitable for X-ray analysis. FT-IR (neat, cm −1 ): 3247.2, 3049.8, 2911.3, 2863.4, 2324.7, 2164.5, 2051.2, 1981.6, 1903.6, 1604.1, 1566.1, 1497.9, 1482.5, 1439.3, 1423.7, 1375.0, 1322.0, 1284.7, 1249.4, 1221.3, 1177.2, 1156.4, 1129.0, 1105.9, 1084.8, 1064.8, 1044.1, 1025.4, 1004.8, 959.6, 938.5, 882.3, 846.5, 825.4, 800.5, 762.5, 752.0, 738.4, 647.8, 616.5. Anal. Calcd for C 26 H 27 N 7 O 3.5 Ag (AgAAEoP·0.5H 2 O): C, 51.93; H, 4.53; N, 16.30. Found: C, 51.84; H, 4.43; N, 16.13. The TGA shows no weight loss before decomposition at 166 °C. | [] | [] | ["[Ag(AzoAEoP)]NO 3", "AgAAEoP", "AgAAEoP·0.5H 2 O"] | ["AgNO 3--12.0 mg, 70.6 μmol"] | ["n-Bu 4 PF 6--28.0 mg, 72.3 μmol"] | ["AzoAEoP--30.0 mg, 71.1 μmol"] | ["room temperature"] | ["30 min", "2 h"] | ["DCM--1 mL", "CH 3 CN--1 mL", "1/1 CH 3 OH/CH 3 CN mixture--2 mL"]
ic503061z | Synthesis of Compound 5. A solution of [Fe 2 NiO(Piv) 6 (HPiv) 3 ] (0.030 g, 0.027 mmol) in acetonitrile (6 mL) was carefully layered over an N,N-diethylformamide (DEF) solution (2 mL) containing L 5 (0.019 g, 0.05 mmol) and HPiv (0.06 g, 0.58 mmol). Dark greenishbrown crystals were formed in 10 days and then were collected and dried in a ir. Yield 0.03 g (50%). Anal. Found/Calcd for C 279 H 393 N 27 O 55 Fe 8 Ni 4 , [{Fe 2 NiO(Piv) 6 } 4 (L 2 ) 6 ] n ·3nDEF, %: C, 59.2/ 58.9; H, 7.00/6.97; N, 6.45/6.65.Inorganic Chemistry Article DOI: 10.1021/ic503061z Inorg. Chem. XXXX, XXX, XXX−XXX C X-ray Crystal Structure Determinations. The X-ray data sets for the compounds 2, 3, 4, and 5 were collected on a Bruker APEX II diﬀractometer equipped with a CCD camera and a graphite monochromated Mo Kα radiation source (λ = 0.710 73 Å). | [] | [] | ["C 279 H 393 N 27 O 55 Fe 8 Ni 4"] | ["[Fe 2 NiO(Piv) 6 (HPiv) 3 ]--0.030 g, 0.027 mmol"] | [] | ["L 5--0.019 g, 0.05 mmol", "HPiv--0.06 g, 0.58 mmol"] | [] | ["10 days"] | ["acetonitrile--6 mL", "N,N-diethylformamide (DEF)--2 mL"]
d0ce00725k | IR spectrum (KBr, cm -1 , Fig. S1): 3048 (w), 2927(w),2137 (w), 1973 (w), 1709 (m), 1658 (s), 1572 (s), 1508 (w), 1437 (m), 1344 (s), 1241 (m), 1177 (m) 1066 (m), 1005 (m), 963 (w), 886 (m), 831 (m), 794 (s), 765 (s), 695 (m), 657 (m) and 584 (m). | [] | [] | [] | [] | [] | [] | [] | [] | []
ic5013473 | [Zr 6 O 4 (OH) 4 (FDCA) 6 ] n ·S (BUT-10; S = Nonassignable Solvent Molecules). A solution of H 2 FDCA (80 mg, 0.3 mmol), ZrCl 4 (71 mg, 0.3 mmol), and 3 mL of acetic acid (HOAc) in 17 mL of DMF was sealed in a 20 mL glass vial and heated at 120 °C for 10 h. The resulting yellow crystals were collected and washed with DMF and acetone and then dried in air (yield: 49 mg). For PXRD of the assynthesized material, TGA, and FT-IR, see Figures S1−S3 in the experimental section of the Supporting Information (SI), respectively.[Zr 6 O 4 (OH) 4 (DTDAO) 6 ] n ·S (BUT-11). A solution of H 2 DTDAO (61 mg, 0.2 mmol), ZrCl 4 (47 mg, 0.2 mmol), and 1.7 mL of triﬂuoroacetic acid in 18 mL of DMF was sealed in a 20 mL glass vial and heated at 120 °C for 48 h. The resulting colorless crystals were collected and washed with DMF and acetone and then dried in air (yield: 35 mg). For PXRD of as-synthesized material, TGA, and FTIR, see Figures S1−S3 in the experimental section of the SI, respectively. | [] | [] | ["[Zr 6 O 4 (OH) 4 (FDCA) 6 ] n "] | ["ZrCl 4--71 mg, 0.3 mmol"] | [] | ["H 2 FDCA--80 mg, 0.3 mmol"] | ["120 °C"] | ["10 h"] | ["acetic acid (HOAc)--3 mL", "DMF--17 mL"]
15533174.2012.753620 | and heated at 140 ◦ C for 72 h. The autoclave was cooled over a period of 10h at a rate 5 ◦ C·h −1 to room temperature. Colorless crystals of complex 1 were obtained. They were collected by ﬁltration, and dried in air. Anal. Calcd. (%) for C 42 H 56 Cd 2 N 8 O 12 : C, 46.29; H, 5.18; N, 10.28. Found (%): C, 46.20; H, 5.15; N, 10.21. IR (cm −1 ):3377 (s), 2956 (m), 1607 (m), 1549 (s), 1359 (s), 1028 (s), 779 (m), 730 (s), 692 (s). | [] | ["10h"] | ["C 42 H 56 Cd 2 N 8 O 12"] | [] | [] | [] | ["140 \t C"] | ["72 h"] | []
1099-0682(200112)2001:12<3039::aid-ejic3039>3.0.co;2-2 | Complex 2: 3-Formylsalicylic acid (83 mg, 0.50 mmol), glycine (38 mg, 0.51 mmol), Mg(CH 3 CO 2 ) 2 ·4H 2 O (107 mg, 0.50 mmol) and KOH (56 mg, 1.00 mmol) were reacted in ethanol/water (5:1, 30 mL). After 3 days a yellow precipitate of [Mg(HL 1 )(H 2 O) 2 ], 2, was filtered off, washed with ethanol and dried at 40 °C overnight (65 mg, 0.23 mmol, 46%). 2 IR (KBr): ν ˜ 5 3395, 1659 (CO), 1613 (C5N), 1546, 1495, 1464, 1436, 1401, 1314, 1220, 1154 cm 21 . 2 C 10 H 11 NO 7 Mg (281.47): calcd. C 42.7, H 3.9, N 5.0; found C 42.3, H 3.8, N 4.9. | ["40 °C"] | ["overnight"] | ["C 10 H 11 NO 7 Mg"] | ["Mg(CH 3 CO 2 ) 2 ·4H 2 O--107 mg, 0.50 mmol"] | ["KOH--56 mg, 1.00 mmol"] | ["3-Formylsalicylic acid--83 mg, 0.50 mmol", "glycine--38 mg, 0.51 mmol"] | [] | ["3 days"] | ["ethanol/water--30 mL"]
j.poly.2014.01.030 | 2.2.2. Syntheses of complexes 6 and 7 A mixture of 3 mL ethanol and 7 mL distilled water containing H 2 PODA (0.0452 g, 0.2 mmol), NaOH (0.4 mmol, 0.65 mol/L), 1,10-phenanthroline (0.0198 g, 0.1 mmol), LaCl 3 6H 2 O for 6 (0.0353 g, 0.1 mmol) and PrCl 3 6H 2 O for 7 (0.0355 g, 0.1 mmol), was sealed in a Teﬂon-lined stainless reactor (23 mL), heated at 150 °C for 72 h under autogenous pressure and then cooled to room temperature. Block crystals were obtained. | [] | [] | [] | ["LaCl 3 ?6H 2 O--0.0353 g, 0.1 mmol", "PrCl 3 ?6H 2 O--0.0355 g, 0.1 mmol"] | ["NaOH--0.4 mmol, 0.65 mol/L"] | ["H 2 PODA--0.0452 g, 0.2 mmol", "1,10-phenanthroline--0.0198 g, 0.1 mmol"] | ["150 \baC"] | ["72 h"] | ["ethanol--3 mL", "distilled water--7 mL"]
ja0383266 | Reaction of NiCl 2 ‚6H 2 O (0.119 g, 0.5 mmol) with 3-(3-pyridyl)acrylic acid (pyaraH) (0.149 g, 1.0 mmol) and NaOH (0.04 g, 1.0 mmol) in water (10 mL) at 180 °C for 24 h under hydrothermal conditions yields very fine pale green crystals of R-Ni(pyara) 2 (H 2 O) 2 (1) in ca. 90% yield. | [] | [] | ["R-Ni(pyara) 2 (H 2 O) 2 (1)"] | ["NiCl 2 ‚6H 2 O--0.119 g, 0.5 mmol"] | ["NaOH--0.04 g, 1.0 mmol"] | ["3-(3-pyridyl)acrylic acid (pyaraH)--0.149 g, 1.0 mmol"] | ["180 °C"] | ["24 h"] | ["water--10 mL"]
s0108270112017659 | Analysis calculated for C 38 H 31 Hg 3 I 6 N 13 : C 22.45, H 1.54, N 8.96%; found: C 22.46, H 1.52, N 8.98%. | [] | [] | ["C 38 H 31 Hg 3 I 6 N 13"] | [] | [] | [] | [] | [] | []
j.molstruc.2018.03.048 | Pale yellow block crystals of 2 were collected by washing with ethanol and dried in air. (Yield 42% based on H 3 L). IR(KBr, cm 1 ): 3853(w), 3740(w), 3067(w), 1688(w), 1636(w), 1588(s), 1473(w), 1431(s), 1310(m), 1246(w), 1160(s), 1108(w), 1052(w), 1008(s), 771(vs), 733(w), 642(m). | [] | [] | ["2"] | [] | [] | [] | [] | [] | ["ethanol--not specified"]
zaac.200900003 | 1 H NMR (CDCl 3 ): δ ⫽ 2.86 (s, 8 H, SiCH 2 ), 7.15⫺7.42 (m, 20 H, C 6 H 5 ).Preparation of 2D Polymer [ {{ Ge(CH 2 SPh) 4 } (Cu 2 I 2 ) } n ] (3) To a suspension of CuI (382 mg, 2.0 mmol) in MeCN (10 mL) was added 1b (565 mg, 1.0 mmol). The mixture was refluxed for 5 min, then the solution was allowed to reach room temperature. After one day, colourless crystals of 3b were formed. Yield 0.681 g, 72 %.C 28 H 28 Cu 2 GeI 2 S 4 (946.21): calcd. C 35.54, H 2.99; found C 35.89, H 2.55.Preparation of [ReBr(CO) 3 ] 2 { (PhSCH 2 ) 4 Ge) } (4) [{Re(µ-Br)(CO) 3 (THF)} 2 ] (211 mg, 0.25 mmol) was dissolved in 7 mL of dichloromethane and 1b (286 mg, 0.51 mmol) was added to the solution. The reaction mixture was stirred at room temperature for 1h, then reduced to ca. 5 mL and layered with heptane.Yield 0.347 g, 76 %. Anal. C 31 H 28 BrGeO 3 ReS 4 (915.56): C, 40.67; H, 3.08; S 14.01; found: C, 40.41; H, 3.23; S, 13.96. ⫺ IR(CH 2 Cl 2 ): ν(CO) ⫽ 2039s, 1953s, 1913s cm ⫺1 .1 H NMR: δ ⫽ 2.70 (s, 4H), 2.74 (d, H A ,2H, 2 J HAHB ⫽ 10.1 Hz), 3.79 (d, H B ,2H, 2 J HAHB ⫽ 10.1 Hz). | [] | [] | ["[{Ge(CH 2 SPh) 4}(Cu 2 I 2)] n", "[ReBr(CO) 3] 2{(PhSCH 2) 4Ge}"] | ["CuI--382 mg, 2.0 mmol", "Re(µ-Br)(CO) 3(THF) 2--211 mg, 0.25 mmol"] | [] | ["1b--565 mg, 1.0 mmol", "1b--286 mg, 0.51 mmol"] | ["refluxed", "room temperature", "room temperature"] | ["5 min", "one day", "1h"] | ["MeCN--10 mL", "dichloromethane--7 mL"]
j.poly.2020.114540 | {[Cu 4 (bpa) 4 (OH) 4 (DMF) 2 ][Ag[B 10 H 10 ]] 4 ]10 DMF} n (3) Solid CuCl (6 mmol) was added to a solution containing [Ag 2 [B 10 H 10 ]] (3 mmol) in DMF (10 mL). The resulting mixture was stirred until CuCl dissolved. A solution of bpa (6 mmol) in the same solvent (5 mL) was added to the resulting mixture. The reaction solution of dark green color was allowed to stand in air. By slow evaporation of the reaction mixture in air, blue crystals 3 precipitated after 72 h, which were ﬁltered off and dried in air. Yield, 54% with respect to boron. C 76 H 164 Ag 4 B 40 Cu 4 N 24 O 16 : calcd. Ag, 15.47; Cu, 9.12; C, 32.74; H, 5.93; N, 12.06%; found Ag, 15.35; Cu, 9.04; C, 32.65; H, 5.88; N, 12.01%. IR: 3443br, 3204, 2530, 2487, 2343br, 1666 s, 1566 s, 1543, 1495 s, 1467 s, 1429 s, 1384 s, 1357, 1240, 1162 s, 1096, 1014, 915, 828w, 768 s, 723w, 665.2.2. Methods Infrared spectra of compounds 1–3 were recorded on an Lumex InfraLum FT-02 FT-IR spectrometer (St.-Petersburg, Russia) in the range 600–4000 cm 1 (Nujol, NaCl pellets). IR spectra of compounds are present in Figs. S1–S3. The elemental analysis of compounds was carried out on a Carlo Erba Instruments EA1108 automatic CHN analyzer. Determination of boron was performed by electrothermal atomic absorption on a Perkin-Elmer 2100 spectrophotometer with an HGA-700 furnace. Silver and copper were determined on a Perkin-Elmer 303 atomic absorption spectrophotometer in an acetylene-air ﬂame. | [] | [] | ["{[Cu 4 (bpa) 4 (OH) 4 (DMF) 2 ][Ag[B 10 H 10 ]] 4 ]10 DMF} n", "C 76 H 164 Ag 4 B 40 Cu 4 N 24 O 16"] | ["CuCl--6 mmol", "[Ag 2 [B 10 H 10 ]]--3 mmol"] | [] | ["bpa--6 mmol"] | [] | ["72 h"] | ["DMF--10 mL"]
j.molstruc.2011.07.025 | [Cd(IPM)(NDC)]n (2): A mixture of IPM (0.100 g, 0.3 mmol), Cd(NO 3 ) 2 4H 2 O (0.098 g, 0.3 mmol), NDC (0.130 g, 0.6 mmol) in distilled H 2 O (18 mL) was heated to 170 °C for 3 days in a 30-mL Teﬂon-lined stainless vessel. The reaction was cooled to room temperature at a rate of 5 °C/h, and then small yellow crystals of complex 2 were collected in 80% yield based on Cd. C 32 H 20 CdN 4 O 6 : calcd. C 57.46, H 3.01, N 8.38%; found: C 57.38, H 2.95, N 8.42%.IR (KBr, cm 1 ): 3193(s), 1563(vs), 1524(vs), 1484(s), 1403(s), 1352(vs), 1191(s), 855(s), 833(s), 784(m), 638(m), 561(m). | [] | [] | ["[Cd(IPM)(NDC)]n", "C 32 H 20 CdN 4 O 6"] | ["Cd(NO 3 ) 2 ?4H 2 O--0.098 g, 0.3 mmol"] | [] | ["IPM--0.100 g, 0.3 mmol", "NDC--0.130 g, 0.6 mmol"] | ["170 \nC"] | ["3 days"] | ["distilled H 2 O--18 mL"]
c0dt01011a | Absolute structure parameter =-0.014(10).[Co(1) 2 (H 2 O) 2 ]Cl 2 ·4H 2 O (TIF-2). CoCl 2 ·6H 2 O (1.19 g, 5.0 mmol) in hot water (50 mL) was added to a boiling water solution (200 mL) of 1 (4.0 g, 9.9 mmol). After cooling the resulting pink precipitate was ﬁltered and washed with water (2 ¥ 25 mL). Pink crystals were grown by slow cooling of a hot water solution. Yield: 2.7 g (57%). Calcd. for C 48 H 64 Cl 2 CoN 12 O 2 : C, 59.38; H, 6.64; N, 17.31; Cl, 7.30. Found: C, 59.07; H, 6.51; N, 17.07;, Cl, 7.25. Crystal data for TIF-2:C 48 H 72 Cl 2 CoN 12 O 6 , M = 1043.01, 0.20 ¥ 0.20 ¥ 0.10 mm 3 , monoclinic, space group P2 1 /n (No. 14), a = 9.2994(15), b = 22.066(4), c = 13.8764(15) A ˚ , b = 90.412(6) ◦ , V = 2847.3(7) A ˚ 3 , Z = 2, D c = 1.217 g cm -3 , F 000 = 1106, SMART 6k, MoKa radiation, l = 0.71073 A ˚ , T = 120(2)K, 2q max = 58.4 ◦ , 21493 reﬂections collected, 7630 unique (R int = 0.2957). Final GooF = 0.609, R 1 = 0.0556, wR 2 = 0.0664, R indices based on 1558 reﬂections with I >2s(I) (reﬁnement on F 2 ), 340 parameters, 6 restraints. Lp and absorption corrections applied, m = 0.449 mm -1 . | [] | [] | ["{[Co(1) 2 (H 2 O) 2 ]Cl 2 ·4H 2 O", "TIF-2", "C 48 H 64 Cl 2 CoN 12 O 2", "C 48 H 72 Cl 2 CoN 12 O 6"] | ["CoCl 2 ·6H 2 O--1.19 g, 5.0 mmol"] | [] | ["1--4.0 g, 9.9 mmol"] | [] | [] | ["hot water--50 mL", "boiling water solution--200 mL", "water--2 ¥ 25 mL"]
00958972.2012.733378 | Attempts to synthesize 1 without calcium nitrate were not successful. The crystals of 1 were manually separated for analysis. IR (KBr), 3552(s), 3268(m), 3184(m), 1627(s), 1587(s), 1516(s), 1474(s), 1383(s), 1236(m), 1177(w), 1087(m), 983(m), 951(m), 835(w), 793(m), 637(m), 519(m) (figure S3).2.2.2. Synthesis of [Na(Hidc)(H 2 O)] (2). Compound 2 was hydrothermally synthesized using H 3 idc (0.103 g), sodium hydroxide (2 mol L 1 NaOH, 0.35 mL), and water (2.0 mL) at 130  C for 48 h. The pH of the initial mixture was 7.8. Colorless needles were filtered, washed with water, and dried in air overnight. IR (KBr): 3473(s), 3405(s), 3135(s), 2975(m), 2853(w), 1697(m), 1584(s), 1555(s), 1507(s), 1430(s), 1391(s), 1391(s), 1245(m), 1109(m), 1086(m), 1030(m), 1191(w), 944(m), 867(m), 829(m), 777(m), 655(m), 562(m), 520(m) (figure S4).4178 N.P. Schieber et al.Downloaded by [University of Saskatchewan Library] at 08:00 04 October 2013 | [] | [] | ["[Na(Hidc)(H 2 O)]", "NaN"] | ["sodium hydroxide--2 mol L \n1 NaOH, 0.35 mL"] | [] | ["H 3 idc--0.103 g"] | ["130 \nC"] | ["48 h"] | ["water--2.0 mL"]
j.poly.2007.01.012 | 3.2. Preparation of [Cd 2 (L 1 ) 2 (ClO 4 ) 2 (H 2 O) 2 ](ClO 4 ) 2 A solution of Cd(ClO 4 ) 2 Æ H 2 O (58 mg, 0.19 mmol) in MeNO 2 (2 cm 3 ) was added to a solution of L 1 (90 mg, 0.19 mmol) in MeNO 2 (2 cm 3 ). The colourless solution was stirred for 4 h. Diisopropyl ether diﬀusion into the solution gave colourless crystals of [Cd 2 (L 1 ) 2 (ClO 4 ) 2 (H 2 O) 2 ](ClO 4 ) 2 which were suitable for X-ray crystallography (Yield: 103 mg, 68%). Anal. Calc. for C 56 H 52 Cd 2 Cl 4 N 8 O 16 S 4 (H 2 O) 2 (1623.98): C, 41.42; H, 3.48; N, 6.90. | [] | [] | ["[Cd 2 (L 1 ) 2 (ClO 4 ) 2 (H 2 O) 2 ](ClO 4 ) 2", "C 56 H 52 Cd 2 Cl 4 N 8 O 16 S 4 (H 2 O) 2"] | ["Cd(ClO 4 ) 2 Æ H 2 O--58 mg, 0.19 mmol"] | [] | ["L 1--90 mg, 0.19 mmol"] | [] | ["4 h"] | ["MeNO 2--2 cm 3"]
cg8002614 | Synthesis of [Cd 2 (BDC) 2 (mbix)(H 2 O)] n (2). CdCl 2 (0.25 mmol, 45.8 mg), H 2 BDC (0.25 mmol, 41.5 mg), mbix (0.25 mmol, 59.5 mg), and H 2 O (10 mL) were placed in a Teﬂon-lined stainless steel vessel, the mixture was sealed and heated to 150 °C for 72 h, and it then was cooled to room temperature during 36 h. Colorless prism crystals of 2 were obtained (yield: 57.2 mg, 56% based on CdCl 2 ). Elemental analysis (%): calcd. for C 30 H 24 Cd 2 N 4 O 9 (809.34) C 44.52, H 2.99, N 6.92; found: C 44.60, H 2.79, N 6.98. IR (KBr, cm -1 ): 3435m, 3115w, 1567s, 1539s, 1503w, 1385s, 1364s, 1291w, 1244w, 1143w, 1111w, 1087w, 1017w, 838m, 748m, 732w, 659w. | [] | ["36 h"] | ["[Cd 2 (BDC) 2 (mbix)(H 2 O)] n", "C 30 H 24 Cd 2 N 4 O 9"] | ["CdCl 2--0.25 mmol, 45.8 mg"] | [] | ["H 2 BDC--0.25 mmol, 41.5 mg", "mbix--0.25 mmol, 59.5 mg"] | ["150 \b0C"] | ["72 h"] | ["H 2 O--10 mL"]
j.poly.2008.01.001 | 2.2.2. Preparation of complex 2 Was prepared as for 1. Yield: 0.414 g (78%). Anal. Calc.for C 18 H 18 AgClN 3 O 7 (MW = 531.67): C, 40.66; H, 3.41; N, 7.90. Found: C, 40.68; H, 3.40; N, 7.87%. IR (cm 1 ): 3498(br), 3048(m), 2982(m), 2933(m), 2912(m), 2877(m), 1637(w), 1512(m), 1478(m), 1407(m), 1365(m), 1324(m), 1256(m) 1143(m), 1081(m), 1071(m), 947(m), 940(m), 896(m), 869(m), 856(m), 688(m), 627(m).2.2.3. Preparation of complex 3 Was prepared as for 1. Yield: 0.395 g (68%). Anal. Calc.for C 19 H 18 AgF 3 N 3 O 6 S (MW = 581.29): C, 39.25; H, 3.12; N, 7.22. Found: C, 39.22; H, 3.13; N, 7.25%. IR (cm 1 ): 3447(br), 3048(m), 2978(m), 2932(m), 2875(m), 1642(m), 1514(m), 1476(m), 1413(m), 1364(m), 1322(s), 1256(m), 1176(m) 1118(w), 1081(m), 1035(m), 1017(m), 973(m ), 942(m), 896(m) 687(m), 6511(m), 518(m). | [] | [] | ["complex 2", "complex 3"] | ["AgCl--NaN", "AgF--NaN"] | [] | [] | [] | [] | []
j.poly.2011.09.008 | l (R.T.): 1.71 l B.2.3.2. [Zn(dpds) 2 (H 2 O) 2 ](3pySO 3 ) 2 2H 2 O(22H 2 O) To a suspension of ZnCO 3 (0.126 g, 1 mmol) in hot water (10 mL) was slowly added a solution of pyridine-3-sulfonic acid (3pySO 3 H; 0.318 g, 2 mmol) in water (10 mL). To the resulting solution was added a solution of dpds (0.440 g, 2 mmol) in ethanol (10 mL) and the mixture was stirred at room temperature for 1 week. Colorless single crystals were obtained after the slow evaporation (15 days) of the solution. | [] | ["15 days"] | ["[Zn(dpds) 2 (H 2 O) 2 ](3pySO 3 ) 2 ?2H 2 O(2?2H 2 O)"] | ["ZnCO 3--0.126 g, 1 mmol"] | [] | ["pyridine-3-sulfonic acid (3pySO 3 H)--0.318 g, 2 mmol", "dpds--0.440 g, 2 mmol"] | ["room temperature"] | ["1 week"] | ["hot water--10 mL", "water--10 mL", "ethanol--10 mL"]
acs.organomet.6b00031 | [Ag(kaibene)(PF 6 )] n , 10. A 20 mL vial was charged with (S,S)-9 (40 mg, 0.094 mmol), AgPF 6 (26 mg, 0.10 mmol), and a stirring bar.The mixture was dissolved in 2 mL of THF. LiHMDS (16 mg, 0.10 mmol), dissolved in a minimum of THF, was added with vigorous stirring. The vial was then wrapped in aluminum foil to avoid photolytic side reactions and stirred for 4 days. Over time a white/gray precipitate formed. The precipitate was then collected by ﬁltration and washed with cold THF. X-ray quality crystals were grown by slow diﬀusion of diethyl ether into a saturated solution of 10 in acetonitrile. | [] | [] | ["[Ag(kaibene)(PF 6 )] n"] | ["AgPF 6--26 mg, 0.10 mmol"] | ["LiHMDS--16 mg, 0.10 mmol"] | ["(S,S)-9--40 mg, 0.094 mmol"] | [] | ["4 days"] | ["THF--2 mL"]
chem.201303086 | Preparation of [Zn 4 OACHTUNGTRENNUNG(NTN) 2 ] (SNU-150 ’ ): Before being dried, crystals of as-synthesized SNU-150 were transferred into a vial (20 mL) together with the mother liquor. The mother liquor was decanted and the crystals were washed briefly with pure DMA (2 15 mL). The sample was desolvated by using supercritical CO 2 fluid. FTIR for SNU-150 ’ (KBr): n˜ = 3052 (C  H (NTN) ), 1623, 1589 cm 1 (O=C  O); elemental analysis calcd (%) for Zn 4 C 66 H 36 O 13 N 2 : C 57.67, H 2.64, N 2.04; found: C 57.36, H 2.66, N 2.24. | [] | [] | ["Zn 4 OACHTUNGTRENNUNG(NTN) 2", "SNU-150"] | [] | [] | [] | [] | [] | ["DMA--pure DMA (2 x 15 mL)"]
cg050011+ | Found: C, 55.08; H, 4.89; N, 25.94; S, 14.90. Calcd for C 10 H 10 N 4 S: C, 55.03; H, 4.62; N, 25.67; S, 14.69%.{[Ag 2 (L)(C 6 H 6 )(MeCN) 2 ](PF 6 ) 2 ‚MeCN} ∞ (1‚MeCN). AgPF 6 (111 mg, 0.440 mmol) dissolved in 25 mL of degassed MeCN/benzene (1:4 v/v) was added via cannula to L (43 mg, 0.20 mmol) dissolved in 25 mL of degassed MeCN/benzene (1:4 v/v). The solution was stirred for 3 h, after which it was concentrated to a volume of 10 mL, causing the formation of a precipitate. The tan powder was then filtered and dried in vacuo. Yield: 117 mg (82%). Orange X-ray quality crystals were grown from the slow diffusion of a CHCl 3 solution of L (19 mg, 0.087 mmol) layered with benzene into a MeCN solution of AgPF 6 (26 mg, 0.10 mmol). Found: C, 27.79; H, 2.63; N, 9.83; S, 4.08. Calcd for C 20 H 22 N 6 SAg 2 P 2 F 12 ‚ 1 / 2 CH 3 CN: C, 27.88; H, 2.62; N, 10.06; S, 3.54%. | [] | [] | ["[Ag 2 (L)(C 6 H 6 )(MeCN) 2 ](PF 6 ) 2 ‚MeCN} ∞"] | ["AgPF 6--111 mg, 0.440 mmol"] | [] | ["L--43 mg, 0.20 mmol"] | [] | ["3 h"] | ["MeCN/benzene--25 mL (1:4 v/v)"]
om950565h | Mo 2 (2,4-C 7 H 11 )(2,4-C 7 H 9 )(CO) 5 . To a solution of K(diglyme) + Mo(2,4-C 7 H 11 )(CO) 3 (1.00 g, 2.23 mmol) in THF (50 mL) at ambient temperature is added 1,2-diiodoethane (0.31 g, 1.1 mmol) while stirring to generate the metallabenzene complex Mo 2 (2,4-C 7 H 11 )(2,4-C 7 H 9 )(CO) 5 . The clear yellowbrown solution of the potassium molybdenum salt immediately turns a cloudy orange-brown upon addition of the diiodoethane and becomes brown-black over the next few minutes with the liberation of gas. After 1 h, the THF is removed under reduced pressure and the product is extracted with multiple portions of hot hexanes and filtered. The resulting brown-red solution is concentrated to approximately 5 mL whereupon crystals begin to form. Cooling the solution to -20 °C yields dark purple crystals (mp 142-144 °C) of the metallabenzene in 30% (12) Tate, D. P.; Knipple, W. R.; Augl, J. M. Inorg. Chem. 1962, 1, 433. | [] | [] | ["Mo 2 (2,4-C 7 H 11 )(2,4-C 7 H 9 )(CO) 5"] | ["K(diglyme) + Mo(2,4-C 7 H 11 )(CO) 3--1.00 g, 2.23 mmol"] | [] | ["1,2-diiodoethane--0.31 g, 1.1 mmol"] | ["ambient temperature"] | ["1 h"] | ["THF--50 mL"]
j.molstruc.2009.03.022 | 2H), 8.579–8.592 (d, 2H), 8.462–8.481 (m, 2H), 8.351–8.389 (t, 1H), 7.828–7.862 (m, 2H). IR (KBr pellet, cm 1 ): 1692.7 ( m C=O ).2.2.2. Zn(XIL)Cl 2 DMF (1) The compound was prepared by adding with stirring 12 mL of ZnCl 2 (0.05 M in methanol) to a ﬂask containing 50 mL of 0.012 M (in methanol) of ligand XIL. The solution was ﬁrst heated under reﬂux for 20 min and then cooled to room temperature.White precipitates were obtained through ﬁltration. The precipitates were dissolved in DMF and single crystals of Zn(XIL)Cl 2 DMF (1) were obtained through slow evaporation at room temperature. | [] | [] | ["Zn(XIL)Cl 2 \nDMF (1)"] | ["ZnCl 2 --12 mL of 0.05 M in methanol"] | [] | ["ligand XIL--50 mL of 0.012 M in methanol"] | ["reflux, then room temperature"] | ["20 min"] | ["DMF--unknown"]
ejic.201300900 | All Other Salts: Potassium carbonate (3: 1.00 mmol; 5: 2.00 mmol), cesium carbonate (4: 1.00 mmol), copper(II) chloride dihydrate (6: 2.00 mmol), aqueous ammonia solution (7: 2.00 mmol; 10: 4.00 mmol), hydrazine monohydrate (8: 2.00 mmol), guanidinium carbonate (9: 1.00 mmol; 12: 2.00 mmol), and aminoguanidinium hydrogen carbonate (10: 2.00 mmol), respectively, were added to a solution of AzTTO (424 mg, 2.00 mmol) in ethanol (20 mL), or aqueous sodium hydroxide solution (2.0 mmol, 20 mL) in the case of 6, and heated to reflux for 30 minutes. If a solid precipitated, then it was removed by filtration and washed with a little ethanol and diethyl ether, then dried in air. If no precipitation occurred, then the solvent was removed under vacuum, the residue was washed with very little ethanol and diethyl ether, then dried in air. | [] | [] | [] | ["AzTTO--424 mg, 2.00 mmol"] | ["Potassium carbonate--3: 1.00 mmol; 5: 2.00 mmol", "cesium carbonate--4: 1.00 mmol", "copper(II) chloride dihydrate--6: 2.00 mmol", "aqueous ammonia solution--7: 2.00 mmol; 10: 4.00 mmol", "hydrazine monohydrate--8: 2.00 mmol", "guanidinium carbonate--9: 1.00 mmol; 12: 2.00 mmol", "aminoguanidinium hydrogen carbonate--10: 2.00 mmol"] | [] | [] | ["30 minutes"] | ["ethanol--20 mL", "aqueous sodium hydroxide solution--2.0 mmol, 20 mL"]
15533174.2013.797462 | Preparation of {[Er 2 (btcH 2 )(btc)(H 2 O) 2 ]·4H 2 O} n (1) Er 2 O 3 (200.0 mg, 0.5 mmol) was dissolved in 0.2 mL concentrated nitric acid (14.5 mol/L), btcH 4 (254.1 mg, 1 mmol) was dissolved in 15 mL distilled water at 50 ◦ C, mixed up the two solutions and placed in the a Parr-Teﬂon lined stainless steel vessel, stirred for 30 min, sealed and heated to 130 ◦ Cfor 5 days under autogenous pressure. The reaction mixture was then cooled by natural cooling to room temperature. Then, the ﬁltered solutions were evaporated at room temperature for a few days, highly pure and well-shaped colorless block crystals was obtained and washed with distilled water. Elemental analysis Calcd (%) for {[Er 2 (btcH 2 )(btc)(H 2 O) 2 ]·4H 2 O} n : C 25.42, H 1.92. Found (%): C 25.44, H 1.95. IR spectrum (cm −1 ): 3458(vs), 1662(s), 1612(vs), 1587(s), 1520(m), 1501(m), 1455(m), 1403(vs), 1338(m), 1295(m), 1274(m), 1166(m), 1126(m), 1077m), 948(w), 886(w), 846(m), 818(w), 775(w), 754(w), 658(m), 594(m), 520(m). 0 Preparation of {[Gd 2 (btc)(oxa)(H 2 O) 4 ]·4H 2 O} n (2) Gd 2 O 3 (181.3 mg, 0.5 mmol) was dissolved in 0.2 mL concentrated nitric acid (14.5 mol/L), btcH 4 (127.1 mg, 1 mmol), and H 2 oxa (45.0 mg, 0.5 mmol) were dissolved in 15 mL distilled water at 50 ◦ C, mixed up the two solutions and placed 1086 Downloaded by [University of Cambridge] at 12:32 28 December 2014 | [] | [] | ["{[Er2(btcH2)(btc)(H2O)2]·4H2O}n", "{[Gd2(btc)(oxa)(H2O)4]·4H2O}n"] | ["Er2O3--200.0 mg, 0.5 mmol", "Gd2O3--181.3 mg, 0.5 mmol"] | [] | ["btcH4--254.1 mg, 1 mmol", "btc--NA", "H2oxa--45.0 mg, 0.5 mmol"] | ["130 \nC"] | ["5 days"] | ["distilled water--15 mL"]
chem.200901707 | Synthesis of 1a (18H 2 O):H 2 BpybcCl 2 was synthesized by the reported procedure.[11] H 2 BpybcCl 2 (24.8 mg, 0.05 mmol) was dissolved in water (1 mL) and the pH value was adjusted to 7 with NaOH solution to get Bpybc solution. An aqueous solution of MnCl 2 ·6H 2 O (0.05 mmol in 1.25 mL water) was carefully layered onto a mixed solution of Bpybc (0.05 mmol) and sodium oxalate (6.7 mg, 0.05 mmol) in H 2 O/DMSO (8:2 v/v; 1.25 mL) with H 2 O/DMSO (9:1 v/v; 1 mL) placed between the two layers. Colorless lamellar crystals began to form in a few days. Yield: > 41 %; elemental analysis calcd (%) for C 30 H 36 Mn 2 N 2 O 20 (854.49): C 42.17, H 4.25, N 3.28; found: C 42.41, H 4.13, N 3.05. See the Supporting Information for other characterization data. | [] | [] | ["1a (18H 2 O)", "C 30 H 36 Mn 2 N 2 O 20"] | ["MnCl 2 ·6H 2 O--0.05 mmol"] | [] | ["H 2 BpybcCl 2--24.8 mg, 0.05 mmol", "sodium oxalate--6.7 mg, 0.05 mmol"] | [] | ["a few days"] | ["water--1 mL", "H 2 O/DMSO (8:2 v/v)--1.25 mL", "H 2 O/DMSO (9:1 v/v)--1 mL"]
ejic.201100119 | C 44.26, H 3.04, N 14.08; found C 44.21, H 3.02, N 13.97.[CuCl 2 (3b) 2 ] (6b): This was obtained as blue prismatic crystals using the same procedure as 6a with 3b; yield 76%; m.p. 198– 200 °C. IR (KBr disk, cm –1 ): ν ˜ = 1666, 1578, 1514, 1468, 1427, 1319, 1227, 1132, 453 cm –1 .C 14 H 18 Cl 2 CuN 6 O 2 S 2 (500.55): calcd. | [] | [] | ["[CuCl 2 (3b) 2]", "C 14 H 18 Cl 2 CuN 6 O 2 S 2"] | ["CuCl 2 (3b) 2--NaN"] | [] | [] | [] | [] | []
acs.inorgchem.9b02777 | Hybrid 3. The synthetic process of hybrid 3 was similar to that of hybrid 1, except that the pH needed to be adjusted to 2.00 by using NaOH. The yield of 3 was 52% based on Mo. Elem anal. Calcd for C 36 H 78 Mo 12 N 6 O 76 P 8 Zn 5 : C, 12.40; H, 2.02; N, 2.51. Found: C, 12.29; H, 2.17; N, 2.39. | [] | [] | ["Hybrid 3", "C 36 H 78 Mo 12 N 6 O 76 P 8 Zn 5"] | [] | [] | [] | [] | [] | []
j.poly.2012.10.044 | 2.4. Synthesis of [Zn 2 (L)(HCOO)(bpy) 2 ]H 2 O(2) The reaction mixture of Zn(NO 3 ) 2 6H 2 O (29.7 mg, 0.1 mmol), H 3 L (31.5 mg, 0.1 mmol), 2,2 0 -bipyridine (15.6 mg, 0.1 mmol) and 2 mL DMF in 8 mL H 2 O was sealed in a 16 mL Teﬂon-lined stainless steel container and heated at 120 °C for 3 days. After cooling to room temperature, colorless block crystals of 2 were collected by ﬁltration and washed with water and ethanol several times, with a yield of 26% based on H 3 L. Anal. Calc. for C 37 H 29 N 5 O 9 Zn 2 :C, 54.30; H, 3.57; N, 8.56. Found: C, 54.50; H, 3.64; N, 8.49%. IR (KBr pellet, cm 1 ): 3584 (w), 3456 (m), 3323 (m), 1624 (s), 1576 (s), 1474 (w), 1443 (s), 1407 (s), 1353 (s), 1244 (w), 1147 (w), 1021 (m), 888 (w), 767 (s), 730 (m), 646 (w), 416 (m). | [] | [] | ["[Zn 2 (L)(HCOO)(bpy) 2 ]\nH 2 O", "C 37 H 29 N 5 O 9 Zn 2"] | ["Zn(NO 3 ) 2 \n6H 2 O--29.7 mg, 0.1 mmol"] | ["2,2 0 -bipyridine--15.6 mg, 0.1 mmol"] | ["H 3 L--31.5 mg, 0.1 mmol"] | ["120 °C"] | ["3 days"] | ["DMF--2 mL", "H 2 O--8 mL"]
d0nj03628e | Synthesis of [Mn 2 (µ 6 -deta)(2,2′-bipy) 2 ] n (3). Compound 3 was synthesized following a procedure similar to 1 except using 2,2′-bipy (31.2 mg, 0.2 mmol) instead of phen. Yellow block-shaped crystals of 3 were obtained (yield: 50% based on H 4 deta). Calculated for C 36 H 22 Mn 2 N 4 O 9 : C 56.56, H 2.90, N 7.33%. Found: C 56.84, H 2.92, N 7.30%. FTIR (KBr, cm – 1 ): 1602 s, 1545 w, 1475 w, 1439 m, 1391 s, 1336 w, 1257 w, 1221 m, 1156 w, 1080 w, 1054 w, 1013 w, 943 w, 876 w, 796 w, 765 m, 739 w, 689 w, 646 w. | [] | [] | ["[Mn 2 (µ 6 -deta)(2,2′-bipy) 2 ] n", "C 36 H 22 Mn 2 N 4 O 9"] | [] | [] | ["2,2′-bipy--31.2 mg, 0.2 mmol"] | [] | [] | []
ic025559+ | Syntheses of Cu II Complexes. {[Cu(L) 2 (H 2 O) 2 ](ClO 4 )(OH)(H 2 O) 2.5 } n (1). Complex 1 was prepared by mixing the ligand L (115 mg, 0.5 mmol) and Cu(ClO 4 ) 2 ‚6H 2 O (92 mg, 0.25 mmol) in molar ratios of 2:1 in a methanol/water medium. After ca. 30 min of stirring, the blue solution was filtered and left to stand at room temperature. Block blue single crystals suitable for X-ray analysis were obtained by slow evaporation of the solvent. Yield: 90%. | [] | [] | ["{[Cu(L) 2 (H 2 O) 2 ](ClO 4 )(OH)(H 2 O) 2.5 } n"] | ["Cu(ClO 4 ) 2 ‚6H 2 O--92 mg, 0.25 mmol"] | [] | ["L--115 mg, 0.5 mmol"] | ["room temperature"] | ["ca. 30 min"] | ["methanol/water--medium"]
j.ica.2007.03.043 | 2.2. Preparations 2.2.1. [a-Cu 12 (trz) 8 ][PMo 12 O 40 ] Æ 2H 2 O(1) A mixture of Na 2 MoO 4 Æ 2H 2 O (0.73 g, 3 .00 mmol), CuSO 4 Æ 5H 2 O (0.19 g, 0.75 mmol), trz (0.040 g, 0.5 mmol) and H 2 O (15 ml) was heated at 180 °C for 5 days under autogenous pressure after adjustment of pH to ca. 2.1 by addition of dilute H 3 PO 4 solution, followed by cooling slowly (5 °Ch 1 ) to room temperature. Black block crystals were isolated manually from blue unidentiﬁed powder, washed with water, and air-dried. Yield: 0.41 g (ca. 52% based on Cu). Anal. Calc. for C 16 H 20 Cu 12 Mo 12 N 24 O 42 P: C, 6.07; H, 0.64; N, 10.62; Mo, 36.37. Found: C, 6.09; H, 0.68; N, 10.73; Mo, 36.43%. IR (solid KBr pellet/ cm 1 ): 3436 (br), 3104 (w), 2927 (w), 1631 (m), 1519 (m), 1295 (m), 1210 (w), 1168 (m), 1093 (m), 1056 (s), 1003 (w), 966 (m), 934 (m), 847 (w), 788 (s), 662 (w ), 623 (w), 504 (w). | [] | [] | ["[a-Cu 12 (trz) 8 ][PMo 12 O 40 ] Æ 2H 2 O"] | ["Na 2 MoO 4 Æ 2H 2 O--0.73 g, 3.00 mmol", "CuSO 4 Æ 5H 2 O--0.19 g, 0.75 mmol"] | [] | ["trz--0.040 g, 0.5 mmol"] | ["180 \nC"] | ["5 days"] | ["H 2 O--15 ml"]
ejic.200800953 | M.p. 126 °C (decomp.).1 H NMR (200 MHz, CDCl 3 ): δ = 9.82 (s, 2H,2H α⬘ ), 9.29 (s, 2 H, 2H α ), 8.23 (s, 2 H, 2H γ ), 7.55 (s, 2 H, 2H β ), 5.58 (s, 4 H, 2CH 2 O) ppm. IR (KBr disk): ν ˜ = 2105 (s), 2066 (vs), 2026 (vs, C⬅O), 1720 (s, C=O) cm –1 .C 22 H 12 Co 2 N 2 O 10 (582.16): calcd. C 45.39, H 2.08, N 4.81; found C 45.18, H 2.07, N 4.86.[(ZnL b Cl 2 ) 2 ] (5): In a Schlenk tube, a solution of L b (0.029 g, 0.05 mmol) in MeCN (5 mL) was carefully layered over a solution of ZnCl 2 (0.014 g, 0.10 mmol) in MeCN (3 mL) at room temperature for 24 h to give 5 (0.034 g, 96 %) as red crystals. M.p. 170 °C (decomp.).1 H NMR (300 MHz, [D 6 ]DMSO): δ = 9.16 (s, 4 H, 4H α⬘ ), 8.84 (s, 4 H, 4H α ), 8.35 (d, J =7.8Hz,4H,4H γ ), 7.58–7.63 (m, 4 H, 4H β ), 5.70 (s, 8 H, 4CH 2 O) ppm. IR (KBr disk): ν ˜ = 2097 (s), 2059 (vs), 2030 (vs, C⬅O), 1732 (s, C=O) cm –1 .C 44 H 24 Cl 4 Co 4 N 4 O 20 Zn 2 (1436.88): calcd. C 36.78, H 1.68, N 3.90; found C 36.84, H 1.72. N 4.08. | [] | [] | ["C 22 H 12 Co 2 N 2 O 10", "[(ZnL b Cl 2 ) 2 ] (5)", "C 44 H 24 Cl 4 Co 4 N 4 O 20 Zn 2"] | ["ZnCl 2--0.014 g, 0.10 mmol"] | [] | ["L b--0.029 g, 0.05 mmol"] | [] | ["24 h"] | ["MeCN--5 mL", "MeCN--3 mL"]
s11243-017-0158-4 | Synthesis of complex 4 The synthesis of complex 4 was similar to 1, but H 2 L (0.3 mmol, 0.0996 g), CuCl 2 ·2H 2 O (1.2 mmol, 0.2046 g) and deionized water (10 ml) were used, giving a green solution which was ﬁltered. After several days, green crystals were obtained and picked out. Yield: 73% [based on Cu(II)]. IR (KBr, ν max ,cm −1 ): 3450 (m), 3216 (m), 1605 (m), 1474 (s), 1423 (m), 1351 (w), 1251 (w), 1086 (w), 1016 (w), 781 (w), 756 (w), 644 (w), 495 (w). Elemental analysis for C 102 H 112 O 11 Cl 18 Cu 12 N 48 (found/calcd): C, 34.12/34.42; H, 3.12/3.63; N, 18.73/18.20%. | [] | ["several days"] | ["complex 4"] | ["CuCl 2 \n2H 2 O--1.2 mmol, 0.2046 g"] | [] | ["H 2 L--0.3 mmol, 0.0996 g"] | [] | [] | ["deionized water--10 ml"]
c6dt02630c | The product was recrystallized from benzene solutions allowed to stand at room temperature to aﬀord yellow plates of U 2 N″ 4 L P 2 P in 65% yield (247 mg). The yellow blocks were suitable for single crystal X-ray diﬀraction analysis. | [] | [] | ["U 2 N″ 4 L P 2 P"] | [] | [] | [] | [] | [] | ["benzene--not specified"]
b:joip.0000039364.02812.be | 2,5-thiophenedicarboxylic acid (0.172 g, 1 mmol), triethylamine (0.223 g, 2.2 mmol) and Ph 3 SnCl (0.385 g, 1 mmol) were used. The solid product was recrystallized from methanol. White crystals were obtained. A crystal suitable for X-ray diffraction was grown from methanol. Yield, 78%.m.p. > 220 ◦ C. Anal. Calc. for C 30 H 33 NO 4 SSn: C, 57.90; H, 5.34; N, 2.25. Found: C, 57.88; H, 5.39; N, 2.31.1 H-NMR (90 MHz, CDCl 3 ),: δ ppm (multiplicity, integration, assignment): 7.45–7.80 (m, 15H, Sn−C 6 H 5 ), 2.70 (m, 6H, N−CH 2 CH 3 ), 1.10 (t, 9H, N−CH 2 CH 3 ). IR (KBr, cm −1 ): ν(COO) as 1627, 1588; ν(COO) s 1323.Synthesis of [(C 2 H 5 ) 3 NH][(PhCH 2 ) 3 Sn((O 2 C) 2 C 4 H 2 S)] (4) The synthetic procedure was the same as in the preparation of (1).2,5-thiophenedicarboxylic acid (0.172 g, 1 mmol), triethylamine (0.223 g, 2.2 mmol) and (PhCH 2 ) 3 SnCl (0.427 g, 1 mmol) were used. The solid product was recrystallized from methanol. White crystals were obtained. Yield, 76%. m.p. 162–164 ◦ C. Anal. Calc. for C 33 H 39 NO 4 SSn: C, 59.65; H, 5.92; N, 2.11. Found: C, 59.47; H, 5.86; N, 2.14.1 H-NMR (90 MHz, CDCl 3 ): δ ppm (multiplicity, integration, assignment): 7.61 (s, 2H, thiophene), 6.88–7.15 (m, 15H, Sn−CH 2 C 6 H 5 ), 2.74–2.78 (m, 12H, N−CH 2 CH 3 and Sn−CH 2 C 6 H 5 ), 1.09 (t, 9H, N−CH 2 CH 3 ). IR (KBr, cm −1 ): ν(COO) as 1627, 1588; ν(COO) s 1324. | [] | [] | ["2,5-thiophenedicarboxylic acid"] | ["Ph 3 SnCl--0.385 g, 1 mmol", "(PhCH 2 ) 3 SnCl--0.427 g, 1 mmol"] | [] | ["triethylamine--0.223 g, 2.2 mmol"] | [] | [] | ["methanol--NA"]
acs.organomet.6b00042 | Combined yield: 106 mg, 0.14 mmol, 93%.1 H NMR (500 MHz, THF-d 8 ): δ = 1.49 (d, 6H, 3 J HH = 6.4 Hz, Me), 1.76 −1.79 (m, 12H, β-THF), 3.60−3.63 (m, 12H, α-THF), 4.18 (sept, 1H, 3 J HH = 6.4 Hz, CHMe 2 ), 5.87 (dd, 1H, 3 J HH = 9.0 Hz, 3 J HH = 9.0 Hz, 5-H), 6.01 (d, 1H, 3 J HH = 11.0 Hz, 3-H), 6.38 (ddd, 1H, 3 J HH = 9.0 Hz, 3 J HH = 11.0 Hz, 4 J HH = 1.3 Hz, 4-H), 6.52 (d, 1H, 3 J HH = 11.6 Hz, 7-H), 6.67 (ddd, 1H, 3 J HH = 9.0 Hz, 3 J HH = 11.6 Hz, 4 J HH = 1.3 Hz, 6-H), 6.91 (tt, 1H, 3 J HH = 7.5 Hz, 4 J HH = 1.2 Hz, p-Ph), 7.01 (dd, 2H, 3 J HH = 8.4 Hz, 4 J HH = 1.2 Hz, o-Ph), 7.17−7.21 (m, 2H, m-Ph) ppm. | [] | [] | ["NaN"] | [] | [] | [] | [] | [] | []
j.ica.2009.03.033 | 2.2.4. [Zn(ndc)(3-pytpy)] n (4) Compound 4 was obtained using a procedure similar to that used for 3 except that ZnCl 2 was used instead of Cd(ClO 4 ) 2  6H 2 O.Colorless crystals were obtained. Yield: 18.3 mg (31% based on Zn).Anal. Calc. for C 32 H 20 N 4 O 4 Zn: C, 65.15; H, 3.42; N, 9.50. Found: C, 65.12; H, 3.47; N, 9.54%. IR (KBr, cm 1 ): 3419w, 3059w, 1613s, 1580m, 1474m, 1396m, 1343m, 1317m, 1181w, 1014w, 916w, 794s, 637w. | [] | [] | ["[Zn(ndc)(3-pytpy)] n", "C 32 H 20 N 4 O 4 Zn"] | ["ZnCl 2--NaN"] | [] | ["3-pytpy--NaN"] | [] | [] | []
nature14327 | Synthesis of Fe 2 (dobpdc). Anhydrous FeCl 2 (2.85 g, 22.4 mmol), H 4 dobpdc (1.85 g, 6.75 mmol), anhydrous DMF (400 ml) and anhydrous methanol (50 ml) were added to a 500 ml Shlenck flask under an argon atmosphere. The reaction mixture was heated to 393 K and stirred for 24 h to afford a dark yellow-green precipitate.The solvent was then removed by cannula transfer and replaced with fresh anhydrous DMF. The reaction mixture was soaked three times in DMF and then three times in methanol. The solid was then fully desolvated by heating under dynamic vacuum (,10 mbar) at 523 K for 24 h to afford 2.395 g (6.28 mmol), 93% of Fe 2 (dobpdc). Anal. Calcd for C 14 H 6 O 6 Fe 2 : C, 44.03; H, 1.58. Found: C, 43.72; H, 1.48.Synthesis of Co 2 (dobpdc). To a 20 ml glass scintillation vial, H 4 dobpdc (41.1 mg, 0.15 mmol), Co(NO 3 ) 2 ?6H 2 O (109 mg, 0.375 mmol) and 15 ml of mixed solvent (1:1:1 water/DMF/ethanol) were added. The vial was sealed with a PTFE-lined cap and placed in a well plate 2 cm deep on a 393 K hot plate. After 36 h a pink powder formed on the bottom of the vial. The reaction mixture was then decanted and the remaining powder was soaked three times in DMF and then three times in methanol. The solid was then collected by filtration and fully desolvated by heating under dynamic vacuum (,10 mbar)at 523 K for 24 h to afford 54.1 mg (0.139 mmol), 93% of Co 2 (dobpdc). Anal. Calcd for C 14 H 6 O 6 Co 2 : C, 43.33; H, 1.56. Found: C, 42.92; H, 1.38. | ["523 K"] | ["24 h"] | ["Fe 2 (dobpdc)", "C 14 H 6 O 6 Fe 2"] | ["FeCl 2--2.85 g, 22.4 mmol"] | [] | ["H 4 dobpdc--1.85 g, 6.75 mmol"] | ["393 K"] | ["24 h"] | ["DMF--400 ml", "methanol--50 ml"]
s0277-5387(02)01011-2 | 2.1.2.2. Method b. To a stirring aqueous solution (15 ml) containing CuSO 4 ×/5H 2 O (250 mg, 1.0 mmol) and Na 2 S 2 O 3 ×/5H 2 O (268 mg, 1.0 mmol), a solution of dpyam (171 mg, 1.0 mmol) in MeOH (10 ml) was added. The solution was heated with continuous stirring for 15 min. Light green precipitates were developed and ﬁltered off. The solids were dissolved in DMSO (50 ml) with heating and stirring for 14 h resulting in a bluishgreen solution. On slow evaporation at r.t., light green needle crystals of 2 were obtained. Yield approximately 40%. | [] | [] | ["2"] | ["CuSO 4 ×/5H 2 O--250 mg, 1.0 mmol", "Na 2 S 2 O 3 ×/5H 2 O--268 mg, 1.0 mmol"] | [] | ["dpyam--171 mg, 1.0 mmol"] | [] | ["15 min", "14 h"] | ["MeOH--10 ml", "DMSO--50 ml"]
s1600536810040857 | Experimental All chemicals were obtained from commerical sources and were used as obtained. NaOH (0.079 g, 1.98 mmol) was added to a stirred mixture solution of butane-1,2,3,4-tetracarboxylic acid (0.1173 g, 0.50 mmol) in 10 ml H 2 O and 10 ml me thanol, and the resulting mixture was stirred for 5 min. Colorless crystals were obtained from the solution (pH = 7.13) after standing at room temperature for five weeks. | [] | ["five weeks"] | [] | [] | ["NaOH--0.079 g, 1.98 mmol"] | ["butane-1,2,3,4-tetracarboxylic acid--0.1173 g, 0.50 mmol"] | [] | ["5 min"] | ["H 2 O--10 ml", "methanol--10 ml"]
j.poly.2013.05.044 | for C 8 H 18.5 Ag 2 N 16 O 6 S (MW = 682.69): C, 14.06; H, 2.71; N, 32.81.Found: C, 14.08; H, 2.71; N, 32.82%. IR data (cm 1 ): 331(NH 2 )(br), 3126(m), 1630(m), 1527(m), 1454(m), 1383(m), 1305(m), 1193(m), 1073(SO 4 )(m), 1036(m), 979(m), 863(m), 677(m), 634(SO 4 )(m), 619(SO 4 )(m), 533(m), 521(m). | [] | [] | ["C 8 H 18.5 Ag 2 N 16 O 6 S "] | [] | [] | [] | [] | [] | []
s160053680503998x | Experimental To a hot solution (333 K) of guanidinoacetic acid (0.3513 g, 3 mmol) and dl-aspartic acid (0.3993 g, 3 mmol) in deionized water (100 ml) was slowly added a solution of cobalt(II) nitrate hexahydrate (0.8732 g, 3 mmol) in deionized water (5 ml). The reaction mixture was stirred at 333 K for 8 h, slowly cooled to 277 K, and the pH adjusted to 6.0 with KOH (3 M). The initial white precipitate which formed was ﬁltered off and the ﬁltrate was stored in a covered, but not sealed, vessel. Dark-blue crystals began to form after the ﬁfth month and were collected after six months, washed with absolute ethanol and dried at 323 K. Although electron paramagnetic resonance spectroscopy indicated the presence of at least some Co II in the bulk product, it is clear that the sample crystal, containing Co III ,isa by-product of this reaction, arising from Co III either present as an impurity or created by oxidation of the initial Co II by oxygen in the air. | ["323 K"] | ["six months"] | [] | ["cobalt(II) nitrate hexahydrate--0.8732 g, 3 mmol"] | ["KO--3 M"] | ["guanidinoacetic acid--0.3513 g, 3 mmol", "dl-aspartic acid--0.3993 g, 3 mmol"] | ["333 K"] | ["8 h"] | ["deionized water--100 ml"]
c3ta00115f | Anal. calc. for C 44 H 55 N 6 O 21.5 Pr 2 : C, 40.85; H, 4.29; N, 6.50.Found: C, 40.97; H, 4.24; N, 6.65%. Selected IR data (KBr pellet, cm 1 ): 3423(s), 2963(w), 2792(w), 1669(s), 1598(s), 1352(s). | [] | [] | ["C 44 H 55 N 6 O 21.5 Pr 2"] | [] | [] | [] | [] | [] | []
s10870-010-9838-z | Synthesis of [Zn(dpa)V 2 O 6 ] 1 A mixture of Zn(CH 3 COO) 2 2H 2 O, NaVO 3 , 2,2 0 -dipyridylamine, H 2 O in the mole ratio 1:1:1:555 and two drops of 10% NaOH was heated at 160 ° C for 96 h, yielding light yellow blocks of 1 after the mixture was cooled to room temperature. Calcd. for C 10 H 9 N 3 O 6 ZnV 2 : C, 27.65; H, 2.09; N, 9.67; Zn, 15.05; V, 23.45%. Found: C, 27.12; H, 2.13; N, 9.10; Zn, 15.65; V, 23.70%.Synthesis of [Cu(dpa)V 2 O 6 ]H 2 O 2 H 2 O A mixture of Cu(CH 3 COO) 2 4H 2 O, NaVO 3 , 2,2 0 -dipyridylamine and H 2 O in the mole ratio 1:2:2:2250 was heated at 120 °C for 40 h, yielding green blocks of 2H 2 O after the mixture was cooled to room temperature. Calcd. for C 10 H 11 N 3 O 7 CuV 2 : C, 26.61; H, 2.44; N, 9.31; Cu, 14.09; V, 22.59%. Found: C, 26.09; H, 2.39; N, 9.45; Cu, 13.82; V, 22.75%. | [] | [] | ["[Zn(dpa)V 2 O 6]", "C 10 H 9 N 3 O 6 ZnV 2"] | ["Zn(CH 3 COO) 2 ?2H 2 O--1:1:1:555"] | ["NaOH--two drops"] | ["NaVO 3--1:1:1:555", "2,2 0 -dipyridylamine--1:1:1:555"] | ["160 ° C"] | ["96 h"] | ["H 2 O--1:1:1:555"]
c0ce00393j | {Na[Cu 4 (H 2 TTHA)(HTTHA)(H 2 O) 8 ](H 2 O) 3 }$5(H 2 O) (2).Cu(NO 3 ) 2 $3H 2 O (120.8 mg, 0.5 mmol) was added to the solution of H 6 TTHA (118.6 mg, 0.25 mmol in 10 ml of water) which was ﬁrstly adjusted to an acidity of pH  6 by adding sodium hydroxide solution, and the resulting mixture was stirred for a while. The resultant blue solution was left undisturbed at room temperature for slow evaporation. Within about two days, blue, platelike single crystals were obtained which were ﬁltered, washed with distilled water and used for the X-ray diffraction determination. Yield: 86% on the basis of H 6 TTHA. Anal. Calcd for NaCu 4 C 30 H 59 N 12 O 40 : C, 23.94; H, 3.95; N, 11.17; O, 42.52; Cu, 16.89; Na, 1.53%. Found: C, 23.97; H, 3.84; N, 11.10; O, 42.04; Cu, 17.28; Na, 1.58%. IR (KBr, cm 1 ): 3195 (vs, br), 1752 (s), 1541 (vs), 1475 (s), 1427 (s), 1384 (s), 1271 (s), 1199 (m), 986 (m), 970 (w), 896 (w), 811 (m), 739 (m), 642 (w), 556 (w). | [] | ["about two days"] | ["{Na[Cu 4 (H 2 TTHA)(HTTHA)(H 2 O) 8 ](H 2 O) 3 }$5(H 2 O)", "NaCu 4 C 30 H 59 N 12 O 40"] | ["Cu(NO 3 ) 2 $3H 2 O--120.8 mg, 0.5 mmol"] | [] | ["H 6 TTHA--118.6 mg, 0.25 mmol"] | [] | [] | ["water--10 ml"]
c001067g | [Fe III (5-NO 2 sal 2 -trien)][Mn II Cr III (ox) 3 ]·CH 3 NO 2 ·0.5H 2 O(1).Crystals of this compound were obtained by slow diffusion of two solutions. The ﬁrst solution was prepared by adding MnCl 2 ·4H 2 O (0.029 g, 0.148 mmol) to a suspension of Ag 3 Cr(ox) 3 (0.063 g, 0.098 mmol) in 6 mL of methanol. The AgCl precipitate was ﬁltered off. The second solution was obtained by dissolving [Fe III (5-NO 2 sal 2 trien)]PF 6 (0.064 g, 0.098 mmol) in 6 mL of nitromethane. After two weeks brown crystals were obtained.[Fe III (5-CH 3 Osal 2 -trien)][Mn II Cr III (ox) 3 ](2). Crystals of this compound were obtained by slow diffusion of two solutions. | [] | [] | ["[Fe III (5-NO 2 sal 2 -trien)][Mn II Cr III (ox) 3 ]·CH 3 NO 2 ·0.5H 2 O", "[Fe III (5-CH 3 Osal 2 -trien)][Mn II Cr III (ox) 3 ]"] | ["MnCl 2 ·4H 2 O--0.029 g, 0.148 mmol", "Ag 3 Cr(ox) 3--0.063 g, 0.098 mmol"] | [] | ["[Fe III (5-NO 2 sal 2 trien)]PF 6--0.064 g, 0.098 mmol"] | [] | ["two weeks"] | ["methanol--6 mL", "nitromethane--6 mL"]
c2ce06418a | [La(H 2 O) 3 Cu 3 (Hmesox) 3 (H 2 O) 5 ]?8H 2 O (1). Mesoxalic acid (136 mg, 1 mmol) and basic copper( II)carbonate (110 mg, 0.5 mmol) were mixed in 2 mL of water. The suspension was stirred and heated at 40 uC for 15 minutes. The resultant solution was diluted to 8 mL with distilled water, filtered and placed in a testing tube. To this solution, an aqueous solution (1 mL) of lanthanum nitrate hexahydrate (144 mg, 1/3 mmol) was slowly added from the bottom of the testing tube with a Pasteur pipette without mixing both solutions in order to perform a slow diffusion experiment. The tube was left undisturbed in the refrigerator (4 uC) and X-ray quality blue hexagons of 1 were obtained within 7 days. Yield 290 mg, 92%. Found: C: 10.41; H, 3.35%. Calc. for C 9 H 35 O 34 Cu 3 La (1): C, 10.62; H, 3.44. IR peaks (KBr disk/cm 21 ) (3409 s, br, 1622 s, m/br, 1350 m, 1444 m, 1404 m, 1165 m, 1087 m, 867 m, 819 m, 701 m, 641 m and 475 m. | ["4 \nC"] | ["7 days"] | ["[La(H 2 O) 3 Cu 3 (Hmesox) 3 (H 2 O) 5 ]·8H 2 O"] | ["basic copper( II)carbonate--110 mg, 0.5 mmol", "lanthanum nitrate hexahydrate--144 mg, 1/3 mmol"] | [] | ["Mesoxalic acid--136 mg, 1 mmol"] | ["40 \nC"] | ["15 minutes"] | ["water--2 mL", "distilled water--6 mL"]
j.jssc.2019.120909 | Yield: 55.2%. Elemental analysis, Calcd for C 14 H 8 N 4 O 4 Zn: C, 46.46; N, 15.49; H, 2.23%. Found: C, 46.41; N, 15.52; H, 2.26%. IR (cm 1 ): 3421 (w), 1639 (m), 1512 (w), 1429 (w), 1350 (m), 1238 (w), 1124 (m), 1072 (s), 977 (w), 835 (m), 766 (m), 651 (s). | [] | [] | ["C 14 H 8 N 4 O 4 Zn"] | [] | [] | [] | [] | [] | []
j.ica.2020.119500 | 5 for C 30 H 34 N 2 O 6 Zn (M.W. 583.96) C 61.70, H 5.87, N 4.79; found C 61.61, H 5.47, N 4.59. FTIR (cm -1 ; ATR): ν = 3104(w), 2924(w), 1664(m), 1596(s), 1550(m),1515(s), 1403(s), 1391(s ), 1375(s), 1304(m), 1275(m), 1215(w), 1197(w), 1176(m), 1151(m), 1091(m), 1071(m), 1040(w), 1021(w), 1004(m), 989(w), 877(m), 857(m), 775(s), 757(w), 714(m), 679(w).2.2.3. {[Zn(L)(DEF)] 2 ·2DEF} n (3). A mixture of Zn(NO 3 ) 2 ∙6H 2 O (59.5 mg, 0.2 mmol) and H 2 L (39.2 mg, 0.10 mmol) was dissolved in diethylformamide (DEF, 10 mL) in a 100 mL glass flask. The flask was placed in a 90 o C oil bath and heated for 96 h. Colorless crystals were collected and washed with DEF. Yield: 93 mg (73%); Elemental analysis calcd (%) for C 68 H 84 N 4 O 12 Zn 2 (M.W.1280.13) C 63.80, H 6.61, N 4.38; found C 63.75, H 6.55, N 4.31. FTIR (cm -1 ; ATR): ν = 3677(w), 3144(w), 2989(s), 2973(s), 2902(s), 1653(s), 1596(s), 1548(m), 1439(m), 1407(s), 1394(s), 1384(s), 1277(w), 1253(m), 1232(w), 1174(w), 1100(m), 1075(s), 1066(s), 1058(s), 1019(m), 989(w), 880(w), 858(w), 779(s), 753(w), 714(m), 676(w). | [] | [] | ["{[Zn(L)(DEF)] 2 ·2DEF} n"] | ["Zn(NO 3 ) 2 ∙6H 2 O--59.5 mg, 0.2 mmol"] | [] | ["H 2 L--39.2 mg, 0.10 mmol"] | ["90 o C"] | ["96 h"] | ["diethylformamide (DEF)--10 mL"]
ic048708s | A single-crystal suitable for X-ray diffraction analysis was prepared by hydrothermal reaction of H 4 [SiO 4 (W 3 O 9 ) 4 ]H 4 O 40 SiW 12 (1.15 g, 0.4 mmol), 4,4′-bpy (0.06 g, 0.4 mmol), Ni(NO 3 ) 2 ‚6H 2 O (0.23 g, 0.8 mmol), and H 2 O (10 mL) in a molar ratio of ca. 1:1:2:1389 at pH ca. 4-5 for 1 and ca. 6 for 2 and ca. 7 for 3 at 220 °C for 2 days. | [] | [] | ["H 4 [SiO 4 (W 3 O 9 ) 4 ]H 4 O 40 SiW 12", "4,4′-bpy", "Ni(NO 3 ) 2 ‚6H 2 O"] | ["Ni(NO 3 ) 2 ‚6H 2 O--0.23 g, 0.8 mmol"] | [] | ["4,4′-bpy--0.06 g, 0.4 mmol"] | ["220 \nC"] | ["2 days"] | ["H 2 O--10 mL"]
j.solidstatesciences.2015.11.003 | (ampy)Zn 2 (HPO 3 ) 2 (2): It was prepared using the same procedure as described for 1 with ZnO (0.0821 g), H 3 PO 3 (0.1181 g), 3(aminomethyl)pyridine (0.16 mL), methanol (1 mL) and H 2 O (4.5 mL). Colorless crystals were collected in 83.6% yield on the basis of zinc. Anal. Elemental analysis(%) calcd for C 6 H 10 N 2 O 6 P 2 Zn 2 : C, 18.06; H, 2.52; N, 7.02. Found: C, 18.27; H, 2.80; N, 6.78. IR (KBr pellets, cm 1 ): 3427(m), 3051(w), 2952(w), 2361(w), 2332(w), 1626(s), 1559(s), 1431(s), 1336(s), 1126(m), 1071(w), 1025(w), 839(w), 778(m), 711(m), 677(w), 647(w), 619(w), 516(w), 464(w).The X-ray powder diffraction proﬁles of compounds 1 and 2 match well with the simulated patterns from single crystal X-ray structure data, indicating the purity of the as-synthesized samples (Fig. 1). | [] | [] | ["(ampy)Zn 2 (HPO 3 ) 2", "C 6 H 10 N 2 O 6 P 2 Zn 2"] | ["ZnO--0.0821 g"] | [] | ["H 3 PO 3--0.1181 g", "3(aminomethyl)pyridine--0.16 mL"] | [] | [] | ["methanol--1 mL", "H 2 O--4.5 mL"]
ic501991e | Synthesis of [Ca 2 (bzida) 2 (OH 2 ) 6 ] n (8 i ). An aqueous solution of KOH (0.1 M) was added to a suspension of H 2 bzida (62.0 mg, 277.7 μmol) in water (5 mL) until pH ∼9 was reached, yielding a colorless solution. Solid Ca(O 3 SCF 3 ) 2 (97.0 mg, 286.8 μmol) was added, and the resulting colorless solution was stirred for 10 min. X-ray suitable colorless single crystals of 8 i were obtained by slow evaporation of the solvent at 20 °C. These were ﬁltered, washed with cold water (four drops), and dried on standing for a few days (yield, 33.0 mg, 36%).Anal. Calcd for C 22 H 34 Ca 2 N 2 O 14 ·0.1C 11 H 13 NO 4 (652.99): C, 42.49; H, 5.45; N, 4.50. Found: C, 42.45; H, 5.38; N, 4.73. | [] | ["a few days"] | ["[Ca 2 (bzida) 2 (OH 2 ) 6 ] n", "C 22 H 34 Ca 2 N 2 O 14 ·0.1C 11 H 13 NO 4"] | ["Ca(O 3 SCF 3 ) 2--97.0 mg, 286.8 μmol"] | [] | ["H 2 bzida--62.0 mg, 277.7 μmol"] | ["20 \nC"] | ["10 min"] | ["water--5 mL"]
ic050678l | To the light blue solution was added a Hpz solution (1.79 g, 26.29 mmol) in 10 mL of water under stirring. After 5 min, a dark blue solid started to precipitate. The suspension was stirred for 12 h, and then the solid was filtered off, washed with 10 mL of water, and dried under vacuum (yield 0.85 g, 27%). Mother liquors were allowed to evaporate in the air, yielding an additional 1.47 g of a less pure compound 1. By carrying out the reaction in ethanol, the recovered yield was 81%. Recrystallization by slow evaporation in the air of an EtOH solution of 1 yielded well formed crystals, suitable for an X-ray crystal structure determination, containing one (8) Senko, M. W. IsoPro Isotopic Abundance Simulator, version 2.1; National High Magnetic Field Laboratory, Los Alamos National Laboratory: Los Alamos, NM, 1994. | [] | [] | ["Hpz"] | [] | ["Hpz--1.79 g, 26.29 mmol"] | [] | [] | ["12 h"] | ["water--10 mL", "ethanol--EtOH solution"]
c2dt31259j | Yield: 50 mg (0.08 mmol), 48% calculated with respect to AgSO 3 CF 3 .Anal. calcd for: C 36.9, H 3.27, N 4.54%. Found: C 36.8, H 3.30, N 4.58%.IR (cm −1 ): ν(Ar–H) 3065.3 s, ν(–HC–H) 2948.4 s, ν(CvO) 1731.1 s, ν(CvC) 1543.9 w, ν(ArC–C, CvN) 1422.3 w, ν(SO3CF3) 1267.7 s, broad, ν(SO 3 CF 3 ) 1102.6 s, broad, ν(ArC– H) 631.6 m.Compound 4: [Ag(L3i)PF 6 ] 2 15 mg of L3i (0.04 mmol) and 10.7 mg (0.04 mmol) of AgPF 6 were stirred in a CH 3 CN solution (5 mL) in a dark place. 3 mL of EtOEt were layered over the filtered solution, aﬀording single colorless crystals suitable for X-ray crystallography after slow evaporation in a few days. Single crystals suitable for X-ray are obtained in the solution vessel.Yield: 15.4 mg (0.02 mmol), 63% calc. with respect to AgPF 6 .Anal. calcd for: C 35.24, H 3.29, N 4.57%. Found: C 34.9, H 3.32, N 4.5%. | [] | [] | ["[Ag(L3i)PF 6 ] 2"] | ["AgPF 6--10.7 mg, 0.04 mmol"] | [] | ["L3i--15 mg, 0.04 mmol"] | [] | [] | ["CH 3 CN--5 mL", "EtOEt--3 mL"]
ejic.201000549 | Synthesis of [Pb 3 (L) 2 Cl 2 (H 2 O)] (1): A mixture of PbCl 2 (0.32 mmol), Ph–SO 2 –CH 2 –PO(OEt) 2 (0.30 mmol), and two drops of an HCl solution (1 ) in distilled water (12 mL) was sealed in a Z.-Y. Du, Y.-H. Sun, X. Xu, G.-H. Xu, Y.-R. Xie FULL PAPER Parr Teflon-lined autoclave (23 mL) and heated at 150 °Cfor3d.The final pH value was ≈ 2.0 and colorless plate-shaped crystals of 1 were collected in approximately 78 % yield (0.098 g) based on Pb. The purity was confirmed by powder XRD (Figure S4 in the Supporting Information). C 14 H 16 Cl 2 O 11 P 2 Pb 3 S 2 (1178.80): calcd. C 14.26, H 1.37; found C 14.21, H 1.45. IR (KBr): ν ˜ = 3441(s), 3064(m), 2979(m), 2920(m), 2362(m), 1631(m), 1476(m), 1443(m), 1379(m), 1298(s), 1269(s), 1207(m), 1182(s), 1144(vs), 1116(s), 1077(s), 1029(s), 981(s), 797(m), 759(m), 728(m), 684(m), 614(m), 545(m), 494(m), 467(m) cm –1 . | [] | [] | ["[Pb 3 (L) 2 Cl 2 (H 2 O)]", "C 14 H 16 Cl 2 O 11 P 2 Pb 3 S 2"] | ["PbCl 2--0.32 mmol"] | [] | ["Ph-SO 2-CH 2-PO(OEt) 2--0.30 mmol"] | ["150 \nC"] | ["3d"] | ["distilled water--12 mL"]
c3ce41790e | Syntheses of {[Ca(DSPT)(H 2 O) 2 ]·1.5H 2 O} n (2) Complex 2 was synthesized using a method similar to that used for 1 , except that MgSO 4 was replaced by CaCl 2 and NaOH was used to adjust the pH value to 6.0. Pale-yellow block crystals of 2 were collected by filtration and washed with distilled water and ethanol several times. Yield: 55% (based on Ca). Elemental analysis calcd. (%) for C 21 H 18 CaN 3 O 8.50 S 2 : C, 45.64; H, 3.28; N, 7.60. Found: C, 45.40; H, 3.22; N, 7.56%.IR (KBr, ν/cm −1 ): 3439(s), 3092(w), 1614(w), 1598(m), 1539(w), 1472(m), 1416(m), 1375(w), 1300(w), 1236(s), 1190(s), 1100(w), 1078(w), 1036(s), 921(w), 858(w), 791(w), 775(w), 696(w), 684(m), 664(w), 611(m), 547(w), 463(w). | [] | [] | ["{[Ca(DSPT)(H 2 O) 2 ]\b1.5H 2 O} n", "C 21 H 18 CaN 3 O 8.50 S 2"] | ["CaCl 2--NaN"] | [] | ["DSPT--NaN"] | [] | [] | []
ic802026n | The pH value of the solution was adjusted to 6.4 by adding 0.1 mol 3 L -1 NaOH. The resulted solution was stirred at room temperature for 2 h and then placed in a refrigerator to give green crystals after two weeks in a yield of 58%. Anal. calcd for C 4 H 8 Cu 2 N 8 O 4 : C, 13.37; H, 2.24; N, 31.19. Found: C, 13.65; H, 2.15; N, 31.30%. IR (KBr, cm -1 ): 3352(m), 3284(m), 2111(s), 2056(m), 1617(s), 1428(w), 1379(m), 1299(w), 1106(w), 1041(w), 915(w), 739(w), 594(w).X-Ray Crystallography. The selected single crystals of 1-4 were put in a sealed tube, and the measurement was performed on a Bruker Smart Apex-II CCD diffractometer using graphite-monochromated Mo KR radiation (λ = 0.71073 A ˚ ).Absorption correction was applied by using the multiscan program SADABS.19 The structures were solved by direct methods using SHELXS-97 20 and refined by full-matrix leastsquares against F 2 using the SHELXL-97 program 21 or the corresponding programs in the SHELXTL package. | [] | [] | ["Cu 2 (L) 2 (H 2 O) 2 "] | [] | ["NaOH--0.1 mol 3 L -1"] | ["H 2 L--NaN"] | [] | ["2 h", "two weeks"] | []
ic9015838 | [K 2 (DMA) 4 ][K(L 7 ) 2 Fe(II) 2 ] 2 3 2DMA (12). The ligand L 7 H 3 (0.274 g, 0.55 mmol) was dissolved in degassed DMA (10 mL), and KH (0.066 g, 1.65 mmol) was added to this solution. The mixture was allowed to stir overnight, followed by addition of anhydrous FeCl 2 (0.070 g, 0.55 mmol). This mixture was stirred for an additional twelve hours to afford a yellow-brown solution. The solution was refrigerated (-30 C) overnight, and the insoluble salts were filtered off on an anaerobic frit in the Drybox. Diethyl ether (20 mL) was carefully layered over the DMA solution, followed by 10 mL of pentane, and the system was allowed to slowly mix at -30 C to afford light yellow crystalline material of the title compound, which is suitable for X-ray diffraction (0.265 g, 67%). | [] | ["overnight"] | ["[K 2 (DMA) 4 ][K(L 7 ) 2 Fe(II) 2 ] 2 3 2DMA"] | ["KH--0.066 g, 1.65 mmol", "FeCl 2--0.070 g, 0.55 mmol"] | [] | ["L 7 H 3--0.274 g, 0.55 mmol"] | ["-30 C"] | ["overnight", "twelve hours"] | ["DMA--10 mL", "Diethyl ether--20 mL", "pentane--10 mL"]
ja901154p | Single crystals of [(AgL)NO 3 ](1), [Ag(L)(PF 6 ) 1/6 (OH) 5/6 ](2) and [Ag(L)ClO 4 ](3) were readily obtained in good yields by slow evaporation of a solution of the corresponding silver(I) salts and L in a mixture of water, methanol (or isopropanol) and acetonitrile. The formulations were supported by microanalysis, IR, and thermogravimetric analysis (TGA) and single-crystal X-ray diffraction. The reaction was originally accomplished in a 1:1 molar ratio of Ag(I) and L, but the products were not signiﬁcantly affected by a change of the molar ratio. Moreover, when ethanol was used as a solvent instead of methanol and isopropanol, the same products were obtained. | [] | [] | [] | ["AgL--not specified", "Ag(L)(PF 6 ) 1/6 (OH) 5/6--not specified", "Ag(L)ClO 4--not specified"] | [] | ["L--not specified"] | [] | [] | ["water--not specified", "methanol--not specified", "isopropanol--not specified", "acetonitrile--not specified", "ethanol--not specified"]
cg050181m | 1 H NMR (CDCl 3 ): δ 1.11 (t, 6H, CH 3 -), 1.85 (h, 4H, CH 3 CH 2 -), 2.66∼2.89 ( m, 4H, CCH 2 CH 2 S-), 3.01-3.20 (m, 4H, -SCH 2 CH 2 S-). IR (cm -1 ): 2959 m, 2873 m, 2028 w, 1635 w, 1443 m, 1425 w, 1384 m, 1243 w, 1112 w, 1062 m, 1011 s, 949 w, 860 w, 774 w, 744 w, 687 w, 480 w.L c 2 . Yield: ∼45%. Mp: 137-139 °C. Anal. Calcd for C 9 H 20 O 2 S 2 (224.38): C, 48.18; H, 8.98. Found: C, 47.99; H, 9.11. | [] | [] | ["C 9 H 20 O 2 S 2"] | [] | [] | [] | [] | [] | []
d0ce00677g | [Zn(IPA-OH)(Htpim)] n (3). Similar synthetic procedure as for 1 was used except that Cd(NO 3 ) 2 6H 2 O and H 2 IPA-NH 2 were replaced by Zn(NO 3 ) 2 6H 2 O (0.10 mmol, 30 mg) and H 2 IPA-OH (0.10 mmol, 18 mg), giving light yellow single crystals suitable for X-ray analysis. Yield: ~30% based on H 2 IPA-OH (16 mg). Calcd. (%) for C 26 H 17 N 5 O 5 Zn (Mr = 544.82): C, 57.45, H, 3.15, N, 12.89; found (%): C, 57.22, H, 3.40, N, 12.60. IR (KBr pellet, cm 1 ): 3645(vs), 1620(s), 1577(s), 1543(s), 1491(m), 1450(m), 1371(s), 1275(m), 1213(m), 1103(w), 1063(m), 1036(m), 1003(w), 976(w), 843(s), 777(m), 735(m), 704(w), 615(w), 513(w), 482(w).[Cd(IPA-OH)(Htpim)] n (4). The same procedure as that for 3 was used for 4 except that Zn(NO 3 ) 2 6H 2 O was replaced by Cd(NO 3 ) 2 6H 2 O (0.20 mmol, 62 mg), giving yellow single crystals suitable for X-ray analysis. Yield: ~20% based on H 2 IPA-OH (12 mg). Calcd. (%) for C 26 H 17 N 5 O 5 Cd (Mr = 591.85): C, 52.61, Page 4 of 34CrystEngComm CrystEngComm Accepted Manuscript Published on 15 June 2020. Downloaded by MURDOCH UNIVERSITY LIBRARY on 6/15/2020 6:37:35 PM. View Article Online DOI: 10.1039/D0CE00677G | [] | [] | ["[Zn(IPA-OH)(Htpim)] n", "[Cd(IPA-OH)(Htpim)] n", "C 26 H 17 N 5 O 5 Zn", "C 26 H 17 N 5 O 5 Cd"] | ["Zn(NO 3 ) 2 6H 2 O--0.10 mmol, 30 mg", "Cd(NO 3 ) 2 6H 2 O--0.20 mmol, 62 mg"] | [] | ["H 2 IPA-OH--0.10 mmol, 18 mg", "H 2 IPA-NH 2--NaN"] | [] | [] | []
s11243-013-9743-3 | Yield: 0.1285 g (51 % based on the initial Mn(m-tol) 2  2H 2 O). The experimental PXRD patterns (Fig. S2) match well with the simulated one derived from the single-crystal data. Anal. Calc. for C 52 H 48 N 4 Mn 2 O 10 : C, 62.5; H, 4.8; N, 5.1 (%). Found: C, 62.5; H, 4.9; N, 5.6. IR (KBr pellet, cm -1 ): 3055w, 1602s, 1556s, 1488w, 1425s, 1400s, 1218m, 1070w, 1045m, 1006m, 810s, 748s, 676m, 626s. | [] | [] | ["C 52 H 48 N 4 Mn 2 O 10"] | ["Mn(m-tol) 2 ?2H 2 O--not provided"] | [] | [] | [] | [] | []
acs.cgd.0c00202 | 2.2 Cu(pzdc)(pia) synthesis and Cu 2 (pzdc) 2 (dpyg) synthesis Cu(pzdc)(pia) and Cu 2 (pzdc) 2 (dpyg) were prepared following routes reported elsewhere. | [] | [] | ["Cu(pzdc)(pia)", "Cu 2 (pzdc) 2 (dpyg)"] | [] | [] | [] | [] | [] | []
c4ce00633j | After the autoclave was slowly cooled to room temperature at the rate of 10 °Ch −1 , black block crystals of 2 were obtained.Thecrystalswerefiltered,washed with distilled water and dried at room temper ature (0.021 g, 30% yield based on Ag). | [] | [] | [] | [] | [] | [] | [] | [] | []
15533174.2015.1137008 | Synthesis of [Mn(tptc) 0.5 (bpp)] (1) Complex 1 was prepared under the hydrothermal conditions.A mixture of H 4 tptc (0.025 mmol), bpp (0.025 mmol), Mn (Ac) 2 ¢4H 2 O (0.1 mmol), and KOH (0.1 mmol) in distilled water (8 mL) was placed in a Teﬂon-lined stainless steel vessel, heated to 120  C for three days, and then cooled to room temperature over two days. Light yellow block crystals of 1 were collected by ﬁltration, washed with water, and dried in air (yield: 50%, based on H 4 tptc). Anal. Calcd. for C 24 H 19 N 2 O 4 Mn: C, 63.44; H, 4.21; N, 6.17. Found: C, 63.15; H, 4.12; N, 6.01. IR (KBr, cm –1 ): 3422 m, 2936 m, 1622 s, 1565 m, 1381 m, 1210 m, 1035 m, 813 m, 749 m.Crystal Structure Determination X-ray single-crystal diffraction data for 1 was collected on a Bruker SMART APEX II CCD diffractometer at 296(2) K with Mo-Ka radiation (λ D 0.71073A  )byv scan mode. The structures were solved by direct methods with SHELXS97.[12,13] The hydrogen atoms were assign ed with common isotropic displacement factors and included in the ﬁnal reﬁnement by use of geometrical restrains. Crystallographic data and experim ental details for structural analyses are summarized in Table 1. Selected bond lengths and angles are listed in Table 2. Crystallographic data for the structural analysis has been deposited with the Cambridge Crystallographic Data Center. CCDC reference number: 1008057. | [] | ["two days"] | ["[Mn(tptc) 0.5 (bpp)]", "C 24 H 19 N 2 O 4 Mn"] | ["Mn (Ac) 2 ¢4H 2 O--0.1 mmol"] | ["KOH--0.1 mmol"] | ["H 4 tptc--0.025 mmol", "bpp--0.025 mmol"] | ["120  C"] | ["three days"] | ["distilled water--8 mL"]
j.jssc.2009.04.034 | 2.2. Synthesis of ½ZnðatzÞðnicÞ n ð1Þ A mixture of Zn(NO 3 ) 2  6H 2 O (0.2975 g, 1.0 mmol), NaN 3 (0.0325 g, 0.5 mmol), DCDA (DCDA ¼ dicyandiamide, 0.042 g, 0.5 mmol), Hnic (0.122 g, 1.0 mmol) ethanol (2 ml) and water (8 ml) was stirred for 30 min in air (Scheme 1), then sealed in a 23 ml Teﬂon autoclave and heated at 130 1C for 3 days. After the sample was cooled to room temperature at a rate of 10 1C/h, colorless lamellar crystals were obtained in ca. 38% yield based on Zn. Anal. found: C, 31.03%; H, 2.21%; N, 30.91%. Calcd for Zn 2 C 14 H 12 N 12 O 4 (MW ¼ 543.10): C, 30.96%; H, 2.23%; N, 30.95%.2.3. Synthesis of ½ZnðatzÞðisonicÞ n  nðHisonicÞð2Þ The hydrothermal procedure for the preparation of complex 2 is similar to that for 1 except by replacement of Hnic with Hisonic. | [] | [] | ["½ZnðatzÞðnicÞ n", "Zn 2 C 14 H 12 N 12 O 4"] | ["Zn(NO 3 ) 2  6H 2 O--0.2975 g, 1.0 mmol"] | [] | ["NaN 3--0.0325 g, 0.5 mmol", "DCDA--0.042 g, 0.5 mmol", "Hnic--0.122 g, 1.0 mmol", "Hisonic--not available"] | ["130 1C"] | ["3 days"] | ["ethanol--2 ml", "water--8 ml"]
s11243-016-0081-0 | Synthesis of complex 3 Complex 3 was prepared by a similar procedure to that used for complex 1, using a mixture of Cd(NO 3 ) 2 4H 2 O (61.7 mg, 0.2 mmol), H 2 imip (46.4 mg, 0.2 mmol), and NaOH Table 1 Crystallographic data for polymers 1–3 Polymer 123 Formula C 22 H 22 N 4 O 13 Zn 2 C 22 H 20 Co 2 N 4 O 13 C 22 H 18 Cd 2 N 4 O 11 Formula weight 681.18 668.28 739.20 Crystal system Monoclinic Monoclinic Triclinic Space group P2(1)/c P2(1)/c P-1 a (A ˚ ) 10.743(14) 10.771(7) 6.8646(2) b (A ˚ ) 16.77(2) 16.880(11) 10.8997(4) c (A ˚ ) 7.336(9) 7.391(5) 17.2065(6) a () 90 90 90.1310(10) b () 95.402(17) 97.046(14) 96.9130(10) c () 90 90 104.7640(10) Volume (A ˚ 3 ) 1316(3) 1333.6(16) 1235.14(7) D calc. | [] | [] | ["Complex 3", "C 22 H 18 Cd 2 N 4 O 11"] | ["Cd(NO 3 ) 2 ?4H 2 O--61.7 mg, 0.2 mmol"] | [] | ["H 2 imip--46.4 mg, 0.2 mmol"] | [] | [] | []
mgc-170240 | Once the gel medium was properly set, 3 ml of 0.5 M barium chloride solution was carefully added to the top of the gel medium. The boiling tubes were then covered well with plastic sheets and kept undisturbed at room temperature. IR (KBr,cm – 1 ): 3520 (b),3440 (b),3020 (w),1640 (s),1523(s),779 (m),579 (w). Elemental Analysis Calculated for C 6 H 6 BaClNO 4 : C, 21.89; H, 1.82; N, 4.25. Found: C, 21.49; H, 1.48; N, 4.20. The crystallization process can be explained by the expected chemical reaction taking place by the diffusion of ions in gel medium and is shown below. | [] | [] | ["C 6 H 6 BaClNO 4"] | ["barium chloride solution--3 ml of 0.5 M"] | [] | [] | [] | [] | []
j.molstruc.2019.03.086 | Synthesis of {[Zn(L 1 )]·2DMA·H 2 O} n (1) The synthetic procedure of 1 is similar to the reported one [31]. A mixture of Zn(NO 3 ) 2 $6H 2 O (0.059 g, 0.2 mmol), H 4 L 1 (0.054 g, 0.1 mmol), DMF (3.0 mL) and H 2 O (6.0 mL) were stirred for 0.5 h in air. And then the solution was transformed into the Teﬂon-lined stainless-steel vessel (15 mL), sealed, and heated to 130  C for 3 days. Subsequently, the vessel was cooled to the room temperature at the degree of 5  Ch 1 . | [] | [] | ["{[Zn(L 1 )]·2DMA·H 2 O} n"] | ["Zn(NO 3 ) 2 $6H 2 O--0.059 g, 0.2 mmol"] | [] | ["H 4 L 1--0.054 g, 0.1 mmol"] | ["130 \nC"] | ["3 days"] | ["DMF--3.0 mL", "H 2 O--6.0 mL"]
acs.inorgchem.7b01657 | Synthesis of {Mn 2 (pzbtz)(S O 4 )(H 2 O) 3 ]·3H 2 O} n (2). H 2 pzbtz (0.05 mmol, 11 mg) and MnSO 4 ·H 2 O (0.1 mmol, 17 mg) were mixed in EtOH (4 mL) and H 2 O (4 mL) in a 25 mL vessel. The mixture was sealed and heated at 145 °C for 72 h and then cooled to room temperature at a rate of 0.1 °C/min. Yellow sheet crystals were obtained in a yield of 43% (based on H 2 pzbtz). Anal. Calcd for C 8 H 16 Mn 2 N 8 O 10 S: C, 18.26; H, 3.06; N, 21.29%. Found: C, 18.31; H, 3.14; N, 21.34%. IR (KBr, cm −1 ): 3124 w, 1607 w, 1436 m, 1384 w, 1337 w, 1296 m, 1132 vs, 1027 s, 852 w, 764 w, 676 w, 611 m. | [] | [] | ["{Mn 2 (pzbtz)(S O 4 )(H 2 O) 3 ]\b3H 2 O} n", "C 8 H 16 Mn 2 N 8 O 10 S"] | ["MnSO 4 \bH 2 O--0.1 mmol, 17 mg"] | [] | ["H 2 pzbtz--0.05 mmol, 11 mg"] | ["145 \bC"] | ["72 h"] | ["EtOH--4 mL", "H 2 O--4 mL"]
j.ica.2011.06.053 | The pH of the solution was adjusted to 0.5 with 2.0 M hydrochloric acid. The product was isolated with a yield of 0.40 g (62%). IR (KBr, cm 1 ): 3447 m,br , 3117 s , 2995 m , 1921 m , 1729 s , 1589 vs , 1476 m , 1410 vs , 1364 vs , 1325 vs , 1265 vs , 1215 vs , 1080 m , 965 m , 910 s , 876 w , 722 m , 681 m , 643 s , 596 w , 536 w , 480 w ; Anal. Calc. for C 11 H 20 N 2 O 9 I 2 Zn: C, 20.5; H, 3.1; N, 4.4. Found: C, 20.8; H, 3.2; N, 4.6%. | [] | [] | ["NaN"] | ["NaN--NaN"] | [] | ["NaN--NaN"] | [] | [] | ["NaN--NaN"]
cg9003438 | Crystals were obtained within a few days which were washed with water and air-dried (36.5 mg, 40%). Found: C, 38.70; H, 4.20; N, 27.42, Cu, 7.56, Fe, 10.20. Calc. for C 52 H 82 Cu 2 Fe 3 N 38 O 5 : C, 39.00; *To whom correspondence should be addressed. E-mail: jmoreno@ ugr.es (J.M.M.), ecolacio@ugr.es (E.C.). | [] | [] | ["C 52 H 82 Cu 2 Fe 3 N 38 O 5"] | ["Cu--NaN", "Fe--NaN"] | [] | ["NaN--NaN"] | [] | [] | []
cryst8090353 | IR (KBr, cm −1 ): 3614 w, 3288 w, 1603 s, 1493 w, 1417 w, 1376 s, 1277 w, 1213 w, 1160 w, 1125 w, 1068 w, 1044 w, 1015 w, 864 w, 840 w, 817 w, 776 w, 717 w, 642 w, 571 w. | [] | [] | [] | [] | [] | [] | [] | [] | []
00958970211905 | Preparation of [Mn(Salen)] 2 [Ni(CN) 4 ]1/2H 2 O A solution of [Mn(salen)H 2 O] ClO 4 H 2 O (0.456 g, 1 mmol) in a mixture of methanol (30 mL) and DMF (5 mL) was added to a solution of K 2 [Ni(CN) 4 ]H 2 O (0.13 g, 0.5 mmol) in water (10 mL) at room temperature. | [] | [] | ["[Mn(Salen)] 2 [Ni(CN) 4 ]", "NaN"] | ["[Mn(salen)H 2 O] ClO 4 H 2 O--0.456 g, 1 mmol", "K 2 [Ni(CN) 4 ]H 2 O--0.13 g, 0.5 mmol"] | [] | [] | ["room temperature"] | [] | ["methanol --30 mL", "DMF--5 mL", "water --10 mL"]
c3dt51085a | Yield based on Co(NCS) 2 : 169.4 mg (96.4%). Elemental analysis for C 14 H 20 CoN 6 O 2 S 2 (427.41): calcd C 39.34, H 4.72, N 19.66, S 15.00; found C 39.36, H 4.68, N 19.62, S 15.07. IR (ATR): ν max = 3103 (br), 2804 (w), 2064 (s), 1525 (w), 1428 (w), 1444 (m), 1390 (m), 1297 (m), 1165 (m), 1077 (m), 1022 (s), 981 (w), 832 (m), 808 (m), 741 (m), 663 (w), 628 (w), 489 (m), 419 (m) cm −1 (Fig. S2 and S6 in the ESI†).Preparation of Co(NCS) 2 (2-methylpyrazine) 4 ·2-methylpyrazine solvate (3-Co). Single crystals suitable for X-ray structure determination were obtained by the reaction of Co(NCS) 2 (8.7 mg, 0.05 mmol) and 2-methylpyrazine (548 μL, 6 mmol) in a closed snap cap vial. Dark-red colored single crystals were obtained after three days. Larger amounts of a dark-red colored crystalline powder were obtained with a 10-fold excess of all reactants. Yield based on Co(NCS) 2 : 317.67 mg (98.4%). | [] | [] | ["Co(NCS) 2 (2-methylpyrazine) 4"] | ["Co(NCS) 2--8.7 mg, 0.05 mmol"] | [] | ["2-methylpyrazine--548 μL, 6 mmol"] | [] | ["three days"] | []
j.ica.2007.11.001 | 2.2. Preparation of [(CuSO 4 )(pia) Æ 2CH 3 OH Æ H 2 O] n (1) At room temperature, a clear DMF solution (5 mL) of pia( 63.7 mg, 0.2 mmol) was slowly added to a methanol solution (10 mL) of CuSO 4 Æ 5H 2 O (48 mg, 0.2 mmol) with continuous stirring for 30 min and a few deposits appear, then diluted acetic acid was added until the deposits disappear. The solution was ﬁltered and the ﬁltrate was allowed undisturbed for evaporation at ambie nt temperature. Three weeks later blue block crystals suitable for X-ray single crystal diﬀraction analysis were collected by ﬁltration and washed with methanol and acetone. IR (KBr pellet, cm 1 ): 3424 m, 3268 s, 1655 s, 1601 s, 1525 s, 1445 s, 1316 s, 1229 s, 1135 m, 1031 m, 986 m, 841 m, 763 m, 648 m. | [] | ["three weeks later"] | ["[(CuSO 4 )(pia) Æ 2CH 3 OH Æ H 2 O] n"] | ["CuSO 4 Æ 5H 2 O--48 mg, 0.2 mmol"] | [] | ["pia--63.7 mg, 0.2 mmol"] | ["room temperature"] | ["30 min"] | ["DMF--5 mL", "methanol--10 mL"]
acs.organomet.9b00401 | 1·[Mn(CO) 3 (H 2 O)]Br (acetone): IR ν max (cm −1 , Nujol) 2039 (CO), 1952 (CO), 1916 (CO), 1613 (CO), 1556, 1376, 1305, 1274.1·[Mn(CO) 3 Br] (toluene): IR ν max (cm −1 , Nujol) 2029 (s, CO), 1953 (s, CO), 1899 (s, CO), 1608 (CO), 1552, 1510, 1407, 1303, 1272.1·[Mn(CO) 3 Br] (THF): IR ν max (cm −1 , Nujol) 2029 (s, CO), 1951 (s, CO), 1906 (s, CO), 1613 (CO), 1555, 1305, 1274. | [] | [] | ["[Mn(CO) 3 (H 2 O)]Br", "[Mn(CO) 3 Br]"] | ["Mn(CO) 3 (H 2 O)--NaN", "Mn(CO) 3 Br--NaN"] | [] | [] | [] | [] | ["acetone--NaN", "toluene--NaN", "THF--NaN"]
ejic.200300594 | The final mixture with the composition, LaCl 3 :1,2(NC) 2 C 6 H 4 :1,4BDC:2NaOH:278H 2 O, was sealed in a 23 mL PTFE-lined acid digestion bomb and heated at 180 °C for 72 h under autogenous pressure. The pH after the reaction did not show an appreciable change. The resulting product contained rod-like crystals admixed with very small quantities of white powder were filtered under vacuum and dried at ambient temperature. The crystals were easily separated under an optical microscope and later by ultrasonification for further characterization. The yield of the single crystals was about 艐 80% based on the La compound. The white powder was found to be amorphous by powder X-ray diffraction. The same compound can also be synthesized starting from other salts of La, [for ex. La(NO 3 ) 3 ], as well as by carrying our reactions in smaller capacity acid-digestion bombs (7 mL). Identical composition and synthesis conditions have been employed for the preparation of other compounds. In the case of the Gd and Dy compounds only good quality single crystals resulted from the reaction. The yield of the product in all the cases was 75⫺80%. The initial characterizations were carried out using elemental analysis, powder X-ray diffraction (XRD), thermogravimetric analysis (TGA) and Infra Red (IR) spectroscopy for all the compounds. Elemental analysis: for La, C 35.92% (34.20%), H 2.58% (2.37%); for Pr, C 34.38% (34.03%), H 2.47% (2.36%); for Gd, C 32.34% (32.76%), H 2.35% (2.27%); for Dy, C 32.61%(32.38%), H 2.11% (2.25%); and for Y, C 39.55% (38.80%), H 2.69% (2.94%). The powder XRD patterns were recorded on crushed single crystals in the 2θ range 5⫺50° using Cu Kα radiation (Rich-Seifert, 3000TT). The XRD patterns indicated that the products were new materials; the patterns were Table 3. Crystal data and structure refinement parameters for [M 2 (H 2 O) 4 {(1,2BDC) 2 (1,4BDC)}] (M ⫽ La, Pr) Structure parameter La Pr Empirical formula C 24 H 20 La 2 O 16 C 24 H 20 Pr 2 O 16 Molecular mass 842.16 846.22 Crystal system triclinic triclinic Space group P1 ¯ (no. 2) P1 ¯ , (no. 2) a [A ˚ ] 6.2428(2) 6.2221(4) b [A ˚ ] 8.9794(2) 8.9189(5) c [A ˚ ] 25.3905(7) 25.2972(2) α [°] 88.954(1) 88.730(1) β [°] 86.896(1) 87.036(1) γ [°] 70.920(1) 70.76(1) V [A ˚ 3 ] 1343.14(6) 1323.69(11) Z 22 D (calc) [gcm ⫺3 ] 2.063 2.123 µ [mm ⫺1 ] 3.217 3.718 λ (Mo-K α )[A ˚ ] 0.71073 0.71073 F(000) 796 820 2θ range [°] 1.6⫺46.6 1.6⫺46.6 Total data collected 5569 5637 Unique data 3748 3753 Observed data [I ⬎ 2σ (I)] 2868 3205 R merg 0.041 0.0239 R indexes [I ⬎ 2σ (I)] R 1 ⫽ 0.0351 [a] ; wR 2 ⫽ 0.0823 [b][b] R 1 ⫽ 0.0296 [a] ; wR 2 ⫽ 0.0820 [b] R indexes [all data] R 1 ⫽ 0.0519 [a] ; wR 2 ⫽ 0.0928 [b] R 1 ⫽ 0.0364 [a] ; wR 2 ⫽ 0.0855 [b] Largest difference map peak and hole [e·A ˚ ⫺3 ] 0.747 and ⫺1.487 0.966 and ⫺1.424 [a] R 1 ⫽ Σ¦¦F o ¦ ⫺ ¦F c ¦¦/Σ¦F o ¦. | [] | [] | ["LaCl 3 :1,2(NC) 2 C 6 H 4 :1,4BDC:2NaOH:278H 2 O"] | ["LaCl 3--1"] | ["NaOH--2"] | ["1,2(NC) 2 C 6 H 4", "1,4BDC"] | ["180 \nC"] | ["72 h"] | ["H 2 O--278 mL"]
c2dt32712k | (R)-(−)-2a/Hg(CF 3 SO 3 ) 2 . (R)-(−)-2a (3.58 mg, 0.0101 mmol) in methanol (1 mL) was added to Hg(CF 3 SO 3 ) 2 (4.92 mg, 0.0099 mmol) in methanol (1 mL). Crystals were obtained quantitatively on evaporation of the solvent. Anal. Calcd for C 50 H 46 F 6 HgN 6 O 6 S 2 +H 2 O: C, 49.08; H, 3.95; N, 6.87. Found: C, 48.85; H, 3.86; N, 6.81. | [] | [] | ["(R)-(−)-2a/Hg(CF 3 SO 3 ) 2"] | ["Hg(CF 3 SO 3 ) 2--4.92 mg, 0.0099 mmol"] | [] | ["(R)-(−)-2a--3.58 mg, 0.0101 mmol"] | [] | [] | ["methanol--1 mL"]
c1ce05393k | C 12 H 7 PbI 2 N 3 O 2 (686.20): calcd. C 21.00, H 1.02, N 6.12; found: C 20.92,H 0.96, N 6.19.Synthesis of [(5-Cl-phen)PbI 2 ] n (2). 5-Chloro-1,l0-phenanthroline (0.116g,0.5mmol) was dissolved in 15 mL DMF in 50 mL triangular ﬂask, PbI 2 (0.231g,0.5mmol) was added and stirred for 40 min at 70  C to yield a yellow precipitate. By the addition of 10% HI–DMF solution the pH was adjusted to 4.5 with a clear yellow liquor obtained, and then the mixture was ﬁltered. The resulting ﬁltrate was kept at 30  C in an oven for four days to obtain yellow block single crystals (yield: 0.211g, 62.7% based on Pb). IR (KBr, cm 1 ): 1585w, 1511m, 1422s, 1345w, 1147m, 950s, 883s, 807m, 729s, 636m, 572w. UV-Vis: 264, 411nm. C 12 H 7 PbI 2 ClN 2 (675.65): calcd. C 21.31, H 1.04, N 4.14; found C 21.25,H 1.08, N 4.20.Synthesis of [(5-NH 2 -phen)PbI 2 ] n (3). The procedure was similar to the synthesis of compound 1, except that 5-NH 2 -phen (0.106g,0.5mmol) was used instead of 5-NO 2 -phen (color: yellow, yield: 0.189g, 57.8% based on Pb). IR(KBr, cm 1 ): 3358m, 1628s, 1592m, 1457m, 1489s, 1413s, 1309w, 1217w, 726m, 718m, 638m, 588w, 436w. UV-Vis: 241, 384nm. | ["30 \nC"] | ["four days"] | ["[(5-Cl-phen)PbI 2 ] n", "C 12 H 7 PbI 2 ClN 2"] | ["PbI 2--0.231g, 0.5mmol"] | [] | ["5-Chloro-1,10-phenanthroline--0.116g, 0.5mmol"] | ["70 \nC"] | ["40 min"] | ["DMF--15 mL"]
d0ce00181c | Synthesis of 2.Crystalline powders were obtained by stirring, Ni(NCS) 2 (174.8 mg, 1 mmol) and 3-ethylpyridine (114 µL, 1 mmol) in 2 mL H 2 O for 1 d. The purity was checked by XRPD and by IR and Raman spectroscopy (Figure S6 and S7). Elemental analysis: calcd (%)C 16 H 22 N 4 NiO 2 S 2 (425.20 g/mol): C 45.20, H 5.22, N 13.18 and S 15.08; found: C 45.06, H 4.94, N 11.91 and S 14.75.Single crystals suitable for x-ray diffraction were obtained by stirring Ni(NCS) 2 (174.8 mg, 1 mmol) and 3-ethylpyridine (228 µL, 2 mmol) in a mixture of 0.5 mL H 2 O and 4mL acetone for 4 d. The precipitate was filtered off and the filtrate was kept at room temperature. Single crystals were obtained after several weeks.Synthesis of 3-I.Crystalline powders were obtained by stirring Ni(NCS) 2 (174.8 mg, 1 mmol) and 3-ethylpyridine (228 µL, 2 mmol) in a mixture of 0.5 mL H 2 O and 1.5 mL ethyl acetate for 16 h. The purity was checked by XRPD and by IR and Raman spectroscopy (Figure S27 and S28).Elemental analysis: calcd (%)C 16 H 18 N 4 NiO 2 S 2 (389.17 g/mol): C 49.38, H 4.66, N 14.40 and S 16.48; found: C 49.22, H 4.48, N 14.27 and S 14.18. | [] | ["several weeks"] | ["Ni(NCS) 2 (3-ethylpyridine)"] | ["Ni(NCS) 2--174.8 mg, 1 mmol"] | [] | ["3-ethylpyridine--114 µL, 1 mmol"] | [] | ["1 d", "4 d", "16 h"] | ["H 2 O--2 mL"]
c3ce27063g | Synthesis of M 3 [(Co 4 Cl) 3 (BTT) 8 (H 2 O) 12 ] 2 (M = Co (2), Ni (3)) 0.10 g (0.014 mmol) crystals of 1, 0.17 mmol of MCl 2 (M = Co or Ni) and 8 mL MeOH were placed in a 21 mL autoclave. The mixtures were kept at 80 uC for 30 days. Pink (2) or bluish purple (3) chunky crystals were obtained. ICP-MS indicates only negligible amounts of Cd were left in 2 and 3 with Cd/M mass ratios of 1/423 and 1/179, respectively. Crystals of 1 also undergo ion-exchange at room temperature in capped vials. | [] | [] | ["M 3 [(Co 4 Cl) 3 (BTT) 8 (H 2 O) 12 ] 2", "M = Co (2)", "M = Ni (3)"] | ["MCl 2 (M = Co or Ni)--0.17 mmol"] | [] | ["BTT--0.10 g (0.014 mmol)"] | ["80 \nC"] | ["30 days"] | ["MeOH--8 mL"]
b108616b | [Ag(1b)](ClO 4 )ⴢ2H 2 O (4). 0.27 g (1 mmol) of 1b was dissolved in 25 ml of acetonitrile. To this solution 0.21 g (1 mmol) of solid AgClO 4 was added and dissolved with stirring. The colorless reaction mixture was kept in the refrigerator overnight. Colorless crystals which were also suitable for X-ray analysis were deposited, ﬁltered oﬀ, washed with 5 ml of methanol and dried in vacuo under fused CaCl 2 . Yield, 0.24 g (47%). Anal. found (calc. for C 16 H 22 N 4 AgClO 6 ): C, 37.56 (37.68%); H, 4.39 (4.35%); N, 10.89 (10.99%). FTIR/cm ⫺1 (KBr): 1635vs (C᎐ ᎐ N); 1143vs, 1115vs, 1084vs, 630s (ClO 4 ). 1 H NMR (200 MHz, (CD 3 ) 2 SO, TMS): δ 8.50 (br, 4 H), 7.61 (d, 4 H), 3.58 (s, 4 H), 2.31 (s, 6 H). UV–VIS λ max /nm (CH 3 OH): 226. TGA/DTA: water loss, 6.80% (calcd. 7.06%). | [] | ["overnight"] | ["[Ag(1b)](ClO 4 )ⴢ2H 2 O", "C 16 H 22 N 4 AgClO 6"] | ["AgClO 4--0.21 g (1 mmol)"] | [] | ["1b--0.27 g (1 mmol)"] | [] | [] | ["acetonitrile--25 ml", "methanol--5 ml"]
s11243-012-9630-3 | Preparation of {[Co(BDC-I 4 )(MeOH) 4 ](H 2 BDC-I 4 )(MeOH) 2 } n (3) The same synthetic procedure as that for 1 was used except that Zn(NO 3 ) 2 6H 2 O was replaced by Co(OAc) 2 4H 2 O (24.9 mg, 0.1 mmol), affording pink block crystals of 3 in ca. 48 % yield (38.1 mg, based on H 2 BDC-I 4 ). Anal. Calcd for C 22 H 26 CoI 8 O 14 (%): C, 16.63; H, 1.65. Found: C, 16.65; H, 1.64. IR (cm -1 ): 3436 bs, 1706 s, 1633 s, 1601 vs, 1517 m, 1413 s, 1392 s, 1326 m, 1300 s, 1243 s, 1152 m, 1107 m, 1055 m, 918 w, 821 w, 762 w, 698 m, 565 m. | [] | [] | ["{[Co(BDC-I 4 )(MeOH) 4 ](H 2 BDC-I 4 )(MeOH) 2 } n", "C 22 H 26 CoI 8 O 14"] | ["Co(OAc) 2 ?4H 2 O--24.9 mg, 0.1 mmol"] | [] | [] | [] | [] | []
j.poly.2016.06.005 | 2.3. Synthesis of [NaEu 2 (pmpa)(C 2 O 4 ) 2.5 (H 2 O) 4 ]2H 2 O(2) Yield: 42.1% based on Eu (the reacted and ﬁnal pH values are 3.42 and 5.60, respectively). Elemental analysis (%) Calc. for 2 (C 11 H 18 NO 20 PNaEu 2 : 842.14): C, 15.69; H, 2.15; N, 1.66. Found: C, 15.83; H, 2.05; N, 1.68%. IR (KBr, cm 1 ): 3395 (m), 1629 (s), 1493 (w), 1447 (m), 1320 (s), 1222 (s), 1154 (s), 1110 (m), 1071 (s), 1011 (m), 870 (w), 798 (m), 703 (w), 552 (w), 490 (w).2.4. Synthesis of [NaGd 2 (pmpa)(C 2 O 4 ) 2.5 (H 2 O) 4 ]2H 2 O(3) Yield: 76.2% based on Gd (the reacted and ﬁnal pH values are 2.79 and 5.45, respectively). Elemental analysis (%) Calc. for 3 (C 11 H 18 NO 20 PNaGd 2 : 852.72): C, 15.49; H, 2.13; N, 1.64. Found: C, 15.59; H, 2.09; N, 1.66%. IR (KBr, cm 1 ): 3390 (s), 1627 (s), 1495 (w), 1447 (w), 1320 (s), 1222 (s), 1156 (s), 1098 (m), 1071 (s), 1015 (m), 870 (w), 801 (m), 703 (w), 554 (w), 490 (w). | [] | [] | ["[NaEu2(pmpa)(C2O4)2.5(H2O)4]·2H2O", "[NaGd2(pmpa)(C2O4)2.5(H2O)4]·2H2O"] | ["Eu--NaN", "Gd--NaN"] | [] | ["pmpa--NaN"] | [] | [] | ["H2O--NaN"]
j.poly.2013.01.055 | 2.2. Synthesis of the compounds 2.2.1. Compounds 1, 2 and 3 The compounds were synthesized by the following procedure.In a 100 ml round-bottom ﬂask, 1.5 mmol (0.254 g) bipyridine and 0.5 mmol (0.139 g) FeSO 4 were mixed with 15 ml of water. | [] | [] | ["NaN"] | ["FeSO 4--0.5 mmol (0.139 g)"] | [] | ["bipyridine--1.5 mmol (0.254 g)"] | [] | [] | ["water--15 ml"]
s0277-5387(02)01229-9 | 2.1.2. [Cs(LH 3 )(py)] (2) Calix[4]arene (100 mg, 0.24 mmol) was dissolved in CH 3 CN (100 ml) in the presence of a large excess of NaOH (1.5 g). The solution became light pink on refluxing. Cs 2 CO 3 in excess (200 mg, 0.61 mmol) was then added and the resulting pink solution was further stirred for 1 h at r.t., then filtered. The solution was evaporated to dryness and recrystallized from pyridine, giving colourless single crystals suitable for X-ray crystallography on slow evaporation. | [] | [] | ["[Cs(LH 3 )(py)] (2) Calix[4]arene"] | ["Cs 2 CO 3--200 mg, 0.61 mmol"] | ["NaOH--1.5 g"] | ["Calix[4]arene--100 mg, 0.24 mmol"] | [] | ["1 h"] | ["CH 3 CN--100 ml", "pyridine--recrystallized"]
c7dt04128d | Synthesis of CPs 9–14. 0.04 mmol of a Ln( III) metal salt (Ln = Dy, Ho, Er, Tm, Yb, Lu) and 0.06 mmol of H 2 ADC were added to a 20 ml scintillating vial containing 2 ml of dimethyl sulfoxide, DMSO, 1 ml of DMF, 1 ml of water, H 2 O, and one drop of HNO 3 . The vial was then capped and heated for 48 hours at 120 °C. Single, platy crystals were formed. The crystals were isolated via filtration and washed with 4 ml of DMSO and 4 ml of DMF per vial. The colours observed for MOFs 9–14 were dark yellow, pink, grey, sand and dark yellowish-grey, respectively. The yield calculated for [Ln 2 (ADC) 3 (DMSO) 6 ]: 65% Dy (9), 67% Ho (10), 60% Er (11), 62% Tm (12), 65% Yb (13), 62% Lu (14). | [] | [] | ["[Ln 2 (ADC) 3 (DMSO) 6 ]"] | ["Ln( III) metal salt (Ln = Dy)--0.04 mmol", "Ln( III) metal salt (Ln = Ho)--0.04 mmol", "Ln( III) metal salt (Ln = Er)--0.04 mmol", "Ln( III) metal salt (Ln = Tm)--0.04 mmol", "Ln( III) metal salt (Ln = Yb)--0.04 mmol", "Ln( III) metal salt (Ln = Lu)--0.04 mmol"] | ["HNO 3--one drop"] | ["H 2 ADC--0.06 mmol"] | ["120 \n°C"] | ["48 hours"] | ["dimethyl sulfoxide, DMSO--2 ml", "DMF--1 ml", "water, H 2 O--1 ml"]
j.ica.2012.10.023 | 2.4. Synthesis of [{Cu 2 (bisterpy)(OH)}Mo 2 F 3 O 4 {O 3 P(CH 2 )PO 3 }]11H 2 O (311H 2 O) A solution of cupric acetate (0.045 g, 0.2253 mmol), molybdenum(VI) oxide (0.087 g, 0.6044 mmol), bisterpy (0.050 g, 0.1077 mmol), methylenediphosphonic acid (0.047 g, 0.267 mmol), H 2 O (10.00 g, 556 mmol), and HF (0.400 mL, 22.98 mmol) with the mole ratio 2.09:5.61:1.00:2.48:5162.49:213.37 was stirred brieﬂy before heating to 150 °C for 48 h with an initial and ﬁnal pH values of 1.0.Green crystals were isolated in 90% yield that were suitable for X-ray diffraction. IR (KBr pellet, cm 1 ): 3421(m), 2924(w), 1606(m), 1560(m), 1476(m), 1410(m), 1245(w), 1154(m), 1089(m), 942(m), 908(m), 798(m), 673(m), 589(m). Anal. Calc. for Mo 2 Cu 2 P 2 C 31 H 45 N 6 O 22 F 3 : C, 28.8; H, 3.48; N, 6.50; F, 4.41. Found: C, 28.9; H, 3.33; N, 6.78; F, 4.59%. | [] | [] | ["[{Cu 2 (bisterpy)(OH)}Mo 2 F 3 O 4 {O 3 P(CH 2 )PO 3 }]11H 2 O"] | ["cupric acetate--0.045 g, 0.2253 mmol", "molybdenum(VI) oxide--0.087 g, 0.6044 mmol"] | [] | ["bisterpy--0.050 g, 0.1077 mmol", "methylenediphosphonic acid--0.047 g, 0.267 mmol"] | ["150 °C"] | ["48 h"] | ["H 2 O--10.00 g, 556 mmol", "HF--0.400 mL, 22.98 mmol"]
c3ce26996e | [2,29-bipyH][UO 2 (3-SP)] (1). 50 mg of a 4-sulfophthalic acid 50 wt% solution in water containing 3-sulfophthalic acid (3SPH 3 ) as a major contaminant, UO 2 (NO 3 ) 2 ?6H 2 O (50 mg, 0.10 mmol), 2,29-bipyridine (32 mg, 0.20 mmol), and demineralized water (1 mL) were placed in a 10 mL tightly closed glass vessel and heated at 180 uC under autogenous pressure for one week, yielding light yellow crystals of complex 1 in low yield as sole product upon cooling.[Ni 2 (bipym) 3 (H 2 O) 4 ][UO 2 (5-SIP)(NO 3 )] 2 ?6H 2 O (2). 5-SIPH 2 Li (25 mg, 0.10 mmol), UO 2 (NO 3 ) 2 ?6H 2 O (50 mg, 0.10 mmol), Ni(NO 3 ) 2 ?6H 2 O (30 mg, 0.10 mmol), 2,29-bipyrimidine (16 mg, 0.10 mmol), and demineralized water (1 mL) were placed in a 10 mL tightly closed glass vessel and heated at 180 uC under autogenous pressure. Light yellow crystals of complex 2 appeared in low yield within one week. The yield was not improved upon prolonged heating. | [] | [] | ["[2,29-bipyH][UO 2 (3-SP)]", "[Ni 2 (bipym) 3 (H 2 O) 4 ][UO 2 (5-SIP)(NO 3 )] 2 ?6H 2 O"] | ["UO 2 (NO 3 ) 2 ?6H 2 O--50 mg, 0.10 mmol", "Ni(NO 3 ) 2 ?6H 2 O--30 mg, 0.10 mmol"] | ["2,29-bipyridine--32 mg, 0.20 mmol", "2,29-bipyrimidine--16 mg, 0.10 mmol"] | ["4-sulfophthalic acid 50 wt% solution in water--50 mg", "3-sulfophthalic acid (3SPH 3 )--as a major contaminant", "5-SIPH 2 Li--25 mg, 0.10 mmol"] | ["180 uC"] | ["one week", "within one week"] | ["demineralized water--1 mL"]
j.molstruc.2011.10.010 | The autoclave was subsequently allowed to cool to room temperature. The red crystals of 2 were obtained with the 75% yield. Anal.calc. for C 30 H 44 Co 2 N 2 O 12 : C, 48.53%; H, 5.97%; N, 3.77%. Found: C, 48.21%; H, 5.55%; N, 3.69%. | [] | [] | ["2"] | [] | [] | [] | [] | [] | []
j.molstruc.2007.08.007 | Found: C, 26.94; H, 1.90; N, 3.04%. IR data (KBr pellet, m[cm 1 ]): 3431 m, 1623 s, 1560 vs, 1458 m, 1384 m, 1134 m, 784 m.[Ho(OX)(HAPA)(H 2 O)] n (2). The synthesis of complex 2 followed by the similar procedure as for 1. Wine crystals of 2 were obtained with a yield of ca. 41%. Anal.Calcd for C 10 H 8 NO 9 Ho (451.1): C, 26.67; H, 1.78; N, 3.11%. Found: C, 26.59; H, 2.20; N, 2.68%. IR data (KBr pellet, m[cm 1 ]): 3422 m, 1637 s, 1560 vs, 1458 m, 1420 m, 1137 m, 625 m. | [] | [] | ["[Ho(OX)(HAPA)(H 2 O)] n", "C 10 H 8 NO 9 Ho"] | [] | [] | ["OX--NaN", "HAPA--NaN"] | [] | [] | []
ic060115p | The crystals were separated by filtration, washed thoroughly with MeOH and Et 2 O, and dried in vacuo. Yield: 30 mg (41%). Anal.Calcd. for C 84 H 78 Cu 6 N 8 P 2 S 6 W 2 : C, 45.97; H, 3.59; N, 5.11.Found: C, 45.89; H, 3.67; N, 5.30. IR (KBr disk): 2126 (m), 1585 (m), 1439 (m), 1439 (m), 1381 (s), 1262 (m), 1107 (s), 1026 (m), 806 (m), 725 (s), 690 (m), 528 (s), 428 (s) cm -1 .{[(η 5 -C 5 Me 5 )WS 3 Cu 3 Br(µ-Br)(4,4′-bipy)]‚Et 2 O} ∞ (6). Treatment of 1b (38 mg, 0.016 mmol) in DMF (3 mL) with 4,4′-bipy (11 mg, 0.067 mmol) gave rise to a homogeneous solution, which was stirred for 5 min and filtered. A workup similar to that used for the isolation of 3 gave rise to very thin red plates of 6, which were collected by filtration, washed with Et 2 O, and dried in vacuo. | [] | [] | ["[(η 5 -C 5 Me 5 )WS 3 Cu 3 Br(µ-Br)(4,4′-bipy)]‚Et 2 O"] | ["NaN--NaN"] | [] | ["4,4′-bipy--11 mg, 0.067 mmol"] | [] | [] | ["DMF--3 mL"]
c4dt00107a | After slow cooling to room temperature (pH = 1.9), orange block crystals were filtered and washed with distilled water (40% yield based on Mo). Anal. Calcd for C 16 N 8 H 24 Ag 3 PMo 12 O 42 (2506): C 7.67, H 0.97, N 4.47%. Found: C 7.82, H 0.92, N 4.53%. IR (solid KBr pellet, cm −1 ): 3443 (s), 3124 (w), 3014 (w), 1640 (m), 1540 (m), 1452 (w), 1392 (w), 1321 (w), 1205 (w), 1166 (w), 1068 (s), 952 (s), 875 (m), 798 (s). | [] | [] | ["C 16 N 8 H 24 Ag 3 PMo 12 O 42"] | [] | [] | [] | [] | [] | []
c3dt33013c | Complexes {[Co(bibim-4) 2 (H 2 O) 2 ](NO 3 ) 2 } n (1), {[Cu(bibim-4) 2 (NO 3 )](NO 3 )} n (2), [Zn 2 (bibim-3)] 2 (OAc) 4 ](4), [Co(bibim-2)(NO 3 ) 2 ] n (5), [Zn(bibim-4)(NO 3 ) 2 ] n (6), [Zn(bibim-4)(OAc) 2 ] n (7) and [Cd(bibim-4)(NO 3 ) 2 (DMF)] n (8) were prepared via the reaction of bibim-m with the metal salts (Co(NO 3 ) 2 ·6H 2 O for 1 and 5, Cu(NO 3 ) 2 ·3H 2 O for 2, Zn(OAc) 2 ·2H 2 O for 4 and 7, Zn(NO 3 ) 2 ·6H 2 O for 6 and Cd(NO 3 ) 2 ·4H 2 O for 8) in DMF–CH 3 OH, while complex [Co(bibim-3)(TP)] n (3) was prepared via the reaction of bibim-3 and terephthalic acid with Co(NO 3 ) 2 ·6H 2 Oin the presence of Et 3 N in DMF–CH 3 OH. Crystals of 1–8 suitable for X-ray diﬀraction were grown by slowly evaporating the DMF–CH 3 OH solution at room temperature. Complexes 1–8 are stable and can retain their structural integrity at room temperature for a considerable length of time. | [] | [] | ["{[Co(bibim-4) 2 (H 2 O) 2 ](NO 3 ) 2 } n", "{[Cu(bibim-4) 2 (NO 3 )](NO 3 )} n", "[Zn 2 (bibim-3)] 2 (OAc) 4 ]", "[Co(bibim-2)(NO 3 ) 2 ] n", "[Zn(bibim-4)(NO 3 ) 2 ] n", "[Zn(bibim-4)(OAc) 2 ] n", "[Cd(bibim-4)(NO 3 ) 2 (DMF)] n", "[Co(bibim-3)(TP)] n"] | ["Co(NO 3 ) 2 \n6H 2 O--for 1 and 5", "Cu(NO 3 ) 2 \n3H 2 O--for 2", "Zn(OAc) 2 \n2H 2 O--for 4 and 7", "Zn(NO 3 ) 2 \n6H 2 O--for 6", "Cd(NO 3 ) 2 \n4H 2 O--for 8", "Co(NO 3 ) 2 \n6H 2 O--for 3"] | ["Et 3 N--for 3", "TP--for 3"] | ["bibim-m--various", "bibim-3--various", "bibim-2--various"] | [] | [] | ["DMF–CH 3 OH--various"]
ic102359q | [Th(HIDA) 2 (C 2 O 4 )] 3 H 2 O (1). Th(NO 3 ) 4 3 5H 2 O (57 mg, 0.10 mmol), a 10-fold excess of H 2 IDA (133 mg, 1.00 mmol) and demineralized water (2.5 mL) were placed in a 10 mL tightly closed glass vessel and heated at 180 °C under autogenous pressure. Colorless crystals of complex 1, mixed with a powder which was not further characterized, were obtained in low yield within 2 weeks. | [] | [] | ["[Th(HIDA) 2 (C 2 O 4 )] 3 H 2 O"] | ["Th(NO 3 ) 4 3 5H 2 O--57 mg, 0.10 mmol"] | [] | ["H 2 IDA--133 mg, 1.00 mmol"] | ["180 \nC"] | ["2 weeks"] | ["demineralized water--2.5 mL"]
ch16648 | [Fe(NCS) 2 (3pica) 4 ](3Fe) A hot solution (5 mL) of 3pica (80 mg, 0.457 mmol) in n-PrOH was added to a hot solution (5 mL) of NaNCS (37.0 mg, 0.457 mmol) and Fe(ClO 4 ) 2 xH 2 O (74.8 mg, 0.228 mmol) in n-PrOH. The initially formed viscous dark oil was filtered off and the remaining solution was then slowly evaporated at room temperature to give small orange-brown crystals of the title compound after four weeks. The crystals were then isolated, washed with diethyl ether, and dried under N 2 gas (20 mg, 10.0 %). Mp 1408C. n max (ATR)/cm 1 3286m, 3072m, 2964w, 2881w, 2261s, 2054vs, 1663vs, 1618vs, 1546vs, 1470vs, 1437s, 1378s, 1347vs, 1321s, 1278s, 1246vs, 1225s, 1188s, 1075vs, 1013vs, 950s, 920vs, 904s, 873s, 834s, 793vs, 702vs, 681vs. Anal. Calc. for C 38 H 36 FeN 14 O 4 S 2 (872.75): C 52.29, H 4.16, N 22.47, for uptake of two H 2 OC 38 H 40 FeN 14 O 6 S 2 (908.80): C 50.22, H 4.43, N 21.57. Found: C 50.57, H 4.01, N 21.74 %. | [] | [] | ["[Fe(NCS) 2 (3pica) 4 ](3Fe)"] | ["NaNCS--37.0 mg, 0.457 mmol", "Fe(ClO 4 ) 2 xH 2 O--74.8 mg, 0.228 mmol"] | [] | ["3pica--80 mg, 0.457 mmol"] | [] | ["four weeks"] | ["n-PrOH--5 mL"]
b317043h | 1 day at room temperature, then ﬁltered, washed with water several times and dried to give a colorless powder. Elem. anal.for this powder: C, 45.58; H, 3.89; N, 20.17%; calcd for [Cd(3) 2 ](ClO 4 )(NO 3 )  H 2 O: C, 45.30; H, 3.78; N, 20.21%.Well-ground powder of [Cd(3) 2 ](NO 3 ) 2  H 2 O(6, 200.0 mg) was suspended in water (20 mL), then NaNO 2 (1.5 g) was added. The mixture was stirred for 1 day at room temperature, then ﬁltered, washed with water several times and dried. Elem. | [] | [] | ["[Cd(3) 2 ](ClO 4 )(NO 3 )  H 2 O", "[Cd(3) 2 ](NO 3 ) 2  H 2 O"] | ["[Cd(3) 2 ]--200.0 mg"] | ["NaNO 2--1.5 g"] | [] | [] | ["1 day"] | ["water--20 mL"]
ncomms8328 | Synthesis of 5-(cyanoamino)-1,3-benzenedicarboxylic acid . DMSO (20.0ml) was added dropwise with constant stirring to a suspension of 5-(1H-tetrazol-1-yl)1,3-benzenedicarboxylic acid (4.68 g, 0.02 mol) in 22% aqueous KOH solution (12.0ml). Gas evolution was observed, accompanied by self-heating of the reaction mixture. Stirring of the reaction mixture was continued for 2 days. The mixture was then diluted to 160 ml with water, acidiﬁed with concentrated hydrochloric acid to pH 3–4 and stored at 5–10 °C until precipitation of solid. The obtained product was ﬁltered off and dried in vacuum. Another portion of product was reprecipitated from the ﬁltrate through salting out method using sodium salt. Yield: 93% (3.83 g). | [] | [] | ["5-(cyanoamino)-1,3-benzenedicarboxylic acid"] | [] | [] | ["5-(1H-tetrazol-1-yl)1,3-benzenedicarboxylic acid--4.68 g, 0.02 mol"] | [] | ["2 days"] | ["DMSO--20.0ml", "22% aqueous KOH solution--12.0ml", "water--160 ml", "concentrated hydrochloric acid--NA", "sodium salt--NA"]
ic000185a | Synthesis of [Cu 3 Cl 2 CNPz] (1). Method a. Compound 1 was first synthesized by the reaction of Cu(NO 3 ) 2 ‚H 2 O (0.462 g, 2 mmol) and pyrazine (0.204 g, 2.6 mmol) with chloranilic acid (0.288 g, 1.4 mmol) and hydrochloric acid (0.2 mL) in 6 mL of water. The Cu(NO 3 ) 2 ‚H 2 O and chloranilic acid were combined in water with gentle heating. The hydrochloric acid and pyrazine were added to the mixture upon transfer to a Teflon cup. The reaction mixture was heated at 150 °Cfor4h and then cooled to room temperature at a rate of 0.6 °C/min. Large, yellow crystals suitable for single-crystal X-ray diffraction analysis were mechanically separated from the amorphous green powder. The matted powder stuck to the filter paper, and the loose large crystals were easily removed. It was possible to isolate bulk crystals of 1 on the basis of density differences. The product was placed in a separatory funnel containing approximately 3 mL of CHBr 3 (d ) 2.89 g/mL), and CHCl 3 (d ) 1.47 g/mL) was slowly added until the yellow crystals (d ) 2.83 g/mL) sank to the bottom (∼0.25 mL). The crystals were drained into a beaker and then filtered and washed with acetone. | [] | [] | ["[Cu 3 Cl 2 CNPz]"] | ["Cu(NO 3 ) 2 ‚H 2 O--0.462 g, 2 mmol"] | [] | ["pyrazine--0.204 g, 2.6 mmol", "chloranilic acid--0.288 g, 1.4 mmol"] | ["150 °C"] | ["4h"] | ["water--6 mL", "CHBr 3--3 mL", "CHCl 3--unknown", "acetone--unknown"]
zaac.201000022 | [CoCl(μ-Cl)(diglyme)] 2 (9): CoCl 2 (0.15 g, 1.15 mmol) was dried for 1 hour under vacuum at 300 °C and afterwards dissolved in dried diglyme (25 mL) whilst heating to reflux under magnetic stirring for 1 h. Afterwards, the solution was filtered under argon and the solution was slowly evaporated at 2.10 –2 mbar. Blue single-crystals of 9 suitable for X-ray analysis grew in a yield of 60 %. The high hydrophilic character of CoCl 2 and a too long drying of the sample could explain the elemental analysis. Elemental Analysis: (the found mass corresponds to partially decomposed compound 9 + 0.117CoCl 2 ) calcd. C 26.50, H 5.36 %; found C 26.53 H 5.20 %. IR: ν ˜ = 2940 (m), 2890 (m), 1725 (sh), 1610 (w), 1451 (m), 1344 (sh), 1282 (s), 1266 (sh), 1247 (m), 1234 (sh), 1193 (m), 1111 (sh), 1081 (h), 1055 (h), 1010 (h), 952 (m), 8667 (m), 837 (m), 827 (sh), 743 (w) cm –1 . | [] | [] | ["[CoCl(μ-Cl)(diglyme)] 2"] | ["CoCl 2 --0.15 g, 1.15 mmol"] | [] | [] | ["reflux"] | ["1 h"] | ["diglyme--25 mL"]
cg900400t | Yellow quadrate crystals of 5 3 Gd were manually collected in ca.44% yield, and a very small amount of yellow tiny square plates of 12 3 Gd were recovered. When the reaction time was increased to 4 days, there was almost no crystal of 12 3 Gd. When the reaction time was 6 days, only crystals of 5 3 Gd were obtained. Anal. (%) Calcd for 5 3 Gd C 32 H 21 GdN 8 O 12 (866.82): C, 44.34; N, 12.93; H, 2.44.Found: C, 43.01; N, 12.69; H, 2.82.Synthesis of 6 3 Tb. A mixture of Tb 4 O 7 ,H 2 PPDA, and H 2 Oata molar ratio of 3:10:200000 was adjusted to pH 2 with HClO 4 . It was then sealed in a Teflon-lined stainless steel autoclave, heated at 130 °C for 6 days, and cooled to room temperature at 10 °Ch -1 .Yellow quadrate crystals were separated in ca. 61% yield based on terbium. They were washed by distilled water and dried in air at ambient temperature. Anal. (%) Calcd for C 32 H 21 TbN 8 O 12 (868.49): C, 44.26; N, 12.90; H, 2.44. Found: C, 45.15; N, 13.01; H, 2.34. | [] | [] | ["5 3 Gd", "C 32 H 21 GdN 8 O 12", "6 3 Tb", "C 32 H 21 TbN 8 O 12"] | ["Gd--NaN", "Tb 4 O 7--NaN"] | [] | ["NaN--NaN", "H 2 PPDA--NaN"] | ["130 \nC"] | ["6 days"] | ["H 2 O--NaN"]
ic3012537 | Yield: 20.2 mg, 48% (based o n Mn II ). Anal. (%) Calcd for C 82 H 82 Mn 4 N 8 O 17 : C 58.93, H 4.95, N 6.70. Found: C 58.99, H 5.00, N 6.67. IR (cm −1 ): 2963 m, 1622 s, 1600 m, 1578 s, 1510 m, 1458 m, 1370 s, 1359 s, 1277 m, 910 m, 785 s, 738 s, 708 s, 697 m.[Mn 4 (tbip) 4 (bip)]·2H 2 O(5). Compound 5 was synthesized in a similar way as that described for 1, except that bix was replaced by bip (0.1 mmol, 17.6 mg). Gray block crystals of 5 were obtained. Yield: 14.4 mg, 44% (based on Mn II ). Anal. (%) Calcd for C 57 H 64 Mn 4 N 4 O 18 : C 52.15, H 4.91, N 4.27. Found: C 52.19, H 5.04, N 4.33. IR (cm −1 ): 2966 m, 1600 m, 1597 m, 1540 s, 1518 m, 1430 s, 1415 s, 1371 s, 1309 m, 1271 m, 778 s, 735 s, 718 s, 660 s. | [] | [] | ["[Mn 4 (tbip) 4 (bip)]·2H 2 O", "C 82 H 82 Mn 4 N 8 O 17"] | [] | [] | ["bip--0.1 mmol, 17.6 mg"] | [] | [] | []
ejic.201000391 | Synthesis of [Ru(bbta)Cl(PPh 3 ) 2 ] (7): To Hbbta (3) (0.100 g, 0.340 mmol) in dry THF (50 mL) tBuOK (0.038 g, 0.339 mmol) was added and the reaction mixture stirred at ambient temperature for 30 min. To the resulting white suspension [RuCl 2 (PPh 3 ) 3 ] (0.326 g, 0.34 mmol) was added and stirred for additional 2 h and the dark-brown suspension changes colour to orange. The solvent is removed in vacuo and the remaining residue washed with water (2⫻ 10 mL) and little ethyl ether, pentane (2⫻ 10 mL) and methanol (2⫻ 5 mL) to yield 7 as bright orange powder.Crystallisation from chloroform yields orange crystals suitable for X-ray structure determination. | [] | [] | ["[Ru(bbta)Cl(PPh 3 ) 2 ] (7)"] | ["RuCl 2 (PPh 3 ) 3--0.326 g, 0.34 mmol"] | ["tBuOK--0.038 g, 0.339 mmol"] | ["Hbbta (3)--0.100 g, 0.340 mmol"] | [] | ["30 min", "2 h"] | ["THF--50 mL"]
c6dt04596k | Synthesis of 6a. To 5a (120 mg, 0.088 mmol) in THF (15 mL) and ethanol (25 mL) was added 1 M NaOH (15 mL). After the reaction mixture was stirred at 80 °C for 24 h, the solvent was removed on a rotary evaporator. Deionized water (15 mL) was added to dissolve the residue. The solution was acidified with 2 M HCl to give a pH value of approx. 5. The resulting precipitate was collected by vacuum filtration and air dried; yield 98 mg (90%). Mp > 300 °C. | [] | [] | [] | [] | ["1 M NaOH--15 mL", "2 M HCl--not specified"] | [] | ["80 °C"] | ["24 h"] | ["THF--15 mL", "ethanol--25 mL", "deionized water--15 mL"]
c5ra12149c | [TbL 3 (H 2 O)] n (1). Yield: 46.05% based on Tb 3+ . Anal. calcd (%): C, 36.38; H, 1.781. Found (%): C, 35.97; H, 1.795. FT-IR (KBr pellet, cm 1 , Fig. S1†): 3444(s), 3083(w), 2965(w), 1674(m), 1578(s), 1510(m), 1456(m), 1406(s), 1290(w), 1196(m), 1108(s), 922(m), 876(w), 804(m), 771(m), 750(m), 700(w). | [] | [] | ["[TbL 3 (H 2 O)] n", "NaN"] | [] | [] | [] | [] | [] | []
b510446g | [Cd 2 ?(C 7 H 3 NO 4 ) 2 ?(H 2 O)] n (3). Cd(ClO 4 ) 2 ?6H 2 O (418.2 mg, 1.0 mmol), pyridine-2,3-dicarboxylic acid (169.1 mg, 1.0 mmol) and pyridine (0.2 ml) were dissolved in a mixture of water (4.0 ml) and ethanol (4.0 ml), then transferred to a Teflon-lined stainless steel vessel (25 ml) and kept at 140 uC for 72 h. After cooling to ambient temperature, colourless block crystals were obtained by filtration and washed with water and ethanol (ca.220.0 mg, yield 77%). Analysis: Calc. for C 14 H 8 Cd 2 N 2 O 9 :C, 29.34; H, 1.41; N, 4.89; Found: C, 29.23; H, 1.49; N, 4.88%. IR (KBr pellet, cm 21 ): 3519 m, 3456 s, 3066 s, 1630 s, 1611 s, 1581 s, 1560 s, 1396 s, 1379 s, 1103 m, 841 m, 774 m. | [] | [] | ["[Cd 2 ?(C 7 H 3 NO 4 ) 2 ?(H 2 O)] n"] | ["Cd(ClO 4 ) 2 ?6H 2 O--418.2 mg, 1.0 mmol"] | ["pyridine--0.2 ml"] | ["pyridine-2,3-dicarboxylic acid--169.1 mg, 1.0 mmol"] | ["140 uC"] | ["72 h"] | ["water--4.0 ml", "ethanol--4.0 ml"]
b103519n | [Pb(C 8 H 3 N 2 O 6 ) 2 (H 2 O)] 5. 3,5-Dinitrobenzoic acid (122 mg, 0.575 mmol), lead() acetate trihydrate (111 mg, 0.293 mmol) and water (10 ml) were placed in a 23 ml Parr bomb and heated at 100 ⬚C h ⫺1 to 210 ⬚C. After 2 h at 210 ⬚C the bomb was cooled at 5 ⬚C h ⫺1 to 20 ⬚C then opened, the solid was collected by ﬁltration, washed with water and dried in air (115 mg, 61%) (Found: C, 26.0; H, 1.3; N, 8.5. [Pb(C 8 H 3 N 2 O 6 ) 2 (H 2 O)] requires C, 26.0; H, 1.3; N, 8.65%); IR (KBr) 3455br, 1628s, 1582m, 1458w, 1393m, 1346s, 1189w, 1083w, 926w, 898w, 796w, 732s, 718s and 639w cm ⫺1 . | [] | [] | ["[Pb(C 8 H 3 N 2 O 6 ) 2 (H 2 O)] 5"] | ["lead() acetate trihydrate--111 mg, 0.293 mmol"] | [] | ["3,5-Dinitrobenzoic acid--122 mg, 0.575 mmol"] | ["100 \nC h \n to 210 \nC"] | ["2 h"] | ["water--10 ml"]
znb-2016-0125 | solid was washed thoroughly with cold ether. It was dried and crystallized from acetonitrile in the dark. After several days, crystals appeared which proved to be [Ag(9-Me6FP)(NO 3 )] n 1, according to single crystal X-ray diffraction analysis. The complex is highly light and heat sensitive. Even the evaporation of the solvent from the reaction mixture at 40°C leads to the formation of some gray residue. Because of this rapid decomposition, no satisfactory elemental analysis could be obtained. Yield: 90 mg (0.24 mmol, 49%). – 1 H NMR (400 MHz, CD 3 CN, 27°C): δ=8.81 (s, 1H, H8), 8.30 (s, 1H, H2), 7.82 (dd, 3 J H,H =1.7, 0.8 Hz, 1H, H5f), 7.74 (dd, 3 J H,H =3.5, 0.8 Hz, 1H, H3f), 6.71 (dd, 3 J H,H =3.5, 1.8 Hz, 1H, H4f), 3.84 (s, 3H, CH 3 ) ppm. – 13 C NMR (101 MHz, CH 3 CN, 27°C): δ=153.4 (C4), 153.1 (C2), 150.3 (C6), 148.4 (C8), 147.4 (C2f), 145.9 (C3f), 128.8 (C5f), 118.3 (C4f), 113.8 (C5), 30.6 (CH 3 ) ppm. – HRMS [(+)-ESI]: m/z=306.9743 (calcd. 306.9749 for [Ag(9-Me6FP)] + ), 507.0441 (calcd. 507.0447 for [Ag(9-Me6FP) 2 ] + ). | [] | [] | ["[Ag(9-Me6FP)(NO 3 )] n 1"] | ["Ag--not specified"] | [] | ["9-Me6FP--not specified"] | [] | [] | ["acetonitrile--not specified"]
c5dt01421b | 84; N, 2.19. F o 1 ): 3741 (w), 3 1 (m), 835 (m) , x ylphenyl)pyri d y l)pyridine. v aila b le and w C , H and N w tal Analyzer. p ellets on a Ni c f 4000 to 400 c arried out wi t a heating rate o a were collecte d e r diffractom e r e p erformed o n r ometer. U V Hitachi U3 p ectroscopy ( I z er. An Axis u ray photoelec 6H 2 O (0.10 m m n CH 3 CN (5 m a inless steel ve s n cooled to r o bulk crystals 1 d in air. ) . Anal Calcd o und: C, 40.75 4 19 (m), 1612 ) . Anal Calcd o und: C, 40.35 3 386 (s), 1587 ( w), 1052 (w), ) . Anal Calcd o und: C, 39.97 3 395 (s), 1537 5 92 (w), 472 ( w ) . Anal Calcd o und: C, 40.05 3 390 (s), 1583 782 (m), 742 d ine w ere w ere The c olet c m -1 . t h a o f 5 d on e ter. n an V -vis 3 310 I CP) u ltra c tron m ol) m L), s sel, o om 1 -Ln for 5 ; H, (s), for 5 ; H, (s), 923 for 7 ; H, (s), w ). for 5 ; H, (s), (w), X-ra y Suita b Bruk e radia t 110 meth o b ase d and t p osit i locat i 115 so th e from table 1-Nd 65 formu l Mr crysta l space g a (Å) b (Å) c (Å) α (deg ) β (deg ) γ (deg ) V (Å 3 ) Z D calc (g F(000 ) R int GOF o R1 a [I > wR2 b ( a R 1 =¦ Res u The c Singl the m show 145 cryst a depr o Each trinal b y s e 150 three dista n arran g enne a μ 2 -η 1 155 a din u HL 3carb o T his journ y data collecti o b le crystals w e e r SMART A P t ion, λ=0.7107 3 o ds and refin e d on F 2 . All no n t he hydrogen a i ons, except fo i ons of disord e e SQUEEZE m guest molecu l 1. CCDC refe r , 1-Sm and 1T Table. | [] | [] | [] | [] | [] | [] | [] | [] | []
chem.200501308 | The preparations of 8 and 9 were similar to that of 7 except that MgACHTUNGTRENNUNG(NO 3 ) 2 ·6H 2 O and CoCl 2 ·6H 2 O were used instead of MnCl 2 ·4H 2 O. Colorless block-like crystals of 8 were obtained (69%). Elemental analysis calcd (%) for C 27 H 24 Mg 2 N 2 O 14 (649.10): C 49.96, H 3.73, Mg 7.49, N 4.32; found: C 50.13, H 3.80, Mg 7.53, N 4.43; selected IR (KBr): n˜ = 3420s, 3282s, 1651s, 1607 s, 1488s, 1448m, 1412s, 1301s, 1281 s, 1241s, 1089m, 1067m, 1007 w, 843m, 815 s, 722m, 700 m, 666m, 474 mcm 1 . Brown block-like crystals of 9 were obtained (56%). Elemental analysis calcd (%) for C 27 H 24 Co 2 N 2 O 14 (718.34): C 45.15, H 3.37, Co 16.41, N 3.90; found: C 45.27, H 3.44, Co 16.19, N 3.81; selected IR (KBr): n˜ = 3421s, 3283s, 1650s, 1601s, 1487 s, 1448m, 1411s, 1380 s, 1300s, 1283 s, 1242s, 1089m, 1068 m, 1007w, 723m, 700 m, 665m, 475 mcm 1 . | [] | [] | [] | ["MgACHTUNGTRENNUNG(NO 3 ) 2 ·6H 2 O--NaN", "CoCl 2 ·6H 2 O--NaN"] | [] | [] | [] | [] | []
ic0502269 | Synthesis of Al III (H 2 O)(HO 3 P(CH 2 ) 2 PO 3 ). A mixture of AlCl 3 ‚ 6H 2 O (1.00 mmol) (Johnson and Matthey) and 1,2-ethylenediphosphonic acid (4.03 mmol) in 1.82 mL of DI water was stirred and placed in a 23 mL PTFE lined stainless steel autoclave, which was sealed and heated at 200 °C for 2 days (initial and final pH < 1).The final product consisted of white powder, which was used for unit cell determination. Anal. Found: H, 2.71; C, 10.87. Calcd: H, 2.62; C, 10.40.Synthesis of Ga III (H 2 O)(HO 3 P(CH 2 ) 2 PO 3 ). A mixture of Ga(NO 3 ) 3 ‚xH 2 O (1.13 mmol) (Alfa Aesar) and 1,2-ethylenediphosphonic acid (4.03 mmol) in 3.61 mL of DI water was stirred and placed in a 23 mL PTFE lined stainless steel autoclave, which was sealed and heated at 180 °C for 2 days (initial and final pH < 1). | [] | [] | ["Al III (H 2 O)(HO 3 P(CH 2 ) 2 PO 3 )", "Ga III (H 2 O)(HO 3 P(CH 2 ) 2 PO 3 )"] | ["AlCl 3 ‚ 6H 2 O (Johnson and Matthey)--1.00 mmol", "Ga(NO 3 ) 3 ‚xH 2 O (Alfa Aesar)--1.13 mmol"] | [] | ["1,2-ethylenediphosphonic acid--4.03 mmol"] | ["200 \nC", "180 \nC"] | ["2 days", "2 days"] | ["DI water--1.82 mL", "DI water--3.61 mL"]
j.inoche.2011.10.039 | The mixture was stirred at room temperature for ﬁfteen minutes and placed in a25mLTeﬂon-lined autoclave and heated at 140°C for 120h. The autoclave was cooled over a period of 11h at 10 °C h − 1 , product was ﬁltered at ambient temperature to give 1 as blue crystals. Yield: 50%. Anal. Calc for C 58 H 52 Cu 2 N 6 O 15 : C, 58.04; H, 4.37; N, 7.00%. Found: C, 58.15; H, 4.38; N, 7.98%. | ["ambient temperature"] | ["11h"] | ["C 58 H 52 Cu 2 N 6 O 15"] | ["NaN--NaN"] | [] | ["NaN--NaN"] | ["140°C"] | ["120h"] | ["NaN--NaN"]
j.ica.2020.119893 | 2.3. General procedure for the synthesis of (2) 1D-Cu 2 Br 2 (5-Br-pm) 2 was obtained under the same reaction conditions as 1. The bottom, middle and top layers were CuBr (0.015 g, 0.1 mmol)/KBr saturated aqueous solution (2 mL), acetonitrile (2 mL), and ligand (0.05 g, 0.5 mmol) in ethanol (2 mL), respectively. Red rodshaped crystals formed in 5 days. The isolated yield is 43% based on Cu.Pure phase powder samples were obtained by direct mixing of CuBr (0.015 g, 0.1 mmol) in saturated KBr solution (2 mL) with ligand (0.5 mmol) in ethanol (2 mL). The pure phase powder generally formed immediately after stirring.2.4. Sample washing and drying Upon completion of reactions, powder sample of 1 and 2 were collected by ﬁltration from the reaction solution and washed with a small amount of acetonitrile for three times. The sample was then dried in a vacuum oven overnight before other measurements were made. | [] | [] | ["1D-Cu 2 Br 2 (5-Br-pm) 2"] | ["CuBr--0.015 g, 0.1 mmol"] | [] | ["ligand--0.05 g, 0.5 mmol"] | [] | ["5 days"] | ["CuBr/KBr saturated aqueous solution--2 mL", "acetonitrile--2 mL", "ligand in ethanol--2 mL"]
cg300326e | Synthesis of H 3 ctia. 5-Azidoisophthalic acid (2.08 g, 10 mmol) (prepared according to the literature method 10 ) was dissolved in a 1:2 mixture of water and dimethylsulfoxide (90 mL), and then propiolic acid (0.62 mL, 10 mmol) was added. After being stirred for about 30 min, sodium ascorbate (0.20 g, 1 mmol) and copper(II) sulfatepentahydrate (0.025 g, 0.1 mmol) were added into the mixture in turn.The reaction mixture was stirred vigorously at room temperature for two days, and then ice water was added for dilution and the white precipitate was collected by ﬁltration. The precipitate was washed with cold water six times and dried in air (yield: 70% based on 5-azidoisophthalic acid). | [] | [] | ["H 3 ctia", "5-Azidoisophthalic acid"] | [] | ["sodium ascorbate--0.20 g, 1 mmol", "copper(II) sulfatepentahydrate--0.025 g, 0.1 mmol"] | ["5-Azidoisophthalic acid --2.08 g, 10 mmol", "propiolic acid --0.62 mL, 10 mmol"] | ["room temperature"] | ["two days"] | ["water--45 mL", "dimethylsulfoxide--45 mL"]
d0ce01275k | {[Co 2 (AHP) 5 (DMA) 2 ](1,5-NDS) 2 (DMA) 2 (H 2 O) 3 (S)} (MOF4) MOF4 was synthesized with the same procedure as outlined above in MOF3 by using Co(NO 3 ) 2 ·6H 2 O (23.20 mg, 0.08 mmol), AHP (62.72 mg, 0.16 mmol) and 1,5-NDS (28.64 mg, 0.08 mmol) in DMA (2.00 mL) and MeOH (1.00 mL) at 90 °C.The rhombus shaped crystals were collected in 56.25% (124.00 mg) yield. FT-IR (KBr): 3447, 3074, 1634, 1544, 1381, 1163, 851, 740 cm −1 . Anal. calcd. (%) for C 166 H 154 Co 2 N 14 O 29 S 4 : C, 65.26; H, 5.08; N, 6.42; S, 3.97. Found: C, 64.62; H, 5.14; N, 6.79; S, 3.89.{[Co(AHP) 3 ](2,6-NDS)(S)} (MOF5) This was synthesized with the same procedure as outlined above in MOF3 by using Co(NO 3 ) 2 ·6H 2 O (23.20 mg, 0.08 mmol), AHP (94.08 mg, 0.24 mmol) and 2,6-NDS (26.88 mg, 0.08 mmol) in DMA (2.00 mL) and H 2 O (1.00 mL) at 70 °C. | [] | [] | ["{[Co 2 (AHP) 5 (DMA) 2 ](1,5-NDS) 2 (DMA) 2 (H 2 O) 3 (S)}", "C 166 H 154 Co 2 N 14 O 29 S 4"] | ["Co(NO 3 ) 2 ·6H 2 O--23.20 mg, 0.08 mmol"] | [] | ["AHP--62.72 mg, 0.16 mmol", "1,5-NDS--28.64 mg, 0.08 mmol"] | ["90 °C"] | [] | ["DMA--2.00 mL", "MeOH--1.00 mL"]
anie.200900134 | 5:H 2 bdc (0.0883 g, 0.53 mmol), DABCO (0.0724 g, 0.66 mmol), and Yb(NO 3 ) 3 ·xH 2 O (0.1118 g, 0.24 mmol) in choline chloride/ e-urea (2.20 g) were placed in a 20 mL vial. The sample was heated at 120 8 C for 4 days and then cooled to room temperature. After washing with ethanol and distilled water, colorless crystals of 5 were obtained. Compounds 5a and 5b can be obtained under similar conditions by using Dy(NO 3 ) 3 ·xH 2 O (0.1102 g, 0.23 mmol) or Ho(NO 3 ) 3 ·xH 2 O (0.1232 g, 0.24 mmol) instead of Yb(NO 3 ) 3 ·xH 2 O. | [] | [] | ["H 2 bdc", "DABCO", "Yb(NO 3 ) 3 ·xH 2 O"] | ["Yb(NO 3 ) 3 ·xH 2 O--0.1118 g, 0.24 mmol", "Dy(NO 3 ) 3 ·xH 2 O--0.1102 g, 0.23 mmol", "Ho(NO 3 ) 3 ·xH 2 O--0.1232 g, 0.24 mmol"] | [] | ["H 2 bdc--0.0883 g, 0.53 mmol", "DABCO--0.0724 g, 0.66 mmol"] | ["120 \nC"] | ["4 days"] | ["choline chloride/ e-urea--2.20 g"]
j.jorganchem.2005.11.030 | 119 Sn NMR (CDCl 3 ): 140.4 (s).2.2.5. Synthesis of: [Ph 3 SnO 2 CL] n (7) Compound 7 was prepared following a procedure used for 5 using [(Ph 3 Sn) 2 O] (0.72 g, 1 mmol) and 1 (0.38 g, 2 mmol). Recrystallization of 7 from dichloromethane aﬀorded crystals of 7. Yield: 90% (0.99 g). m.p.: 120 C (d). Anal . Calc. for C 26 H 22 N 4 O 2 Sn (%): C, 57.71; H, 4.10; N, 10.35. Found: C, 57.15; H, 3.81; N, 10.12. IR(KBr, cm 1 ): 1660, m asym (COO); 1410, m sym (COO). | [] | [] | ["[Ph 3 SnO 2 CL] n"] | ["[(Ph 3 Sn) 2 O]--0.72 g, 1 mmol"] | [] | ["1--0.38 g, 2 mmol"] | [] | [] | ["dichloromethane--recrystallization"]
chem.200401225 | Synthesis of compound 5: An excess of Cs 2 CO 3 (0.115 g, 0.336 mmol) and pentaethylene glycol di-p-tolue nesulfonate (0.110 g, 0.202 mmol) were added to a solution of 6 (0.1 g, 0.112 mmol) in CH 3 CN (30 mL) under argon. The reaction mixture was refluxed for 24 h. Then, CH 3 CN was removed under reduced pressure, and the residue extracted with CH 2 Cl 2 and 10% aqueous HCl. The organic phase was separated and washed with water. After evaporation of the solvent, the product was purified by column chromatography (Al 2 O 3 , CH 2 Cl 2 /AcOEt, 80/20) (0.8 g, 0.072 mmol, 65%). M.p. > 2508C; 1 H NMR (300 MHz, CDCl 3 ,258C): d = 7.41 (s, 4 H; ArH), 7.08 (d, J = 7.5 Hz, 4H; ArH), 6.88 (t, J=7.5 Hz, 2H; ArH), 3.8 (s, 8H; ArCH 2 Ar), 3.73 (m, 9H; ArOCH 2 CH 2 OCH 2 CH 2 ), 3.59 (m, 14H; ArOCH 2 CH 2 OCH 2 CH 2 ), 3.42 (t, J= 12.9 Hz, 4 H; ArOCH 2 CH 2 OCH 2 CH 2 ), 3.36 (t, J = 12.9 Hz, 4 H; ArOCH 2 CH 2 OCH 2 CH 2 ), 3.03 ppm (t, J=12.9 Hz, 4H; ArOCH 2 CH 2 OCH 2 CH 2 ); elemental analysis (%) calcd for C 48 H 58 I 2 O 12 : C 53.34, H 5.41; found: C 53.60, H 5.44. | [] | [] | ["compound 5", "C 48 H 58 I 2 O 12"] | ["Cs 2 CO 3--0.115 g, 0.336 mmol"] | [] | ["pentaethylene glycol di-p-toluenesulfonate--0.110 g, 0.202 mmol", "6--0.1 g, 0.112 mmol"] | [] | ["24 h"] | ["CH 3 CN--30 mL"]
acs.inorgchem.9b00255 | All compounds were synthesized via solvothermal methods in 23 mL Teﬂon-lined Parr autoclaves at varied temperatures, reaction times, amounts of water and 2-propanol, and reactant molar ratios.The pH value of all reactions was adjusted to approximately 5 with two drops of 5 M NaOH. A tabulated summary of synthetic conditions is provided in the Supporting Information (SI) (Table S1). | [] | [] | [] | [] | [] | [] | [] | [] | []
c2ce26675j | [Cu 2 (m-pydc) 2 (emim) 4 ]?2H 2 O (2). This complex was obtained in a similar way to that of 1, but dmpen was replaced by emim ligand (1.32 g, 11.96 mmol). Green crystals were formed and washed with 10 mL of water and then dried in air. Yield: 48% (based on Cu) for 2. Anal. found: C, 48.87; H, 5.42; N, 15.04%. | [] | [] | ["[Cu 2 (m-pydc) 2 (emim) 4 ]?2H 2 O"] | [] | ["emim--1.32 g, 11.96 mmol"] | [] | [] | [] | []
j.poly.2016.06.043 | 2.2.5. Cu 3 (L 3 ) 2 (OH) 2 (H 2 O) 2 (5) A mixture of CuI (76.2 mg, 0.4 mmol) and H 2 L 3 (45.3 mg, 0.2 mmol) was dissolved in H 2 O (10 mL) and then concentrated ammonium hydroxide (3 mL) was added to the mixture and ﬁltrated. Blue strip-like single crystals of 5 were formed after a month with the evaporation of the solvent. Yield: 25% based on H 2 L 3 . Anal. Calc. (%) for C 12 H 22 N 16 O 4 S 2 Cu 3 : C, 20.32; H, 3.12; N, 31.60. Found: C, 20.49; H, 3.03; N, 31.35%. IR (KBr pellets, cm 1 ): 3733w, 3598m, 3377s, 2992m, 2949m, 2212w, 1640m, 1491m, 1437m, 1406s, 1317m, 1291w, 1266m, 1237m, 1214m, 1183m, 1135m, 1125m, 1113m, 1091m, 1052m, 1037w, 954m, 906m, 875w, 740w, 671m, 660m. | [] | [] | ["Cu 3 (L 3 ) 2 (OH) 2"] | ["CuI--76.2 mg, 0.4 mmol"] | [] | ["H 2 L 3--45.3 mg, 0.2 mmol"] | [] | ["1 month"] | ["H 2 O--10 mL", "ammonium hydroxide--3 mL"]
j.molstruc.2010.08.047 | 2.4. Preparation of [Cd(1,4-phda)(4-bpfp)(H 2 O)] n (3) Cd(NO 3 ) 2 4H 2 O (29.9 mg, 0.0972 mmol), 4-bpfp (28.7 mg, 0.0972 mmol), 1,3-phenylenediacetic acid (18.9 mg, 0.0972 mmol), 1 mL of 1.0 M NaOH and 5 mL deionized water were placed into a 15 mL screw-cap vial. The vial was sealed and heated in an oil bath at 90 °C for 48 h, and then cooled slowly to 25 °C. Colorless blocks of 3 (27 mg, 0.043 mmol, 45% yield based on Cd) were isolated after washing with distilled water, ethanol, and acetone and drying in air. Anal. Calc. for C 26 H 26 CdN 4 O 7 3: C, 50.46; H, 4.23; N, 9.05% Found: C, 50.03; H, 4.47; N, 8.89%. IR (cm 1 ): 3110 (w, br), 1708 (w), 1638 (s), 1607 (m), 1577 (s), 1497 (w), 1463 (m), 1436 (m), 1402 (m), 1362 (m), 1325 (w), 1288 (s), 1262 (s), 1211 (w), 1262 (s), 1211 (w), 1162 (w), 1101 (w), 1006 (s), 948 (w), 903 (w), 841 (m), 762 (m), 746 (w), 705 (w), 665 (w). | [] | [] | ["[Cd(1,4-phda)(4-bpfp)(H 2 O)] n", "C 26 H 26 CdN 4 O 7 3"] | ["Cd(NO 3 ) 2 4H 2 O--29.9 mg, 0.0972 mmol"] | ["1.0 M NaOH--1 mL"] | ["4-bpfp--28.7 mg, 0.0972 mmol", "1,3-phenylenediacetic acid--18.9 mg, 0.0972 mmol"] | ["90 \nC"] | ["48 h"] | ["deionized water--5 mL"]
acs.inorgchem.0c01226 | Growth of UTSA-16-Zn-x Single Crystals. UTSA-16-Zn-x single crystals can be grown at lower temperatures. To grow UTSA16-Zn-1.00 single crystals, 500 μL of 0.8 M Zn(OAc) 2 ·2H 2 O solution in water was mixed with 500 μL of 0.8 M tripotassium citrate solution in water to yield a clear solution. Then, 500 μL of 1 vol % ethanol in water was added. The homogeneous reaction mixture was transferred to a loosely capped scintillation vial and incubated in a preheated oven at 80 °C. Crystals observable by optical microscope were recovered after approximately 24 h and kept in mother solution prior to SCXRD characterization. To grow UTSA-16 -Zn-0.25 single crystals, 375 μL of 0.8 M Co(OAc) 2 ·4H 2 O solution in water was ﬁrst mixed with 500 μL of 0.8 M tripotassium citrate solution in water. Next, 125 μL of 0.8 M Zn(OAc) 2 ·2H 2 O solution in water and 500 μL of 1 vol % ethanol in water were sequentially added. The same heating and storage protocols were used as for UTSA-16-Zn-1.00. | [] | [] | ["UTSA-16-Zn-1.00", "UTSA-16-Zn-0.25"] | ["Zn(OAc) 2 \n2H 2 O--0.8 M, 500 μL", "Co(OAc) 2 \n4H 2 O--0.8 M, 375 μL"] | [] | ["tripotassium citrate--0.8 M, 500 μL"] | ["80 °C"] | ["24 h"] | ["water--500 μL", "ethanol--1 vol %, 500 μL"]
chem.200801666 | Silver 2-methyl-5-amino-1H-tetrazolium nitrate (15): A solution of silver nitrate (0.385 g, 3 mmol) in water (3 mL) was added dropwise to a solution of 2-methyl-5-amino-1H-tetrazole (0.198 g, 0 mmol) in nitric acid (65%, 2 mL), which resulted in a cloudy solution. This cloudy solution was stirred for 15 min at RT, which caused precipitation of a white powder, then the mixture was quickly heated to reflux for 5 min. Lastly, water (3 mL) was added to the reaction mixture at RT and this was left to stand. The powder that precipitated overnight was filtered off, washed thoroughly with acetone and diethyl ether, and left to air-dry (0.333 g, 62%). DSC (5 8 Cmin 1 ): m.p. 259 8 C (decomp); 1 H NMR ([D 6 ]DMSO, 400.18 MHz, 25 8 C, TMS): d =6.0 (s, 2 H; NH 2 ), 4.0 ppm (s, 3H; CH 3 ); 13 C{ 1 H} NMR ([D 6 ]DMSO, 100.63 MHz, 25 8 C, TMS): d = 38.8 (CH 3 ), 166.9 ppm (C  NH 2 ); 14 N NMR ([D 6 ]DMSO, 40.51 MHz, 25 8 C, CH 3 NO 2 ): d = 4.1 ppm (1N; NO 3  ); IR (KBr): n˜ = 3395 (s), 3034 (m), 2957 (w), 2426 (w), 1921 (w), 1842 (w), 1762 (w), 1636 (m), 1554 (m), 1484 (vs), 1436 (m), 1423 (m), 1384 (vs), 1324 (vs), 1273 (s), 1210 (s), 1122 (m), 1094 (vs), 1054 (s), 1036 (s), 1011 (s), 881 (s), 839 (w), 808 (w), 776 (s), 760 (s), 748 (m), 701 (s), 674 (m), 649 (w), 468 cm 1 (w); Raman (%): n˜ = 3215 (4), 3045 (6), 2987 (100), 2921 (6), 1590 (11), 1533 (58), 1526 (51), 1509 (22), 1471 (22), 1423 (15), 1391 (18), 1363 (15), 1256 (13), 1225 (18), 1082 (12), 1047 (89), 1011 (19), 941 (8), 875 (7), 824 (8), 760 (19), 718 (11), 455 (14), 439 (9), 399 (9), 359 (13), 275 (8), 241 cm 1 (11); FAB + (xenon, 6 keV, m-NBA matrix): m/z (%): 206.0 (3) [C 2 H 4 N 5 Ag], 208.0 (3) [C 2 H 6 N 5 Ag] 2 + , 305.0 (4) [AgACHTUNGTRENNUNG(C 2 H 5 N 5 ) 2 ] + ; elemental analysis calcd (%) for C 2 H 5 N 6 O 3 Ag (268.97): C 8.96, H 1.88, N 31.36, Ag 39.90; found: C 8.97, H 1.89, N 31.09, Ag 39.65%. | [] | ["overnight"] | ["Silver 2-methyl-5-amino-1H-tetrazolium nitrate (15)"] | ["silver nitrate--0.385 g, 3 mmol"] | [] | ["2-methyl-5-amino-1H-tetrazole--0.198 g, 0 mmol"] | ["RT", "reflux"] | ["15 min", "5 min"] | ["water--3 mL", "nitric acid (65%)--2 mL", "methanol--3 mL", "acetone--not specified", "diethyl ether--not specified"]
j.dyepig.2013.09.041 | 2.2. Synthesis of the coordination polymers I, II and III 2.2.1. Synthesis of coordination polymer I I was synthesized from the reaction mixture of Na 2 PPDA and CdCl 2 $2.5H 2 O in molar ratio of 1:7 in 10 mL methanol. The mixture was homogenized by stirring for 30 min, then transferred into 20 mL Teﬂon-lined stainless steel autoclave under autogenous pressure at 110  C for 4 days. After cooling the reaction system to room temperature at a rate of 5  C/h, clear block crystals were isolated. Calcd. for the coordination polymer C 32 H 12 O 8 N 8 Cl 4 Na 4 Cd 2 (%): C, 35.10; H, 1.10; N, 10.23%. Found: C, 35.08; H, 1.07; N, 10.21%. | [] | [] | ["Na 2 PPDA and CdCl 2 $2.5H 2 O"] | ["CdCl 2 $2.5H 2 O--NaN"] | [] | ["Na 2 PPDA--NaN"] | ["110 \n C"] | ["4 days"] | ["methanol--10 mL"]
cl.151161 | The target compound was obtained as a reddish purple powder by the reaction of amixed aqueous solution of FeCl 2 ¢4H 2 O, 4-methylpyridine, and L-ascorbicacidwith an aqueous solution of K 4 [Nb(CN) 8 ]¢2H 2 O.5 Single crystals for single-crystal X-ray diﬀraction were obtained using the slow diﬀusion method.6 Figure 1 shows the crystal structure of the present compound at 293 K determined by single-crystal X-ray diﬀraction measurement. | [] | [] | ["FeCl 2 ¢4H 2 O-4-methylpyridine-L-ascorbicacid-K 4 [Nb(CN) 8 ]¢2H 2 O"] | ["FeCl 2 ¢4H 2 O--NaN", "K 4 [Nb(CN) 8 ]¢2H 2 O--NaN"] | [] | ["4-methylpyridine--NaN", "L-ascorbicacid--NaN"] | [] | [] | ["aqueous solution--NaN"]
b802044b | [Cd(L 4 ) 2 (H 2 O) 4 ](ClO 4 ) 2 (1). The ethanol solution (1.0 mL) of cadmium(II) perchlorate hexahydrate (0.05 mmol) was added into a solution of L 4 (0.1 mmol) in ethanol (1.5 mL). The mixture was stirred for 5 min and ﬁltered to give a clear solution. Slow evaporation of the ﬁltrate at room temperature afforded pale yellow crystals. Yield: 86%. Anal. Calcd (%) for C 22 H 26 Cl 2 CdN 6 O 12 : C, 35.2; H, 3.5; N, 11.2. Found: C, 35.4; H, 3.6; N, 11.4. Main IR bands (KBr, cm 1 ): 3433vs, 1590vs, 1473s, 1396s, 1144vs, 1115vs, 1086vs, 626s. | [] | [] | ["[Cd(L 4 ) 2 (H 2 O) 4 ](ClO 4 ) 2", "C 22 H 26 Cl 2 CdN 6 O 12"] | ["cadmium(II) perchlorate hexahydrate--0.05 mmol"] | [] | ["L 4--0.1 mmol"] | [] | ["5 min"] | ["ethanol--1.5 mL"]
00958972.2019.1647535 | The synthesis manipulation of 2 was similar to that of 1 except that Co(NO 3 ) 2 6H 2 O (300 mg, 1 mmol) and sodium azide (130 mg, 2 mmol) were used to replace the Cu(NO 3 ) 2 3H 2 O and NaNO 3 in the reaction. Yield: 62% based on cobalt(II). Anal. calcd for C 14 H 23 CoN 5 O 3 : C, 45.66; H, 6.29; N, 19.02%. Found: C, 45.12; H, 6.69; N, 19.08%. FTIR bands (KBr, cm 1 ): 3502 (br) 3435 (br), 3053 (vs), 2918 (vs), 1664 (s), 1489 (m), 1342 (s), 1307 (m), 1205 (m). UV  vis spectra [k max ,nm(e,M 1 cm 1 ); MeOH solution]: 278 (917). | [] | [] | ["NaN"] | ["Co(NO 3 ) 2 \n6H 2 O--300 mg, 1 mmol", "sodium azide--130 mg, 2 mmol"] | [] | [] | [] | [] | []
acs.inorgchem.8b02312 | {[(CH 3 ) 2 NH 2 ][Mg 2 (Ac)(FDA) 2 ]} n (SNNU-36). A mixture containing Mg(NO 3 ) 2 ·6H 2 O (0.026 g), and H 2 FDA (0.008 g) was dissolved in dimethylacetamide (DMA) (3 mL) and kept at 150 °C for 3 days.Colorless transparent columnar crystals were obtained. Yield: 38% relatively to Mg. EA results for desolvent SNNU-36 sample: Calcd (Mg 2 C 16 NH 15 O 12 ), C, 41.6; H, 3.3; N, 3.0%. Found, C, 42.8; H, 2.8; N, 3.6%. FT-IR data (Figure S1b, KBr pellet, cm −1 ): 3425(s), 2790(w), 1601(s), 1397(s), 1212(w), 1020(m), 796(s), 617(w), 530(w).X-ray Structure Determinations. Single-crystal X-ray analysis was performed on a Bruker Smart APEX II CCD area diﬀractometer using graphite-monochromated Mo Kα radiation (λ = 0.71073 Å), operating in the ω and φ scan mode. The SADABS program was used for absorption correction. The single-crystal structures of SNNU-35 and SNNU-36 were solved by direct methods using the SHELXS and reﬁned on F 2 by the full-matrix least-squares methods using the SHELXL program package. | [] | [] | ["[(CH 3 ) 2 NH 2 ][Mg 2 (Ac)(FDA) 2 ]} n (SNNU-36"] | ["Mg(NO 3 ) 2 \n6H 2 O--0.026 g"] | [] | ["H 2 FDA--0.008 g"] | ["150 \nC"] | ["3 days"] | ["dimethylacetamide (DMA)--3 mL"]
00958972.2020.1789972 | 2.2. Synthesis 2.2.1. Catena-(diaqua-bis(3-chloro-4-pyridono-jO)(l-pyrazine)copper(II) diperchlorate (1) [Cu(pz)(3-Cl-4-pyone) 2 (H 2 O) 2 ](ClO 4 ) 2 : Cu(ClO 4 ) 2 6H 2 O (1.68 g, 4.54 mmol) in 5 mL H 2 Owas combined with a solution of 3-Cl-4-HOpy (0.247 g, 1.42 mmol) in 20 mL methanol while stirring, giving a green solution. An aqueous solution (10 mL) of pyrazine (0.318 g, 3.87 mmol) was added with stirring and over the course of five minutes a green precipitate formed.This precipitate was gravity filtered from solution and was confirmed to be [Cu(pz) 2 ](ClO 4 ) 2 by IR spectroscopy [22]. The filtrate was left to slowly evaporate while covered with punctured parafilm. After three months, teal needle crystals were isolated from solution and washed with H 2 O (Yield: 0.239g, 35.4%). IR (m:cm 1 ) 3587 (w), 3483 (w), 3281 (w, br), 3142 (dblt, w), 1626 (med), 1578 (med), 1518 (s), 1419 (med), 1389 (med), 1243 (w), 1158 (med), 1123 (s), 1102 (s), 1065 (vs), 1043 (s), 928 (w), 859 (w), 819 (med), 775 (med), 740 (med), 670 (med), 622 (med), 591 (med). Combustion Analysis: Found (%): C; 26.05, H; 2.75, N; 8.60. | [] | ["three months"] | ["[Cu(pz)(3-Cl-4-pyone) 2 (H 2 O) 2 ](ClO 4 ) 2"] | ["Cu(ClO 4 ) 2 \n6H 2 O--1.68 g, 4.54 mmol"] | [] | ["3-Cl-4-HOpy--0.247 g, 1.42 mmol", "pyrazine--0.318 g, 3.87 mmol"] | [] | [] | ["H 2 O--5 mL", "methanol--20 mL"]
ic048453i | Synthesis of [Ca(phen) 2 (H 2 O) 3 ] 2 [Nb 6 Cl 12 (CN) 6 ]‚(phen)(EtOH) 1.6 (1) and [Ca(phen) 2 (H 2 O) 2 ] 2 [Nb 6 Cl 12 (CN) 6 ]‚(phen) 2 ‚4H 2 O (2). A green precipitate formed immediately upon addition of 5 mL of an aqueous solution of Ca(NO 3 ) 2 (0.1 mmol, 0.0236 g) and a 7.5 mL solution of phen (0.2 mmol, 0.0396 g) in ethanol to 10 mL of an aqueous solution of [(CH 3 ) 4 N] 4 [Nb 6 Cl 18 ] (0.05 mmol, 0.0718 g) and KCN (0.5 mmol, 0.0325 g). The precipitate was collected by centrifugation, washed with water (5 × 10 mL), and dried under vacuum. Single crystals suitable for X-ray analysis were grown by layering the solution of Ca(NO 3 ) 2 and phen in EtOH/H 2 O over the aqueous solution of [(CH 3 ) 4 N] 4 [Nb 6 Cl 18 ] and KCN in a narrow diameter Pyrex tube (i.d. 7 mm, 10 cm). After 3 days, a large number of dark green needlelike crystals of 1 (∼90%) and a small number of platelike crystals of 2 (∼5%) appeared at the interface between the two solutions. The crystals were separated manually under a microscope. Crystals of 1 and 2 were found to be air-stable as indicated by single-crystal XRD study. IR for 1 (KBr, cm -1 ): ν(CN) ) 2128, ν(phen) ) 731, 842, 1099, 1154, 1421. IR for 2 (KBr, cm -1 ): ν(CN) ) 2126, ν(phen) ) 731, 840, 1139, 1420. | [] | [] | ["[Ca(phen) 2 (H 2 O) 3 ] 2 [Nb 6 Cl 12 (CN) 6 ]‚(phen)(EtOH) 1.6", "[Ca(phen) 2 (H 2 O) 2 ] 2 [Nb 6 Cl 12 (CN) 6 ]‚(phen) 2 ‚4H 2 O"] | ["Ca(NO 3 ) 2--0.1 mmol, 0.0236 g"] | ["[(CH 3 ) 4 N] 4 [Nb 6 Cl 18 ]--0.05 mmol, 0.0718 g", "KCN--0.5 mmol, 0.0325 g"] | ["phen--0.2 mmol, 0.0396 g"] | [] | ["3 days"] | ["ethanol--7.5 mL", "water--10 mL"]
chem.201202314 | ACHTUNGTRENNUNG[TmS allyl ]2Br: Yield: 0.198 g, 0.31 mmol, 62 %.1 H NMR (500 MHz, CDCl 3 ): d = 7.93 (d, 3H, 3 JACHTUNGTRENNUNG(H,H)= 1.95 Hz; CH), 7.75 (d, 3 H, 3 JACHTUNGTRENNUNG(H,H)= 1.95 Hz; CH), 5.84 (m, 3H; =CH-), 5.13 (m, 6H; =CH 2 ), 4.12 (s, 9H; CH 3 ), 3.67 ppm (d, 6 H, 3 JACHTUNGTRENNUNG(H,H)= 7.2 Hz; -CH 2 -); 13 C NMR (125 MHz, CDCl 3 ): d = 140.5, 131.7, 127.9, 126.3, 120.7, 39.1, 37.2 ppm. IR (KBr): n˜ = 2490 (B  H), 760 cm 1 ACHTUNGTRENNUNG(C=S); MS (ESI): m/z (%): 236.5 [TmS allyl ] 2 + (100); HRMS (ESI): m/z calcd for C 21 H 31 N 6 BBS 3 : 237.09272; found: 237.09238; elemental analysis calcd (%) for C 21 H 31 N 6 BBr 2 S 3 : C 39.75, H 4.92, N 13.24; found: C 39.69, H 4.82, N 13.07. | [] | [] | ["TmS allyl ]2Br"] | [] | [] | [] | [] | [] | []
j.ica.2019.05.036 | 2.3.3. Conversion of 1 170 into {[Gd 2 (H 2 L) 3 (H 2 O) 6 ] · 2H 2 O} n , 3 A sample of 1 170 (0.100 g, 0.19 mmol of Gd) was suspended in 7 mL of deionized water in a Carius tube (20 mL). The reaction mixture was heated at 120°C for 1 d. The pale yellow crystalline product was then recovered by filtration and dried by exposure to air. (0.052 g; 52 % yield). The powder X-ray diffraction pattern well fitted the calculated pattern for the known {[Nd 2 (H 2 L) 3 (H 2 O) 6 ] · 2H 2 O} n [1]. ATR IR, solid (4000-650 cm –1 ): 3480-2920 (br), 1680 (vw), 1637 (vw), 1564 (m), 1557 (m), 1516 (m), 1506 (m), 1496 (m), 1455 (s), 1435 (s), 1354 (m), 1316 (m), 1279 (m), 1245 (m), 1215 (s), 1123 (w), 1063 (vw), 998 (w), 902 (vw), 879 (m), 823 (m), 816 | [] | [] | ["{[Gd 2 (H 2 L) 3 (H 2 O) 6 ] · 2H 2 O} n"] | ["1 170 --0.100 g, 0.19 mmol of Gd"] | [] | [] | ["120°C"] | ["1 d"] | ["deionized water--7 mL"]
c4ce00467a | Analysis for {[Ag 2 (L2p) 2 ][Co(C 2 B 9 H 11 ) 2 ] 2 } ∞ (% calculated, found) C (57.04, 56.90), H (5.91, 6.00), N (3.12, 3.00); infrared (FT-IR, cm −1 ) 2963, 2551, 1599, 1510, 1255 , 1143, 1086, 980, 824, 760.[Pd 6 (L2p) 4 (CF 3 CO 2 ) 12 ]·n(CH 3 NO 2 )·n(Et 2 O) (complex 4p). Pd (CF 3 CO 2 − ) 2 (6.89 mg, 0.0224 mmol) and L2p (12.10 mg, 0.0149 mmol) were dissolved in a 1 : 1 mixture of acetonitrile and nitromethane (~1 mL) and diethyl-ether vapour was diffused into the solution to give bulk crystalline material. Yield 1.8 mg. Analysis for [Pd 6 (L2p) 4 (CF 3 CO 2 − ) 12 ]·3(CH 3 NO 2 )·7(H 2 O) (% c alculated, found) C (53.73, 53.40), H (4.24, 4.15), N (3.52, 3.20); infrared analysis (FT-IR, cm −1 ) 2991, 1747, 1605, 1501, 1269, 1178 (CF 3 CO 2 anion), 1146 (CF 3 CO 2 anion). | [] | [] | ["{[Ag 2 (L2p) 2 ][Co(C 2 B 9 H 11 ) 2 ] 2 } ∞", "[Pd 6 (L2p) 4 (CF 3 CO 2 ) 12 ]·n(CH 3 NO 2 )·n(Et 2 O)"] | ["Pd (CF 3 CO 2 − ) 2--6.89 mg, 0.0224 mmol", "L2p--12.10 mg, 0.0149 mmol"] | [] | [] | [] | [] | ["acetonitrile and nitromethane--~1 mL", "diethyl-ether--vapour"]
b109985j | Experimental Preparation of complexes [Nd(H 2 btec) 1/2 (btec) 1/2 (H 2 O)] n (1). A mixture of NdCl 3 ⴢ6H 2 O (0.09 g, 0.25 mmol), 1,2,4,5-benzenetetracarboxylic dianhydride (0.1 g, 0.5 mmol) and H 2 O (16.0 ml) in a mol ratio of ca. 1 : 2 : 3560 was sealed in a 25 ml stainless-steel reactor with Teﬂon liner and directly heated to 170 ⬚C and kept at 170 ⬚C for 3 days, then cooled to room temperature during 5 hours. Light gray block-like crystals of 1 were obtained in 52% yield. Anal. | [] | ["5 hours"] | ["[Nd(H 2 btec) 1/2 (btec) 1/2 (H 2 O)] n", "NdCl 3 ⴢ6H 2 O"] | ["NdCl 3 ⴢ6H 2 O--0.09 g, 0.25 mmol"] | [] | ["1,2,4,5-benzenetetracarboxylic dianhydride--0.1 g, 0.5 mmol"] | ["170 ⬚C"] | ["3 days"] | ["H 2 O--16.0 ml"]
c3ce41021h | 2.2.2. The preparation of [Cu 4 I 4 (dmimb)] n (2). The synthesis of complex 2 was similar to that of 1 but dmimb (4.6 mg, 0.02 mmol) was used. Pale-yellow crystals of 2 were collected and washed with EtOH and dried in air (yield: 62%). Elemental analysis calcd (%) for 2 (C 6 H 9 Cu 2 I 2 N 2 ): C 14.71, H 1.85, N 5.72. | [] | [] | ["[Cu 4 I 4 (dmimb)] n"] | [] | [] | ["dmimb--4.6 mg, 0.02 mmol"] | [] | [] | []
b812807c | Teﬂon-lined autoclave, heated at 80  C for 6 d and cooled over a period of 48 h. Colorless crystals of 6 were separated off in a yield of 63% (0.1113 g). Found: C, 44.60; H, 4.36; N, 6.89; S 10.62. C 44 H 50 Zn 2 N 6 O 16 S 4 requires C, 44.86; H, 4.28; N, 7.13; S, 10.89. n max (KBr pellet)/cm 1 3426s, 1619s, 1446m, 1407m, 1384m, 1320m, 1158s, 1096s, 1023m, 772w. | [] | ["48 h"] | ["C 44 H 50 Zn 2 N 6 O 16 S 4"] | [] | [] | [] | ["80 \nC"] | ["6 d"] | []
j.poly.2016.03.007 | 2 analysis (%): calcd for C 26 H 15 CdN 2 O 4 : C, 58.72; H, 2.84; N, 5.27. Found (%): C, 58.63; H, 2.96; N, 5.31. IR (KBr pellet, cm -1 ): 3310(s), 1947(w), 1810(w), 1562(s), 1376(s), 1140(w), 1090(m), 991(m), 904(s), 830(vs), 793(vs), 755(vs), 731(s), 681(s), 544(m), 470(s), 421(w). 2.2.3 Synthesis of [Ni 2 (qptc 4)(1,4-bib)(H 2 O) 8 ] n (3). A mixture of H 4 qptc(0.01 mmol, 4.8 mg), 1,4-bib(0.01 mmol, 2.1 mg), Ni(NO 3 ) 2 ·6H 2 O(0.02 mmol, 5.8 mg) NaOH(0.04 mmol, 1.6 mg) and H 2 O/EtOH/DMF(5 mL, V/V/V, 1:2:2) was placed in a Teflon-lined stainless steel vessel, heated to 160 for 3 days, giving pale-green block crystals in 37% yield (based on Ni). Elemental analysis (%): Calcd for C 20 H 20 N 2 NiO 8 : C, 50.56; H, 4.24; N, 5.90. Found (%): C, 50.62; H, 4.18; N, 5.66. IR (KBr pellet, cm -1 ): 3338(s), 2361(w), 1606(vs), 1531(vs), 1432(s), 1395(s), 1334(s), 1160(w), 1123(w), 1061(m), 999(m), 938(m), 826(m), 777(w), 715(m), 653(m), 542(w), 480(w). 2.3. X-ray single-crystal structure determination CPs 1-3 with appropriate dimensions were determined on a Bruker ApexCCD diffractometer. Data were collected at 298 K by using a graphite-monochromatized Mo-Kα radiation (λ = 0.71073 Å). Absorption corrections were applied using the multiscan technique. The structures were solved by direct methods using SHELXS97 program and refined by the full-matrix least-squares techniques using the SHELXL-97 [11] . All of nonhydrogen atoms were located with successive difference Fourier syntheses and refined by full-matrix least-squares methods on F 2 with anisotropic thermal parameters [12] . The approximate positions of hydrogen atoms for H 2 O were obtained from a difference Fourier map, restrained to ideal configuration of water molecule, and fixed in the final stages of refinements. The pertinent crystallographic data collection and structure refinement parameters are collated in Table1. Selected bond lengths and angles are summarized in Table S1(ES). Topological analyses for polymeres 1 and 2 were performed using the program package TOPOS [13] . Table 1. Crystallographic data for 1, 2 and 3 1 2 3 Empirical formula C 20 H 16 MnN 2 O 6 C 26 H 15 CdN 2 O 4 C 20 H 20 N 2 NiO 8 Formula weight 435.29 531.80 475.09 Crystal system triclinic monoclinic triclinic Space group Pī C2/c Pī a/Å 8.4519(6) 22.01(15) 7.3240(16) b/Å 10.1815(8) 10.73(7) 10.859(3) c/Å 12.0180(10) 20.70(15) 12.766(3) α/° 103.668(7) 90.00 87.594(16) β/° 100.227(7) 131.74(3) 73.892(15) γ/° 108.602(7) 90.00 81.419(15) Volume/Å 3 915.77(12) 3649(44) 964.4(4) Z 2 8 2 D/g·cm -3 1.579 1.936 1.636 µ/mm -1 0.763 1.240 1.060 Crystal size/mm 3 0.18 × 0.12 × 0.10 0.18×0.16×0.10 0.18 × 0.12 × 0.12 R int 0.0517 0.0617 0.0304 GOF 1.013 1.121 1.038 R 1 a , wR 2 b [I>=2σ (I)] 0.0632, 0.1144 0.0675, 0.1632 0.0351, 0.0887 R 1 , wR 2 [all data] 0.1089, 0.1388 0.1237, 0.2335 0.0466, 0.0938 CCDC number 1413236 1421244 1421243 a R1=Σ¦¦F O ¦ ¦F C ¦¦/Σ¦F O ¦. b wR2=¦Σw(¦F O ¦ 2 ¦F C ¦ 2 )¦/Σ¦w(F O 2 ) 2 ¦ 1/2 . 3. Results and discussion 3.1. IR Spectral Studies of the Complexes The strong and broad absorption bands at 3226 cm -1 for 1, 3310 cm -1 for 2, and 3338 cm -1 for 3 may be assigned to the characteristic peaks of ν O-H stretching vibrations from water molecule. For those complexes, the strong vibrations appearing around 1383 cm -1 for 1, 1376 cm -1 for 2, 1432 cm -1 for 3 and 1606 cm -1 for 1, 1562 cm -1 for 2, 1606 cm -1 for 3 correspond to the symmetric and asymmetric stretching vibrations of the carboxyl group, respectively. For 1-3, the absence of strong bands ranging from 1690 to 1730 cm -1 indicates that the ligand H 4 qptc is completely deprotonated. (see Fig. S1). 3.2. Crystal structure descriptions. 3.2.1 Structure description of {[Mn 2 (qptc 4)(1,4bib)(H 2 O) 2 ]· 2H 2 O} n (1). Single-crystal X-ray diffraction analysis reveals that polymer 1 crystallizes in the triclinic system with space group of Pī, and its structure shows a 4,6-connecting 3D porous network with fsc topology. The asymmetric unit of 1 consists of one Mn(II) ion, a half qptc 4, a half 1,4-bib, one coordinated water molecular and one free water molecular. As shown in Fig. 1a, the Mn(II) ion is in a distorted octahedral coordination geometry, completed by four O atoms from three qptc 4 ligands [Mn1-O1=2.313(3) Å, Mn1-O2=2.255(2) Å, Mn1-O3=2.230(3) Å, Mn1 | [] | [] | ["[Mn 2 (qptc 4)(1,4-bib)(H 2 O) 2 ]· 2H 2 O", "C 20 H 16 MnN 2 O 6", "[Ni 2 (qptc 4)(1,4-bib)(H 2 O) 8 ] n", "C 20 H 20 N 2 NiO 8", "[Mn 2 (qptc 4)(1,4-bib)(H 2 O) 2 ]· 2H 2 O", "C 20 H 16 MnN 2 O 6"] | ["Co(NO 3 ) 2--0.0145g, 0.05 mmol", "Ni(NO 3 ) 2 ·6H 2 O--0.02 mmol, 5.8 mg"] | [] | ["o-CbPhH 4 IDC--0.0276 g, 0.1 mmol", "H 4 qptc--0.01 mmol, 4.8 mg", "1,4-bib--0.01 mmol, 2.1 mg"] | ["150 \nC", "160\nC"] | ["4-5 days", "3 days"] | ["ethanolic solution--10 mL", "DMF--45 mL", "H 2 O--7 mL", "H 2 O/EtOH/DMF--5 mL, V/V/V, 1:2:2"]
s1600536811046198 | Experimental Hot aqueous solutions of 1 mmol of pyrazine-2,6-dicarboxylic acid dihydrate and 1 mmol of lithium hydroxide (Aldrich) were mixed and boiled under reflux with constant stirring for 6 h. Left for evaporation at room temperature, after a couple of days small single-crystal plates of the title complex were obtained. Crystals were washed with cold ethanol and dried in air. | [] | ["a couple of days"] | [] | [] | [] | ["pyrazine-2,6-dicarboxylic acid dihydrate--1 mmol", "lithium hydroxide--1 mmol"] | ["reflux"] | ["6 h"] | []
ejic.200600382 | 1b: A solution of 150 mg (0.67 mmol) of ZnBr 2 in 10 mL of methanol/dichloromethane (1:1) was added dropwise to a stirred solution of 318 mg (0.61 mmol) of KL 1 in 20 mL of methanol/dichloromethane (1:1) over a period of 30 min. A white solid precipitated immediately, but the mixture was allowed to react for 6 h. Then the solvent was removed in vacuo and the residue was dissolved in chloroform/methanol (90:10) under reflux. After storage at 5 °Cfor 2 d, a precipitate of 1b, 298 mg (78 %), as colorless needles formed, m.p. 252 °C. C 27 H 25 BBrN 9 Zn (631.66): calcd. C 51.34, H 3.99, N 19.96; found C 50.77, H 4.11, N 19.53. | ["5 \n°C"] | ["2 d"] | ["C 27 H 25 BBrN 9 Zn"] | ["ZnBr 2--150 mg (0.67 mmol)"] | [] | ["KL 1--318 mg (0.61 mmol)"] | [] | ["6 h"] | ["methanol/dichloromethane--10 mL (1:1)", "methanol/dichloromethane--20 mL (1:1)", "chloroform/methanol--reflux"]
j.molstruc.2018.02.039 | A solution of 3, 5-dibromopyridine N -oxide (2.53 g, 10.0 mmol), carboxyl-4-boronic acid (3.98 g, 24.0 mmol), K 2 CO 3 (22.15 g, 160.0 mmol), and Pd(PPh 3 ) 4 (1.16 g, 1.0 mmol) in EtOH/H 2 O was refluxed for 40h under N 2 . The solution was cooled, acidified with conc. HCl, and filtered to afford L1 in 81.1% yield. IR (KBr pellet cm -1 ): 3081 (s), 2649 (w), 2108 (w), 1722 (s), 1691 (s), 1578 (w), 1531 (w), 1383 (m), 1295 (m), 1190 (w), 1112 (m), 1012 (w), 937 (w), 850 (w), 769 (m), 702 (w), 553 (w). 1 H NMR | [] | [] | ["NaN"] | ["Pd(PPh 3 ) 4--1.16 g, 1.0 mmol"] | ["K 2 CO 3--22.15 g, 160.0 mmol"] | ["3, 5-dibromopyridine N -oxide--2.53 g, 10.0 mmol", "carboxyl-4-boronic acid--3.98 g, 24.0 mmol"] | ["refluxed"] | ["40h"] | ["EtOH/H 2 O--NaN"]
j.ica.2019.119406 | 2.2. Preparation of [Ag 2 L(NO 3 ) 2 ] n (1) The ligand (29 mg, 0.1 mmol) and silver nitrate (34 mg, 0.2 mmol) were placed in the main arm of a branched tube. A methanol/water mixture (3:1 v/v) was added to fill the arms. The tube was sealed and the arm containing the reagents was immersed in an oil bath at 60 °C, while the other arm was kept at ambient temperature. After 3 days, colorless filament crystals of [Ag 2 L(NO 3 ) 2 ] n , suitable for X-ray analysis were deposited in the cooler arm (yield: 38 mg, 85%).Anal.calcd. (%) for C 13 H 20 Ag 2 N 6 O 6 S 2 : C, 24.54; H, 3.17; N, 13.21. Found: C, 24.86; H, 3.12; N, 12.60. Selected IR for CP 1 (KBr, cm -1 ): 3150m, 3120m, 2944w, 1626w, 1569s, 1488s, 1430vs- 1185s, 1293vs, 1248m, 1233m, 1165m, 1094w, 1066w, 1034m, 815m, 759s, 686m, 622w, 616w, ʋ(C=S) 510m, 483w. | [] | [] | ["[Ag 2 L(NO 3 ) 2 ] n", "C 13 H 20 Ag 2 N 6 O 6 S 2"] | ["silver nitrate--34 mg, 0.2 mmol"] | [] | ["ligand--29 mg, 0.1 mmol"] | ["60 °C"] | ["3 days"] | ["methanol/water mixture--3:1 v/v"]
acs.cgd.5b00453 | 6 attached to the end of the sample rod. Data were corrected for magnetization of the sample holder and for diamagnetic contributions, which were estimated from Pascal constants. Syntheses. [Cu(cna) 2 (pyz)] n (1). The aqueous solution (4 mL) of Cu(NO 3 ) 2 ·3H 2 O (120 mg, 0.5 mmol) and cyanoacetic acid (85 mg, 1 mmol) was mixed with pyrazine (40 mg, 0.5 mmol) in dimethylformamide (2 mL). This mixture solution was allowed to stand undisturbed at room temperature, yielding blue crystals of 1 after two days. Yield: 97 mg (62%) based on copper salt. Anal. Calcd for CuC 10 H 8 N 4 O 4 : C, 38.53; H, 2.59; N, 17.93%. Found: C, 37.65; H, 2.62; N, 18.03%. IR (KBr, cm -1 ): 3096(w), 3045(w), 2255(w), 1645(s), 1600(s), 1440(m), 1365(s), 1253(m), 1160(m), 1126(m), 1075(m), 923(m), 838(m), 718(w), 574(w), 506(m). UVvis (diffuse reflectance, cm -1 ): 15450. [Cu(cna) 2 (bpy)(H 2 O) 2 ] n (2). The mixture solution of Cu(NO 3 ) 2 ·3H 2 O (120 mg, 0.5 mmol) and 4,4'-bipyridyl (78 mg, 0.5 mmol) in aqueous media (4 mL) was carefully layered on cyanoacetic acid (85 mg, 1 mmol) in dimethylformamide (2 mL) in 15 mL of glass vial. The vial was sealed and allowed to stand undisturbed at room temperature. After two days, blue crystals of 2 were obtained. Yield: 100 mg (47%) based on copper salt. Anal. Calcd for CuC 16 H 16 N 4 O 6 : C, 45.34; H, 3.80; N, 13.22%. Found: C, 44.55; H, 3.53; N, 12.40%. IR (KBr, cm -1 ): 3544(br), 3199(w), 3007(w), 2923(w), 2259(w), 1610(s), 1373(s), 1276(m), 1218(m), 1075(m), 942(w), 818(m), 714(m), 645(w), 596(w), 491(w). UV-vis (diffuse reflectance, cm -1 ): 15470. [Cu(cna) 2 (dpe)] n (3) and [Cu(cna) 2 (dpe)] n (H 2 O) n (4). A mixture solution of ethanol and water (4 mL, 1:1 v/v) was carefully layered on an aqueous solution (4 mL) containing Cu(BF 4 ) 2 ·nH 2 O (118 mg, 0.5 mmol) and cyanoacetic acid (85 mg, 1 mmol) in 15 mL of glass vial. Then an ethanolic solution (2 mL) of 1,2-di(4-pyridyl)ethylene (90 mg, 0.5 mmol) was layered over the mixture layer. Then, the vial was sealed and allowed to stand undisturbed at Page 6 of 42 ACS Paragon Plus Environment Crystal Growth & Design 1 2 3 4 5 6 7 8 9 10 11 12 13 14 15 16 17 18 19 20 21 22 23 24 25 26 27 28 29 30 31 32 33 34 35 36 37 38 39 40 41 42 43 44 45 46 47 48 49 50 51 52 53 54 55 56 57 58 59 60 | [] | [] | ["[Cu(cna) 2 (pyz)] n", "CuC 10 H 8 N 4 O 4"] | ["Cu(NO 3 ) 2 ·3H 2 O--120 mg, 0.5 mmol"] | [] | ["cyanoacetic acid--85 mg, 1 mmol", "pyrazine--40 mg, 0.5 mmol"] | ["room temperature"] | ["two days"] | ["dimethylformamide--2 mL"]
s0108270112031125 | Experimental All reagents and solvents were used as obtained commercially without further puriﬁcation. A mixture of AgNO 3 (85 mg, 0.5 mmol), H 2 mba (78 mg, 0.5 mmol) and eda (1 ml) was added to a CH 3 OH– H 2 O mixture (12 ml, 1:2 v/v) under ultrasonic conditions which helped to dissolve the white precipitate. An aqueous NH 3 solution (25%) was then dropped into the mixture to give a clear solution. The resultant solution was allowed to evaporate slowly in darkness at room temperature over a period of two weeks to give colorless blockshaped crystals of (I). The crystals were washed with deionized water and dried in air (yield ca 52%, based on Ag). Elemental analysis calculated for C 64 H 64 Ag 4 N 8 O 16 S 8 : C 40.69, H 3.41, N 5.93%; found: C 40.18, H. 3.09, N 5.29%.metal-organic compounds m230 Sun and Yan  [Ag 4 (C 7 H 4 O 2 S) 2 (C 2 H 8 N 2 )] Acta Cryst. (2012). C68, m229–m232 Figure 2 A ball-and-stick perspective view of the one-dimensional cylinder in (I) viewed (a) along c and (b) along b. The argentophilic interactions and hydrogen bonds are highlighted by dashed lines (purple and green, respectively, in the electronic version of the paper). | [] | ["two weeks"] | ["(I)", "C 64 H 64 Ag 4 N 8 O 16 S 8"] | ["AgNO 3--85 mg, 0.5 mmol"] | [] | ["H 2 mba--78 mg, 0.5 mmol", "eda--1 ml"] | [] | [] | ["CH 3 OH– H 2 O mixture--12 ml, 1:2 v/v", "aqueous NH 3 solution (25%)--dropped into the mixture"]
ejic.200500792 | µ eff = 2.04 MB. Conductance (Λ m /S·cm 2 ·mol –1 ) in DMF: 47.8.Recrystallization from MeOH/CCl 4 or EtOH/H 2 O gave green prismatic crystals of [Cu(HAm4DH)Cl 2 ] 2 (5a) and green needles of 1 ⬁ [Cu(Am4DH)Cl] (5b), respectively, that were suitable for X-ray diffraction.Synthesis of [Cu(Am4DH)Br]·0.5 EtOH (6): A solution of HAm4DH (0.20 g, 1.02 mmol) in ethanol (20 mL) was added to a solution of CuBr 2 (0.23 g, 1.02 mmol) in ethanol (20 mL). Triethylamine (0.14 mL, 1.02 mmol) was added and the mixture was stirred for one week. The resulting dark green solid was filtered off, washed with ethanol, and dried under vacuum. Yield: 0.31 g (84%). | [] | [] | ["[Cu(HAm4DH)Cl 2 ] 2", "[Cu(Am4DH)Cl]", "[Cu(Am4DH)Br]·0.5 EtOH"] | ["CuBr 2--0.23 g, 1.02 mmol"] | ["Triethylamine--0.14 mL, 1.02 mmol"] | ["HAm4DH--0.20 g, 1.02 mmol"] | [] | ["one week"] | ["ethanol--20 mL"]
j.ica.2009.05.009 | Similar to the synthesis of 1, the hydrothermal reaction of zinc acetate dihydrate (165 mg, 0.75 mmol), H 2 tp (99.6 mg, 0.6 mmol), [Ph 4 P]Cl (150 mg, 0.4 mmol), and water (5 ml) under hydrothermal conditions at 160 °C for 6 days followed by cooling at a rate of ca.2.6 °Ch 1 to give about 45% yield (230.8 mg, 0.34 mmol) of 2 as colorless prism crystals, which were separated by hand from the reaction mixture and washed with water and absolute alcohol. | [] | [] | [] | ["zinc acetate dihydrate--165 mg, 0.75 mmol"] | ["[Ph 4 P]Cl--150 mg, 0.4 mmol"] | ["H 2 tp--99.6 mg, 0.6 mmol"] | ["160 °C"] | ["6 days"] | ["water--5 ml"]
c3dt52416g | [Ag(py-O) 3 ][OMs]. To silver(I) methanesulfonate (10.0 g, 49.3 mmol) in acetonitrile (25 mL) was added pyridine-N-oxide (14.06 g, 147.8 mmol) and stirred for 1 hour at room temperature. Excess acetonitrile was removed on a rotary evaporator and the product was dried overnight on a high vacuum line, yielding a light brown liquid at room temperature. Yield: 23.59 g (98%). After a few days, the product slowly solidifies to a glassy solid. CHN found (calculated for C 16 H 18 AgN 3 O 6 S·H 2 O): C 38.08 (37.96)%, H 4.35 (3.98)%, N 8.29 (8.30)%. IR (ATR, ν max /cm −1 ): 3101 (CH), 3071 (CH), 3015 (CH), 2938 (CH), 1606 (ring), 1461 (ring), 1419 (SO 2 ), 1325 (SO 2 ), 1209 (NO), 1166 (CH in plane), 1071 (CH in plane), 1035, 1015 (ring breathing), 931, 915, 832 (NO), 761 (CH out of plane), 673, 546, 523, 491, 468; NMR: δ H (300 MHz, CDCl 3 ): 8.22 (m), 7.28 (m), 1.95 (s); δ C (75 MHz, CDCl 3 ): 139.43 (s), 126.16 (s), 125.91 (s), 77.47 (s), 77.04 (s), 76.62 (s); Melting point: 77 °C; Viscosity: 22 mPa s (80 °C).[Ag(py-O) 2 ][NO 3 ]. To silver(I) nitrate (1.00 g, 5.89 mmol) in acetonitrile (25 mL) was added pyridine-N-oxide (1.12 g, 11.78 mmol) and stirred for 1 hour at room temperature. | [] | [] | ["[Ag(py-O) 3 ][OMs]", "[Ag(py-O) 2 ][NO 3 ]"] | ["silver(I) methanesulfonate--10.0 g, 49.3 mmol", "silver(I) nitrate--1.00 g, 5.89 mmol"] | [] | ["pyridine-N-oxide--14.06 g, 147.8 mmol", "pyridine-N-oxide--1.12 g, 11.78 mmol"] | ["room temperature", "room temperature"] | ["1 hour", "1 hour"] | ["acetonitrile--25 mL", "acetonitrile--25 mL"]
chem.200802690 | Synthesis of [Cu 2 L 2 (2,5-dimethylpyrazine)]·3CHCl 3 (5): DMF (2 mL) was carefully layered onto a solution of 2 (6.0 mg, 0.005 mmol) and 2,5dimethylpyrazine (10 mg, 0.100 mmol) in CHCl 3 (2 mL). The solutions were left for approximately 7 days at room temperature, and deep-green blocklike (5a; 4.2 mg, 50 % yield) and platelike (5b; 0.06 mg, 7% yield) crystals were obtained. Single-crystal X-ray analysis revealed that 5a and 5b are isomeric. IR (KBr): 3421 (m), 1588 (s), 1557 (s), 1508 (s), 1473 (s), 1445 (s), 1397 (s), 1294 (m), 1207 (m), 1123 (m), 1026 (m), 898 (m), 868 (m), 802 (m), 751 (m), 724 (m), 699 (m), 581 cm 1 (m). The crystals desolvate rapidly and lose crystallinity upon isolation. The elemental analysis corresponds to the formula [Cu 2 L 2 (2,5-dimethylpyrazine)]. Elemental analysis calcd (%) for C 70 H 56 Cu 2 N 14 O 6 : C 63.87, H 4.29, N 14.90; found: C 63.68, H 4.36, N 14.72. | [] | [] | ["[Cu 2 L 2 (2,5-dimethylpyrazine)]·3CHCl 3", "[Cu 2 L 2 (2,5-dimethylpyrazine)]"] | [] | [] | ["2--6.0 mg, 0.005 mmol", "2,5-dimethylpyrazine--10 mg, 0.100 mmol"] | ["room temperature"] | ["approximately 7 days"] | ["CHCl 3--2 mL", "DMF--2 mL"]
b907453h | Synthesis of [Ni(phen) 3 ]$2(3-Hsb)$10H 2 O (3) The 3-sulfobenzoic acid monosodium salt (0.112 g, 0.5 mmol) was added to a 40 mL methanol solution of Ni(NO 3 ) 2 $6H 2 O (0.076 g, 0.25 mmol) and 1,10-phenanthroline (0.149 g, 0.75 mmol). The resulting mixture was stirred for 4 h, and ﬁltered. The remaining solution was left to evaporate at room temperature in an open vessel. Red needle crystals were separated in one week. Yield: 75%. The ﬁnal pH value of the solution was 5.4. Elem. Anal. Calcd for 3: C, 50.81%; H, 4.60%; N, 9.11%. | [] | ["one week"] | ["[Ni(phen) 3 ]$2(3-Hsb)$10H 2 O", "3"] | ["Ni(NO 3 ) 2 $6H 2 O--0.076 g, 0.25 mmol"] | [] | ["3-sulfobenzoic acid monosodium salt--0.112 g, 0.5 mmol", "1,10-phenanthroline--0.149 g, 0.75 mmol"] | [] | ["4 h"] | ["methanol--40 mL"]
j.ica.2016.05.002 | 3.2.1. Synthesis of [Co 0.5 (H 4 L) 0.5 (bibpip)(H 2 O)]3H 2 O(4) Compound 4 A mixture of CoCl 2 6H 2 O (0.0238 g, 0.1 mmol), H 6 L (0.0494 g, 0.1 mmol), bibpip (0.0398 g, 0.1 mmol), H 2 O (10 mL) was placed in a Teﬂon reactor (20 mL) and heated at 160 °C for 3 days. After gradually cooling to room temperature at a rate of 20 °Ch 1 . Large quantities of brown block crystals were obtained and the crystals were ﬁltered off, washed with ethanol, and dried under ambient conditions. Yield of the reaction was 48% based on bibpip. Anal. Calc. for C 48 H 54 N 6 O 20 Co: C, 52.70; H, 4.98; N, 7.68. Found: C, 52.43; H, 4.64; N, 8.12%. FT-IR (4000–600 cm 1 ): 3422(m), 3143(w), 1685(w), 1654(w), 1610(m), 1545(m), 1308 (s), 1061(m), 810(w), 775(w). | [] | [] | ["[Co 0.5 (H 4 L) 0.5 (bibpip)(H 2 O)]3H 2 O", "C 48 H 54 N 6 O 20 Co"] | ["CoCl 2 6H 2 O--0.0238 g, 0.1 mmol"] | [] | ["H 6 L--0.0494 g, 0.1 mmol", "bibpip--0.0398 g, 0.1 mmol"] | ["160 °C"] | ["3 days"] | ["H 2 O--10 mL"]
acs.inorgchem.0c01195 | Poly[{3-(methylthio)-1-(pyridin-4-yl)-3-thioxoprop-1-en-1olato}{μ 2 -3-(methylthio)-1-(pyridin-4-yl)-3-thioxoprop-1-en-1olato-κ 3 S ∧ O:N}zinc(II)] (3). Complex 3 was prepared following the procedure used in the synthesis of complex 1 from KL3 (0.249 g, 1 mmol) and Zn(NO 3 ) 2 ·6H 2 O (0.148 g, 0 .5 mm ol). A yellow precipitate was obtained in the reaction, and brown needle-shaped crystals of 3 suitable for X-ray studies were obtained from a DMF solution of the compound within 2−3 weeks. Empirical formula: [Zn(L3) 2 ] n . Yield: 0.43 g, 89%. Mp: 214−218 °C. | [] | ["2−3 weeks"] | ["Poly[{3-(methylthio)-1-(pyridin-4-yl)-3-thioxoprop-1-en-1olato}{μ 2 -3-(methylthio)-1-(pyridin-4-yl)-3-thioxoprop-1-en-1olato-κ 3 S ∧ O:N}zinc(II)]", "[Zn(L3) 2 ] n"] | ["Zn(NO 3 ) 2 ·6H 2 O--0.148 g, 0.5 mmol"] | [] | ["KL3--0.249 g, 1 mmol"] | [] | [] | ["DMF solution--not specified"]
j.jssc.2016.09.008 | block-like crystals 3 were obtained with 75 % yield based on Cd. Anal. Calcd for C 29 H 30 Br 2 N 6 O 13 Cd 2 : C, 33.00; H, 2.87; N, 7.96; Found: C, 33.22; H, 2.82; N, 8.11; IR (solid KBr pellet, cm -1 ) of 7: 3437 (m), 3131 (w), 1696 (w), 1596 (w), 1525 (m), 1388 (s), 1317 (s), 1272 (m), 1210 (w), 1129 (m), 1021 (w), 975 (w), 885 (w), 768 (w), 731 (w), 669 (m), 630 (w), 505 (w). 2.2.4. Synthesis of [Cd(bbt) 0.5 (4-Br-ip)(H 2 O)]·3.5H 2 O (4) The preparation of 4 was similar to that of 3 except that bbt (0.024 g, 0.1 mmol) and H 2 O (5 mL) were used instead of the btx and mixed solvent of methanol: H 2 O (1:4). Colorless block-like crystals 4 were obtained with 75 % yield based on Cd. Anal. Calcd for C 24 H 36 N 6 Br 2 O 17 Cd 2 : C, 27.06; H, 3.40; N, 7.89; Found: C, 27.12; H, 3.47; N, 7.91; IR (solid KBr pellet, cm -1 ) of 4: 3426 (m), 3121 (m), 2934 (m), 2650 (w), 2549 (w), 1697 (s), 1602 (s), 1546 (m), 1384 (s), 1292 (m), 1133 (m), 1029 (m), 917 (w), 766 (m), 668 (w), 597 (w), 541 (w), 495 (w). 2.3. X-ray Crystallographic Study Single-crystal X-ray diffraction data collections of complexes 1–4 were performed by using a Bruker Smart Apex CCD diffractometer at 296 K (for 1–3) and 150 K (for 4) with Mo Kα radiation (λ=0.71073 Å). The structures were solved by direct methods and refined on F 2 by full-matrix least-squares methods using the SHELXTL package [32]. Generally, the hydrogen atoms of the ligands and water/methanol molecules were generated theoretically onto the specific atoms and refined isotropically with fixed thermal factors. A summary of the crystallographic data and structural determination for them is provided in Table S1. Selected bond lengths of these compounds are listed in Table S2. Crystallographic data for the structures reported in this paper have been deposited in the Cambridge Crystallographic Data Center with CCDC numbers 1411605, 1411608, 1411611, 1411612 for 1–4, respectively. Scheme 1. Two types (a–b) coordination modes of 4-bromoisophthalic acid observed in this paper. | [] | [] | ["[Cd(bbt) 0.5 (4-Br-ip)(H 2 O)]·3.5H 2 O", "C 24 H 36 N 6 Br 2 O 17 Cd 2"] | ["bbt--0.024 g, 0.1 mmol"] | [] | ["4-Br-ip--not provided"] | [] | [] | ["H 2 O--5 mL"]
00958972.2012.700401 | 3.2. Syntheses of 1–5 3.2.1. [(Me 3 Sn)(O 2 C 15 H 13 )] n (1). The reaction was carried out under nitrogen using standard Schlenk techniques. The 2,3-diphenylpropionic acid (0.226 g, 1 mmol) was added to the solution of methanol (30 mL) together with sodium ethoxide (0.068 g, 1 mmol), and the mixture was stirred for 0.5 h. After addition of trimethyltin chloride (0.199 g, 1 mmol), the mixture was stirred at 50  C for 12 h and filtered. The solvent was gradually removed by evaporation under vacuum until a solid was obtained. The solid was then recrystallized from diethyl ether and colorless crystals of 1 were recovered. | [] | [] | ["[(Me 3 Sn)(O 2 C 15 H 13 )] n"] | ["trimethyltin chloride--0.199 g, 1 mmol"] | ["sodium ethoxide--0.068 g, 1 mmol"] | ["2,3-diphenylpropionic acid--0.226 g, 1 mmol"] | ["50 \nC"] | ["0.5 h", "12 h"] | ["methanol--30 mL", "diethyl ether--NA"]
j.ica.2011.11.028 | 2.2.3. Synthesis of [Sm 2 (QUIN) 6 (H 2 O) 6 ]3H 2 O(3) The synthesis of 3 was similar to the above description for 1 except that Pr(NO 3 ) 3 was replaced by Sm(NO 3 ) 3 . The crystals of 3 were collected with 45% yield based on Sm. Element analysis Anal.Calc. for C 60 H 54 N 6 O 21 Sm 2 : C, 48.35; H, 3.42; N, 5.77. Found: C, 48.17; H, 3.24; N, 5.91%. IR (KBr pellet, cm 1 ): 3382(vs), 1611(vs), 1565(m), 1454(m), 1376(w), 1142(w), 898(m), 796(m), 765(m), 640(w). | [] | [] | ["[Sm 2 (QUIN) 6 (H 2 O) 6 ]·3H 2 O"] | ["Sm(NO 3 ) 3--not provided"] | [] | ["QUIN--not provided"] | [] | [] | []
ejic.201600886 | {[Cu(L)Gd(H 2 O) 3 ][Fe(CN) 6 ]·CH 3 OH·0.5CH 3 CN·2H 2 O} n (4): Complex 4 was synthesized according to the same procedure as that for 1 with Gd(NO 3 ) 3 ·6H 2 O (45.1 mg, 0.1 mmol) instead of Pr(NO 3 ) 3 ·6H 2 O and with methanol/acetonitrile (1:1, v/v) mixed solvent instead of pure methanol. Red needle-like crystals of 4 suitable for X-ray diffraction formed after two weeks. Yield 18 %. C 26 H 33.5 CuFeGdN 8.5 O 10 (901.74): calcd. C 34.63, H 3.74, N 13.20; found C 34.75, H 3.56, N 13.15. IR: ν ˜ max = 3372 (m), 2150 (m), 2130 (m), 2117 (m), 1618 (s), 1564 (m), 1475 (m), 1295 (m), 1240 (m), 867 (m), 737 (w) cm –1 . | [] | [] | ["{[Cu(L)Gd(H 2 O) 3 ][Fe(CN) 6 ]·CH 3 OH·0.5CH 3 CN·2H 2 O} n"] | ["Gd(NO 3 ) 3 ·6H 2 O--45.1 mg, 0.1 mmol"] | [] | [] | [] | ["two weeks"] | ["methanol/acetonitrile (1:1, v/v) mixed solvent--NaN"]
j.inoche.2013.01.006 | Calcd (%) for C9H8Cu2N5O5: C, 27.49; H, 2.05; N, 17.81. Found: C, 27.42; H, 2.00; N, 17.92. IR (Solid KBr pellet, v/cm −1 ) for 2: 3065 (s), 2970 (w), 1650 (s), 1555 (s), 1427 (s), 1103 (m), 1082 (m), 878 (w), 760 (m), 741 (w), 645 (w). | [] | [] | ["C9H8Cu2N5O5"] | [] | [] | [] | [] | [] | []
om5006403 | Anal. Found for C 10 H 18 FN 7 STe (414.97): C, 29.03; H, 4.38; F, 4.62; N, 23.47; S, 7.74. Calcd: C, 28.94; H, 4.37; F, 4.58; N, 23.63; S, 7.73. NMR, δ: 1 H, 2.88 (s); 13 C, 138.3 (C het ), 119.4 (CN), 37.6 (CH 3 ); 19 F, 92; 125 Te, 2180. ESI-MS, negative-ion base peak m/z 252.917 (calculated for [C 4 N 4 FTe] − , 252.917); positive-ion base peak m/z 164.120 (calculated for [C 6 H 18 N 3 S] + 164.122). IR (KBr) ν,cm −1 : 2852 w, 2814 w, 2221 m, 2169 vw, 2106 vw, 1708 vw, 1670 w, 1604 w, 1525 m, 1487 m, 1469 m, 1446 m, 1409 w, 1373 m, 1269 m, 1240 m, 1199 m, 1153 w, 1083 w, 1060 w, 1035 w, 943 vs, 914 s, 825 w, 783 w, 713 s, 686 m, 667 m, 650 m, 563 m, 516 w, 435 vw. Raman, ν,cm −1 : 2220 vs, 1488 w, 1436 vw, 1376 w, 1236 vw, 1089 vw, 913 vw, 688 vw, 673 vw, 647 w, 538 vw, 519 vw, 471 vw, 440 vw, 423 vw, 292 vw, 174 vw, 127 vw. | [] | [] | ["C 10 H 18 FN 7 STe"] | [] | [] | [] | [] | [] | []
s10876-011-0374-6 | Synthesis of [Cu 3 (bmte) 3 (HSiMo 12 O 40 )]H 2 O(2) A mixture of (NH 4 ) 6 Mo 7 O 24 4H 2 O (0.247 g, 0.20 mmol), Na 2 SiO 3 9H 2 O (0.028 g, 0.10 mmol), Cu(OAc) 2 (0.12 g, 0.6 mmol) and bmte (0.057 g, 0.22 mmol) was dissolved in 10 mL of distilled water and stirred at room temperature for 30 min, the pH value was adjusted to 2.8 by 1 mol L -1 HCl, and then the resulting suspension was transferred to a Teﬂon-lined stainless autoclave and kept under autogenous pressure at 160 °C for 3 days. Red crystals of 2 were obtained in a 40% yield based on Mo. M.P. 271–272 °C. Elemental analyses (%) calcd for C 18 H 33 Cu 3 N 24 O 41 S 6 SiMo 12 : C 7.70, H 1.7, N 11.98. Found: C 7.66, H 1.68, N 12.02. IR (KBr pellet, cm -1 ): 784(s), 906(s), 960(s), 1045(s), 1180(s), 1282(w), 1317(w), 1492(m), 1461(m), 1541(w), 1650(m), 3451(w). | [] | [] | ["[Cu 3 (bmte) 3 (HSiMo 12 O 40 )]·H 2 O"] | ["(NH 4 ) 6 Mo 7 O 24 ·4H 2 O--0.247 g, 0.20 mmol", "Na 2 SiO 3 ·9H 2 O--0.028 g, 0.10 mmol", "Cu(OAc) 2--0.12 g, 0.6 mmol"] | ["1 mol L -1 HCl--adjust pH to 2.8"] | ["bmte--0.057 g, 0.22 mmol"] | ["160 °C"] | ["3 days"] | ["distilled water--10 mL"]
acs.organomet.6b00566 | The reaction mixture was kept at room temperature for 2 h, after which the clear solution was concentrated to approximately 1 mL.After slow evaporation of the solvent for 2 days in a glovebox, crystals of the compound could be grown. The crystals were washed three times with cold pentane (300 μL). Crystals suitable for X-ray diﬀraction were grown from C 6 D 6 (500 μL with 25 mg of the product) in an NMR tube. Yield: 179 mg, 59%. | [] | [] | ["NaN"] | [] | [] | [] | [] | ["2 h", "2 days"] | []
cg300386p | Synthesis of 2. A mixture of Co(NO 3 ) 2 ·6H 2 O (29.1 mg, 0.1 mmol), TPPA (47.6 mg, 0.1 mmol), and D-camphor acid (20.0 mg, 0.1 mmol) was dissolved in 15 mL of DMF/H 2 O (1/2). The ﬁnal mixture was placed in a Parr Teﬂon-lined stainless steel vessel (25 mL) under autogenous pressure and heated at 120 °C for 3 days. Purple crystals of 2 were collected in 57% yield (based on TPPA ligand). Calcd for Co 2 C 86 H 78 N 8 O 9 : C, 69.54%; H, 5.29%; N, 7.54%. Found: C, 69.49%; H, 5.34%; N, 7.57%. IR(KBr, cm −1 ): 3419 (s), 3047 (m), 2964 (m), 2887 (w), 2397 (m), 1600 (s), 1495 (m), 1402 (m), 1327 (m), 1288 (m), 1228 (w), 1180 (w), 1120 (m), 817 (s), 756 (m). | [] | [] | ["Co 2 C 86 H 78 N 8 O 9"] | ["Co(NO 3 ) 2 ·6H 2 O--29.1 mg, 0.1 mmol"] | [] | ["TPPA--47.6 mg, 0.1 mmol", "D-camphor acid--20.0 mg, 0.1 mmol"] | ["120 °C"] | ["3 days"] | ["DMF/H 2 O--15 mL"]
10610278.2014.930147 | Preparation of {Cd 2 Cl 6 (C 4 N 3 )@TMeQ[6]}·6H 2 O (1) A mixture of TMeQ[6] (0.42 g, 0.40 mmol) and C4N3 (0.137 g, 0.40 mmol) in water (15 mL) was heated with stirring at 508C for 2 h. The solution was ﬁltered and the ﬁltrate was allowed to stand at room temperature for a period of 2 weeks. Colourless X-ray quality crystals of the compound C4N3@TMeQ[6] were obtained from the solution with a yield of , 30%.1 H NMR (400 MHz, D 2 O) d 8.83 (s, 2H), 8.54 (d, 2H), 8.22 (d, 2H), 7.50 (t, 2H), 5.68 (d, 12H), 5.52 (d, 8H), 4.32 (d, 12H), 2.41 (t, 4H), 1.71 (s, 12H), 0.47 (m, 4H). CdCl 2 (14.6 mg, 0.08 mmol) was added to a solution of C4N3@TMeQ[6] (112 mg, 0.080 mmol) in 10 mL of water, and the solution was adjusted at pH ¼ 8–9 using ammonia solution. Diffusion of methanol into the reaction mixture over a period of 1 week produces colourless X-ray quality crystals of 1 with a yield of 40%. Anal. calcd for C 56 H 80 Cd 2 Cl 6 N 28 O 18 : C, 35.95; H, 4.31; N, 20.96. | [] | ["2 weeks", "1 week"] | ["{Cd 2 Cl 6 (C 4 N 3 )@TMeQ[6]}·6H 2 O", "C 56 H 80 Cd 2 Cl 6 N 28 O 18"] | ["CdCl 2--14.6 mg, 0.08 mmol"] | [] | ["TMeQ[6]--0.42 g, 0.40 mmol", "C4N3--0.137 g, 0.40 mmol"] | ["508 \nC"] | ["2 h"] | ["water--15 mL"]
j.poly.2011.11.037 | 2.3.8. [HgBr 2 (L)2DMF] 1 ,(7) Prepared as described for 6 except that HgBr 2 (0.36 g, 1.0 mmol) was used. Yield: 0.63 g (84%). Anal. Calc. for C 18 H 24 Br 2 HgN 6 O 4 (Mw = 748.84): C, 28.87; H, 3.23; N, 11.22. Found: C, 28.69; H, 3.18; N, 11.16%. IR (cm 1 ): 3287(w), 3061(m), 1706(s), 1637(m), 1585(s), 1427(s), 1362(s), 1311(s), 1256(s) 1159(m), 754(w), 673(w), 541(w).2.3.9. Preparation of Hg 2 I 4 (L) 2 ,(8) Prepared as described for 6 except that HgI 2 (0.45 g, 1.0 mmol) was used. Yield: 1.0 g (72%). Anal. Calc. for C 24 H 20 Hg 2 I 4 N 8 O 4 (MW = 1393.26): C, 20.63; H, 1.44; N, 8.03. Found: C, 21.01; H, 1.42; N, 7.99%. IR (cm 1 ): 3287(s), 1683(s), 1583(m), 1506(s), 1428(s), 1327(m), 1194(w), 785(w), 703(w), 541(w). | [] | [] | ["[HgBr 2 (L)2DMF] 1", "C 18 H 24 Br 2 HgN 6 O 4", "Hg 2 I 4 (L) 2", "C 24 H 20 Hg 2 I 4 N 8 O 4"] | ["HgBr 2--0.36 g, 1.0 mmol", "HgI 2--0.45 g, 1.0 mmol"] | [] | ["L--not specified"] | [] | [] | ["DMF--not specified"]
b919056b | {[Tb 2 (H 2 O) 7 (CDO) 3 ]$6H 2 O} n (Tb-4) Tb-4 was synthesized as the same procedure of Nd-1 except that Nd(NO 3 ) 3 $6H 2 O was replaced by Tb(NO 3 ) 3 $6H 2 O. Colourless crystals were obtained by slow evaporation of the ﬁltrate for one month. Elemental analysis (%) found (calcd) for Tb-4, C 22.93 (22.71), H 2.94 (3.06); Yields: 15%. | [] | ["one month"] | ["[Tb 2 (H 2 O) 7 (CDO) 3 ]\n$6H 2 O", "Tb-4"] | ["Tb(NO 3 ) 3 $6H 2 O--NaN"] | [] | [] | [] | [] | []
j.molstruc.2017.11.069 | Replacement of Mn(OAc) 2 $4H 2 Oin1e3 by MnCl 2 and adipic acid generated complex [Mn 3 ( m 3 -ade) 2 (ap) 2 DMF] n 4.2.2.1. Synthesis of complex [Mn 3 ( m 3 -ade) 2 (OAc) 4 DMF] n (1) Mn(OAc) 2 $4H 2 O (24.5 mg, 0.1 mmol) and Hade (13.5 mg, 0.1 mmol) in a mixed N,N-dimethylformamide (DMF 7 mL)/methanol (1 mL) solvent were placed in a 15 mL vial, and then sealed. | [] | [] | ["[Mn 3 ( m 3 -ade) 2 (OAc) 4 DMF] n"] | ["Mn(OAc) 2 $4H 2 O--24.5 mg, 0.1 mmol"] | [] | ["Hade--13.5 mg, 0.1 mmol"] | [] | [] | ["N,N-dimethylformamide (DMF)--7 mL", "methanol--1 mL"]
c5dt00963d | 5 [Co(bibp)(m-bdc)] ∞ (2). A mixture of Co(NO 3 ) 2 6H 2 O (0.2 mmol, 58 mg), bibp (0.1 mmol, 29 mg) and m-H 2 bdc (0.2 mmol, 33 mg) was suspended in 14 mL component solvent (C 2 H 5 OH:H 2 O = 4:3). After addition of 0.1 mL ammonia water, the suspension was heated in a Teflon-lined autoclave (25 mL) at 185 °C for 3 days. After the autoclave was cooled to room temperature at 5 °Ch -1 , pink block crystals with a small amount of powder were obtained. The mother liquor was decanted, and crystals were rinsed three times with ethanol (8 mL × 3) and dried in air for 4 h. yield: ~20% (hand-picking crystals, based on bibp). Anal. Calcd. for C 26 H 18 CoN 4 O 4 : C, 61.31; H, 3.56; N, 11.00%. Found: C, 61.04; H, 3.62; N. 11.14%. IR (KBr, cm -1 ): 3706m, 3412w, 3107s, 3067s, 2361s,1624s, 1602s, 1580s, 1515s, 1453s, 1391s, 1242s, 1125m, 1062m, 979w, 961w, 915m, 755s, 720s, 523w, 414w (Figure S1-b). [Co(bibp)(p-bdc)] ∞ (3). The suspension of Co(NO 3 ) 2 6H 2 O (0.2 mmol, 58 mg), bibp (0.1 mmol, 29 mg) and p-H 2 bdc (0.2 mmol, 33 mg) in 14 mL component solvent (C 2 H 5 OH:H 2 O = 4:3) was sealed in a Teflon-lined autoclave and heated to 165 °C for 3 days. After the autoclave was cooled to room temperature at 5 °Ch -1 , purple spindle crystals with quite an amount of powder were obtained. The mother liquor was decanted, and crystals were rinsed three times with ethanol (8 mL × 3) and dried in air for 4 h. yield: ~15% (hand-picking crystals, based on bibp). Anal. Calcd. for C 26 H 18 CoN 4 O 4 : C, 61.31; H, 3.56; N, 11.00%. Found: C, 61.05; H, 3.61; N. 11.13%. IR (KBr, cm -1 ): 3691m, 3412w, 3129s, 2361s, 2340s, 1630m, 1593s, 1515s, 1390s, 1309s, 1239s, 1125s, 1007m, 961m, 829s, 755s, 654w, 559m, 524w. (Figure S1-c). Syntheses of CoO and Co 3 O 4 Particles. During the synthesis of 1, the product appears as high-yield needle crystals with lengths of about 0.5 cm in the maximum. Thus 1 is easy to be collected in abundance, and suitable as a precursor to prepare cobalt oxides through the calcination treatment. For the preparation of CoO particles, the as-synthesized crystals were placed in a tube furnace and heated under N 2 gas flow at 400 °C for 3 h with a heating rate of 10 °Ch -1 . Then the tube furnace was naturally cooled to room temperature. Black powder was obtained, which was placed in a furnace at 900 °C for 1 h in the air with a heating rate of 5 °Cmin -1 to remove the carbon residue. After cooled under N 2 gas, gray CoO particles were gained. XRD peaks (2θ): 36.662, 42.571, 61.643, 73.798, and 77.652°. For the Co 3 O 4 particles, the as-synthesized crystals were placed in a furnace and heated at 400 °C for 3 h with a heating rate of 10 °Ch -1 when both ends opening to the air. Then the furnace was naturally cooled to room temperature, and black Co 3 O 4 powder was obtained. XRD peaks (2θ): 19.091, 31.365, 36.938, 38.697, Page 5 of 35 Dalton Transactions Dalton Transactions Accepted Manuscript Published on 27 March 2015. Downloaded by University of California - San Francisco on 30/03/2015 02:47:00. View Article Online DOI: 10.1039/C5DT00963D | ["room temperature", "room temperature"] | ["4 h", "4 h"] | ["[Co(bibp)(m-bdc)] ∞", "[Co(bibp)(p-bdc)] ∞"] | ["Co(NO 3 ) 2 6H 2 O--0.2 mmol, 58 mg"] | ["ammonia water--0.1 mL", "ethanol--8 mL"] | ["bibp--0.1 mmol, 29 mg", "m-H 2 bdc--0.2 mmol, 33 mg", "p-H 2 bdc--0.2 mmol, 33 mg"] | ["185 °C", "165 °C"] | ["3 days", "3 days"] | ["C 2 H 5 OH:H 2 O--14 mL"]
s10870-010-9961-x | Synthesis of 3,5-Dibutyl-1H-1,2,4-triazole (3,5-Bu 2 tzH) 4-NH 2 -3,5-Bu 2 tz (4.3 g, 22 mmol) was dissolved in aqueous HCl (3 M, 10 mL). An aqueous solution of NaNO 2 (1.5 g, 22 mmol) was added slowly with the temperature being maintained at 20 °C. After the addition of NaNO 2 was completed, the mixture was stirred for another 1 h at the same temperature until the bubbles of N 2 ceased to form. Then the pH of the obtained solution was adjusted to ca. 7 by a diluted solution of NaOH. The solution became turbid and was extracted with CH 2 Cl 2 (3 9 50 mL). After removal of CH 2 Cl 2 by a rotary evaporator, a white sticky residue was obtained, which was ﬁrstly recrystallized from MeOH–H 2 O (v:v = 1:1) and then from diethyl ether– petroleum ether (v:v = 3:1) to afford colorless club-shaped crystals in 45% yield. M.p. 33–35 °C. Anal. Calcd (%) for C 10 H 19 N 3 : C, 66.26; H, 10.56; N, 23.18. Found: C, 66.12; H, 10.61; N, 23.27. | [] | [] | ["3,5-Dibutyl-1H-1,2,4-triazole (3,5-Bu2tzH)"] | [] | ["NaNO2--1.5 g, 22 mmol", "NaOH--diluted solution", "CH2Cl2--50 mL", "MeOH-H2O--1:1", "diethyl ether-petroleum ether--3:1"] | ["4-NH2-3,5-Bu2tz--4.3 g, 22 mmol"] | ["20 \t°C"] | ["1 h"] | ["aqueous HCl--10 mL"]
acsami.0c02891 | [Cu(L)(I)] n ·n(Ph-CH 3 ) (1u): The same method as that of 1n was followed and 2 mL of Ph-CH 3 was used. After 7 days, Ph-CH 3 included crystals (1u) were obtained for SCXRD. FT-IR (4000-400 cm -1 ): 3047, 2927, 2829, 1600, 1517, 1464, 1435, 1397, 1292, 1262, 1240, 1187, 1120, 1090, 1030, 887, 820, 729, 692, 650, 617, 573, 520. Elemental analysis calcd. (%): C 56.09, H 3.9, N 6.77; Found: C 55.83, H 3.67, N 6.49. | [] | [] | ["[Cu(L)(I)] n ·n(Ph-CH 3 )"] | [] | [] | ["L--NaN"] | [] | ["7 days"] | ["Ph-CH 3 --2 mL"]
ic060564p | [Cu 3 I 3 (tpt)] n 2. A mixture of CuI (0.0190 g, 0.10 mmol), tpt (0.0156 g, 0.05 mmol), 1,2-bis(diphenylphosphino)ethane (dppe) (0.0398 g, 0.10 mmol), and acetonitrile (8.0 mL) was sealed in a 15 mL Teflon-lined reactor and heated in an oven at 180 °C for 60 h; it was then slowly cooled to room temperature. Black sticklike crystals were collected and dried in air (yield: 51-62%). Anal.Calcd for C 18 H 12 Cu 3 I 3 N 6 : C, 24.44; H, 1.36; N, 9.50. Found: C, 24.46; H, 1.35; N, 9.58. IR (ν,cm -1 ): 2925w, 2847w, 1601m, 1527s, 1470m, 1397m, 1258w, 1160w, 1045w, 1021w, 841s, 763m, 661w, 620w, 559m. | [] | [] | ["[Cu 3 I 3 (tpt)] n"] | ["CuI--0.0190 g, 0.10 mmol"] | [] | ["tpt--0.0156 g, 0.05 mmol", "1,2-bis(diphenylphosphino)ethane (dppe)--0.0398 g, 0.10 mmol"] | ["180 °C"] | ["60 h"] | ["acetonitrile--8.0 mL"]
c5ra13582f | 9 manually, and washed with distilled water and dried (yield 65% based on PbCl 2 ). Anal. Calcd for C 45 H 29 Pb 2 N 5 O 9 : C, 45.11; H, 2.44; N, 5.84. Found: C 45.57, H 2.56, N 6.06%. IR (KBr, cm –1 ): 3436 w, 3053 w, 1579 s, 1530 m, 1424 m, 1370 s, 1145 m, 1098 w, 1025 w, 916 w, 859 m, 830 w, 782 m, 730 m, 708 m, 561 w. 2.6 Synthesis of [Cd 2 (  5 -L)(  2 -bpdc) 0.5 (phen) 2 ] n (5) Synthesis of 5 was similar to that of 4 except using CdCl 2 ·H 2 O (80.4 mg, 0.40 mmol) instead of PbCl 2 . Colorless block-shaped crystals of 5 were obtained (yield 60% based on CdCl 2 ·H 2 O). Anal. Calcd for C 45 H 27 Cd 2 N 5 O 8 : C, 54.56; H, 2.75; N, 7.07. Found: C 54.17, H 2.83, N 7.22. IR (KBr, cm –1 ): 3408 w, 3060 w, 1583 s, 1537 m, 1428 w, 1372 s, 1140 m, 1101 w, 1024 w, 922 w, 848 m, 776 m, 726 m, 709 w, 640 w. Synthesis of [Zn 2 (  4 -L)(  2 -bpdc) 0.5 (py) 2 ] n (6) A mixture of ZnCl 2 (54.5 mg, 0.4 mmol), H 3 L (57.4 mg, 0.2 mmol), H 2 bpdc (24.2 mg, 0.10 mmol), py (0.5 mL, 6.3 mmol), and H 2 O (10 mL) was stirred at room temperature for 15 min, then sealed in a 25 mL Teflon-lined stainless steel vessel, and heated at 160 °C for 3 days, followed by cooling to room temperature at a rate of 10 °C h –1 . Colorless block-shaped crystals of 6 were isolated manually, and washed with distilled water and dried (yield 62% based on ZnCl 2 ). Anal. Calcd for C 31 H 20 Zn 2 N 3 O 8 : C, 53.70; H, 2.91; N, 6.06. Found: C 53.37, H 3.09, N 6.25. IR (KBr, cm –1 ): 1607 s, 1545 m, 1487 m, 1450 m, 1396 s, 1219 w, 1159 w, 1132 w, 1068 w, 1044 w, 1014 w, 852 m, 777 m, 724 w, 698 m, 636 w. | [] | [] | ["[Pb(5-L)(2-bpdc)] n", "C 45 H 29 Pb 2 N 5 O 9"] | ["PbCl 2--NaN"] | [] | ["5-L--NaN", "2-bpdc--NaN", "phen--NaN"] | [] | [] | []
ic100164k | Syntheses were carried out in Parr Teflon-lined stainless steel autoclaves under autogenous pressure. Purple plates of 1 were obtained from the reaction of CoCl 2 3 6H 2 O (0.049 g, 0.20 mmol), H 2 -tfhba (0.044 g, 0.20 mmol), and 4,4 0 -bipyridine (0.015 g, 0.10 mmol) in a mixture of 2 mL of water and 1 mL of ethanol at 100 °C for 20 h. After cooling to room temperature, the crystals were filtered and washed with water and acetone (yield: 52%). Anal. found (wt %): C, 47.9; H, 1.99; N, 6.62. | [] | [] | ["[Co(tfhba)(4,4'-bipyridine)] n"] | ["CoCl 2 3 6H 2 O--0.049 g, 0.20 mmol"] | [] | ["H 2 -tfhba--0.044 g, 0.20 mmol", "4,4'-bipyridine--0.015 g, 0.10 mmol"] | ["100 °C"] | ["20 h"] | ["water--2 mL", "ethanol--1 mL"]
b804578j | Synthesis of [Cu 3 (L6) 2 (BIE) 2 (H 2 O) 3 ] (8) The preparation of 8 was similar to that of 7 except that H 3 L6 (42.0 mg, 0.20 mmol) was used instead of H 2 L5 as the organic acid ligand. The initial and ﬁnal pH values for 8 were 6.13 and 6.05, respectively. Blue crystals of 8 were collected in a 51% yield (based on CuCO 3 ). Anal. Calcd for C 38 H 40 Cu 3 N 8 O 17 (M r ¼ 1071.40): C, 44.84; H, 3.76; N, 10.45. Found: C, 44.88; H, 3.88; N, 10.29. IR (cm 1 ): 3458 (w), 3137 (w), 2860 (w), 1608 (s), 1556 (s), 1349 (s), 1139 (m), 956 (w), 822 (w), 759 (s), 730 (s), 656 (m). | [] | [] | ["[Cu 3 (L6) 2 (BIE) 2 (H 2 O) 3 ]", "C 38 H 40 Cu 3 N 8 O 17"] | [] | [] | ["H 3 L6--42.0 mg, 0.20 mmol"] | [] | [] | []
c5dt01613d | In a typical synthesis, a mixture of CoO (0.150 g), H 2 C 2 O 4 ·2H 2 O (0.252 g), H 3 PO 4 (85 wt%, 136 μL), and 1,4-diaminobutane (100 μL) in a stoichiometric ratio was sealed in a Teflon-lined stainless steel autoclave and heated at 170 °C for 7 days. The autoclave was subsequently allowed to cool to room temperature. Reddish violet crystals of compound 1 were obtained in a yield of 70.2%. Compounds 2–6 were prepared under similar synthetic conditions. All the reactions were carried out by using diﬀerent metal oxides as the metal sources to eliminate the eﬀect of the anions (e.g.,Cl − ,NO 3 − , and CH 3 COO − ) of metal salts on the framework structures. | [] | [] | [] | ["CoO--0.150 g"] | [] | ["H 2 C 2 O 4 \n2H 2 O--0.252 g", "H 3 PO 4 (85 wt%)--136 μL", "1,4-diaminobutane--100 μL"] | ["170 °C"] | ["7 days"] | []
j.poly.2020.114565 | 2.4. Synthesis of {[Co(pzdc) 2 (H 2 O) 2 ].H 2 O} n (2) Compound 2 was initially synthesized in the presence of adenine but after obtaining its single crystals (2 0 , section 2.6) in the absence of adenine, the following method was developed.To prepare 2, an aqueous solution of pzdcH 2 ligand (20 ml, 0.015 M) was placed in an ultrasonic bath and irradiated with a power of 160 W at 55 °C. Into this aqueous solution, a solution of cobalt(II) acetate (20 ml, 0.015 M) was added in a dropwise manner. The obtained precipitates were ﬁltered off, washed with water and then dried in air (yield 57%), m.p. > 303 °C. Anal. calc. for C 6 H 10 CoN 2 O 8 : C, 24.22; H, 3.37; N, 9.40. Found: C, 24.16; H, 3.37; N, 9.28%. IR (cm 1 ): 752 (s), 789 (s), 1044 (s), 1170 (s), 1218 (m), 1377 (s), 1435 (s), 1632 (s) and 3386 (br). | [] | [] | ["{[Co(pzdc) 2 (H 2 O) 2 ].H 2 O} n", "C 6 H 10 CoN 2 O 8"] | ["cobalt(II) acetate--20 ml, 0.015 M"] | [] | ["pzdcH 2 ligand--20 ml, 0.015 M"] | ["55 °C"] | [] | ["water--40 ml"]
c8nj00902c | IR (cm −1 ): ν 2983 m, 2963 m, 2933 m, 2825m, 1608 s, 1536 m, 1467 m, 1446 s, 1399 m, 1392 m, 1355 m, 1328 w, 1277 vw, 12440 vw, 1029 vw, 1141 s, 1111 vs, 1056 s, 1043 s, 1026 s, 972 vs, 901 m, 853 m, 812 vw, 762 s, 704 m, 623 s, 585 s, 541 s, 521 m, 494 m, 453 m.Elemental analysis (ICP-OES, calc. for Co 7 C 60 H 70 N 6 O 24 P 6 ·5.05MeOH / found): Co 20.43/20.80; P 9.20/9.39 %. CHN elemental analysis is discussed below. | [] | [] | [] | [] | [] | [] | [] | [] | []
cg060616l | Synthesis of {[Cu(L 2 ) 2 (bpetha)]‚5H 2 O} n (2). Compound 2 was synthesized using a procedure similar to that for 1 except that [Cu(L 2 ) 2 (H 2 O)]‚H 2 O (70 mg, 0.25 mmol) was used instead of Cu(AcO) 2 ‚ H 2 O. Yield: 27%. mp >250 °C. Anal. Calcd. for C 18 H 32 CuN 2 O 11 :C, 41.90; H, 6.25; N, 5.43%. Found: C, 41.64; H, 5.98; N, 5.60%. IR (KBr, cm -1 ): 3412 (m,b), 1614 (vs), 1506 (m), 1455 (m), 1336 (m), 1071 (w), 1032 (m), 813 (m), 431 (w), 312 (w). UV-vis (λ max , nm): 680. | [] | [] | ["{[Cu(L 2 ) 2 (bpetha)]‚5H 2 O} n", "C 18 H 32 CuN 2 O 11"] | ["[Cu(L 2 ) 2 (H 2 O)]‚H 2 O--70 mg, 0.25 mmol"] | [] | [] | [] | [] | []
ic700872b | Found: C, 26.71; H, 5.11; N, 13.15.Preparation of [{Ag(DATC)} 6 {Ag(DAHC)} 2 (NO 3 ) 8 ] (4). Silver(I) nitrate (0.035 g, 0.206 mmol) in a small quantity of methanol was added to a solution of DATC (0.050 g, 0.205 mmol) in methanol (20 mL). After being stirred in darkness for ca. 4 h, the clear, colorless solution was reduced in volume to ca. 2.5 mL on a rotary evaporator before filtration and crystallization in darkness by ether diffusion yielded the title compound as clear colorless crystals (0.0157 g, 18.5%) in 5-7 days. | [] | ["5-7 days"] | ["{Ag(DATC)} 6 {Ag(DAHC)} 2 (NO 3 ) 8", "4"] | ["Silver(I) nitrate--0.035 g, 0.206 mmol"] | [] | ["DATC--0.050 g, 0.205 mmol"] | [] | ["ca. 4 h"] | ["methanol--small quantity"]
c5ce02284c | Synthesis of [CoĲcpna)ĲH 2 O) 2 ] (1b and 1c) A mixture of CoCl 2 ·6H 2 O (143 mg, 0.6 mmol), H 2 cpna (24 mg, 0.1 mmol), H 2 O (2 mL) and acetonitrile (4 mL) was placed in a 15 mL Teflon-lined stainless steel reactor and stirred in air for 30 min. The mixture was sealed and heated at 150 °C for 96 h, and then it was cooled to room temperature at a rate of 10 °C min −1 . The resulting pink plate crystals of 1b and pink rod-like 1c were isolated by filteration and treated with deionized water in 20% and 21% yield, respectively. | [] | [] | ["[Co(cpna)(H 2 O) 2 ]", "Not Available"] | ["CoCl 2 \n6H 2 O--143 mg, 0.6 mmol"] | [] | ["H 2 cpna--24 mg, 0.1 mmol"] | ["150 °C"] | ["96 h"] | ["H 2 O--2 mL", "acetonitrile--4 mL"]
00958972.2011.639068 | White crystals were formed by cooling the saturated solution and slow evaporation at room temperature, and characterized by IR spectrum. A mixture of resulting HPA Decorated poly-Keggin-anion chains 4319 Downloaded by [University of Chicago Library] at 14:00 10 November 2014 | [] | [] | ["HPA Decorated poly-Keggin-anion chains"] | [] | [] | [] | [] | [] | []
ja0645483 | [Co(4-papyrdpm) 3 ]. The same procedure was used as in the synthesis of [Co(4-pyrdpm) 3 ], 23 but starting from 5-(4-pyridin-4ylethynylphenyl)dipyrromethane (0.50 g, 1.55 mmol). Yield: 38% (0.20 g). ESI-MS: m/z 1020.08 [M + H] + . HR-FABMS Calcd for C 66 H 42 N 9 Co: 1020.2968. Found: 1020.2957.1 H NMR (CDCl 3 400 MHz, 25 °C): δ 6.36 (m, 6H), 6.43 (s, 6H), 6.72 (m, 6H), 7.41 (d, 6H, J ) 5.6 Hz), 7.48 (d, 6H, J ) 8.0 Hz), 7.62 (d, 2H, J ) 8.4 Hz), 8.62 ppm (d, 6H, J ) 5.2 Hz). | [] | [] | ["[Co(4-papyrdpm) 3 ]", "C 66 H 42 N 9 Co"] | [] | [] | ["5-(4-pyridin-4ylethynylphenyl)dipyrromethane--0.50 g, 1.55 mmol"] | [] | [] | []
s0020-1693(02)01207-0 | 3.1.5.2. Mn[O( i Pr 2 SiOCH 2 py) 2 ] 2 Br 2 . This white complex separated over a period of 30 min from a solution of MnBr 2 ×/4H 2 O (0.014 g) and II (0.046 g) in isopropanol (1.5 cm 3 ). Yield: 58%, m.p. 136/138 8C. Anal . Calc.for C 48 H 80 Br 2 MnN 4 O 6 Si 4 : C, 50.7; H, 7.1; N, 4.9.Found: C, 50.9; H, 8.1; N, 5.0%.3.1.5.3. Mn[O( i Pr 2 SiOCH 2 py) 2 ] 2 (NO 3 ) 2 ×/(H 2 O) 2 . | [] | [] | ["Mn[O( i Pr 2 SiOCH 2 py) 2 ] 2 Br 2", "Mn[O( i Pr 2 SiOCH 2 py) 2 ] 2 (NO 3 ) 2 ×/(H 2 O) 2"] | ["MnBr 2 \times/4H 2 O--0.014 g", "II--0.046 g"] | [] | [] | [] | ["30 min"] | ["isopropanol--1.5 cm 3"]
s1600536803026928 | for 120 h. Colourless crystals of (I) were obtained from the cooled solution in about 50% yield. Analysis found: C 41.82, H 3.06, N 6.91, S 15.94%; calculated for C 14 H 12 N 2 O 4 S 2 Zn: C 41.85, H 3.01, N 6.97, S 15.96%.Crystal data [Zn(C 7 H 6 NO 2 S) 2 ] M r = 401.75 Monoclinic, C2=c a = 14.968 (1) A Ê b = 8.450 (1) A Ê c = 14.084 (1) A Ê  = 115.19 (5)  V = 1612.0 (2) A Ê 3 Z =4 D x = 1.655 Mg m ÿ3 Mo K radiation Cell parameters from 2658 re¯ections  = 3.4±27.0   = 1.80 mm ÿ1 T = 298 (2) K Prism, colourless 0.32  0.26  0.18 mm Data collection Bruker SMART CCD area-detector diffractometer ' and ! scans Absorption correction: multi-scan (SADABS; Sheldrick, 1996) T min = 0.059, T max = 0.816 4426 measured re¯ections 1726 independent re¯ections 1126 re¯ections with I >2(I) R int = 0.069  max = 27.0  h = ÿ11 ! 18 k = ÿ10 ! 9 l = ÿ17 ! 16 Re®nement Re®nement on F 2 R[F 2 >2(F 2 )] = 0.046 wR(F 2 ) = 0.109 S = 0.83 1726 re¯ections 105 parameters H-atom parameters constrained w = 1/[ 2 (F o 2 ) + (0.052P) 2 ] where P =(F o 2 +2F c 2 )/3 (/) max = 0.001  max = 0.89 e A Ê ÿ3  min = ÿ0.40 e A Ê ÿ3 Table 1 Selected geometric parameters (A Ê ,  ). | [] | [] | ["Zn(C 7 H 6 NO 2 S) 2"] | [] | [] | [] | [] | ["120 h"] | []
ja970562r | [Zn 2 (O 2 CCH 3 ) 4 (py) 2 ] (6). Diethyl ether was slowly diffused to a solution of 5 (342 mg, 1.0 mmol) in 10 mL of pyridine and 5 mL of acetic acid at -20 °C. Large colorless plates of the product (crystal system: monoclinic) were deposited (200 mg, 76%) (see also isolation of the product in reactivity studies).1 H NMR ((CD 3 ) 2 SO): 8.58 (br, 2H, 2-H-py), 7.81 (tt, 1H, 3 J HH ) 7.8 Hz, 4-H-py), 7.41 (m, 2H, 3-Hpy), 1.79 (s, 6H, CH 3 CO 2 ). Anal. Calcd for C 18 H 22 N 2 Zn 2 O 8 : C, 41.17; H, 4.22; N, 5.33. Found: C, 41.04; H, 4.13; N, 5.17. | [] | [] | ["[Zn 2 (O 2 CCH 3 ) 4 (py) 2 ]", "C 18 H 22 N 2 Zn 2 O 8"] | [] | [] | [] | ["-20 °C"] | [] | ["diethyl ether--not specified", "pyridine--10 mL", "acetic acid--5 mL"]
c3ce41556b | Synthesis of M(BBP) 2 [Au(CN) 2 ] 3 ·2(CH 3 CN) (M = Eu, Gd) M(CF 3 SO 3 ) 3 ·6H 2 O (30 mg, 0.1 mmol), BBP (62 mg, 0.2 mmol) and KAu(CN) 2 (84 mg, 0.3 mmol) were added to a 5 mL ampoule with 3 mL acetonitrile, which was then sealed under reduced pressure and heated to 130 °C for 12 hours before cooling slowly over 55 hours to 25 °C. The resulting solution was filtered to give colourless plate crystals and white powder. Yield: 133 mg (83%) for M = Eu; 132 mg (82%) for M = Gd. The powders were determined to be the same as the crystals via PXRD (Fig. S2†). The powders rapidly desolvate and uptake H 2 O. For M = Eu: anal. calcd. for C 44 H 34 N 16 Au 3 EuO 4 : C 33.12%; H 2.15%; N 14.05%. Found: C 32.98%; H 1.97%; N 14.27%. IR (ATR, cm −1 ) 3099 br, 2182 (ν CN , m), 2161 (ν CN , s), 2152 (ν CN , s), 1610 m, 1582 m, 1494 m, 1475 m, 1461 ms, 1450 ms, 1321 m, 1286 ms, 1229 vw, 1192 w, 1156 w, 1115 vw, 1101 vw, 1007 w, 997 m, 969 m, 930 w, 900 w, 847 m, 821 ms, 764 m, 743 vs. Raman (785 nm, a: 1, %lp: 10, cm −1 ) 2181 (ν CN , w), 1630 m, 1609 m, 1581 ms, 1556 m, 1540 ms, 1491 w, 1446 s, 1319 w, 1273 vs, 1228 w, 1146 w, 1120 vw, 1007 s, Table 1 Excitation and emission data for BBP and the reported Ln/BBPcontaining coordination polymers a Compound Excitation (nm) Emission (nm) Eu(BBP) 2 [Au(CN) 2 ] 3 ·4H 2 O 380 594, 619, 650, 686, 695 Gd(BBP) 2 [Au(CN) 2 ] 3 ·4H 2 O 391 439, 494, 531 Gd(BBP)(NO 3 ) 2 [Au(CN) 2 ]·(CH 3 CN) 398 533 Tb(BBP)(NO 3 ) 2 [Au(CN) 2 ]·(CH 3 CN) 388 491, 545, 585, 622, 646 [Gd(BBP) 2 (NO 3 ) 2 ]NO 3 ·H 2 O 397 494, 535 Eu(BBP)(NO 3 ) 2 [Au(CN) 2 ]·(CH 3 CN) 389 594, 619, 688, 696 BBP 354 395, 409 a Measured using powdered samples at either 77 K or room temperature (see experimental section for details). | ["25 \nC"] | ["55 hours"] | ["M(BBP) 2 [Au(CN) 2 ] 3 ·2(CH 3 CN)", "M(CF 3 SO 3 ) 3 ·6H 2 O"] | ["M(CF 3 SO 3 ) 3 ·6H 2 O--30 mg, 0.1 mmol", "KAu(CN) 2--84 mg, 0.3 mmol"] | [] | ["BBP--62 mg, 0.2 mmol"] | ["130 \nC"] | ["12 hours"] | ["acetonitrile--3 mL"]
aoc.5542 | 2.3 ¦ Synthesis of [Co (DPE) 2 (H 2 O) 4 ] (ABS) 2 (2) The preparation of 2 was similar to that of 1 except that ABS (0.035 g, 0.2 mmol) was used instead of BS. Red crystals of complex 2 suitable for X-ray diffraction analysis were obtained (0.026 g, yield: 31% based on Co). Elemental analysis calcd (%) for C 36 H 40 CoN 6 O 10 S 2 (839.79): C, 51.49; H, 4.80; N, 10.01; found: C, 51.31; H, 4.83; N, 10.06. IR (KBr, cm -1 ): 3414(s), 3329(m), 3225(m), 3046(w), 1649(w), 1603(s), 1504(m), 1423(m), 1314(w), 1298(w), 1204(s), 1173(s), 1121(s), 1069(w), 1026(s), 1003(m), 968(w), 843(m), 824(m), 696(s), 571(s), 554(s), 432(w).2.4 ¦ Synthesis of [Co (DPE)(H 2 O) 4 ] (MBS) 2 (CH 3 OH) 2 (3) The preparation of 3 was similar to that of 1 except that MBS (0.035 g, 0.2 mmol) was used instead of BS. Red crystals of complex 3 suitable for X-ray diffraction analysis were obtained (0.028 g, yield: 39% based on Co). Elemental analysis caled (%) for C 28 H 40 CoN 2 O 12 S 2 (719.67): C, 46.73; H, 5.60; N, 3.89; found: C, 46.54; H, 5.57; N, 3.91. IR (KBr, cm -1 ): 3365(br), 1658(w), 1608(s), 1558(w), 1494(w), 1427(m), 1190(s), 1124(m), 1070(w), 1035(m), 1010(m), 979(w), 875(w), 817(m), 688(m), 563(m), 406(w). | [] | [] | ["[Co (DPE) 2 (H 2 O) 4 ] (ABS) 2", "[Co (DPE)(H 2 O) 4 ] (MBS) 2 (CH 3 OH) 2"] | ["Co--NaN"] | [] | ["DPE--NaN", "ABS--0.035 g, 0.2 mmol", "MBS--0.035 g, 0.2 mmol"] | [] | [] | ["NaN--NaN", "NaN--NaN", "CH 3 OH--2"]
ic960411+ | Synthesis of Cu 2.5 (O 3 P(CH 2 ) 2 NH 3 )(OH) 2 (SO 4 ), 1. A mixture of copper sulfate (2 mmol), (2-aminoethyl)phosphonic acid (1 mmol), and 2mLofa1Msodium hydroxide solution with water (15 mL) was placed in the polytetrafluoroethylene (PTFE) cell (23 mL capacity) of an autoclave, which was sealed and placed in a drying oven at 110 °C for 4 days. Product 1 was obtained as blue crystals that were collected by filtration, washed with water and acetone, dried at room temperature, and used for the structure determination (yield: 82%). This compound was also prepared from a mixture of Zn(O 3 P(CH 2 ) 2 NH 2 ) 11 (0.2 mmol) with an excess of copper sulfate (2 mmol) in 17 mL of water, placed in an autoclave at 110 °C for 5 days (yield: 40%). Anal. Found: N, 3.38; C, 5.79; H, 2.20. Calcd: N, 3.39; C, 5.82; H, 2.19. IR (KBr): 3445 (s), 3290-2860 (m, v br), 1169 (s), 1146 (vs), 1095 (vs), 1063 (vs), 1036 (vs), 1003 (s), 944 (s), 591 (m) cm -1 . TGA (room temperature to 250 °C): 0% (consistent with the absence of water in this material). The Cu/P ratio measured by energy-dispersive X-ray spectroscopy (EDX) was in good agreement with the expected value, and no zinc was detected in our phase when prepared from Zn(O 3 PC 2 H 4 NH 2 ). | [] | [] | ["Cu 2.5 (O 3 P(CH 2 ) 2 NH 3 )(OH) 2 (SO 4 )"] | ["copper sulfate--2 mmol"] | [] | ["(2-aminoethyl)phosphonic acid--1 mmol"] | ["110 °C"] | ["4 days"] | ["water--15 mL", "sodium hydroxide solution--2 mL of a 1M solution"]
cg060087l | Synthesis of [Zn 2 (3,4-PDC) 2 (DMF) 2 (py)] n ,2(usf-51). Zn(NO 3 ) 2 ‚ 6H 2 O (11.9 mg, 0.04 mmol) and 3,4-H 2 PDC (6.68 mg, 0.04 mmol) were added toa2mLsolution of DMF, EtOH, and pyridine (py) in a 20 mL scintillation vial, heated to 85 °C for 12 h, and cooled to room temperature. The as-synthesized colorless crystals are insoluble in water and common organic solvents.Other Measurements. See Supporting Information for single-crystal XRD, TGA, magnetism, and fluorescence measurement details. | [] | [] | ["[Zn 2 (3,4-PDC) 2 (DMF) 2 (py)] n", "usf-51"] | ["Zn(NO 3 ) 2 ‚ 6H 2 O--11.9 mg, 0.04 mmol"] | [] | ["3,4-H 2 PDC--6.68 mg, 0.04 mmol"] | ["85 °C"] | ["12 h"] | ["DMF, EtOH, pyridine (py)--2mL"]
s0020-1693(00)00375-3 | 2 .2 . Preparation of single crystals of the complex [ Cu (2 , 4 -dcmsq )( H 2 O ) 4 ] n (2) This compound was obtained by the reaction of Na 2 (2,4-dcmsq)·0.5H 2 O(1) (0.131 g, 0.5 mmol) in water (100 cm 3 ) with CuCl 2 ·2H 2 O (0.170 g, 1 mmol) in water (50 cm 3 ). After ﬁltration of the solution, its slow evaporation gave, after 2 days, red crystals of 2. Anal. Found: C, 35.14; H, 2.17; N, 15.89. Calc. for C 10 H 8 CuN 4 O 6 :C, 34.94; H, 2.35; N, 16.30%. A few crystals of the same compound have been observed during the water recrystallization at room temperature of the previously described complex [Cu(2,4-dcmsq)(H 2 O) 4 ·2H 2 O] n (3) [7]. | [] | [] | ["[Cu (2 , 4 -dcmsq )( H 2 O ) 4 ] n"] | ["Na 2 (2,4-dcmsq)·0.5H 2 O--0.131 g, 0.5 mmol", "CuCl 2 ·2H 2 O--0.170 g, 1 mmol"] | [] | [] | [] | ["2 days"] | ["water--100 cm 3"]
chem.200400551 | Yield: 0.13 g (72 %). Elemental analysis calcd (%) for C 16 H 22 N 2 O 6 Zn: C 47.60, H 5.49, N 6.94; found: C 48.42, H 5.18, N 6.43; 1 H NMR (300 MHz, CDCl 3 ,258C): d = 8.62 (d, J= 6 Hz, 4H of py in bpe), 7.20 (d, J = 6 Hz, 4H of py in bpe), 3.02 (s, 2CH 2 of bpe), 2.06 ppm (s, 6 H, CH 3 of acetate); IR (KBr): n˜vs, C=O), 1560 (s, bpe), 1432 (s, bpe), 1412 (s, C= O), 1343 (vw, bpe), 1212 (w, bpe), 1074 (m, bpe), 1031 (m= 1617, Table 3. Selected bond lengths [] and angles [8] from X-ray data for 2. | [] | [] | ["C 16 H 22 N 2 O 6 Zn"] | [] | [] | [] | [] | [] | []
j.poly.2019.06.018 | 2.4 Preparation of [Cu 2 (dmmal) 2 (bpmp)] n (3) Copper dimethylmalonate (18 mg, 0.094 mmol), was dissolved in 3 mL deionized water in a 15 mL glass vial. A 2 mL aliquot of a 1:1 ethanol:water mixture was layered carefully on top of the copper dimethylmalonate solution. A 3 mL ethanol solution containing bpmp (25 mg, 0.094 mmol) was then added to the reaction vial. After allowing the reaction mixture to stand undisturbed for 7 d, blue crystals of 3 were deposited at the bottom of the vial. The crystals were collected by decantation and washed with water and acetone, affording 17 mg of 3 (55 % yield based on Cu). Anal. Calc. for C 26 H 32 Cu 2 N 4 O 8 3: C, 47.63; H, 4.91; N, 8.54 %. Found: C, 47.44; H, 5.12; N, 8.38%. IR (cm -1 ): 1610 (s), 1591 (s), 1458 (w), 1427 (s), 1339 (m), 1168 (w), 1132 (w), 1066 (w), 1011 (m), 842 (m), 800 (m), 695 (m). | [] | [] | ["[Cu 2 (dmmal) 2 (bpmp)] n", "C 26 H 32 Cu 2 N 4 O 8"] | ["Copper dimethylmalonate--18 mg, 0.094 mmol"] | [] | ["bpmp--25 mg, 0.094 mmol"] | [] | ["7 d"] | ["deionized water--3 mL", "ethanol--3 mL"]
a703683c | The resultant white residue was extracted into thf (50 cm 3 ), subjected to ultrasound (ca. 30 min) and ﬁltered to remove the salts (NaCl, NaBr) that had been precipitated. The thf solution was evaporated to dryness under vacuum where the resultant white residue was dissolved in H 2 O (100 cm 3 ) and treated with an acidic ion-exchange resin (Amberlite IR-120). This solution was then reduced in volume under vacuum (ca. 15 cm 3 ) and left to stand (ca. 48 h) at 275 K. A white precipitate formed which was collected by ﬁltration and washed with ice-cold H 2 O (10 cm 3 ). This white product was dissolved in MeOH (10 cm 3 ) and H 2 O (5 cm 3 ) added; from the resulting clear solution white needle-like crystals were obtained by slow evaporation (ca. 48 h) at 293 K, which were collected and dried under vacuum. | [] | [] | [] | [] | ["acidic ion-exchange resin (Amberlite IR-120)--not specified"] | [] | ["not specified", "275 K", "293 K"] | ["ca. 30 min", "ca. 48 h", "ca. 48 h"] | ["thf--50 cm 3", "H 2 O--100 cm 3", "MeOH--10 cm 3"]
ejic.201000402 | [Co(L 2 )(3,5-pdc)]·2H 2 O (2): A mixture of CoCl 2 ·6H 2 O (0.24 g, 1.0 mmol), 3,5-pdc (0.17 g, 1.0 mmol), L 2 (0.19 g, 1.0 mmol), NaOH (0.08 g, 2.0 mmol), and water (7 mL) was placed in a Teflon ® -lined stainless steel vessel. The mixture was sealed and heated at 160 °C for 3 d and then cooled to room temperature at a rate of 5 °C/h. Purple crystals were obtained in 56% yield based on Co. | [] | [] | ["[Co(L 2 )(3,5-pdc)]·2H 2 O"] | ["CoCl 2 ·6H 2 O--0.24 g, 1.0 mmol"] | ["NaOH--0.08 g, 2.0 mmol"] | ["3,5-pdc--0.17 g, 1.0 mmol", "L 2--0.19 g, 1.0 mmol"] | ["160 °C"] | ["3 d"] | ["water--7 mL"]
b302499g | IR spectra (KBr pellets or ATR)m/cm 1 . 3400 m (br), (4 only: 3163 m (br)), 1624 s, 1588 s, 1568 m, 1474 m, 1443 w, (4 only: 1400 m), 1382 s, 1296 m, 1240 w, 1171 m, 1148 w, 1093 w, 1049 m, 1013 m, 856 m, 761 m, 760 s, 705 s, 633 m.Analyses. Na[Eu(pic) 4 ] .1.5H 2 O, (1). Yield 55%. C 24 H 19 EuN 4 NaO 9.5 requires Eu 22.0%; found Eu 22.6%. M.Pt. > 250  C (dec.).Na[Gd(pic) 4 ] .1.5H 2 O(2). Yield 48%. C 24 H 19 GdN 4 NaO 9.5 requires Gd 22.61%; found Gd 22.8%. M.Pt. > 250  C (dec.).Na[Tb(pic) 4 ] .1.5H 2 O(3). Yield 39%. C 24 H 19 TbN 4 NaO 9.5 requires Tb 22.79%; found Tb 22.9%. M.Pt. > 250  C (dec.).NH 4 [Tb(pic) 4 ] .2H 2 O(4). Yield 17%. C 24 H 24 N 5 O 10 Tb requires Tb 22.75%; found Tb 22.7%. M.Pt. 305  C (dec.). | [] | [] | ["Na[Eu(pic) 4 ] .1.5H 2 O", "Na[Gd(pic) 4 ] .1.5H 2 O", "Na[Tb(pic) 4 ] .1.5H 2 O", "NH 4 [Tb(pic) 4 ] .2H 2 O"] | ["Na--not specified", "Eu--not specified", "Gd--not specified", "Tb--not specified", "NH 4--not specified"] | [] | ["pic--not specified"] | [] | [] | ["H 2 O--1.5", "H 2 O--1.5", "H 2 O--1.5", "H 2 O--2"]
c4ce00219a | The synthesis of {K[Cd 2 (atz)(btec)(H 2 O) 2 ]} n (1). A mixture of Cd(NO 3 ) 2 ·4H 2 O (0.308 g, 1.0 mmol), Hatz (0.086 g, 1.0 mmol), H 4 btec (0.127 g, 0.5 mmol), KOH (0.168 g, 3.0 mmol) and distilled water (10 mL) was stirred for 30 minutes, and then sealed in a 25 mL Teflon-lined stainless steel container under autogenous pressure and heated at 170 °C for 72 hours. | [] | [] | ["{K[Cd 2 (atz)(btec)(H 2 O) 2 ]} n", "NaN"] | ["Cd(NO 3 ) 2 ·4H 2 O--0.308 g, 1.0 mmol"] | ["KOH--0.168 g, 3.0 mmol"] | ["Hatz--0.086 g, 1.0 mmol", "H 4 btec--0.127 g, 0.5 mmol"] | ["170 °C"] | ["72 hours"] | ["distilled water--10 mL"]
s11224-008-9363-2 | Fluorescence measurements were performed on the Model FL3-P-TCSPC spectroﬂuorimeter.Syntheses of complexes Synthesis of [Cd(cpoa)(o-pbim)] n (1) The pH of the reaction mixture containing 2-(2-Pyridyl)benzimidazole (0.195 g, 1 mmol), Cd(NO 3 ) 2  4H 2 O (0.308 g, 1 mmol), 4-carboxyphenoxyacetic acid (0.228 g, 1 mmol), and 10 mL H 2 O was adjusted to 6.5 by 0.2 mol/L sodium hydroxide solution. Then the mixture was sealed in a 15-mL Teﬂon-lined stainless steel vessel and heated at 140 °C for 5 days under autogenous pressure. After the vessel was cooled naturally to room temperature, white block crystals were obtained. Yield: 28% based on 4-H 2 cpoa. Anal. Calc. for C 21 H 15 CdN 3 O 5 : C, 50.26; H, 2.99; N, 8.37. Found: C, 50.19; H, 2.92; N, 8.30%. IR (KBr pallets, cm -1 ): 3,436(s), 1,603(vs), 1,590(vs), 1,578(vs), 1,532(m), 1,442(m), 1,405(vs), 1,340(vw), 1,310(w), 1,275(w), 1,231(s), 1,173(m), 1,054(vw), 1,071(w), 865(vw), 780(m), 728(m), 634(m). | [] | [] | ["[Cd(cpoa)(o-pbim)] n", "C 21 H 15 CdN 3 O 5"] | ["Cd(NO 3 ) 2 \n4H 2 O--0.308 g, 1 mmol"] | ["sodium hydroxide solution--0.2 mol/L"] | ["2-(2-Pyridyl)benzimidazole--0.195 g, 1 mmol", "4-carboxyphenoxyacetic acid--0.228 g, 1 mmol"] | ["140 \n°C"] | ["5 days"] | ["H 2 O--10 mL"]
j.molstruc.2009.09.046 | 2.3. Synthesis of [Cu( l -SCN) 2 (Him) 2 ] n (2) Compound 2 was prepared using the similarly treatments as 1 with CuSO 4 5H 2 O (0.68 g, 2.7 mmol) instead of Cd(NO 3 ) 2 4H 2 O, imidazole (0.37 g, 5.4 mmol) instead of htm. Blue crystals were obtained after a few days in 74% yield (based on Cu). Anal. Calc. for C 8 H 8 CdN 6 S 2 (315.86): C, 26.32; H, 2.19; N, 23.03. Found: C, 26.07; H, 2.04; N, 22.95%. IR (KBr, cm 1 ): 3283(br,s), 3162(w), 3130(w), 2106(s), 1623(w), 1537(m), 1432(m), 1328(m), 1130(w), 1107(w), 1066(s), 946(w), 846(w), 767(m), 650(m), 617(m). | [] | [] | ["[Cu(l-SCN)2(Him)2]n"] | ["CuSO4·5H2O--0.68 g, 2.7 mmol"] | [] | ["imidazole--0.37 g, 5.4 mmol"] | [] | [] | []
c2jm30866e | After this time, colourless plate-like crystals were obtained, which were ﬁltered off using Whatman ﬁlter paper and washed thoroughly with 99.9% as received EtOH. The so-obtained MOF [Ca 2 (5TIA) 2 (H 2 O) 2 $DMF] (22.7 mg, 72% yield) was dried at RT under an air atmosphere (60 min): FT-IR (KBr, thin ﬁlm) n max (cm 1 ): 3216 (m, br), 1670 (m), 1616 (m), 1550 (s), 1450 (m), 1381 (s), 1297 (w), 1244 (m), 1170 (w), 1085 (m), 1043 (w), 900 (w), 773 (m), 740 (m), 683 (m); elemental analysis calcd (%) for activated sample (C 10 H 4 N 3 O 5 Ca): C, 40.24; H, 1.96; N, 21.82; found: C, 39.20; H, 1.99; N, 22.24. | ["RT"] | ["60 min"] | ["[Ca 2 (5TIA) 2 (H 2 O) 2 $DMF]"] | [] | [] | [] | [] | [] | ["EtOH--99.9%"]
s0108270105024613 | Experimental Squaric acid (0.57 g, 5 mmol) dissolved in water (25 ml) was neutralized with NaOH (0.40 g, 10 mmol) and the mixture was added to a hot solution of Pb(NO 3 ) 2 2H 2 O (1.83 g, 5 mmol) dissolved in water (50 ml). The mixture was stirred at 333 K for 12 h and then cooled to room temperature. The white crystals of PbSq2H 2 O that formed were ®ltered off, washed with water and alcohol, and dried in a vacuum. A solution of 1,10-phenanthroline (0.36 g, 2 mmol) in methanol (50 ml) was added dropwise with stirring to a suspension of PbSq2H 2 O (0.35 g, 1 mmol) in water (50 ml). The resulting white solution was re¯uxed for about 2 h and then cooled to room temperature. A few days later, well formed white crystals were selected for X-ray studies. | ["room temperature"] | ["a few days"] | ["PbSq2H 2 O"] | ["Pb(NO 3 ) 2 2H 2 O--1.83 g, 5 mmol"] | [] | ["Squaric acid--0.57 g, 5 mmol", "1,10-phenanthroline--0.36 g, 2 mmol"] | ["333 K", "refluxed"] | ["12 h", "about 2 h"] | ["water--25 ml", "methanol--50 ml"]
anie.200390106 | 3: Pure DMA (1.5 mL) was layered onto a solution of ZnTpyP dissolved in a 3:1 mixture of TCE:MeOH (5 mL, 1.5 î 10 3 m) and a solution of AgNO 3 dissolved in DMA (3.2 mL, 7.26 î 10 3 m ) then layered on top. The mixture was left at 208C, and after five days crystals of 3 that were suitable for the diffraction analyses were grown. Compound 3 was prepared in bulk by adding a solution of AgNO 3 (51.8 mg; 0.305 mmol) dissolved in DMA (28 mL) to a solution of ZnTpyP (42 mg, 0.0616 mmol) dissolved in a mixture of TCE:MeOH (3:1, 30 mL). After stirring the reaction mixture for 1 h at 08C a polycrystalline violet powder was formed, which was recovered by filtration through a teflon membrane, washed with a mixture of TCE:DMA (1:1) and dried in the air (yield: ca. 97%). The XRPD analysis performed on this sample confirmed the pure nature of the powder as 3.The 1 H NMR experiment was performed on 15.8 mg of 3 (the purity was checked by XRPD analysis) isolated from the reaction mixture, dried in the air with the use of adsorbent paper, and suspended in CDCl 3 (1 mL). The spectra were acquired after leaving the sample at room temperature for one day and showed signals at d ¼ 5.96 ppm (2H, s) attributed to TCE; 3.01 (3H, s), 2.95 (3H, s), 2.09 ppm (3H, s) attributed to DMA; and at 1.73 ppm (2H, s) attributed to H 2 O. The absolute amounts of solvents have been calculated by the addition of naphthalene as an internal standard. | [] | [] | ["3"] | ["ZnTpyP--42 mg, 0.0616 mmol", "AgNO 3--51.8 mg, 0.305 mmol"] | [] | [] | ["08C"] | ["1 h"] | ["DMA--1.5 mL", "TCE:MeOH--5 mL, 1.5 î 10 3 m", "AgNO 3--3.2 mL, 7.26 î 10 3 m", "TCE:MeOH--30 mL", "DMA--28 mL", "TCE:DMA--1:1", "CDCl 3--1 mL"]
acs.inorgchem.8b00124 | Complexes 2 and 3 were synthesized by the same method as 1 using N,N-dimethylformamide (for 2) and N,N-diethylformamide (for 3) instead of N-ethylformamide. Anal. Calcd for C 8 H 14 NO 12 GaFe (2): C, 21.72; H, 3.16; N, 3.17. Found: C, 21.44; H, 2.93; N, 3.37. IR (KBr): 3112 s cm −1 for ν(N−H) and 1574 s cm −1 for ν(CO). Anal. Calcd for C 10 H 18 NO 12 GaFe (3): C, 25.54; H, 3.83; N, 2.98. Found: C, 26.04; H, 3.43; N, 3.13. IR (KBr): 3142 s cm −1 for ν(N−H) and 1572 s cm −1 for ν(CO). | [] | [] | ["NaN", "NaN"] | [] | [] | [] | [] | [] | ["N,N-dimethylformamide--NaN", "N,N-diethylformamide--NaN"]
c2dt11532h | Synthesis of [Mn 2 (μ 3 -OH)(stp)(H 2 O)](2). A mixture of Mn(OAc) 2 ·4H 2 O (0.026 g, 0.1 mmol), NaH 2 stp (0.028 g, 0.1 mmol) and bpy (0.032 g, 0.2 mmol) in the mixed solvent of 1mLH 2 O and 1 mL isopropanol was stirred for 30 min, then placed in a 23 mL Teﬂon-lined autoclave and heated at 140 °C for 96 h. The autoclave was cooled over a period of 10 h by natural coo ling. The pink lath-like crystals of 2 were collected by ﬁltration, washed with ethanol, and dried in air (yield: 19 mg, 58.0% based on Mn). Anal. Calcd. for C 8 H 6 Mn 2 O 9 S: C, 24.76; H, 1.56. Found: C, 24.99; H, 1.81. IR (cm −1 ): 3533 (s), 3423 (s), 1604 (s), 1542 (m), 1485 (m), 1401 (s), 1380 (m), 1236 (m), 1152 (s), 1074 (m), 1021 (m), 770 (m), 623 (s). | [] | ["10 h"] | ["[Mn 2 (μ 3 -OH)(stp)(H 2 O)]", "C 8 H 6 Mn 2 O 9 S"] | ["Mn(OAc) 2 ·4H 2 O--0.026 g, 0.1 mmol"] | [] | ["NaH 2 stp--0.028 g, 0.1 mmol", "bpy--0.032 g, 0.2 mmol"] | ["140 \nC"] | ["96 h"] | ["H 2 O--1 mL", "isopropanol--1 mL"]
ejic.200300585 | 1 H NMR ([D 8 ]THF, 400 MHz, 25 °C): δ ⫽ 7.73 (m, 8 H, Ph), 7.17 (m, 8 H, Ph) 7.09 (m, 4 H, Ph), 3.61 (m, 4 H, THF), 1.76 (m, 4 H, THF) ppm.13 C NMR ([D 8 ]THF, 100.4 MHz, 25 °C): δ ⫽ 226.7 (CO ax ), 221.4 (t, 2 J P, C ⫽ 13.2 Hz, CO eq ), 149.4 (J P, C ⫽ 19.4 Hz, C ipso ), 130.7 (s, C para ), 130.4 (C ortho ), 127.7 (J P, C ⫽ 5.8 Hz, C meta ), 68.21 (s, THF), 26.36 (s, THF) ppm.31 P NMR ([D 8 ]THF, 161.7 MHz, 25 °C): δ ⫽ 58.7 ppm. C 36 H 36 CrKNO 6 P 2 (x ⫽ 2; 731.72): calcd. C 59.09, H 4.96, N 1.91; found C 58.04, H 4.77, N 1.86.[W(CO) 4 {η 2 -(Ph 2 P) 2 N}K(THF) 2 ] (2b): Solid 1b (2.5 g; 3.67 mmol) was added to a suspension of KH (237 mg, 5.92 mmol) in 50 mL THF. After stirring at room temperature for 4 h the solvent was removed in vacuo and the resulting yellow powder was crystallised from THF/n-pentane (1:4). After one day yellow crystals were obtained. Yield: 2.98 g (94%). Raman (solid): ν ˜ ⫽ 3055 cm ⫺1 (m, νC⫽C-H), 2983 (w, νCH), 2877 (w, νCH), 1997 (m, νCO ax ), 1877 (m, ν sym CO eq ), 1802 (m, ν asym CO eq ), 1584 (w, νC⫽C), 997 (s, νPC), 918 (w, νC⫺C), 483 (w, νMC), 442 (m, νMC), 184 (m, νMP). | [] | ["one day"] | ["[W(CO) 4 {η 2 -(Ph 2 P) 2 N}K(THF) 2 ]"] | ["KH--237 mg, 5.92 mmol"] | [] | ["1b--2.5 g; 3.67 mmol"] | [] | ["4 h"] | ["THF--50 mL", "n-pentane--1:4"]
cg049701o | [Co(H 2 btrc) 2 (4,4′-bpy) 3 (H 2 O) 2 ] n (3): A mixture of Co(CH 3 COO) 2 ‚2H 2 O(0.125 g, 0.50 mmol), H 3 btrc (0.96 g, 0.5 mmol), 4,4′-bpy(0.1 g, 0.52 mmol) and NH 3 ‚H 2 O (0.1 mL, 1.3 mmol) in 18 mL of H 2 O was heated at 170 °C for 5 days in a sealed 30 mL Teflon-Lined stainless steel vessels under autogenous pressure. After the reaction mixture was slowly cooled to room temperature, the resulting deep red solution was evaporated at room temperature for about a week, and deep red crystals were obtained. (Yield 18%, based on Co). Anal. Calcd. For C 48 H 38 CoN 6 O 14 : C, 58.72; H, 3.90; N, 8.56%. IR: (KBr pellet): 1703s, 1601s, 1567s, 1560s, 1491m, 1412s, 1377s, 1335w, 1296s, 1248m, 1221m, 1140m, 1072m, 1012m, 928w, 901w, 858w, 829w, 812s, 781m, 762m, 700m, 646s, 575w, 555w, 515w, 484w, 430w. | [] | ["about a week"] | ["[Co(H 2 btrc) 2 (4,4′-bpy) 3 (H 2 O) 2 ] n", "C 48 H 38 CoN 6 O 14"] | ["Co(CH 3 COO) 2 ‚2H 2 O--0.125 g, 0.50 mmol"] | ["NH 3 ‚H 2 O--0.1 mL, 1.3 mmol"] | ["H 3 btrc--0.96 g, 0.5 mmol", "4,4′-bpy--0.1 g, 0.52 mmol"] | ["170 °C"] | ["5 days"] | ["H 2 O--18 mL"]
j.poly.2010.08.020 | 2.2.4. [Pr(mal)(Hmal)(H 2 O) 3 ] n nH 2 O(4nH 2 O) Solid LiOHH 2 O (0.012 g, 0.28 mmol) was added to an aqueous solution (10 mL) of H 2 mal (0.090 g, 0.84 mmol) to give a colorless solution. A light green aqueous solution (10 mL) of PrCl 3 6H 2 O (0.200 g, 0.56 mmol) was then added to give a ﬁnal light green solution with pH 3. Slow evaporation of the ﬁnal solution at room temperature afforded light green microcrystals of 4nH 2 O after 10 days. The crystals were collected by ﬁltration and dried in air. | [] | [] | ["[Pr(mal)(Hmal)(H 2 O) 3 ] n nH 2 O", "LiOHH 2 O", "H 2 mal", "PrCl 3 6H 2 O"] | ["LiOH--0.012 g, 0.28 mmol", "PrCl 3 --0.200 g, 0.56 mmol"] | [] | ["H 2 mal--0.090 g, 0.84 mmol"] | [] | ["10 days"] | ["aqueous solution--10 mL", "aqueous solution--10 mL"]
c2dt11965j | Synthesis of [Cu(tzc)( pyz) 0.5 (H 2 O) 2 ] n ·H 2 O (1) Bulk material was prepared by reaction of Cu(CH 3 COO) 2 (36.3 mg, 0.2 mmol), tzc ethyl ester sodium salt (32.8 mg, 0.2 mmol) and pyrazine (16.0 mg , 0.2 mmol) stirring in 3 mL of water in a closed snap vial on a heating plate at 100 °C. A blue polycrystalline precipitate was obtained after three days. The residue was ﬁltered off and washed with water, ethanol and diethyl ether and dried in air. The purity was checked by X-ray powder diffraction (Fig. S1, ESI†). Yield based on the metal salt: 50 mg (98%). Calc. for C 4 H 8 CuN 5 O 5 (269.69): C 17.81, H 2.99, N 25.97; found: C 17.89, H 3.00, N 25.95%. IR: ν ˜ = 3576 (w), 3271 (br), 1657 (vs), 1649 (vs), 1643 (vs), 1634 (vs), 1497 (s), 1423 (s), 1335 (vs), 1227 (m), 1180 (w), 1163 (w), 1124 (m), 1096 (w), 1088 (w), 1072 (s), 1051 (w), 997 (w), 845 (s), 820 (vs), 669 (s), 622 (s) cm −1 (Fig. S6, ESI†).Single crystals suitable for X-ray structure determination were prepared by reaction of Cu(CH 3 COO) 2 (18.2 mg, 0.1 mmol), tzc ethyl ester sodium salt (16.4 mg, 0.1 mmol) and pyrazine (8.0 mg, 0.1 mmol) in 1 mL of water with out stirring in a closed snap vial at 85 °C. On cooling blue block shaped single crystals of compound 1 were obtained as a major phase. | [] | [] | ["[Cu(tzc)( pyz) 0.5 (H 2 O) 2 ] n ·H 2 O", "C 4 H 8 CuN 5 O 5"] | ["Cu(CH 3 COO) 2--36.3 mg, 0.2 mmol"] | [] | ["tzc ethyl ester sodium salt--32.8 mg, 0.2 mmol", "pyrazine--16.0 mg, 0.2 mmol"] | ["100 °C"] | ["three days"] | ["water--3 mL"]
j.ica.2012.09.033 | 2.2. Preparation of the complexes 1–4 2.2.1. [Co(bix)(BBA) 2 ] 2 (1) A mixture of CoCl 2 6H 2 O (0.0238 g, 0.1 mmol), bix (0.0242 g, 0.1 mmol) and HBBA (0.04 g, 0.2 mmol) was dissolved in 10 mL H 2 O. The pH value was adjusted about 7 with 0.1 M NaOH solution. | [] | [] | ["[Co(bix)(BBA) 2 ] 2"] | ["CoCl 2 \n6H 2 O--0.0238 g, 0.1 mmol"] | [] | ["bix--0.0242 g, 0.1 mmol", "HBBA--0.04 g, 0.2 mmol"] | [] | [] | ["H 2 O--10 mL"]
zaac.201700210 | IR (KBr): ν ˜ = 3087 (w), 1609 (s), 1434 (s), 1401 (s), 1327 (w), 1145 (s), 947 (w), 856 (w), 765 (s) cm –1 . | [] | [] | [] | [] | [] | [] | [] | [] | []
j.molstruc.2019.127601 | Synthesis of [Cd(dbim)(H 2 sdba)] n (4). A mixture of Cd(NO 3 ) 2 $4H 2 O (0.2 mmol), dbim (0.1 mmol), H 2 sdba (0.2 mmol), NaOH (0.2 mmol) and H 2 O (9 mL) was placed in a 25 mL Teﬂonlined stainless steel container. The mixture was sealed and heated at 140  C for four days. After the mixture was cooled to ambient temperature at a rate of 5  C/h, colorless crystals of 4 were obtained with a yield of 53% (based on Cd). Anal. calcd for C 40 H 34 CdN 4 O 6 S (%): C, 59.22; H, 4.22; N, 6.91. Found: C, 59.19; H, 4.24; N, 6.94. IR (KBr, cm 1 ): 2987(w), 1629(s), 1569(w), 1488(w), 1398(vs), 1292(m), 1170(s), 1097(s), 854(w), 744(s), 611(s), 580(w). | [] | [] | ["[Cd(dbim)(H 2 sdba)] n", "C 40 H 34 CdN 4 O 6 S"] | ["Cd(NO 3 ) 2 $4H 2 O--0.2 mmol"] | [] | ["dbim--0.1 mmol", "H 2 sdba--0.2 mmol"] | ["140 \n C"] | ["four days"] | ["H 2 O--9 mL"]
c3ra44008g | [H4aba] 2 [CuL 2 ]$8H 2 O} n (6). Isolated yield 60%. Elemental anal. calcd for C 28 H 44 CuN 6 O 16 ; C, 42.84; N, 10.18; H, 5.61%, found; C, 42.80; N, 10.16; H, 5.60%. IR (KBr, cm 1 ): 3371 (bs), 3049 (w), 2925 (w), 1711 (m), 1614 (s), 1396 (s), 1351 (m), 1292 (w), 1132 (m), 1046 (m), 756 (m). UV-visible spectroscopy (solid): 428.0 nm.[H 2 dabco][CuL 2 (H 2 O)]$5H 2 O (7). Isolated yield 64%.Elemental anal. calcd for C 50 H 74 Cu 3 N 12 O 36 ; C, 37.27; N, 10.43; H, 4.59%, found; C, 37.37; N, 10.10.42; H, 4.57%. IR (KBr, cm 1 ): 3440 (bs), 1639 (s), 1587 (s), 1468 (w), 1360 (s), 1268 (m), 1050 (w), 987 (w), 880 (m), 833 (m), 739 (w), UV-visible spectroscopy (solid): 622.0 nm. | [] | [] | ["[H4aba] 2 [CuL 2 ]$8H 2 O} n", "[H 2 dabco][CuL 2 (H 2 O)]$5H 2 O"] | ["Cu--not specified"] | [] | ["aba--not specified", "dabco--not specified"] | [] | [] | []
ja074119k | Framework Na 4 [Ln 2 (hedp) 2 (H 2 O) 2 ]‚nH 2 O (1b to 1g). Because these six compounds are obtained by adopting the same synthetic procedure, only the synthesis of 1e is depicted in detail. A mixture of 0.940 g of Na 4 Hhedp (3.79 mmol), 0.350 g of EuCl 3 ‚6H 2 O (0.94 mmol), and 0.160 g of GeO 2 (1.53 mmol) in ca. 15 g of distilled water was stirred thoroughly for 30 min at room temperature yielding a suspension with a molar composition of 4.03:1.00:1.63:940, respectively. The homogeneous suspension was moved to a PTFE-lined stainless steel reaction vessel (40 mL), which was placed under autogenous pressure and static conditions in a preheated oven at 150 °C. The reaction took place over a period of 3 days, after which the vessel was removed from the oven and allowed to cool slowly to ambient temperature before opening. Large single crystals were manually harvested (after dried, 0.390 g, ca. 96% yield based on EuCl 3 ‚6H 2 O) with a small amount of a white powder. The impurity was readily removed by ultrasonication and filtration. Crystals were washed with copious amounts of distilled water (3 × 50 mL) and air-dried at ambient temperature. Elemental analysis: Calcd (%) for C 4 H 12 O 17 P 4 Na 4 La 2 (MW ) 825.80): C 5.82, H 1.45; Found: C 5.77, H 2.33. Calcd (%) for C 4 H 12 O 17 P 4 Na 4 Ce 2 (MW ) 828.20): C 5.80, H 1.45; Found: C 5.27, H 2.23. Calcd (%) for C 4 H 12 O 17 P 4 Na 4 Nd 2 (MW ) 836.46): C 5.74, H 1.43; Found: C 5.72, H 2.31. Calcd (%) for C 4 H 11 O 16.50 P 4 Na 4 Eu 2 (MW ) 842.89): C 5.69, H 1.31; Found: C 5.11, H 1.76. Calcd (%) for C 4 H 10 O 16 P 4 Na 4 Gd 2 (MW ) 844.46): C 5.68, H 1.18; Found: C 5.47, H 2.27. Calcd (%) for C 4 H 11 O 16.50 P 4 Na 4 Tb 2 (MW ) 856.81): C 5.60, H 1.28; Found: C 5.24, H 2.25. | [] | [] | ["Na 4 [Ln 2 (hedp) 2 (H 2 O) 2 ]‚nH 2 O"] | ["Na 4 Hhedp--0.940 g, 3.79 mmol", "EuCl 3 ‚6H 2 O--0.350 g, 0.94 mmol", "GeO 2--0.160 g, 1.53 mmol"] | [] | [] | ["150 °C"] | ["3 days"] | ["distilled water--ca. 15 g"]
c0ce00042f | Synthesis of [Zn 3 (BTC) 2 (OH)]$0.25H 2 O$[N(C 4 H 9 ) 4 ] (4).Zn(CH 3 COO) 2 $2H 2 O (219 mg, 1 mmol), L (99 mg, 0.5 mmol), H 3 BTC (147 mg, 0.7 mmol) and a tetrabutylammonium hydroxide (2 mL)/H 2 O (14 mL) mixed solution were sealed in a 25 mL Teﬂon-lined stainless steel container and then heated at 160  C for 72 h, followed by cooling slowly (10  Ch 1 ) to room temperature. Colourless block crystals of 4 were collected, washed with distilled water and then dried in air. Yield: 36.6% (based on Zn(CH 3 COO)2$2H 2 O). Elemental analysis calcd(%) for C 34 H 43.5 NO 13.25 Zn 3 (875.95): C 46.62, H 5.17, N 1.62. | [] | [] | ["[Zn 3 (BTC) 2 (OH)]$0.25H 2 O$[N(C 4 H 9 ) 4 ]", "Zn(CH 3 COO) 2 $2H 2 O"] | ["Zn(CH 3 COO) 2 $2H 2 O--219 mg, 1 mmol"] | [] | ["L--99 mg, 0.5 mmol", "H 3 BTC--147 mg, 0.7 mmol"] | ["160  C"] | ["72 h"] | ["tetrabutylammonium hydroxide (2 mL)/H 2 O (14 mL) mixed solution--N/A"]
nchem.1197 | Synthesis of Pd( III) wire 5. Benzo[h]quinolinyl palladium acetate dimer (1) (1.00 g, 1.46 mmol, 1.00 equiv.) was dissolved in CH 2 Cl 2 (25 ml) at 250 8C. XeF 2 (247 mg, 1.46 mmol, 1.00 equiv.) was added as a solid in ﬁve equal portions over ten minutes. | [] | [] | ["Pd( III) wire 5"] | ["Benzo[h]quinolinyl palladium acetate dimer (1)--1.00 g, 1.46 mmol, 1.00 equiv."] | ["XeF 2--247 mg, 1.46 mmol, 1.00 equiv."] | [] | ["250 8C"] | [] | ["CH 2 Cl 2--25 ml"]
acsami.8b13719 | [Tb 2 L 1.5 (NMP) 2 ] n (TbL) Yield: 66%. Elemental analysis (%) calcd. for C 43 H 33 Tb 2 N 2 O 14 : C, 46.13; N, 2.50; H, 2.97%. Found: C, 46.09; N, 2.48; H, 2.99%. IR (KBr, cm -1 ): 2876 w, 1661 m, 1586 s, 1419 s, 1017 m, 875 m, 780 m, 704 m. | [] | [] | ["[Tb 2 L 1.5 (NMP) 2 ] n", "C 43 H 33 Tb 2 N 2 O 14"] | [] | [] | [] | [] | [] | ["NMP--NaN"]
b212458k | Preparation of [Cu 3 (tpytrz) 2 (H 2 O) 2 V 8 O 23 ]ⴢ3H 2 O (3ⴢ3H 2 O). A solution of Cu(SO 4 )ⴢ5H 2 O (0.14 g, 0.55 mmol), V 2 O 5 (0.061 g, 0.33 mmol), tpytrz (0.069 g, 0.22 mmol) and H 2 O (10 g, 0.55 mol) in the mole ratio 2.5 : 1.5 : 1 : 2500 was heated at 200 ⬚C for 72 h to give green crystals of 3ⴢ3H 2 O in 30% yield. Anal. Calcd. | [] | [] | ["[Cu 3 (tpytrz) 2 (H 2 O) 2 V 8 O 23 ]ⴢ3H 2 O"] | ["Cu(SO 4 )ⴢ5H 2 O--0.14 g, 0.55 mmol", "V 2 O 5--0.061 g, 0.33 mmol"] | [] | ["tpytrz--0.069 g, 0.22 mmol"] | ["200 ⬚C"] | ["72 h"] | ["H 2 O--10 g, 0.55 mol"]
s11243-015-9952-z | The mixture was then transferred into a 25-mL Teﬂonlined stainless steel vessel and heated at 160 C for 72 h.The mixture was allowed to cool at room temperature, and the resulting needle-shaped crystals were isolated by decanting the supernatant liquid and then washed with deionized water, ethanol, and dried in air as [Mn(4,4 0 bipy)(H 2 O) 4 ](cbprop) 2. Yield: (0.486 g, 58 %) Anal. | [] | [] | ["[Mn(4,4 0 bipy)(H 2 O) 4 ](cbprop) 2"] | [] | [] | [] | ["160 \nC"] | ["72 h"] | []
ch18136 | Synthesis of Complex {[Dy(H 2 L)(tta) 2 (OAc)]0.5H 2 O} n (3) The title compound was obtained in 56 % yield (0.135 g).Anal. Calc. for C 36 H 32 DyF 6 N 2 O 8.5 S 2 : C 44.61, H 3.33, N 2.89.Found: C 44.95, H 3.32, N 2.90 %. n max (KBr pellet)/cm 1 3696 (m), 2900 (w), 1657 (m), 1599 (s), 1530 (s), 1480 (w), 1345 (w), 1300 (s), 1193 (s), 1130 (s), 1018 (w), 901 (m), 850 (w), 775 (m), 677 (w), 635 (w), 577 (s). l max (MeOH)/nm 237, 270, 346. | [] | [] | ["{[Dy(H 2 L)(tta) 2 (OAc)]0.5H 2 O} n", "C 36 H 32 DyF 6 N 2 O 8.5 S 2"] | [] | [] | [] | [] | [] | []
om901104h | Bis(dimethylphenylsilyl)bis(trimethylsilyl)silane (4) . To an ice bath cooled solution of diphenylbis(trimethylsilyl)silane (163 mg, 0.487 mmol) in toluene (2 mL) was added trifluoromethanesulfonic acid (146 mg, 0.976 mmol). The cooling bath was removed and stirring continued overnight. After 29 Si NMR indicated complete conversion [NMR (δ in ppm): 29 Si δ þ38.8 (TfOSi), -12.2 (Me 3 SiSi)] the solution was cooled to -78 °C and a solution of dimethylphenylsilyllithium (prepared from finely cut lithium wire (32 mg, 4.6 mmol) and dimethylphenylchlorosilane (167 mg, 0.976 mmol) in THF) was added dropwise in a way that the triflate solution was allowed to warm when the solution stopped decolorizing. After complete addition stirring was continued for 16 h at rt. After aqueous workup colorless crystals of 4 (149 mg, 68%) were obtained. Mp: 364-368 °C.NMR (δ in ppm): 1 H 7.42 (m, 4H), 7.17(m, 6H), 0.43 (s, 12H), 0.17 (s, 18H); 29 Si -9.6 (Me 3 SiSi), -13.2 (Me 2 PhSiSi), -132.8 (Me 3 SiSi). Anal. Calcd for C 22 H 40 Si 5 (444.98): C 59.38, H 9.06.Found: C 59.17, H 8.98.Table 2. Crystallographic Data for Compounds 8, 10, 11, 13, and 14 8 10111314 empirical formula C 30 H 90 Si 15 C 29 H 75 KO 6 Si 9 C 38 H 114 Si 20 C 19 H 57 Si 10 C 42 H 126 Si 22 M w 872.37 811.80 1133.09 566.55 1249.41 temperature [K] 100(2) 100(2) 100(2) 100(2) 100(2) size [mm] 0.52  0.40  0.25 0.42  0.32  0.28 0.32  0.20  0.18 0.40  0.32  0.26 0.48  0.30  0.22 cryst syst monoclinic monoclinic triclinic monoclinic monoclinic space group P2(1) P2(1)/nP 1 C2 P2(1)/n a [A ˚ ] 15.993(3) 10.144(2) 9.946(2) 16.160(3) 9.4839(2) b [A ˚ ] 9.880(2) 21.284(4) 13.658(3) 10.545(2) 24.749(5) c [A ˚ ] 18.665(4) 22.641(5) 15.241(3) 22.036(4) 16.970(3) R [deg] 90 90 105.86(3) 90 90 β [deg] 107.97(3) 96.56(3) 99.83(3) 106.59(3) 93.36(3) γ [deg] 90 90 111.00(3) 90 90 V [A ˚ 3 ] 2795(2) 4856(2) 1774(6) 3599(2) 3977(2) Z 24142 F calc [g cm -3 ] 1.037 1.110 1.060 1.046 1.044 absorp coeff [mm -1 ] 0.361 0.364 0.378 0.373 0.371 F(000) 960 1768 622 1244 1372 θ range 1.34 < θ < 25.00 1.32 < θ < 23.00 1.71 < θ < 26.37 1.93 < θ < 24.50 1.46 < θ < 25.00 reflns collected/unique 20 169/9710 28 805/6750 14 250/7139 12 583/5908 28 357/6993 completeness to θ [%] 99.8 100 98.6 99.9 99.8 data/restraints/params 9710/1/437 6750/0/423 7139/0/281 5908/1/282 6993/0/310 goodness of fit on F 2 0.98 1.12 0.96 1.10 0.85 final R indices [I >2σ(I)] R1 = 0.058, wR2 = 0.127 R1 = 0.107, wR2 = 0.211 R1 = 0.081, wR2 = 0.154 R1 = 0.086, wR2 = 0.149 R1 = 0.069, wR2 = 0.111 R indices (all data) R1 = 0.074, wR2 = 0.133 R1 = 0.151, wR2 = 0.237 R1 = 0.146, wR2 = 0.176 R1 = 0.108, wR2 = 0.158 R1 = 0.200, wR2 = 0.142 largest diff peak/hole [e /A ˚ 3 ] 0.57/-0.31 0.88/-0.41 0.57/-0.37 0.49/-0.48 0.45/-0.41 Table 1. Crystallographic Data for Compounds 1, 2, 4, 5, and 6 12456 empirical formula C 16 H 48 Si 8 C 25 H 62 KO 6 Si 7 C 22 H 40 Si 5 C 28 H 84 Si 13 C 48 H 144 Si 24 M w 465.26 694.48 444.99 786.12 1395.79 temperature [K] 150(2) 100(2) 100(2) 100(2) 100(2) size [mm] 0.35  0.28  0.22 0.40  0.28  0.25 0.32  0.28  0.20 0.40  0.30  0.25 0.40  0.36  0.30 cryst syst triclinic monoclinic triclinic monoclinic orthorhombic space group P 1 P2(1)/cP1 P2(1)/n Pca21 a [A ˚ ] 9.119(2) 10.366(2) 9175(2) 9.740(2) 24.391(5) b [A ˚ ] 9.407(2) 19.171(4) 9.561(2) 31.897(6) 19.863(4) c [A ˚ ] 9.870(2) 21.170(4) 18.183(4) 16.617(3) 18.147(4) R [deg] 76.07(3) 90 75.97(3) 90 90 β [deg] 81.57(3) 96.37(3) 81.92(3) 94.52(3) 90 γ [deg] 65.31(3) 90 62.00(3) 90 90 V [A ˚ 3 ] 746(2) 4207(2) 1366(2) 5146(2) 8792(3) Z 14244 F calc [g cm -3 ] 1.036 1.096 1.082 1.015 1.055 absorp coeff [mm -1 ] 0.361 0.356 0.268 0.342 0.368 F(000) 256 1508 484 1736 3072 θ range 2.13 < θ < 26.35 1.43 < θ < 25.00 2.31 < θ < 26.37 1.28 < θ < 26.38 1.67 < θ < 28.35 reflns collected/unique 5952/3004 29 669/7384 710 973/5496 40 646/10 494 72 642/20 647 completeness to θ [%] 98.4 99.7 98.6 99.7 96.5 data/restraints/params 3004/0/117 7384/0/364 5496/0/254 10 494/0/398 20 647/1/650 goodness of fit on F 2 1.11 1.15 1.03 1.08 1.04 final R indices [I >2σ(I)] R1 = 0.037, wR2 = 0.089 R1 = 0.082, wR2 = 0.173 R1 = 0.039, wR2 = 0.097 R1 = 0.054, wR2 = 0.104 R1 = 0.0566 wR2 = 0.1154 R indices (all data) R1 = 0.040, wR2 = 0.092 R1 = 0.115, wR2 = 0.188 R1 = 0.048, wR2 = 0.103 R1 = 0.078, wR2 = 0.111 R1 = 0.0790 wR2 = 0.1231 largest diff peak/hole [e /A ˚ 3 ] 0.36/-0.18 0.65/-0.44 0.60/-0.21 0.54/-0.31 0.56/-0.33 | [] | [] | ["Bis(dimethylphenylsilyl)bis(trimethylsilyl)silane"] | ["diphenylbis(trimethylsilyl)silane--163 mg, 0.487 mmol", "dimethylphenylsilyllithium--prepared from lithium wire (32 mg, 4.6 mmol) and dimethylphenylchlorosilane (167 mg, 0.976 mmol)"] | ["trifluoromethanesulfonic acid--146 mg, 0.976 mmol"] | [] | ["-78 °C", "rt"] | ["overnight", "16 h"] | ["toluene--2 mL", "THF--not specified"]
j.ica.2015.07.011 | 9 2.4.3. [Bi 2 (trop) 4 (NO 3 ) 2 ] n (3) The crystals of 3 were obtained similarly to the method described by Diemer et al. [17]. Tropolone (0.101 g, 0.827 mmol) was dissolved in methanol (10.0 mL) and acetone (10.0 mL) under reflux. The powdered bismuth(III) nitrate pentahydrate (0.200 g, 0.412 mmol) was slowly added to the hot solution. The reaction mixture was heated and the clear yellow solution was obtained (pH < 0). Then about 2/3 of solvent was evaporated off. During this procedure thin yellow plate-like crystals of 3 started to form. The remaining mixture was cooled to room temperature and more crystals were obtained. They were filtered off and dried in a desiccator. Yield: 0.125 g (59.0%). Anal. Calc. for C 28 H 20 O 14 N 2 Bi 2 : C, 32.76; H, 1.96; N, 2.73. Found: C, 32.75; H, 2.05; N 2.76%. UV-vis (CH 3 OH), λ max , nm ( ε , dm 3 ·mol -1 ·cm -1 ): 235 (59 800), 327 (29 120), 378 (10 440). 1 H NMR (500.20 MHz, dmso-d 6 ) δ , ppm: 7.22 and 7.23 [overlapping d, J = 11.5 Hz, 8H, H III,VII and dd, J = 9.5 Hz, 4H, H V ], 7.71 [dd, J = 10.2 Hz, 8H, H IV,VI ]. 13 C NMR (125.79 MHz, dmso-d 6 ) δ , ppm: 128.30 [s, C V ], 129.54 [s, C III,VII ], 138.44 [s, C IV,VI ], 179.10 [s, C I,II ]. 2.4.4. Tris(tropolonato)bismuth(III), Bi(trop) 3 (4) Tropolone (0.095 g, 0.778 mmol) was solved in solution of methanol (8.0 mL) and acetone (5.0 mL). To the solution of tropolone the bismuth(III) acetate (0.100 g, 0.259 mmol) was added in small portions and the mixture (pH~4) was stirred and heated under reflux for three hours. The light yellow compound 4 was formed immediately in solution. Yield: 0.138 g (93.2%). Anal. Calc. for C 21 H 15 O 6 Bi: C, 44.07; H, 2.64. Found: C, 44.02; H, 2.43%. UV-vis (CH 2 Cl 2 ), λ max , nm ( ε , dm 3 ·mol -1 ·cm -1 ): 245sh (50 600), 336 (48 920), 381 (17 760) nm. 1 H NMR (500.20 MHz, dmso-d 6 ) δ , ppm: 7.00 [dd, J = 9.3 Hz, 3H, H V ], 7.05 [d, J = 11.0 Hz, 6H, H III,VII ], 7.50 [dd, J = | [] | [] | ["[Bi 2 (trop) 4 (NO 3 ) 2 ] n", "C 28 H 20 O 14 N 2 Bi 2"] | ["bismuth(III) nitrate pentahydrate--0.200 g, 0.412 mmol", "bismuth(III) acetate--0.100 g, 0.259 mmol"] | ["NaOH--0.002 g, 0.05 mmol"] | ["tropolone--0.101 g, 0.827 mmol", "tropolone--0.095 g, 0.778 mmol"] | ["reflux", "reflux"] | ["four weeks", "three hours"] | ["methanol--10.0 mL", "acetone--10.0 mL", "solution of methanol--8.0 mL", "acetone--5.0 mL"]
c4dt03868a | Synthesis of 6 was similar to that of 5 55 but using CH 3 CN-H 2 O (5 mL, v:v = 1:1) instead of CH 3 OH-H 2 O (5 mL, v:v = 1:1). Colorless block crystals of 6 was isolated by filtration, washed with H 2 O, and dried in air. Elemental analysis calcd (%) for 6 (C 18 H 17 N 5 O 7 Zn): C 44.97, H 3.56, N 14.57; found: C 44.51, H 3.32, N 15.02. Selected IR peaks (cm -1 ): 60 2914(w), 1617(w), 1409(m), 1327(m), 1128(w), 1019(s), 783(w). X-ray Crystallography. Single crystals of the compounds 1 – 6 with appropriate dimensions were picked out under an optical microscope and mounted on a Nylon loop for data collection. Data for them were collected on a Bruker Apex II CCD 65 diffractometer with graphite-monochromated Mo Kα radiation source (λ = 0.71073 Å). For 1 – 6, data were collected using omega scans of 0.5 o /frame until a complete hemisphere had been collected. Cell parameters were indexed by SMART software and refined with SAINT on all observed reflections. | [] | [] | ["6", "C 18 H 17 N 5 O 7 Zn"] | [] | [] | [] | [] | [] | ["CH 3 CN-H 2 O--5 mL, v:v = 1:1"]
00958970802376257 | deionized H 2 O (10 mL). To this solution was added either: 2.2.1. An aqueous solution of NH 4 OH (15 wt%) to give a solution of pH 4.5. The solution was kept in a 60  C water bath for 24 h, whereupon light pink crystals precipitated. The product was collected, washed with water three times and air-dried to give light pink crystals of (NH 4 ) 2n [Mn 2 (Hcit) 2 (H 2 O) 2 ] n (1) in 80% yield based on manganese (2.25 g). C 6 H 11 O 8 NMn (280.10): Calcd. C, 25.7; H, 4.0; N, 5.0. Found: C, 25.6; H, 4.2; N, 4.6. IR(KBr): 3415m, 3187s, 1633vs, 1602vs, 1435s, 1415s, 1376s, 1298m, 1283m, 1250m, 1063m, 844w, 819w, 715w, 629w, 554w. | [] | [] | ["(NH 4 ) 2n [Mn 2 (Hcit) 2 (H 2 O) 2 ] n", "C 6 H 11 O 8 NMn"] | [] | ["NH 4 OH (15 wt%)--NaN"] | ["Hcit--NaN"] | ["60 \nC"] | ["24 h"] | ["deionized H 2 O--10 mL"]
zaac.201500543 | 4,5-Dibromo-2,3-dihydroxymethylbenzoate (2a-H 2 ): Yield: 54%, 88 mg, 0.27 mmol, pale red solid. M.p.: 144–147 °C. C 8 H 6 Br 2 O 4 (325.9 g·mol –1 ): calcd. C 29.48, H 1.86%; found: C 29.96, H 2.23 %.1 H NMR (600 MHz, [D 6 ]DMSO, 25 °C): δ = 10.61 (s, 1 H, OH), 10.37 (s, 1 H, OH), 7.51 (s, 1 H, H arom ), 3.88 (s, 3 H, CH 3 ). | [] | [] | ["C 8 H 6 Br 2 O 4 "] | [] | [] | ["4,5-Dibromo-2,3-dihydroxymethylbenzoate--88 mg, 0.27 mmol"] | [] | [] | []
c000872a | Synthesis of [Co(D-Cam)] (1) Co(NO 3 ) 2 $6H 2 O (140.0 mg, 4.8  10 1 mmol), D-H 2 Cam (58.5 mg, 2.9  10 1 mmol), CH 3 CN (3 mL), and H 2 O (1 mL) were combined in an acid digestion bomb at 140  C for 72 h and then cooled to 40  C for 2 d, resulting in purple needle-shaped crystals. The crystals were collected by ﬁltration, washed with distilled water and ethanol, and dried at room temperature. | ["40  C"] | ["2 d"] | ["[Co(D-Cam)] (1)"] | ["Co(NO 3 ) 2 $6H 2 O--140.0 mg, 4.8  10 1 mmol"] | [] | ["D-H 2 Cam--58.5 mg, 2.9  10 1 mmol"] | ["140  C"] | ["72 h"] | ["CH 3 CN--3 mL", "H 2 O--1 mL"]
j.molstruc.2011.01.004 | Anal. Calc. for C 16 H 26 Cu 2 N 10 O 12 : C, 28.36; H, 3.87; N, 20.67; Cu, 18.76%. Found: C, 28.65; H, 3.92; N, 20.36; Cu, 18.38%. | [] | [] | ["C 16 H 26 Cu 2 N 10 O 12"] | [] | [] | [] | [] | [] | []
b008286o | The resulting crop of colorless rod-like crystals was vacuum ﬁltered and dried under ambient conditions. We obtained [C 6 N 4 H 21 ][NH 4 ][Zn 6 (PO 4 ) 4 (HPO 4 ) 2 ]H 2 O, III, by heating II with zinc acetate dihydrate under hydrothermal conditions.Typically, 0.5 g of II and 0.214 g of Zn(OAc) 2 were dispersed in 1.8 ml of H 2 O and heated in an autoclave at 180 ‡ C for 24 h. | [] | [] | ["[C 6 N 4 H 21 ][NH 4 ][Zn 6 (PO 4 ) 4 (HPO 4 ) 2 ]H 2 O", "III"] | ["zinc acetate dihydrate--0.214 g"] | [] | [] | ["180 ‡ C"] | ["24 h"] | ["H 2 O--1.8 ml"]
ic060044u | [Co(dca) 2 (2,9-dmphen)] n (11). 2,9-dmphen (0.1 mmol, 0.021 g), dissolved in 1 cm 3 of ethanol, was added dropwise to an aqueous solution containing CoCl 2 ‚6H 2 O (0.2 mmol, 0.048 g) and Na(dca) (0.4 mmol, 0.036 g). The reaction mixture was stirred during 30 min and then filtered. Well shaped mauve polyhedral crystals of 11 were obtained from the mother liquor by slow evaporation at room temperature after 3 days. They were filtered, washed with a small amount of water, and air-dried. Yield: ca. 50%. Anal. Calcd for C 18 H 12 CoN 8 (11): C, 54.15; H, 3.03; N, 28.06. Found: C, 54.40; H, 2.91; N, 27.87. IR data on KBr (ν,cm -1 ) pellets: 2300s ν s + ν as (CtN), 2243s ν as (CtN), 2160s ν s (CtN), 1365 ν as (C-N), 925, ν s (C-N). | ["room temperature"] | ["3 days"] | ["[Co(dca) 2 (2,9-dmphen)] n", "C 18 H 12 CoN 8"] | ["CoCl 2 ‚6H 2 O--0.2 mmol, 0.048 g"] | [] | ["2,9-dmphen--0.1 mmol, 0.021 g", "Na(dca)--0.4 mmol, 0.036 g"] | [] | ["30 min"] | ["ethanol--1 cm 3", "aqueous solution--not specified"]
j.poly.2016.06.051 | 2.3.3. Synthesis of [K(bpym) 2 Ni(hptz)(H 2 O) 2.5 (OH)] n ,(3) A mixture of H 2 hptz (0.3 mmol, 0.0486 g), nickel(II) perchlorate hexahydrate (0.3 mmol, 0.110 g) and 2,2 0 -bipyrimidine (0.6 mmol, 0.0949 g) was dissolved in a solvent mixture of aqueous KOH (0.357 M, 2 mL) and DMF (2 mL) in 10 mL vial. The solution turned bright brown and was then syringe ﬁltered. The solution was left to stand at room temperature for approximately 3 days, yielding bright brown crystals (55% based on Ni 2+ ).Anal. Calcd. (Found) for C 23 H 16 KN 12 NiO 5.5 : C, 42.75(41.77); H, 2.50(2.70); N, 26.01(26.88). | [] | [] | ["C 23 H 16 KN 12 NiO 5.5"] | ["nickel(II) perchlorate hexahydrate--0.3 mmol, 0.110 g"] | [] | ["H 2 hptz--0.3 mmol, 0.0486 g", "2,2 0 -bipyrimidine--0.6 mmol, 0.0949 g"] | [] | ["3 days"] | ["aqueous KOH--0.357 M, 2 mL", "DMF--2 mL"]
c3dt53332h | Preparation of [Cu(CA)(phen)(C 2 H 5 OH)] (3). Aqueous solutions of CuCl 2 ·2H 2 O (17.7 mg; 0.1 mmol; 3 mL) and 1,10phenanthroline (19.9 g; 0.1 mmol; 3 mL) were mixed by heating. The resulting solution was put into a test tube. Next, an ethanol solution (8 mL) of H 2 CA (21.0 mg; 0.1 mmol) was carefully laid above. X-ray-quality dark violet needle-like single crystals of 3 were formed after two weeks. The yield was ∼57%. | [] | [] | ["[Cu(CA)(phen)(C 2 H 5 OH)]"] | ["CuCl 2 \n2H 2 O--17.7 mg; 0.1 mmol; 3 mL"] | [] | ["1,10phenanthroline--19.9 g; 0.1 mmol; 3 mL", "H 2 CA--21.0 mg; 0.1 mmol"] | [] | ["two weeks"] | ["ethanol--8 mL"]
ejic.201402791 | [{CuNCS(PPh 2 py)(mpy)} 2 ] (6): This compound was obtained by treating CuNCS (0.122 g, 1.00 mmol) with PPh 2 py (0.263 g, 1.00 mmol) in 2-methylpyridine (mpy) (3 mL). The reaction was carried out under nitrogen, and the reaction mixture was held at 80– 90 °C until complete dissolution of reactants; after slow cooling, colourless crystals suitable for the X-ray work were obtained, yield 74%. It is soluble only in chloroform and DMSO, m.p. 114–117 °C.C 24 H 21 CuN 3 PS (478.03): calcd. C 60.30, H 4.43, N 8.79, S 6.71; found C 60.17, H 4.38, N 8.73, S 6.83. IR: ν ˜ = 2070 [s v(C⬅N)] cm –1 . | [] | [] | ["[CuNCS(PPh 2 py)(mpy)] 2", "C 24 H 21 CuN 3 PS"] | ["CuNCS--0.122 g, 1.00 mmol"] | [] | ["PPh 2 py--0.263 g, 1.00 mmol"] | ["80–90 °C"] | [] | ["2-methylpyridine (mpy)--3 mL"]
cg900400t | Synthesis of 1 3 Pr and 8 3 Pr. A mixture of Pr 6 O 11 ,H 2 PPDA and H 2 O at a molar ratio of 1: 5: 100000 was adjusted to pH 2 with HClO 4 . It was then sealed in a Teflon-lined stainless steel autoclave, heated at 150 °C for 2 days, and cooled to room temperature at 10 °Ch -1 . Yellow quadrate crystals of 1 3 Pr were manually collected in ca. 39% yield and a very small amount of yellow tiny square plates of 8 3 Pr were recovered. When the reaction time was increased to 4 days, there was almost no crystal of 8 3 Pr; When the reaction time was 6 days, only crystals of 1 3 Pr was obtained. Anal.(%) Calcd for 1 3 Pr C 32 H 21 PrN 8 O 12 (850.48): C, 45.19; N, 13.18; H, 2.49. Found: C, 44.21; N, 13.87; H, 2.33. | [] | [] | ["Pr 6 O 11", "H 2 PPDA"] | [] | ["HClO 4--pH 2"] | [] | ["150 \nC"] | ["2 days", "4 days", "6 days"] | ["H 2 O--at a molar ratio of 1: 5: 100000"]
j.poly.2008.11.059 | 2.3.2. Synthesis of [Zn(2,2 0 -bpy)(btec) 1/2 (H 2 O)] 2 Complex 2 was also synthesized using a similar method as used for the synthesis of complex 1 except that H 4 btec was used instead of H 2 bdc. After heating at 120 °C for 8 h and then cooling to room temperature colorless block shaped crystals were obtained after 10 days, which were washed with diethylether and dried. Yield: 93%. Anal. Calc. for C 15 H 11 N 2 O 5 Zn (2): C, 49.41; H, 3.04; N, 7.68. | [] | ["10 days"] | ["[Zn(2,2 0 -bpy)(btec) 1/2 (H 2 O)] 2", "C 15 H 11 N 2 O 5 Zn"] | [] | [] | ["H 4 btec--NaN"] | ["120 °C"] | ["8 h"] | []
00958972.2016.1239086 | 2.4.3. Synthesis of bis(μ-benzyliminodipropionato)tetraaquadinickel(II) [Ni 2 (H 2 O) 4 (bzlidp) 2 ] (3) H 2 bzlidp (0.125g, 0.5mmol) and nickel acetate tetrahydrate (0.125g, 0.5mmol) were dissolved in 10mL distilled water at 80°C. The pH was set to 4.2 by addition of 1M NaOH solution. A 5mL portion of this pale green solution was allowed to crystallize by slow diusion of acetone vapors. After ve days, pale green crystals were obtained from the acetone diusion (12.3mg). Yield 14%. Anal. Calcd for C 13 H 19 NNiO 6 (%): C, 45.39; H, 5.57; N, 4.07. Found: C, 45.09; H, 5.79; N, 3.95. Selected IR data (v max / cm −1 ): 3264, 3030, 2965, 2880, 1578, 1416, 1383, 1114, 894. | [] | [] | ["bis(μ-benzyliminodipropionato)tetraaquadinickel(II) [Ni 2 (H 2 O) 4 (bzlidp) 2 ]", "C 13 H 19 NNiO 6"] | ["nickel acetate tetrahydrate--0.125g, 0.5mmol"] | ["1M NaOH solution--pH 4.2"] | ["H 2 bzlidp--0.125g, 0.5mmol"] | ["80°C"] | ["ve days"] | ["distilled water--10mL", "acetone--5mL"]
j.molstruc.2006.03.079 | [Fe(H 2 O) 2 (ox)] 4. The yellow columnar crystals of 4 were grown from identical hydrothermal reaction as for 1 except that Hna (250 mg, 2.0 mmol) replaced im. Yield: ca. 50% based on Fe. IR (KBr, cm 1 ) m: 3434 (b), 1714 (s), 1682 (s), 1644 (s), 1392 (s), 1274 (m), 891 (w), 805 (m), 532 (w). Anal. Calcd. for Table 2 Crystal data and structure reﬁnement for the title compounds 1234 Empirical formula Co 2 C 16 H 16 N 8 O 8 Co 0.5 C 4 H 4 N 2 O 2 MnC 12 H 8 N 2 O 4 Fe 0.5 CH 2 O 3 Formula weight 566.23 141.56 299.14 89.95 Crystal Triclinic Monoclinic Orthorhombic Monoclinic Space group P-1 C2/c Pna2 1 C2/c a (A ˚ ) 8.463 (2) 13.372 (2) 9.674 (2) 12.016 (2) b (A ˚ ) 11.494 (2) 10.296 (2) 9.2890 (2) 5.558 (1) c (A ˚ ) 13.020 (3) 9.080 (3) 13.921 (3) 9.705 (2) a (°) 81.92 (3) b (°) 72.55 (3) 97.67 (2) 126.93 (3) c (°) 83.16(3) V (A ˚ 3 ) 1192.2 (4) 1239.0 (5) 1250.9 (4) 518.1 (2) Z 2848 l (mm 1 ) 1.577 1.518 1.588 2.307 D (g Æ cm 3 ) 1.448 1.393 1.066 2.865 Reﬂections collected 8289 1439 11490 1060 Unique reﬂections 5314 1083 2827 575 R int 0.0740 0.0220 0.0377 0.0675 S 0.808 1.093 1.058 1.128 Final R 1 , wR 2 [I>2r (I)] 0.0498, 0.0715 0.0427, 0.1170 0.0307, 0.0661 0.0328, 0.0828 (All data) 0.1639, 0.0926 0.0488, 0.1203 0.0412, 0.0712 0.0400, 0.0852 Table 1 Compounds from M n+ AoxALAH 2 O system Entry M n+ AoxALAH 2 O system Product Reference 1 CdCl 2 Æ 2.5H 2 OAoxAimAH 2 O [Cd 2 (ox)(OH) 2 ] 3D Colorless Ref. [4] 2 3CdSO 4 Æ 8H 2 OAoxApdaAH 2 O [Cd(2,2 0 -bbim) 2 SO 4 ] Æ H 2 O 0D Colorless Ref. [5] 3 Zn(OAc) 2 Æ 2H 2 OAoxAimAH 2 O [Zn(im)(ox)] 2D Colorless Ref. [4] 4 Zn(OAc) 2 Æ 2H 2 OAoxAbtaAH 2 O [Zn(bta) 2 ] 2D Colorless Ref. [4] 5 Zn(OAc) 2 Æ 2H 2 OAoxAnaAH 2 O [Zn(H 2 O) 4 (na) 2 ] 0D Colorless Ref. [4] 6K 3 [Fe(ox) 3 ]AimAH 2 O [Fe 2 (im) 4 (ox) 2 ] 1D Red Ref. [6] 7K 3 [Fe(ox) 3 ]AbtaAH 2 O [Fe(bta) 2 (ox)] 1D Orange Ref. [7] 8K 3 [Fe(ox) 3 ]AnaAH 2 O [Fe(H 2 O) 2 (ox)] 4 1D Yellow This work 9K 3 [Co(ox) 3 ]AimAH 2 O [Co 2 (im) 4 (ox) 2 ] 1 1D Purple This work 10 Co(ox) Æ 2H 2 OAbdcAimAH 2 O [Co(im) 2 (ox)] 2 1D Purple This work 11 CrCl 3 Æ 6H 2 OAMnCl 2 Æ 4H 2 OAoxAbpyAH 2 O [Mn(2,2 0 -bpy)(ox)] 3 1D Yellow This work pda, o-phenylenediamine; bdc, 1,4-benzenedicarboxylic acid. | [] | [] | ["[Fe(H 2 O) 2 (ox)] 4"] | ["Hna--250 mg, 2.0 mmol"] | [] | [] | [] | [] | ["acetonitrile--4.5 mL", "THF--2 mL", "water--2.5 mL"]
c0ce00552e | Synthesis of [Zn 2 (OH)(OAc)(D-Cam)(bpypip)] (5) ZnCl 2 $6H 2 O (47.7 mg, 2.0  10 1 mmol), D-H 2 Cam (19.6 mg, 9.8  10 2 mmol), bpypip (50.2 mg, 2.1  10 1 mmol), DMAc (2 mL), and H 2 O (1 mL) were conducted in an acid digestion bomb at 150  C for 48 h and then cooled to 40  C, resulting in colourless block-shaped crystals. The crystals were collected by This journal is ª The Royal Society of Chemistry 2011 CrystEngComm, 2011, 13, 2062–2070 ¦ 2063 Published on 06 January 2011. Downloaded by California State University at Long Beach on 22/10/2014 01:59:32. View Article Online ﬁltration, washed with distilled water and ethanol, and dried at room temperature. Yield: 91% (57.4 mg, 8.9  10 2 mmol). Anal.calcd for C 26 H 34 N 4 O 7 Zn 2 : C 48.39, H 5.31, N 8.68%. Found: C 47.70, H 5.35, N 8.39%. IR (cm 1 , KBr, n): 3699, 3465, 3112, 3077, 2969, 2885, 2850, 1616, 1586, 1521, 1443, 1407, 1383, 1359, 1300, 1240, 1162, 1120, 1084, 1042, 1012, 947, 826, 796, 743, 665, 611, 575, 534, 504. | [] | [] | ["[Zn 2 (OH)(OAc)(D-Cam)(bpypip)] (5)"] | ["ZnCl 2 $6H 2 O--47.7 mg, 2.0  10 1 mmol"] | [] | ["D-H 2 Cam--19.6 mg, 9.8  10 2 mmol", "bpypip--50.2 mg, 2.1  10 1 mmol"] | ["150  C"] | ["48 h"] | ["DMAc--2 mL", "H 2 O--1 mL"]
j.poly.2009.11.004 | M.p. 287–289 °C. Anal. Calc. for C 28 H 24 N 2 O 2 P 2 S 2 Zn (611.97): C, 54.95; H, 3.95; N, 4.58. Found: C, 54.49; H, 3.55; N, 4.34%. FT-IR (KBr, cm 1 ): 3054m, 2909m, 2067 br,s, 1589m, 1497m, 1436s, 1410m, 1186s, 1164s, 1126s, 1102s, 1070s, 997s, 767s, 736s, 690s, 530s, 504s, 426m. | [] | [] | ["C 28 H 24 N 2 O 2 P 2 S 2 Zn"] | [] | [] | [] | [] | [] | []
ic0344362 | (ET) 2 Cu 2 Br 4 (4). Diffusing crystallization between 1.1 × 10 -2 MCu II Br 2 in methanol and 2.6 × 10 -3 M ET in THF was carried out in a straight tube. After several weeks of diffusion, micro block crystals were obtained. Because of a low yield of 4, the elemental analysis was not carried out. IR(KBr): 1022, 1041, 1073, 1091, 1124, 1153, 1284, 1346, 1398, 1446, 1633, 2852, 2923, 2958 cm -1 . | [] | ["several weeks"] | ["(ET) 2 Cu 2 Br 4"] | ["Cu II Br 2--1.1 × 10 -2 M"] | [] | ["ET--2.6 × 10 -3 M"] | [] | [] | ["methanol", "THF"]
b315291j | Starting materials Vanadium compounds (V 2 O 5 , [NH 4 ][VO 3 ], K[VO 3 ]), [nBu 4 N]OH (12.5% methanolic solution), H 2 O 2 (30%, without stabiliser), tBuO 2 H (70% aqueous solution), H 2 heida, 3OH-picH and 3OH-pa were obtained from commercial sources. Hbpa and Hbpg were prepared as described previously, 13 and their identity revealed by 1 H NMR and elemental analyses. The preparations of compounds 1a[ClO 4 ]ⴢ2H 2 O 13 and 21a[ClO 4 ]ⴢ1bⴢ 2.25H 2 O 14 have been communicated previously. [VO(O 2 )bpg] was prepared in analogy to 1, or as published. | [] | [] | ["Vanadium compounds", "[nBu 4 N]OH", "H 2 O 2", "tBuO 2 H", "H 2 heida", "3OH-picH", "3OH-pa", "Hbpa", "Hbpg", "1a[ClO 4 ]ⴢ2H 2 O", "21a[ClO 4 ]ⴢ1bⴢ 2.25H 2 O", "[VO(O 2 )bpg]"] | [] | [] | [] | [] | [] | []
s0277-5387(03)00157-8 | IR (KBr): ˜n (cm 1 ) 698, 760, 827, 864, 1022, 1070, 1138, 1168, 1199, 1220, 1308, 1362, 1430, 1460, 2940, 2986. | [] | [] | [] | [] | [] | [] | [] | [] | []
j.poly.2020.114724 | Synthesis of [Co 3 (µ 3 -O)(BTB) 2 (H 2 O) 2 (DMF)].mDMF . nH 2 O (2 and 3) A mixture of H 3 BTB (176 mg, 0.4 mmol), Co(NO 3 ) 2 .6H 2 O (29 mg, 0.1 mmol) and L-glutamic acid (59 mg, 0.4 mmol) for 2 or L-proline (46 mg, 0.4 mmol) for 3 was dissolved in a solvent mixture of DMF (5 mL), ethanol (2 mL) and water (1 mL) and sealed tightly in a 15 mL autoclave before heating in an oven at 105 °C for 72 hours. This was followed by fast cooling to room temperature yielding purple block | [] | [] | ["[Co 3 (µ 3 -O)(BTB) 2 (H 2 O) 2 (DMF)].mDMF . nH 2 O", "2"] | ["Co(NO 3 ) 2 .6H 2 O--29 mg, 0.1 mmol"] | [] | ["H 3 BTB--176 mg, 0.4 mmol", "L-glutamic acid--59 mg, 0.4 mmol"] | ["105 °C"] | ["72 hours"] | ["DMF--5 mL", "ethanol--2 mL", "water--1 mL"]
c2ce25143d | Synthesis of [Tp*W(m 3 –S) 3 Cu 3 (m 1,5 –dca)(m 1(3),5 –dca)] 2 ?CH 2 Cl 2 (3?CH 2 Cl 2 ). A solution of 1 (124 mg, 0.1 mmol) in CH 2 Cl 2 (2 mL) was added into a zigzag glass tube (20 cm in length, 7 mm in inner diameter) and then layered by slow addition of 1 mL of CH 2 Cl 2 serving as a buffer band. A solution containing Nadca (18 mg, 0.3 mmol) in MeOH (2 mL) was further placed onto the buffer band. The glass tube was then capped with a rubber plug and was left to stand at ambient temperature for two weeks, forming dark red blocks of 3?CH 2 Cl 2 , which were collected by filtration and washed with Et 2 O and briefly dried in vacuo. | [] | [] | ["[Tp*W(m 3 –S) 3 Cu 3 (m 1,5 –dca)(m 1(3),5 –dca)] 2 ?CH 2 Cl 2 (3?CH 2 Cl 2 )"] | [] | [] | ["Nadca--18 mg, 0.3 mmol"] | [] | ["two weeks"] | ["CH 2 Cl 2--2 mL", "MeOH--2 mL", "Et 2 O--not specified"]
s0022-2860(03)00052-8 | 2.2. Synthesis AmixtureofNa 2 MoO 4 ·2H 2 O(0.138g), H 2 C 2 O 4 ·2H 2 O (0.035 g), H 3 PO 4 (0.065 g), 2,2 0 -bipy (0.098 g) and H 2 O (10 ml) was stirred for 20 min in air. The mixture was then transferred to a Teﬂon-lined autoclave (20 ml) and kept at 200 8C for 8 days. After slow cooling to room temperature, red-brown crystals were ﬁltered off, washed with distilled water and dried in a desiccator at room temperature to give a yield of 20% based on Mo. The red-brown crystals were manually selected for the structural determination and other characterizations. The ICP analysis showed that compound 1 contained 39.2% Mo (Calcd: Mo, 39.5%). The elemental analysis found: C, 32.6; H, 2.4; N, 7.6 (Calcd: C, 32.9; H, 2.2; N, 7.7%). | [] | [] | ["Na 2 MoO 4 \n2H 2 O"] | ["Na 2 MoO 4 \n2H 2 O--0.138g"] | [] | ["H 2 C 2 O 4 \n2H 2 O--0.035 g", "H 3 PO 4--0.065 g", "2,2 0 -bipy--0.098 g"] | ["200 8C"] | ["8 days"] | ["H 2 O--10 ml"]
j.inoche.2009.11.024 | [4] (a) Synthesis of 1: A mixture of the ZnCl 2 (0.0136 g, 0.2 mmol), Hpytza (0.0820 g, 0.4 mmol), H 2 O (1 mL), and CH 3 OH (7 mL) was sealed in a 25 mL Teﬂonlined stainless steel container, which was heated at 120 °C for 48 h and then cooled to room temperature. Colorless crystals of 1 were obtained. Yield: 53.0 mg (52% based on Zn). Anal. Calcd for C 16 H 16 N 10 O 6 Zn: C, 37.70; H, 3.16; N, 27.48%. Found: C, 37.85; H, 3.21; N, 27.65%. IR (KBr, cm 1 ): 1640 (s), 1631 (s), 1540 (w), 1458 (m), 1379 (s), 1288 (m), 1225 (m), 1030 (m), 831 (s), 732 (m), 682 (m).; (b) Synthesis of 2: An identical procedure to that of 1 was followed to prepare 2 (colorless crystals), except that ZnCl 2 were replaced by CdCl 2 2.5H 2 O (0.0456 g, 0.2 mmol). Yield: 33.8 mg (48% based on Cd). Anal. Calcd for C 8 CdClH 6 N 5 O 2 :C, 27.29; H, 1.72; N, 19.89%. Found: C, 27.21; H, 1.79; N, 19.95%. IR (KBr, cm 1 ): 1654(s), 1621 (s), 1526 (w), 1448 (m), 1422 (m), 1383 (s), 1230 (w), 1212 (w), 1064 (w), 1048 (w), 1024 (w), 1007 (w), 811 (m), 758 (m), 730 (m), 681 (m).[5] (a) Crystal data for 1:C 16 H 16 N 10 O 6 Zn, Mr = 509.76, colorless crystal, monoclinic, space group C2/c, a = 7.6877(15) Å, b = 8.2924(17) Å, c = 15.245(3) Å, b = 97.15(3), V = 964.3(3) Å 3 , Z =2, T = 293(2) K, D calcd.= 1.756 g cm 3 , l = 1.337 mm 1 , R(wR) = 0.0479 (0.0788) and GOF = 1.038 for 1561 reﬂections with I > 2.00r(I).; (b) Crystal data for 2:C 8 CdClH 6 N 5 O 2 , Mr = 352.03, colorless crystal, monoclinic, Fig. 4. The emission and excitation spectra of 1, 2 and Hpytza at room temperature in the solid state (k ex = 328 nm).256 Q.-Y. Li et al. / Inorganic Chemistry Communications 13 (2010) 254–257 space group P21/c, a = 9.0216(18) Å, b = 17.228(3), c = 7.1632(14) Å, b 101.87(3), V = 1089.5(4) Å 3 , Z =4, T = 293(2) K, D calcd.= 2.146 g cm 3 , l = 2.246 mm 1 , R(wR) = 0.0268 (0.0515) and GOF = 1.046 for 2141 reﬂections with I > 2.00r(I).; (c) The crystal structures of 1 and 2 was solved by direct methods using SHELXS-97 program and reﬁned on F 2 by full-matrix leastsquares using SHELXL-97 program. All non-H atoms were reﬁned anisotropically while all H atoms were placed in geometrically idealized positions.[6] (a) X.-M. Lin, L. Chen, H.-C. Fang, Z.-Y. Zhou, X.-X. Zhou, J.-Q. Chen, A.-W. Xu, Y.P. Cai, Inorg. Chim. Acta 362 (2009) 2619; (b) B. Xiao, H. -W Hou, Y.-T. Fan, M.-S. Tang, Inorg. Chem. Commun. 10 (2007) 76; (c) X. Li, B.-L. Wu, C.-Y. Niu, Y.-Y. Niu, H.-Y. Zhang, Cryst. Growth Des. 9 (2009) 3423.Q.-Y. Li et al. / Inorganic Chemistry Communications 13 (2010) 254–257 257 | [] | [] | ["1", "C 16 H 16 N 10 O 6 Zn"] | ["ZnCl 2--0.0136 g, 0.2 mmol"] | [] | ["Hpytza--0.0820 g, 0.4 mmol"] | ["120 °C"] | ["48 h"] | ["H 2 O--1 mL", "CH 3 OH--7 mL"]
s41467-017-00416-8 | Syntheses of InP-1 and InP-2. A mixture of H 3 NTB (37.7 mg, 0.1 mmol), Zn (NO 3 ) 2 · 6H 2 O (29.8 mg, 0.1 mmol) and L-PYI (15.1 mg, 0.1 mmol) for InP-1 or DPYI (15.1 mg, 0.1 mmol) for InP-2 was dissolved in mixed water (3.0 mL), CH 3 OH (1.0 mL), and DMF (2.0 mL). The resulting solution was stirred for ~30 min at room temperature, sealed in a 10 mL Teﬂon-lined stainless steel autoclave, and heated at 110 °C for 3 days under autogenous pressure. The reaction system was then cooled to room temperature at a rate of 5 °C h −1 . Yellow block crystals were collected in 47% yield (based on Zn). Elemental analysis (%) Calc. for C 120 H 125 N 17 O 31 Zn 4 : H, 4.92; C, 56.24; N, 9.29. Found: H, 5.12; C, 56.78; N, 8.88 for InP-1; Found: H, 4.98; C, 56.13; N, 8.97 for InP-2. | [] | [] | ["InP-1", "InP-2"] | ["Zn (NO 3 ) 2 · 6H 2 O--29.8 mg, 0.1 mmol"] | [] | ["H 3 NTB--37.7 mg, 0.1 mmol", "L-PYI--15.1 mg, 0.1 mmol", "DPYI--15.1 mg, 0.1 mmol"] | ["110 \nC"] | ["3 days"] | ["water--3.0 mL", "CH 3 OH--1.0 mL", "DMF--2.0 mL"]
c2dt11626j | Synthesis of diethyl 5-(2-cyanophenoxy)-isophthalate (odcpi).5-Hydroxyisophthalic acid diethyl ester 13 (3.5 g, 14.7 mmol), dry K 2 CO 3 (3.1 g, 22.1 mmol) was mixed in a 50 mL round-bottomed ﬂask under an inert atmosphere and then 20 ml of dry DMF was added to it. The mixture was stirred for 30 min at 80 °C and treated with 2-ﬂuorobenzonitrile (1.8 mL, 16.6 mmol). The resulting mixture was then stirred for 24 h in an oil-bath at 80 °C. It was then cooled to room temperature and poured into ice-cold water (100 mL) whereupon a white solid precipitated. The solid was collected by ﬁltration and dried in air. Yield: 4.6 g (92%). Melting point 48 °C(uncorrected); IR: sharp peaks at 2229 and 1720 cm −1 corresponding to ν CN and ν CO (str) respectively; 1 H-NMR (DMSO-d 6 ), δ (ppm): 1.28 (t, J = 7.2 Hz, 6H); 4.3 (q, J = 7.2 Hz, 4H); 7.1 (d, J = 8.3 Hz, 1H); 7.34 (t, J = 7.6 Hz, 1H); 7.66–7.69 (m, 1H); 7.8 (s, 2H); 7.91 (d, J = 7.6 Hz, 1H); 8.25–8.26 (m, 1H); 13 C-NMR (DMSO-d 6 ), δ (ppm): 14.1, 61.7, 103.6, 115.7, 118.6, 123.8, 124.9, 125.6, 132.7, 134.5, 135.6, 155.7, 157.6,164.1; elemental analysis: Calcd. for C 19 H 17 NO 5 (339.11): C, 67.25; H, 5.05; N, 4.13%; Found: C, 67.39; H, 5.14; N, 4.02%. ESI-MS: m/z (100%) 339.1104 [M] + . | [] | [] | ["diethyl 5-(2-cyanophenoxy)-isophthalate (odcpi)"] | [] | ["dry K 2 CO 3--3.1 g, 22.1 mmol"] | ["5-Hydroxyisophthalic acid diethyl ester 13--3.5 g, 14.7 mmol", "2-fluorobenzonitrile--1.8 mL, 16.6 mmol"] | ["80 °C"] | ["24 h"] | ["dry DMF--20 ml"]
chem.201301139 | Synthesis of Bi 6 O 5 ACHTUNGTRENNUNG(BTC) 2 ACHTUNGTRENNUNG(HBTC) (7): 1,3,5-benzenetricarboxylic acid (H 3 BTC, 150 mg 0.714 mmol) and BiACHTUNGTRENNUNG(NO 3 ) 3 ·5H 2 O (346.2 mg, 0.714 mmol) were combined in a 23 mL Teflon-lined steel reacto r with 9.64 mL of distilled water and 0.357 mL of 2m NaOH. The reactor was sealed and the mixture was heated to 150 8 C over 24 h, held at that temperature for 60 h and cooled to room temperature over 48 h. The product was filtered off and washed with 10 mL of DMF and 10 mL of water to give 239.7 mg of a white powder. The product was identified as comwww.chemeurj.org  2013 Wiley-VCH Verlag GmbH & Co. KGaA, Weinheim Chem. Eur. J. 2013, 19, 12537 – 12546 12544 N. Stock et al. | [] | [] | ["Bi 6 O 5 (BTC) 2 (HBTC)", "NaN"] | ["Bi(NO 3 ) 3 \b5H 2 O--346.2 mg, 0.714 mmol"] | [] | ["1,3,5-benzenetricarboxylic acid (H 3 BTC)--150 mg, 0.714 mmol"] | ["150 8 C"] | ["60 h"] | ["distilled water--9.64 mL", "2m NaOH--0.357 mL"]
c7ce01642e | 6 Synthesis of Co-DPyDNO 2 P CP (2a): DPyDNO 2 P (2.5 mg, 3.54 µmol), Co(NO 3 ) 2 6H 2 O (10 mg, 34 µmol) and DMF (0.8 mL) were taken in a screw capped vial and mixed uniformly by stirring. The vial was sealed and placed in a bath reactor at 120°C for 72 h. After slow cooling crystals suitable for the X-ray diffraction were obtained. These were collected, washed with DMF and air-dried (Yield 60 % based on Co). FTIR (cm 1 ): 3063, 2925, 2854, 1659, 1593, 1501, 1342, 1072, 987, 783, 654, 494. Synthesis of Mn-DPyDNO 2 P CP (2b): The same method as of compound 2a was followed to obtain 2b, except for using Mn(NO 3 ) 3 ∙4H 2 O (8 mg, 32 µmol) instead of Co(NO 3 ) 2 6H 2 O. Crystals, suitable for X-ray diffraction were obtained from the reaction medium on cooling down to room temperature. The crystals were collected, washed with DMF and air-dried (Yield 50% based on Mn). FTIR (cm -1 ): 3059, 2920, 2851, 1661, 1592, 1499, 1340, 1072, 984, 779, 659, 495. Synthesis of Co-DPyDPhnP CP (3a): DPyDPhnP (2.5 mg, 3.02 µmol), CoCl 2 (10 mg, 77 µmol) and DMF (1 mL) were taken in a screw capped vial, mixed uniformly, sealed and placed in a bath reactor at 120°C for 72 h. After cooling slowly to room temperature, crystals were obtained at the bottom of the vial. These were collected, washed with DMF and air-dried (Yield 53 % based on Co). FTIR (cm -1 ): 3064, 2931, 2845, 1654, 1593, 1507, 1336, 1078, 992, 789, 746, 703, 660. Synthesis of Zn-DPyDPhnP CP (3b): Compound 3b was obtained by the same procedure as that for the preparation of compound 3a except for using Zn(NO 3 ) 3 ·6H 2 O (11 mg, 37 µmol) instead of CoCl 2 . Slow cooling afforded crystals that were washed with DMF and air-dried (Yield 47 % based on Zn). FTIR (cm -1 ): 3059, 2934, 2844, 1652, 1593, 1505, 1333, 1072, 990, 790, 748, 700, 658. Synthesis of Co-DPyDPyrP CP (4a): DPyDPyrP (3 mg, 3.47 µmol), CoCl 2 (10 mg, 77 µmol) and DMF (2 mL) were taken in a screw capped vial, stirred well to mix, sealed and placed in a bath reactor at 120°C for 72 h. After slow cooling to room temperature, crystals precipitated at the bottom of the vial. These were collected, washed with DMF and air-dried (Yield 52 % based on Co). FTIR (cm -1 ): 3342, 3037, 2340, 2061, 1654, 1588, 1395, 1069, 994, 844, 790, 715, 662, 551. Synthesis of Mn-DPyDPyrP CP (4b): The same procedure as that for 4a was followed to synthesize 4b, except for using Mn(NO 3 ) 3 ∙4H 2 O (10 mg, 40 µmol) instead of CoCl 2 and keeping the reaction for 48 h. On slow cooling crystals suitable for X-ray diffraction were collected, washed and dried. (Yield 56 % based on Mn). FTIR (cm -1 ): 3340, 3035, 2342, 2059, 1649, 1590, 1397, 1070, 996, 846, 792, 717, 659, 550. Synthesis of Zn-DPyDPyrP CP (4c): The same procedure as that for 4a was followed to synthesize 4c, except for using Zn(NO 3 ) 3 ·6H 2 O (11 mg, 37 µmol) instead of CoCl 2 . Slow cooling afforded crystals that were collected, washed and air-dried (Yield 49 % based on Zn). FTIR (cm -1 ): 3339, 3038, 2339, 2064, 1656, 1586, 1395, 1071, 990, 840, 791, 719, 660, 555. Synthesis of Zn-DPyTcZP CP (5a): DPyTcZP (2.5 mg, 2.97 µmol), Zn(NO 3 ) 3 ·6H 2 O (8 mg, 27 µmol) and DMF (0.5 mL) were placed in a screw capped vial. To this, 1M NaOH (200 µL) and 1M HNO 3 (100 µL) Page 6 of 22CrystEngComm CrystEngComm Accepted Manuscript Published on 30 October 2017. Downloaded by University of Newcastle on 02/11/2017 09:32:12. View Article Online DOI: 10.1039/C7CE01642E | [] | [] | ["Co-DPyDNO 2 P CP (2a)", "Mn-DPyDNO 2 P CP (2b)", "Co-DPyDPhnP CP (3a)", "Zn-DPyDPhnP CP (3b)", "Co-DPyDPyrP CP (4a)", "Mn-DPyDPyrP CP (4b)", "Zn-DPyDPyrP CP (4c)", "Zn-DPyTcZP CP (5a)"] | ["Co(NO 3 ) 2 ?6H 2 O--10 mg, 34 µmol", "Mn(NO 3 ) 3 ∙4H 2 O--8 mg, 32 µmol", "CoCl 2--10 mg, 77 µmol", "Zn(NO 3 ) 3 ·6H 2 O--11 mg, 37 µmol", "CoCl 2--10 mg, 77 µmol", "Mn(NO 3 ) 3 ∙4H 2 O--10 mg, 40 µmol", "Zn(NO 3 ) 3 ·6H 2 O--11 mg, 37 µmol", "Zn(NO 3 ) 3 ·6H 2 O--8 mg, 27 µmol"] | [] | ["DPyDNO 2 P--2.5 mg, 3.54 µmol", "DPyDPhnP--2.5 mg, 3.02 µmol", "DPyDPyrP--3 mg, 3.47 µmol", "DPyTcZP--2.5 mg, 2.97 µmol"] | ["120°C", "120°C", "120°C", "120°C"] | ["72 h", "72 h", "72 h", "72 h", "72 h", "48 h"] | ["DMF--0.8 mL", "DMF--1 mL", "DMF--2 mL", "DMF--0.5 mL"]
acs.cgd.6b01031 | 6 Preparation of Compound 1: [(CH 3 ) 2 NH 2 ][In(EBDC)]·2DMF·2DMSO·H 2 O 5,5’-(1,2-ethynediyl)bis(1,3-benzenedicarboxylic acid) (H 4 EBDC) (10.0 mg, 0.0285 mmol), In(NO 3 ) 3 ·5H 2 O (40.0 mg, 0.102 mmol), DMF (1.0 mL), DMSO (1.0 mL), and HNO 3 (0.10 mL, 2.7M in DMF) were added to a vial, and the solution was heated to 85 o C for 36 h. Colorless polyhedral crystals were collected and air-dried (17.6 mg, 74% yield based on H 4 EBDC). Elemental analysis calcd (%) for 1, C 30 H 42 N 3 S 2 O 13 In : C 43.33, H 5.09, N 5.05, S 7.71; found: C 42.83, H 4.78, N 4.72, S 7.54. IR spectrum (KBr, cm -1 ): 3059(br), 2927(w), 2774(br), 2453(br), 1662(s), 1594(s), 1547(s), 1439(s), 1377(s), 1307(s), 1144(m), 1113(m), 1029(m), 939(s), 831(s), 783(s), 745(s), 603(w), 551(w), 480(m). Preparation of compound 2: [(CH 3 ) 2 NH 2 ][In(EBDC)]·DMF H 4 EBDC (5.0 mg, 0.0143 mmol), In(NO 3 ) 3 ·5H 2 O (10.0 mg, 0.025 mmol), DMF (1 mL), and HNO 3 (0.2 mL, 2.7M in DMF) were added to a vial, and the solution was heated to 85 o C for 36 h. Colorless cubic crystals were collected and air-dried (11.5 mg, 69% yield based on H 4 EBDC) Elemental analysis calcd (%) for 2, C 23 H 21 N 2 O 9 In : C 47.28, H 3.62, N 4.79; found: C 48.09, H 3.76, N 4.62. IR spectrum (KBr, cm -1 ): 3072(br), 2774(br), 2431(br), 1639(s), 1578(s), 1433(s), 1388(s), 1296(s), 1273(m), 1190(w), 1106(w), 1013(m), 923(w), 824(w), 770(s), 725(m), 725(w), 664(w), 490(w). Preparation of compound 3: [In 3 O(EBDC) 1.5 (H 2 O) 3 ] Page 6 of 34 ACS Paragon Plus Environment Crystal Growth & Design 1 2 3 4 5 6 7 8 9 10 11 12 13 14 15 16 17 18 19 20 21 22 23 24 25 26 27 28 29 30 31 32 33 34 35 36 37 38 39 40 41 42 43 44 45 46 47 48 49 50 51 52 53 54 55 56 57 58 59 60 | [] | [] | ["[In(EBDC)(DMF)(DMSO)(H2O)]n", "[In(EBDC)(DMF)]", "[In3O(EBDC)1.5(H2O)3]"] | ["In(NO3)3·5H2O--40.0 mg, 0.102 mmol", "In(NO3)3·5H2O--10.0 mg, 0.025 mmol"] | [] | ["H4 EBDC--10.0 mg, 0.0285 mmol", "H4 EBDC--5.0 mg, 0.0143 mmol"] | ["85 o C", "85 o C"] | ["36 h", "36 h"] | ["DMF--1.0 mL", "DMSO--1.0 mL", "HNO3--0.10 mL, 2.7M in DMF", "HNO3--0.2 mL, 2.7M in DMF"]
c2ce26063h | Preparation of [Zn(H 2 EIMDC) 2 (H 2 O) 2 ]?2.25H 2 O (1) A mixture of Zn(NO 3 ) 2 ?6H 2 O (0.1487 g, 0.5 mmol), H 3 EIMDC (0.2762 g, 1.5 mmol), and deionized water (7 mL) was stirred for 20 min in a 25 mL Teflon-lined reactor then sealed and heated at 180 uC for 5 days. After the mixture was cooled to room temperature at a rate of 4 uCh 21 , colorless plate-like crystals were obtained in 54.1% yield. Anal. calcd for C 14 H 22.5 N 4 O 12.25 Zn (%): C, 33.10; H, 4.43; N, 11.03. Found (%): C, 33.04; H, 4.28; N, 11.12. IR data (solid KBr pellet cm 21 ): 3405(br), 1690(w), 1542(vs), 1396(m), 1272(m), 1131(m), 1048(w), 968(w), 871(w), 779(w), 739(m), 658(m). | [] | [] | ["[Zn(H 2 EIMDC) 2 (H 2 O) 2 ]?2.25H 2 O", "C 14 H 22.5 N 4 O 12.25 Zn"] | ["Zn(NO 3 ) 2 ?6H 2 O--0.1487 g, 0.5 mmol"] | [] | ["H 3 EIMDC--0.2762 g, 1.5 mmol"] | ["180 uC"] | ["5 days"] | ["deionized water--7 mL"]
c2ce06511h | {[Cd(CH 3 O-ip)(1,4-btb) 0.5 (H 2 O)]$2H 2 O} n (3). 3 was prepared in a similar way to that described for 1, except that 1,3-btp was replaced by 1,4-btb (0.1 mmol, 19.3 mg). Yield: 14.6 mg, 32% (based on Cd). Elemental analysis (%): calcd for C 13 H 18 CdN 3 O 8 (M r ¼ 456.70): C 34.19, H 3.97, N 9.20; found: C 34.15, H 3.94, N 9.25. IR (cm 1 ): 3119(m), 1622(s), 1568(s), 1359(s), 1127(s), 769(s). | [] | [] | ["[Cd(CH 3 O-ip)(1,4-btb) 0.5 (H 2 O)]$2H 2 O} n", "C 13 H 18 CdN 3 O 8"] | [] | [] | ["1,4-btb--0.1 mmol, 19.3 mg"] | [] | [] | []
b913942g | Colorless needle crystals of 1 were collected by ﬁltration and washed with water and ethanol several times with a yield of 49%.Anal. calcd for C 30 H 20 N 4 O 10 SCd 2 : C 42.22; H 2.36; N 6.57; found: C 42.15; H 2.37; N 6.49%. IR(KBr pellet, cm 1 ): 3432(m), 3053(w), 2928(w), 1579(s), 1558(s), 1539(s), 1522(m), 1449(w), 1432(m), 1381(s), 1369(s), 1285(w), 1249(m), 1142(w), 1119(m), 1091(m), 1047(m), 958(w), 859(w), 834(w), 811(m), 769(w), 743(w), 682(w), 649(w), 624(w), 546(w). | [] | [] | ["C 30 H 20 N 4 O 10 SCd 2"] | [] | [] | [] | [] | [] | []
chem.201403581 | [Ho 3 Cu(hfac) 11 (NitPhOPr) 4 ]2 Ho : This complex was synthesized using same procedure as for 2 Gd . Yield 52%. Elemental analysis calcd (%) for C 119 H 103 N 8 O 34 F 66 CuHo 3 : C 35.72, H 2.59, N 2.80; found: C 35.83, H 3.51, N 3.12. IR (KBr): n = 3443 m, 1654 s, 1607 w, 1506 m), 1342 w, 1256 s, 1209 s, 1147 s, 799 w, 662 w, 587 w cm 1 . | [] | [] | ["Ho 3 Cu(hfac) 11 (NitPhOPr) 4"] | [] | [] | [] | [] | [] | []
c3ce00009e | Synthesis of [Zn 3 (p-bdc) 3 (L)]?2H 2 O (3). A mixture of Zn(OAc) 2 ?2H 2 O (0.044 g, 0.2 mmol), p-H 2 bdc (0.033 g, 0.2 mmol), L (0.044 g, 0.1 mmol) and water–methanol (V 1:1 , 10 mL) was sealed in a Teflon-lined stainless steel autoclave. The mixture was heated at 140 uC for 3 days, and then it was gradually cooled to room temperature at a rate of 10 uCh 21 .Colorless crystals were obtained in a 28% yield. Anal. Calcd for C 52 H 40 Zn 3 N 6 O 14 (M r = 1169.01): C, 53.43; H, 3.45; N, 7.19%. | [] | [] | ["[Zn 3 (p-bdc) 3 (L)]?2H 2 O", "C 52 H 40 Zn 3 N 6 O 14"] | ["Zn(OAc) 2 ?2H 2 O--0.044 g, 0.2 mmol"] | [] | ["p-H 2 bdc--0.033 g, 0.2 mmol", "L--0.044 g, 0.1 mmol"] | ["140 uC"] | ["3 days"] | ["water–methanol--V 1:1 , 10 mL"]
c4ce02215g | Synthesis of ĳCdĲDDI) 2 ] n (6). A similar synthetic procedure to that of 5 was performed except that CdĲNO 3 ) 2 Ĵ4H 2 O (61.6 mg, 0.2 mmol) was used instead of ZnĲNO 3 ) 2 Ĵ6H 2 O. Colorless crystals of 6 were formed after thirty days. Yield: 10 mg (17% based on CdĲNO 3 ) 2 Ĵ4H 2 O). Anal. calcd. for C 14 H 14 N 4 O 8 Cd (478.69 g): C, 35.13; H, 2.95; N, 11.70. Found: C, 35.11; H, 2.92; N, 11.65. IR (KBr, cm −1 ): IR (KBr, cm −1 ): 3411 (w), 3149 (w), 3085 (m), 1626 (vs), 1607 (vs), 1567 (vs), 1476 (s), 1406 (vs), 1383 (vs), 1357 (s), 1328 (s), 1220 (w), 1175 (s), 1091 (w), 903 (m), 874 (w), 839 (m), 796 (m), 764 (w), 741 (m), 617 (m), 575 (w), 477 (w). | [] | [] | ["[Cd(DDI) 2 ] n", "C 14 H 14 N 4 O 8 Cd"] | ["CdĲNO 3 ) 2 Ĵ4H 2 O--61.6 mg, 0.2 mmol"] | [] | [] | [] | ["thirty days"] | []
j.molstruc.2018.05.092 | 2.2.2. Synthesis of [Cu(BTC) 0.5 (bimb)] n (2) A mixture of CuCl 2 $2H 2 O (0.008 mmol), H 4 L (0.004 mmol), bimb (0.008 mmol), DMF/CH 3 CN/H 2 O (1 mL, v/v/v ¼ 2/1/3), and one drop of HNO 3 aqueous solution (1.5 mM) were added to a hard glass tube, pumped into a near-vacuum, and heated at 130  C for 3 days, and then cooled to room temperature. The pink crystals that formed was collected by ﬁltration with the yield of 2 is 43% (based on Cu). Anal. (%) calcd. for C 19 H 15 CuN 4 O 4 : C, 53.46; H, 3.54; N, 13.12.Found: C, 53.19; H, 3.56; N, 13.09. IR (KBr pellet, cm 1 ): 3444 (m), 3129 (s), 2366 (m), 1583 (vs), 1526 (m), 1353 (vs), 1250 (m), 1102 (m), 955 (w), 865 (w), 814 (w), 718 (m), 654 (w), 544 (w) (Fig. S1, see ESI).2.2.3. Synthesis of {[Cd(AIP)(H 2 O)]·H 2 O} n (3) A mixture of Cd(NO 3 ) 2 $4H 2 O (0.008 mmol), H 4 L (0.004 mmol), bimb (0.008 mmol), and DMF/CH 3 CN/H 2 O (1 mL, v/v/v ¼ 1/1/2) were added to a hard glass tube, pumped into a near-vacuum, and heated at 130  C for 3 days, and then cooled to room temperature. | [] | [] | ["[Cu(BTC) 0.5 (bimb)] n", "[Cd(AIP)(H 2 O)]·H 2 O"] | ["CuCl 2 $2H 2 O--0.008 mmol", "Cd(NO 3 ) 2 $4H 2 O--0.008 mmol"] | ["HNO 3 aqueous solution--one drop of 1.5 mM"] | ["H 4 L--0.004 mmol", "bimb--0.008 mmol"] | ["130  C", "130  C"] | ["3 days", "3 days"] | ["DMF/CH 3 CN/H 2 O--1 mL, v/v/v ¼ 2/1/3", "DMF/CH 3 CN/H 2 O--1 mL, v/v/v ¼ 1/1/2"]
acs.cgd.8b01588 | (b) Synthetic procedures Synthesis of H 2 bte. Synthesized following the Sharpless et al. procedure. | [] | [] | ["H 2 bte"] | [] | [] | [] | [] | [] | []
c4dt02322f | At room temperature, a solution of Cu(ClO 4 ) 2 ·6H 2 O (0.2 mmol) in 5 mL of CH 3 CN was carefully placed above a solution of 2-ppds (0.1 mmol) in DCM (5 mL). Blue crystals of 2 were obtained after a few weeks. Yield (25%, based on 2-ppds). Anal. Calcd for C 18 H 16 Cl 2 CuN 6 O 11 : C, 34.49; H, 2.57; N, 13.41%. Found: C, 34.37; H, 2.36; N, 13.55%. IR (KBr, cm −1 ): 3114 (w), 2888 (w), 1670 (s), 1603 (s), 1559 (m), 1453 (s), 1312 (m), 1267 (w), 1217 (m), 1166 (m), 1090 (s), 1021 (w), 868 (m), 777 (s), 675 (w), 612 (m). | [] | [] | ["Cu(ClO 4 ) 2 \n6H 2 O", "C 18 H 16 Cl 2 CuN 6 O 11"] | ["Cu(ClO 4 ) 2 \n6H 2 O--0.2 mmol"] | [] | ["2-ppds--0.1 mmol"] | [] | ["a few weeks"] | ["CH 3 CN--5 mL", "DCM--5 mL"]
j.jphotochem.2017.10.041 | IR (solid state, cm 1 ): 3225 (m), 3100 (w), 2857 (w), 2250 (w), 1985 (w), 1756 (s), 1710 (m), 1654 (s), 1451 (w), 1315 (w), 1245 (s), 1156 (s), 845 (s), 745 (m), 683 (m), 565 (m), 552 (m), 510 (m), 426 (s).Elemental analysis calcd (%) for C 34 H 20 F 12 N 2 O 4 Zn (813.90): C 50.17, H 2.48, N 4.44; found: C 50.10, H 2.47, N 4.42.2.2.6.Preparation of [Cu(acac) 2 (bpanth)] (6) An methanolic solution (1.0 mL) of Cu(acac) 2 2H 2 O (3.1 mg, 0.012 mmol) was slowly added to bpanth (4 mg, 0.012 mmol) dissolved in 1.0 mL of chloroform. | [] | [] | ["[Cu(acac) 2 (bpanth)]", "C 34 H 20 F 12 N 2 O 4 Zn"] | ["Cu(acac) 2 \n2H 2 O--3.1 mg, 0.012 mmol"] | [] | ["bpanth--4 mg, 0.012 mmol"] | [] | [] | ["methanol--1.0 mL", "chloroform--1.0 mL"]
00958970600763169 | [Dy(5-nip)(5-Hnip)(H 2 O) 2 ](H 2 O) 2 (3): The procedure was the same except that Dy(NO 3 ) 3  6H 2 O (0.0913 g, 0.2 mmol) substituted for Sm(NO 3 ) 3  6H 2 O. | [] | [] | ["[Dy(5-nip)(5-Hnip)(H 2 O) 2 ](H 2 O) 2"] | ["Dy(NO 3 ) 3 \n6H 2 O--0.0913 g, 0.2 mmol"] | [] | ["5-nip--NaN", "5-Hnip--NaN"] | [] | [] | []
ic800422g | ([Cu(L) 2 (µ-L) 2 ] · 2SbF 6 ) ∞ ,8.Cu(NO 3 ) 2 · 2.5H 2 O (0.05 mmol, 0.0116 g) and (Et 4 N)SbF 6 (0.1 mmol, 0.0366 g) were mixed in MeOH (3 cm 3 ) and L (0.05 mmol, 0.0094 g) in MeOH (3 cm 3 ) carefully added. After slow evaporation at room temperature for 1 week, platelike yellow crystals formed at the bottom of the reaction vial (0.0027 g; 0.002 mmol; 16% yield based on L). Analysis: Found (Calcd for ([Cu(L) 4 ] · 2SbF 6 · 4.5H 2 O) ∞ ): C, 35.09 (35.10); H, 2.30 (3.01); N, 8.05 (8.18)%. | [] | [] | ["[Cu(L) 2 (µ-L) 2 ] · 2SbF 6 ) ∞", "Cu(NO 3 ) 2 · 2.5H 2 O", "(Et 4 N)SbF 6", "([Cu(L) 4 ] · 2SbF 6 · 4.5H 2 O) ∞"] | ["Cu(NO 3 ) 2 · 2.5H 2 O--0.05 mmol, 0.0116 g"] | ["(Et 4 N)SbF 6--0.1 mmol, 0.0366 g"] | ["L--0.05 mmol, 0.0094 g"] | [] | ["1 week"] | ["MeOH--3 cm 3"]
ic3021113 | Synthesis of [Hg 2 Cl 4 (L 3‑I ) 2 ], 4. The procedure was similar to the synthesis of 1 except that L 3‑I (0.032 g, 0.1 mmol) was used instead of L H . Light yellow crystals of 4 were formed after 2 weeks (yield 55%, mp = 200 −202 °C). Anal. Calcd for C 22 H 16 Cl 4 Hg 2 I 2 N 6 O 2 : C, 22.15; H, 1.35; N, 7.04. Found: C, 22.14; H, 1.35; N, 7.04. FT-IR (CsI pellet, cm −1 ): 3337 (N-H str. vib.), 1692 (CO amide str. vib.), 1675 (CO amide str. vib.), 1573 (C-N str. and N-H bend vib.), 1533, 1467 (CC str. vib.), 1394 (C−N str. vib.), 1116 (C-I str. vib), 1016, 850, 685 (O C-N group bend vib.), 585 (OC-N group bend vib), 435. | [] | [] | ["[Hg 2 Cl 4 (L 3‑I ) 2 ]"] | [] | [] | ["L 3‑I--0.032 g, 0.1 mmol"] | [] | ["2 weeks"] | []
cg201625c | Synthesis of 3b.13 To a stirring solution of 1.0 g (5.7 mmol) p-xylylene dichloride 1 in acetone (75 mL) was added 1.35 g (12.0 mmol) of sodium 2-methylpropylthiolate. The reaction was stirred 16 h at room temperature and then filtered and evaporated to yield a white solid. The crude product was filtered through a plug of silica, eluted with ethyl acetate/hexane (1:19). The solvent was removed under reduced pressure to give a white crystalline solid (yield: 1.36 g, 84%).1 HNMR(CDCl 3 ): 7.25 (4H, s), 3.72 (4H, s), 1.33 (18H, s).13 CNMR(CDCl 3 ,77MHz): 137.0, 129.0, 42.7, 33.0, 30.9; IR (KBr, cm-1): 3049(w), 3023(w), 2955− 2857(s), 1512(m), 1456(m), 1417(m), 1361(s), 1200(m), 1159(s), 1019(w), 847(m), 729(s), 691(w), 521(s). | [] | [] | ["p-xylylene dichloride 1"] | [] | [] | ["sodium 2-methylpropylthiolate--1.35 g, 12.0 mmol"] | ["room temperature"] | ["16 h"] | ["acetone--75 mL", "ethyl acetate/hexane--1:19"]
j.ica.2010.02.007 | 3.2.2. [Ag{C 5 H 4 N(NC)} 2 ] n (BF 4 ) n (2) A solution of 2-CNPy (0.9 mL, 0.13 mmol, 0.144 M in acetone) in 20 mL of acetone was added to a solution of AgBF 4 (0.0126 g, 0.065 mmol) in acetone (20 mL). The orange solution was cooled to 20 °C. The orange crystals thus formed were decanted, washed with cold acetone, and dried, yielding 0.012 g (46%). Suitable crystals of [Ag{C 5 H 4 N(NC)} 2 ] n (BF 4 ) n were grown by slow diffusion of a diluted acetone solution of the complex into n -hexane at 20 °C. IR acetone: 2188 m (C„N). | [] | [] | ["[Ag{C 5 H 4 N(NC)} 2 ] n (BF 4 ) n", "C 5 H 4 N(NC)"] | ["AgBF 4--0.0126 g, 0.065 mmol"] | [] | ["2-CNPy--0.9 mL, 0.13 mmol, 0.144 M in acetone"] | [] | [] | ["acetone--20 mL"]
acs.inorgchem.6b02668 | [Cu II L dpen(1R2R/1S2S) Gd III (NO 3 ) 2 ] 2 ·0.5CH 3 CN (1Gd). A solution of Na[Cu II L dpen(1R2R/1S2S) ]·H 2 O·0.5CH 3 CN (0.060 g, 0.10 mmol) in 30 mL of acetonitrile was added to a solution of Gd(NO 3 ) 3 ·6H 2 O (0.045 g, 0.10 mmol) in 10 mL of acetonitrile. The mixture was warmed on a hot plate with stirring for 15 min and ﬁltered. The ﬁltrate was allowed to stand for several days, during which time dark gray crystals precipitated. Yield: 0.021 g (25%). Anal. Calcd for (C 30 H 25 N 4 O 10 CuGd) 2 ·0.5CH 3 CN: C, 44.00; H, 3.12; N 7.15. | [] | ["several days"] | ["[Cu II L dpen(1R2R/1S2S) Gd III (NO 3 ) 2 ] 2 ·0.5CH 3 CN"] | ["Na[Cu II L dpen(1R2R/1S2S) ]·H 2 O·0.5CH 3 CN--0.060 g, 0.10 mmol", "Gd(NO 3 ) 3 ·6H 2 O--0.045 g, 0.10 mmol"] | [] | [] | [] | ["15 min"] | ["acetonitrile--30 mL"]
c0ce00393j | [Cd 3 (TTHA)(H 2 O) 4 ] (3). Cd(NO 3 ) 2 $4H 2 O (231.4 mg, 0.75 mmol) was added to the solution of H 6 TTHA (118.6 mg, 0.25 mmol in 10 ml of water) which was ﬁrstly adjusted to an acidity of pH  6 by adding sodium hydroxide solution. And then the suspension was transferred into a Teﬂon-lined autoclave (20 ml). | [] | [] | ["[Cd 3 (TTHA)(H 2 O) 4 ]", "Cd(NO 3 ) 2 $4H 2 O"] | ["Cd(NO 3 ) 2 $4H 2 O--231.4 mg, 0.75 mmol"] | ["sodium hydroxide solution--NaN"] | ["H 6 TTHA--118.6 mg, 0.25 mmol"] | [] | [] | ["water--10 ml"]
00958970410001720971 | Preparation of [Pb(dmphen)(NO 3 ) 2 ] (1) 2,9-Dimethyl-1,10-phenanthroline (0.208 g, 1 mmol) was placed in one arm of a branched tube and lead(II) nitrate (0.33 g, 1 mmol) in the other. Methanol was 686 A. MORSALI et al.Downloaded by [University of Stellenbosch] at 11:13 07 May 2013 carefully added to fill both arms, then the tube was sealed and the ligand-containing arm immersed in a bath at 60  C, while the other was at ambient temperature. After 10 days, yellow crystals deposited in the cooler arm were filtered off, washed with acetone and ether and air dried (0.27 g; yield 50%), m.p. > 320  C. Anal. Cal cd. | [] | [] | ["[Pb(dmphen)(NO 3 ) 2 ]", "Pb(dmphen)(NO 3 ) 2"] | ["lead(II) nitrate--0.33 g, 1 mmol"] | [] | ["2,9-Dimethyl-1,10-phenanthroline--0.208 g, 1 mmol"] | ["60  C"] | ["10 days"] | ["Methanol--686 A"]
s11243-019-00361-z | Synthesis of{[Cu(L 334 )(SCN) 2 (H 2 O)](H 2 O)(EA)} n (2) A mixture of L 334 (15.0mg, 0.05mmol) and NH 4 SCN (3.8mg, 0.05mmol) in CH 3 OH (6mL) was carefully layered onto a buﬀer of EA (4mL), below which a water solution (4mL) of CuBr 2 (22.3mg, 0.1mmol) was placed in a straight glass tube. The solution was left to stand at room temperature, and green crystals were obtained after ca. 1week. Yield: 74% (11.2mg, based on NH 4 SCN). Anal. Calc. for C 23 H 24 CuN 8 O 4 S 2 (2): C, 45.72; H, 4.00; N, 18.55%. Found: C, 45.30; H, 3.82; N, 18.49%. IR (cm −1 ): 2093vs, 1715vs, 1670w, 1619vs, 1580w, 1556w, 1485s, 1447m, 1429w, 1376m, 1346w, 1282s, 1264m, 1218w, 1196m, 1164w, 1130w, 1105w, 1069w, 1040vs, 1000m, 985w, 840s, 820w, 747w, 706m, 630m, 544w, 467w. | [] | [] | ["{[Cu(L 334 )(SCN) 2 (H 2 O)](H 2 O)(EA)} n"] | ["CuBr 2--22.3 mg, 0.1 mmol"] | ["NH 4 SCN--3.8 mg, 0.05 mmol"] | ["L 334--15.0 mg, 0.05 mmol"] | ["room temperature"] | ["ca. 1 week"] | ["CH 3 OH--6 mL", "EA--4 mL", "water--4 mL"]
s10904-006-9045-8 | 2.3. Syntheses of Complexes 1–6 The complexes (1–3) and (4–6) were synthes ized as shown in Scheme 1and 2, respectively.2.3.1. Preparation of Complex [BiI 2 (4,4¢bpy)(S 2 CNC 4 H 8 O)] ¥ (1) To a stirred solution of BiI 3 (117.9 mg, 0.2 mmol) in acetonitrile (20 mL) was added morpholinyldithiocarbamate (37.1 mg, 0.2 mmol) and 4,4¢-bpy (0.0384 g, 0.2 mmol). An orange-coloured solution was obtained and, after concentration and cooling, orange–red solid was obtained. The crude product was recrystallized from ethanol to give orange–red crystals, Yield 80%. m.p. 301 C (dec.) IR (KBr) m(cm )1 ): 3229, 2935, 2850, 1635, 1514, 1481, 1429, 1406, 1384, 1347, 1279, 1147, 989, 829, 554, 415. Anal. Calcd (%) for C 15 H 16 BiI 2 N 3 OS 2 (Mr = 781.21): C, 23.06; H, 2.06; N, 5.38; S, 8.21.Found: C, 23.30; H, 1.92; N, 5.44; S, 8.30.2.3.2. Preparation of Complex [BiI 2 (4,4¢-bpy)(S 2 CNC 4 H 8 )] ¥ (2) The synthesis procedure for 2 is the same as 1. | [] | [] | ["[BiI 2 (4,4¢bpy)(S 2 CNC 4 H 8 O)] ¥", "C 15 H 16 BiI 2 N 3 OS 2"] | ["BiI 3--117.9 mg, 0.2 mmol"] | [] | ["morpholinyldithiocarbamate--37.1 mg, 0.2 mmol", "4,4¢-bpy--0.0384 g, 0.2 mmol"] | [] | [] | ["acetonitrile--20 mL", "ethanol--recrystallized"]
j.solidstatesciences.2015.11.010 | At room temperature, a 25 mL 19/22 ﬂask was charged with 0.25 mmol polymeric nickel cyanide hydrate Ni[Ni(CN) 4 ] n (H 2 O) 3 and made to dissolve through the sequential addition of 2.5 mL H 2 O, 2.5 mL of reagent concentrated ammonium hydroxide solution, and 2.5 mL DMSO with stirring. (Caution: do not mix concentrated ammonium hydroxide and DMSO directly as rapid outgassing of NH 3 can occur.) A solution of 0.68 mmol (0.158 g) dpbz in 12.5 mL warm DMSO was then added to the resulting solution. A six inch air-cooled condenser was added and the ﬂask was transferred to an oil bath preheated to 70  C. The temperature of the oil bath was ramped to 90  C over approximately 30 min af ter which time the stirring was stopped and the reaction left at 90  C undisturbed for three days. The dissolved NH 3 bubbled out of the solution rapidly during the initial hour, then slowed signiﬁcantly while a crystalline product formed over the next two days. After completion, the reaction mixture was cooled to room temperature and the resulting crystals were isolated by ﬁrst decanting off any suspended ﬁne particles suspension of impurities while being Fig. 1. Structure of the pillar ligand 1,4-bis-(4-pyridyl)benzene, dpbz. | [] | [] | ["Ni[Ni(CN) 4 ] n (H 2 O) 3"] | ["polymeric nickel cyanide hydrate--0.25 mmol"] | [] | ["dpbz--0.68 mmol (0.158 g)"] | ["90 \nC"] | ["three days"] | ["H 2 O--2.5 mL", "concentrated ammonium hydroxide solution--2.5 mL", "DMSO--2.5 mL", "DMSO--12.5 mL"]
00958972.2020.1758681 | After cooling the mixture, the precipitate was filtered and the yellow solution was allowed to stand in darkness at room temperature to evaporate. After a few days, small yellow-brown prismatic crystals of 1 were obtained, filtered, and air-dried (41 mg, 64% yield). Calc. for C 19 H 14 N 3 O 6 Cl 4 Ag (MW ¼ 629.00): C, 36.28; H, 2.08; N, 6.68%. Found: C, 35.84; H, 2.19; N, 6.04%. IR (ATR, cm 1 ): (O–H) 3350(w, vbr); (C–H) ar 3031(w); (C – H) al 2919(vw), 2824(vw); (C ¼ C) ar 1603(w), 1581(m), 1545(w), 1499(s); (C ¼ N) ar 1436(m); (C–C) ar 1394(m), 1363(m), 1329(m); d(COH) 1201(m), 1178(w); Scheme 1. Ligands used in this work.JOURNAL OF COORDINATION CHEMISTRY 3 d(CH 3 ) 1201(w), (C–O) 1097(m); d(CCH) ar 1058(m), 1010(m); (C5–Cl) 962(s); (C7–Cl) 866(s); c(CCH) ar 806(m), 779(m); d(NO 3 ) 674(w).1 H NMR (400 MHz, DMSO-d 6 ), d (ppm): 10.93 (1H, bs, OH), 9.00 (1H, dd, J ¼ 4.3, 1.6 Hz, H2), 8.52 (1H, dd, J ¼ 8.5, 1.6 Hz, H4), 7.82 (1H, s, H6), 7.76 (1H, dd, J ¼ 8.6, 4.2 Hz, H3). | [] | [] | ["C 19 H 14 N 3 O 6 Cl 4 Ag", "1"] | [] | [] | [] | [] | [] | []
c1cc11010a | The green supernatant was reduced under pressure to 5 ml and KI (40 mg) in warm pyridine (2 ml) was again added and heated to 90 1C for a further 2 hours, separated and stored overnight to yield a second batch of crystals of 1 that were collected in the same manner as described previously. Repeating the procedure for a third time results in a total combined crystalline yield of 70.38 mg, 60%. Further storage of the supernatant yields a green powder that appears similar to 1 by IR. X-Ray quality crystals were obtained by recrystallization from warm pyridine. Crystal data for complex 1;C 35 H 35 KI 2 N 7 O 2 Np, M = 1115.60, monoclinic, a = 12.8717(11), b = 19.2117(17), c = 16.0401(3) A ˚ , b = 100.6210(10)1, V = 3898.7(6) A ˚ 3 , T = 150(1) K, space group P2 1 /c, Z =4,D c = 1.365 g cm 3 , Mo-K radiation (l = 0.71073 A ˚ ), m = 25.920 mm 1 , green rod-like crystals with dimensions 0.50  0.30  0.10 mm, 32 382 reﬂections measured, 7430 unique reﬂections (R int = 0.0197), 5141 reﬂections with I 4 2s(I). Final R (I 4 2s(I)), R 1 = 0.0172, wR 2 = 0.0406. Final R (all data), R 1 = 0.0190, wR 2 = 0.0411. | [] | ["overnight"] | ["C 35 H 35 KI 2 N 7 O 2 Np"] | [] | ["KI--40 mg"] | [] | ["90 \n1C"] | ["2 hours"] | ["pyridine--2 ml"]
ejic.201402475 | It should also be noted that although 1 is air-stable, the crystallinity of 2 is lost upon atmospheric exposure. C 42 H 55.5 Mg 3 N 6 O 24.75 (1113.34): calcd. C 45.31, H 5.02, N 7.55; found C 45.85, H 4.82, N 7.69). IR (KBr) for 2: ν ˜ = 3445 (m), 1652 (ws), 1496 (m), 1455 (s), 1385 (m), 1336 (w), 1238 (s), 1110 (m), 911 (w), 867 (w), 817 (m), 785 (m), 670 (m), 611 (w), 546 (w) cm –1 . | [] | [] | [] | [] | [] | [] | [] | [] | []
j.jssc.2015.11.020 | 2.2.7. Synthesis of {[Zn(DSPTP)(H 2 O) 2 ]  2H 2 O} n (7) A mixture of H 2 DSPTP (10 mg, 0.02 mmol), Zn(NO 3 ) 2 .6H 2 O (31.7 mg,0.107 mmol), and H 2 O (1.5 mL) was sealed in a 12 mL Teﬂon-lined stainless-steel reactor (using 0.4 M KOH to adjust the PH to 7.0), heated at 120 °C for 48 h under autogenous pressure, and then slowly cooled to room temperature at a rate of 2 °C /h. | [] | [] | ["{[Zn(DSPTP)(H 2 O) 2 ] \n 2H 2 O} n", "NaN"] | ["Zn(NO 3 ) 2 .6H 2 O--31.7 mg,0.107 mmol"] | [] | ["H 2 DSPTP--10 mg, 0.02 mmol"] | ["120 °C"] | ["48 h"] | ["H 2 O--1.5 mL"]
acs.inorgchem.9b02517 | Synthesis of PCN-161. ZrCl 4 (30.9 mg, 0.13 mmol) was dissolved in 4 mL of DMF in a 6 mL screw-capped vial. 4Aminobenzoic acid (18.3 mg, 0.13 mmol) and 4-formylbenzoic acid (20 mg, 0.13 mmol) were then added, and the mixture was sonicated for 5 min. The reaction mixture was heated at 80 ° C for 2 days. After the reaction, white precipitates were collected by ﬁltration in an argon atmosphere. The resulting powder was washed with dry DMF four times after 2 days. Afterward, the solvent was exchanged with ethanol (six times in 3 days). Activation of the MOF was carried out by supercritical CO 2 for 3 days, followed by evacuation at room temperature for 24 h (yield: 27% based on Zr). Elemental analysis calcd. for [Zr 6 O 4 (OH) 4 (C 15 H 9 NO 4 ) 4.4 ](C 3 H 7 NO) 1.2 (C 2 H 6 O) 0.24 (H 2 O) 3.5 : C, 42.52; H, 2.99; N, 3.85. | ["room temperature"] | ["3 days", "24 h"] | ["[Zr 6 O 4 (OH) 4 (C 15 H 9 NO 4 ) 4.4 ](C 3 H 7 NO) 1.2 (C 2 H 6 O) 0.24 (H 2 O) 3.5"] | ["ZrCl 4--30.9 mg, 0.13 mmol"] | [] | ["4Aminobenzoic acid--18.3 mg, 0.13 mmol", "4-formylbenzoic acid--20 mg, 0.13 mmol"] | ["80 \nC"] | ["2 days"] | ["DMF--4 mL"]
acs.cgd.5b00469 | Synthesis of [Cd(TTR4A)(L3)]·2DMF ·1.5H 2 O(3). Compound 3 was isolated using the same route as that of 1.H 2 L3 (8 mg, 0.044 mmol) was utilized instead of H 2 L1 in the mixed water (2 mL) and DMF (4 mL). The crystal products of 3 were isolated in 36% yield based on Cd(II). Anal. Calcd for C 62 H 64.5 O 15.5 N 14 Cd (M r = 1366.18): C, 54.51; H, 4.76; N, 14.35; Found: C, 54.32; H, 4.61; N, 14.21. IR data (KBr, cm −1 ): 3400(m), 3124(m), 2970(m), 1669(s), 1519(m), 1476(m), 1408(m), 1381(m), 1299(m), 1275 (m), 1238(m), 1208(m), 1134(m), 1093(m), 1011(m), 982(s), 950(s), 920(m), 786(m), 729(w), 672(m), 643(m), 581(w), 500(w). | [] | [] | ["[Cd(TTR4A)(L3)]\n2DMF \n1.5H 2 O", "C 62 H 64.5 O 15.5 N 14 Cd"] | [] | [] | ["H 2 L3--8 mg, 0.044 mmol"] | [] | [] | ["water--2 mL", "DMF--4 mL"]
j.jssc.2016.08.025 | 2.3. Preparation of complexes of 1–7 [Tb(CuL) 2 (Hbtca)(btca)(H 2 O)]  2H 2 O (1). A mixture of Tb (OAc) 3  6H 2 O (0.05 mmol, 16.5 mg), CuL (0.1 mmol, 19.6 mg), H 2 btca (0.1 mmol, 16.3 mg), H 2 O (10 ML) and CH 3 OH (4 ML) was stirred for 20 min at room temperature, and the pH value of the solution was adjusted to about 7–8 with triethylamine. After stirring, the mixture was transferred to an 18 ML Teﬂ on-lined reactor, and heated at 150 °C for 72 h. Then the reaction system was cooled to room temperature during 36 h (the rate of cooling is 3.5 °Ch  1 ), and the green crystals for 1 were isolated (yield 65% based on Tb) by ﬁltering and washing with water. Found: C, 47.01; H, 3.40; N, 14.77%. Calcd for C 52 H 45 Cu 2 TbN 14 O 11 1: C, 46.99; H, 3.39; N, 14.76%.Main IR bands: 3420 s (br), 1626 s, 1566 s, 1517 m, 1481 m, 1445w, 1403 s, 1354 m, 1258w, 10 40w, 913w, 841w, 793 m, 762 m.[Pr(CuL) 2 (Hbtca)(btca)(H 2 O)]  2H 2 O (2). The synthetic method was similar to that for 1 by using Pr(NO 3 ) 3  6H 2 O (0.05 mmol, 21.4 mg) instead of Tb(OAc) 3  6H 2 O, and the green crystals for 2 were isolated (yield 58% based on Pr). Found: C, 47.64; H, 3.46; N, 14.97%. Calcd for C 52 H 45 Cu 2 PrN 14 O 11 2: C, 47.63; H, 3.44; N, 14.96%. | [] | ["36 h"] | ["[Tb(CuL) 2 (Hbtca)(btca)(H 2 O)] ? 2H 2 O", "C 52 H 45 Cu 2 TbN 14 O 11 1"] | ["Tb (OAc) 3 ? 6H 2 O--0.05 mmol, 16.5 mg"] | [] | ["CuL--0.1 mmol, 19.6 mg", "H 2 btca--0.1 mmol, 16.3 mg"] | ["150 °C"] | ["72 h"] | ["H 2 O--10 ML", "CH 3 OH--4 ML"]
cm502998w | Cu(DMF) 4 [AuCl 2 (CN) 2 ] 2 (1·DMF). X-ray quality crystals of 1·DMF were obtained by slow evaporation of 1 from a DMF solution. IR (cm −1 ): 2193 (m, v CN ), 2950 (w), 1644 (vs), 1435 (m), 1376 (s), 1251 (w), 1117 (m), 1060 (w). Raman (cm −1 ): 2205 (s, v CN ), 2182 (s, v CN ), 1498 (w), 1433 (s), 1423 (s), 1373 (w), 1120 (m), 1013 (w), 941 (w), 869 (s), 702 (w), 682 (w), 471 (w), 442 (s), 415 (w), 393 (m), 338 (vs, v AuCl ), 286 (w), 233 (m), 172 (m), 135 (s). Anal. Calcd for C 4 N 4 Au 2 Cl 4 Cu·4C 3 H 7 NO: C, 19.30; H, 2.83; N, 11.25. Found: C, 18.64; H, 2.63; N, 10.80. The same product can also be obtained by vapor absorption of DMF by 1 or 1·H 2 O. | [] | [] | ["Cu(DMF) 4 [AuCl 2 (CN) 2 ] 2 (1·DMF)"] | ["Cu(DMF) 4--NaN", "AuCl 2 (CN) 2--NaN"] | [] | [] | [] | [] | ["DMF--NaN"]
ch17076 | [Tb 2 Cu 4 I 3 (ina) 7 (DMA) 2 ] n .nDMA (8) Yield: 76 mg (57.3 %) based on Tb(NO 3 ) 3 6H 2 O. Anal. calc. for C 54 H 55 Cu 4 I 3 Tb 2 N 10 O 17 (2068.8): C 31.33, H 2.66, N 6.77.Found: C 31.31, H 2.63, N 6.74 %. n max (KBr)/cm 1 3415w, 3067w, 2924w, 1952w, 1653m, 1595s, 1546s, 1496w, 1414s, 1255w, 1223w, 1156w, 1099w, 1059w, 863w, 774m, 707m, 684m, 557w. | [] | [] | ["[Tb 2 Cu 4 I 3 (ina) 7 (DMA) 2 ] n .nDMA", "C 54 H 55 Cu 4 I 3 Tb 2 N 10 O 17"] | [] | [] | [] | [] | [] | []
c6ce01275b | Found: C, 50.32; H, 6.35; N, 43.95%.1 H NMR (400 MHz, CDCl 3 ) δ 7.73 (s, 2H), 7.63 (s, 2H), 4.41 (m, 4H), 1.95 (m, 4H) ppm. | [] | [] | [] | [] | [] | [] | [] | [] | []
cg500149s | Elemental analysis: Anal. Calcd. for C 23 H 24 CuN 4 O 6 (%). C, 53.53; N, 10.85; H, 4.6; Found (%): C, 53.6; N, 11. 05; H, 4.2; FT-IR (KBr pellet, cm −1 ): 3409 (b), 1612 (s), 1555 (s), 1425 (s), 1371 (s), 1313 (b), 1277 (s), 1233 (s), 1092 (m), 952 (s), 828 (s). EPR (solid state, 298 K): g av = 2.110, A =73G.Synthesis of [Cd 2 (cpp) 2 (3-bpmh) 2 ] n ·4nH 2 O·2nMeOH (3). The same diﬀusion technique of 2 was employed for the synthesis of compound 3 using the Cd(NO 3 ) 2 ·4H 2 O, and 3-bpmh in place of Cu(NO 3 ) 2 ·2.5H 2 O and 4-bpmh in same 1:1:1 molar ratio using methanol as a solvent. Yellow-colored crystals were separated after 4 days. The crystals were separated and washed with MeOH and airdried (yield: 85%). Elemental analysis: Anal. Cald. for C 46 H 56 Cd 2 N 8 O 14 . (%). C, 47.22; N, 9.5; H, 4.8; Found (%): C, 47.8; N, 9.3; H, 4.13; FT-IR (KBr pellet, cm −1 ): 3428 (b), 1630 (s), 1420 (s), 1386 (s),1308 (w), 1233 (m), 1191 (s), 1116 (b),1028 (m),958 (m),798 (s), 697 (s). | [] | [] | ["[Cd 2 (cpp) 2 (3-bpmh) 2 ] n ·4nH 2 O·2nMeOH", "C 46 H 56 Cd 2 N 8 O 14"] | ["Cd(NO 3 ) 2 \n4H 2 O--not provided"] | [] | ["3-bpmh--not provided"] | [] | ["4 days"] | ["methanol--not provided"]
acs.inorgchem.9b03009 | Synthesis of TS-I (Transition State I: BMM-11 to BMM-12). The solvents in a vial of the fresh BMM-11 were ﬁltered without being dried, and then only the H 4 BPTC (15 mg) was added together with the solvents of NMF (3 mL), MeCN (3 mL), and HNO 3 (50 μL) to this vial. The above-mentioned mixture was under reaction for 1−5 days, namely, ST-I-1−ST-I-5. The continued procedure is the same as described in the preparation of BMM-12.Synthesis of TS-II (Transition State II: BMM-12 to BMM-11).Similarly, the solvents in a vial of the fresh BMM-12 were also removed without being dried, and then H 4 BPTC (15 mg), DMF (2 mL), DMA (2 mL), DI H 2 O (2 mL), and HNO 3 (50 μL) were added to this vial. The above-mentioned mixture is under reaction for 1−5 days, namely, TS-II-1−TS-II-5. The continue d procedure was repeated as detailed in the synthesis of BMM-11. | [] | [] | [] | [] | [] | ["H 4 BPTC--15 mg"] | [] | ["1−5 days"] | ["NMF--3 mL", "MeCN--3 mL", "HNO 3--50 μL", "DMF--2 mL", "DMA--2 mL", "DI H 2 O--2 mL"]
c8ce01756e | Synthesis and characterization of poly-[AgL1]SbF 6 (5) N-(2-Picolyl)-naphthalene diimide (20 mg, 1 eq., 4.44 × 10 −5 mol) and AgSbF 6 (2 eq., 60 mg) were dissolved in acetone (5 mL). The resulting solution was colourless, forming yellow crystals after 24 hours. Yield (17 mg, 48%); m.p. > 300 °C. Found C 39.48, H 1.98, N 6.77. Anal. calc. for C 26 H 16 N 4 O 4 AgSbF 6 C 39.43, H 2.03, N 7.07% ν max (ATR) cm −1 3082w, 2958w, 1691s, 1654s, 1604s, 1578s, 1488m, 1446s, 1366s, 1330s, 1297s, 1250s, 1176m, 1094m, 1017m, 997m, 876m, 841s, 765s. | [] | [] | ["poly-[AgL1]SbF 6"] | ["N-(2-Picolyl)-naphthalene diimide--20 mg, 1 eq., 4.44 × 10 −5 mol", "AgSbF 6--2 eq., 60 mg"] | [] | [] | [] | ["24 hours"] | ["acetone--5 mL"]
b104655c | 4.3 Syntheses of the coordination compounds [Cu(bdmpe)Cl 2 ] x . A solution of bape (0.131 g, 0.60 mmol) in 10 mL MeOH was slowly added to an equimolar solution of CuCl 2 ⴢ2H 2 O (0.102 g, 0.60 mmol) in 10 mL MeOH. Dark-blue rectangular crystals suitable for X-ray structure determination appeared the next day. Yield: 78% (0.208 g, 0.47 mmol); (Found: C, 37.5; H, 4.8; N, 12.4; Cu, 14.2. C 14 H 22 N 4 O 4 CuCl 2 requires: C, 37.8; H, 5.0; N, 12.6; Cu, 14.3%).[Cu(bdmpe)Br 2 ] x . A solution of bape (0.131 g, 0.6 mmol) in 10 mL MeOH was added to a solution of CuBr 2 (0.134 g, 0.6 mmol) in 10 mL MeOH. Very thin dark-orange needles appeared within a few hours. Yield: 82% (0.26 g, 0.49 mmol); (Found: C, 31.8; H, 4.1; N, 10.2; Cu, 11.9. C 14 H 22 N 4 O 4 CuBr 2 requires: C, 31.5; H, 4.2; N, 10.50; Cu, 11.9%). Crystals suitable for X-ray structure determination were obtained by slow diﬀusion of the reagents using a Y-shaped tube.[Cu(bdepe)Cl 2 ] x . A solution of bape (0.131 g, 0.6 mmol) in 10 mL EtOH was slowly added to an equimolar solution of CuCl 2 ⴢ2H 2 O (0.102 g, 0.6 mmol) in 10 mL EtOH. Very small blue crystals precipitated within a few hours. Yield: 69% (0.207 g, 0.41 mmol); (Found: C, 42.4; H, 6.0; N, 11.2; Cu, 12.6.C 18 H 30 N 4 O 4 CuCl 2 requires: C, 43.2; H, 6.0; N, 11.2; Cu, 12.68%).4.4 X-Ray structure determinations The reﬂection intensities were measured on a four-circle EnrafNonius CAD-4 diﬀractometer using graphite-monochromated Mo-Kα radiation (λ = 0.71073 Å). The cell dimensions were determined using 24 independent reﬂections. Intensities were corrected for Lorentz and polarization eﬀects. Absorption correction was not applied. The positions of heavy atoms were determined from a Patterson map (DIRDIF). | [] | [] | ["[Cu(bdmpe)Cl 2 ] x", "[Cu(bdmpe)Br 2 ] x", "[Cu(bdepe)Cl 2 ] x"] | ["CuCl 2 ⴢ2H 2 O--0.102 g, 0.60 mmol", "CuBr 2 --0.134 g, 0.6 mmol", "CuCl 2 ⴢ2H 2 O--0.102 g, 0.6 mmol"] | [] | ["bape--0.131 g, 0.60 mmol", "bape--0.131 g, 0.6 mmol", "bape--0.131 g, 0.6 mmol"] | [] | ["next day", "few hours", "few hours"] | ["MeOH--10 mL", "MeOH--10 mL", "EtOH--10 mL"]
ic300850g | Preparation of [Pb(phen)(Heida)]·4H 2 O(2).A quantity of Pb(CH 3 COO) 2 ·3H 2 O (0.37 g, 1.0 mmol) was placed in a 25 mL round-bottom ﬂask and dissolved in 10 mL of H 2 O. Subsequently, Heida (0.35 g, 2.0 mmol) was added slowly and under continuous stirring. Then, phen (0.20 g, 1.0 mmol) was added under stirring. Finally, a solution of sodium hydroxide was employed to adjust the solution pH to a ﬁnal value of ∼8. The resulting reaction mixture was allowed to stir for 1/2 h. Then, it was placed in a 23 mL Teﬂon-lined stainless steel reactor andheatedto160°C for 85 h. Subsequently, the reactor was allowed to cool to room temperature. The emerging solution was allowed to stand at room temperature and after a day colorless crystals appeared at the bottom of the vessel. The resulting crystalline material (0.26 g, 41%) was collected by ﬁltration, washed with water and air-dried. Anal. Calcd for 2, [Pb(C 12 H 8 N 2 )(C 6 H 9 O 5 N)]·4H 2 O(2)(C 18 H 25 O 9 N 3 Pb, M r 634.61): Calculated: (%) C 34.1, H 3.9, N 6.6. Found: C 34.3, H 3.7, N 6.2. | [] | ["1/2 h"] | ["[Pb(phen)(Heida)]·4H 2 O", "[Pb(C 12 H 8 N 2 )(C 6 H 9 O 5 N)]·4H 2 O"] | ["Pb(CH 3 COO) 2 ·3H 2 O--0.37 g, 1.0 mmol"] | ["sodium hydroxide--adjust the solution pH"] | ["Heida--0.35 g, 2.0 mmol", "phen--0.20 g, 1.0 mmol"] | ["160°C"] | ["85 h"] | ["H 2 O--10 mL"]
ejic.200500215 | Synthesis of Ag(2-amp) 2 BF 4 (1): This reaction used 2 equiv. of 2(aminomethyl)pyridine (0.111 g, 1.03 mmol) added to AgBF 4 (0.100 g, 0.51 mmol) to leave a white flaky solid in 92% (0.19 g, 0.47 mmol) yield upon solvent evaporation. Colorless block-shaped crystals were formed. | [] | [] | ["Ag(2-amp) 2 BF 4", "1"] | ["AgBF 4--0.100 g, 0.51 mmol"] | [] | ["2(aminomethyl)pyridine--0.111 g, 1.03 mmol"] | [] | [] | []
s1600536807049550 | Experimental An aqueous solution (10 ml) of 7-aminonaphthalene-1-sulfonic acid (0.112 g, 0.5 mmol) was added to solid Ag 2 CO 3 (0.069 g, 0.25 mmol) and stirred for several minutes until no further CO 2 was given off. 2,3,5,6-tetramethylpyrazine (0.068 g, 0.5 mmol) in methanol (5 ml) was then added and a white precipitate formed. The precipitate was dissolved by dropwise addition of an aqueous solution of NH 3 (14 M), and crystals of the title compound were obtained by slow evaporation of the solvent for several days at room temperature. | ["room temperature"] | ["several days"] | [] | ["Ag 2 CO 3 --0.069 g, 0.25 mmol"] | [] | ["7-aminonaphthalene-1-sulfonic acid--0.112 g, 0.5 mmol", "2,3,5,6-tetramethylpyrazine--0.068 g, 0.5 mmol"] | [] | [] | ["methanol --5 ml", "NH 3 (14 M)--aqueous solution"]
c1ce06024d | [{ZnI 2 (1)$1,2-Cl 2 C 6 H 4 } n ] A solution of 1 (28.9 mg, 0.100 mmol) in MeOH/1,2-Cl 2 C 6 H 4 (10 cm 3 , 1: 4, by vol.) was placed in a test tube. MeOH (5 cm 3 ) was layered on top followed by a layer of a solution of ZnI 2 (31.8 mg, 0.100 mmol) in MeOH (6 cm 3 ). The tube was sealed and allowed to stand at room temperature for 1 month. During this time, X-ray quality yellow blocks of [{ZnI 2 (1)$ 1,2-Cl 2 C 6 H 4 } n ] grew on the wall of the tube. They were collected by decanting the solvent, washed with MeOH and dried in air. | [] | [] | ["{ZnI 2 (1)$1,2-Cl 2 C 6 H 4 } n"] | ["ZnI 2--31.8 mg, 0.100 mmol"] | [] | ["1--28.9 mg, 0.100 mmol"] | ["room temperature"] | ["1 month"] | ["MeOH/1,2-Cl 2 C 6 H 4--10 cm 3, 1: 4, by vol.", "MeOH--5 cm 3"]
zaac.201700251 | Synthesis of 1-Zn: A crystalline powder was obtained by the reaction of Zn(NCS) 2 (90.8 mg, 0.5 mmol) with 3-hydroxymethylpyridine (94.1 μL, 1.0 mmol) in 2.5 mL dest. H 2 O after stirring the reaction mixture for 1 h. Yield: 79.3%. C 14 H 14 N 4 O 2 S 2 Zn (399.8028 g·mol –1 ): calcd. C 42.06, H 3.53, N 14.01, S 16.04 %; found: C 41.787, H 3.428, N 13.606, S 16.148 %. IR (ATR): ν ˜ max = 3441 (mb), 2930 (w), 2074 (s), 1720 (w), 1585 (w), 1486 (m), 1436 (m), 1379 (m), 1331 (w), 1253 (w), 1201 (m), 1128 (w), 1106 (w), 10411 (m), 981 (m), 947 (m), 835 (m), 798 (m), 700 (s), 659 (m), 622 (m) cm –1 . Raman: ν ˜ max = 3043 (mb), 2933 (m), 2973 (m), 2083 (s), 1616 (w), 1035 (s), 838 (m), 659 (w) cm –1 (Figure S15) XRPD Investigations and Rietveld Refinement: The XRPD measurements for phase analysis and temperature dependent XRPD measurements were performed with a Stoe Transmission Powder Diffraction System (STADI P) with Cu-K α1 radiation (λ = 1.540598 Å) equipped with a MYTHEN 1 K detector (Dectris Ltd.) and a Ge(111) Johann monochromator. The temperature dependent measurements of 1-Cd were performed with a X’PERT PRO from PANalytical in reflection mode and with a PIXcel detector using Cu-K α radiation. | [] | [] | ["1-Zn", "C 14 H 14 N 4 O 2 S 2 Zn"] | ["Zn(NCS) 2--90.8 mg, 0.5 mmol"] | [] | ["3-hydroxymethylpyridine--94.1 μL, 1.0 mmol"] | [] | ["1 h"] | ["dest. H 2 O--2.5 mL"]
s0040-4020(03)00150-9 | 4.2.15. Compound 17. A mixture of 2e (0.506 g, 1.37 mmol) and morpholine (50 mL) was heated at 1288C for 72 h. The amine was removed by rotary evaporation and the residue was dried under high vacuum. The residue was suspended in MeOH (2£5 mL), decanted, and dried under high vacuum to give 17 (0.550 g, 1.13 mmol, 82%) as an off-white powder. Mp 214– 2188C. IR (KBr, cm 21 ): 3036m, 2874m, 1715s, 1654s, 1473m, 1435m, 1379s, 1308m, 1105m, 1015s. | [] | [] | [] | [] | [] | ["morpholine--50 mL"] | ["128 \n8C"] | ["72 h"] | ["MeOH--2x5 mL"]
cg2008182 | Preparation of 1,2-Bis[2 0 -(benzimidazol-1-yl)ethoxy]ethane (L 2 ). 1,2-Bis((benzimidazol-1-yl)ethoxy)ethane (L 2 ) was prepared in a manner analogous to that for L 1 , only with 1,2-bis(2-iodoethoxy)ethane instead of 2,2 0 -diiodoethyl ether. Ligand L 2 was obtained as a white powder. Yield: 1.006 g (52%). m.p.: 4445 °C. | [] | [] | ["1,2-Bis[2-(benzimidazol-1-yl)ethoxy]ethane"] | [] | [] | [] | [] | [] | []
cg101587h | Synthesis of {[Cu(L-cysteate)(1,4-Bix)(H 2 O)] 3 H 2 O} n (1). To an aqueous dispersion (6 mL) of L-cysteic acid (84.58 mg, 0.50 mmol) and basic copper carbonate (110.50 mg, 0.50 mmol) was added slowly 1,4-Bix (136.00 mg, 0.50 mmol) in methanol (6 mL). The reaction mixture was stirred for 15 min in air and then transferred and sealed in a 25 mL Teflon-lined autoclave, which was heated at 398 K for 80 h. After slow cooling to room temperature, the product was washed with 10 mL of distilled water and filtered. Light blue colored crystals started appearing from the filtrate within a week by slow evaporation at room temperature. The crystals obtained were insoluble in common polar and nonpolar solvents. Elemental analysis for 1 (%), Calcd: C, 40.64; H, 4.01; N, 13.94; S, 6.39. Found: C, 40.52; H, 4.12; N, 13.60; S, 6.42. | [] | ["within a week"] | ["{[Cu(L-cysteate)(1,4-Bix)(H 2 O)] 3 H 2 O} n"] | ["basic copper carbonate--110.50 mg, 0.50 mmol"] | [] | ["L-cysteic acid--84.58 mg, 0.50 mmol", "1,4-Bix--136.00 mg, 0.50 mmol"] | ["398 K"] | ["80 h"] | ["methanol--6 mL"]
zaac.200900302 | [Sr(hssal)(H 2 O) 2 ] (2): The preparation method of complex 2 is similar to that of 1. The mixture of 5-sulfosalicylic acid dihydrate (76.3 mg; 0.6 mmol) and SrCO 3 (44.1 mg, 0.3 mmol) in distilled water (7 mL) was stirred for 10 min at room temperature. Afterwards, CH 3 OH (8 mL) was added and the mixture was sealed in a 25-mL Teflon-lined stainless steel container, which was heated at 130 °C for 3 days. After the sample was cooled to room temperature, colorless block crystals were obtained (Yield 38.3 mg). Elemental analyses for C 7 H 4 O 8 SSr (335.78) (%): found C 25.09 (calcd. 25.04); H 1.23 (1.20); S 9.48 (9.55). FT-IR (KBr): ν ˜ = 3415 (bs), 1648 (s), 1589 (s), 1465 (s), 1430 (s), 1355 (m), 1292 (m), 1245 (m), 1150 (s), 1128 (s), 1096 (m), 1025 (m), 910 (w), 845 (w), 830 (w), 810 (w), 756 (w), 670 (s), 612 (m) cm –1 .Z. Anorg. Allg. Chem. 2010, 652–656 © 2010 WILEY-VCH Verlag GmbH & Co. KGaA, Weinheim www.zaac.wiley-vch.de 653 Result and Disscussion Single-crystal X-ray analysis reveals that complexes 1 and 2 crystallize in the monoclinic space group P2 1 .c and possess a 2D coordination framework. Selected bond lengths and angles are listed in Table 2. | [] | [] | ["[Sr(hssal)(H 2 O) 2 ]", "C 7 H 4 O 8 SSr"] | ["SrCO 3--44.1 mg, 0.3 mmol"] | [] | ["5-sulfosalicylic acid dihydrate--76.3 mg, 0.6 mmol"] | ["130 \n°C"] | ["3 days"] | ["distilled water--7 mL", "CH 3 OH--8 mL"]
cg070158w | Synthesis of {[Zn 2 (bpe) 2 (C 5 O 5 ) 2 ]}‚H 2 O} n (2). The reaction of ZnCl 2 (0.0068 g, 0.05 mmol), Na 2 C 5 O 5 (0.0093 g, 0.05 mmol), bpe (0.091 g, 0.05 mmol), and deionized water (6 mL) in a mole ratio of 1:1:1 was sealed in a Teflon-lined acid digestion bomb and allowed to proceed at 180 °C for 3 days, and then the reactant mixture was cooled to room temperature at a rate of ca. 6 °C‚h -1 . The pale-yellow needle-like crystals were obtained in the solution at room temperature, and the resulting solution (pH ) 5.33) was left to stand for 2 days. The crystals (yield: 21.5 mg, 54.2%) were filtered off and washed with deionized water. Anal. Found: C, 51.01; H, 2.34; N, 6.97. Calcd for C 34 H 22 Zn 2 N 4 O 11 : C, 51.42; H, 2.77; N, 7.06. IR (KBr) ν (cm -1 ): 3058 (w), 1675 (m), 1613 (s), 1552 (s), 1515 (vs), 1476 (vs), 1429 (s), 1420 (s), 1344 (m), 1205 (m). | ["room temperature"] | ["2 days"] | ["{[Zn 2 (bpe) 2 (C 5 O 5 ) 2 ]}‚H 2 O} n", "C 34 H 22 Zn 2 N 4 O 11"] | ["ZnCl 2--0.0068 g, 0.05 mmol"] | [] | ["Na 2 C 5 O 5--0.0093 g, 0.05 mmol", "bpe--0.091 g, 0.05 mmol"] | ["180 °C"] | ["3 days"] | ["deionized water--6 mL"]
cssc.201402147 | [Pd(HSS)] (4): Yield: 135 mg, 97% (0.23 mmol); 1 H NMR (360 MHz, D 2 O, 258C): d=2.78 (d, 3 J(H,H)=8.0 Hz, 2H; -CH 2 CH 2 -), 2.94 (d, 3 J(H,H)=8.0 Hz, 2H; -CH 2 CH 2 -), 3.46 (d, 3 J(H,H)= 13.0 Hz, 2 H; CH 2 NH), 4.15 (d, 3 J(H,H)=13.2 Hz, 2 H; CH 2 -NH), 6.81 (d, 3 J(H,H)= 8.9 Hz, 2 H; CH arom ), 7.41 (s, 2 H; CH arom ), 7.45 ppm (d, 3 J(H,H)= 9.2 Hz, 2H; CH arom ); 13 C NMR (90 MHz, D 2 O, 25 8C): d = 165.1, 129.2, 128.1, 127.6, 123.6, 118.9, 53.2, 53.0 ppm; ESI-MS: m/z calcd for C 16 H 16 Na 2 N 2 O 8 S 2 Pd: 266.970 [M2 Na] 2 ; found: 266.967 (for the correct isotope distribution, see Figure S4 in the Supporting Information); elemental analysis calcd (%) for C 16 H 16 Na 2 N 2 O 8 S 2 Pd·10H 2 O (778.83): C 24.68, H 4.92, N 3.60, S 8.23; found: C 24.68, H 4.55, N 3.65, S 8.60. | [] | [] | ["[Pd(HSS)]", "C 16 H 16 Na 2 N 2 O 8 S 2 Pd·10H 2 O"] | [] | [] | [] | [] | [] | []
cg060304i | Syntheses of [Cu(bib) 2 (SO 4 )(H 2 O)]‚4H 2 O (3) and [Cu(bib)(SO 4 )(H 2 O) 2 ] (4). These two compounds were obtained simultaneously by the reaction of bib with CuSO 4 ‚5H 2 O. A buffer layer of a solution (5 mL) of methanol and water (1:1) was carefully layered over an aqueous solution (3 mL) of CuSO 4 ‚5H 2 O (25.0 mg, 0.1 mmol). Then a solution of bib (31.7 mg, 0.1 mmol) in methanol (5 mL) was layered over the buffer layer. Two clearly distinct crystals appeared in the test tube after two weeks. One was a dark-blue platelet crystal (3) in the middle of the test tube. Yield 42%. Anal. Calcd for C 28 H 36 Br 2 CuN 8 O 9 S: C 38.04; H 4.10; N 12.68. Found: C 38.11; H 4.15; N 12.59. IR (KBr, cm -1 ): 3422 br, 3126 m, 1636 m, 1577 m, 1523 s, 1440 m, 1403 w, 1245 m, 1115 vs, 950 w, 739 m, 661 m, 625 m. The other one was a light-blue platelet crystal (4) near the bottom of the test tube. Yield 18%. Anal. | [] | [] | ["[Cu(bib) 2 (SO 4 )(H 2 O)]‚4H 2 O", "[Cu(bib)(SO 4 )(H 2 O) 2 ]"] | ["CuSO 4 ‚5H 2 O--25.0 mg, 0.1 mmol"] | [] | ["bib--31.7 mg, 0.1 mmol"] | [] | ["two weeks"] | ["methanol and water--5 mL", "methanol--5 mL"]
c4ra04505j | Synthesis of {[Zn 2 (bptc)(biim-4) 2 ]$H 2 O} n (4) The preparation of 4 was similar to that described procedure for the synthesis of 1, except that 0.10 mmol biim-4 was used instead of 0.10 mmol 4,4 0 -bpy and the reaction time was extended to 4 days. Aer cooling to room temperature, colorless crystals of 4 were washed by ethanol and collected in 70% yield based on Zn(NO 3 ) 2 $6H 2 O. Anal. calcd for C 36 H 36 N 8 O 9 Zn 2 (Mr ¼ 855.47): C, 50.54%; H, 4.24%; N, 13.10%. Found: C, 50.65%; H, 4.42%; N, 12.87%. IR data (KBr pellet, cm 1 ): 3500 (s) 3132 (m) 3101 (m) 2941 (w) 1621 (s) 1583 (s) 1532 (m) 1344 (s) 1310 (m) 1252 (m) 1109 (s) 953 (w) 843 (w) 823 (w) 780 (m) 730 (m) 656 (m) 550 (w) 450 (w). | [] | [] | ["{[Zn 2 (bptc)(biim-4) 2 ]$H 2 O} n", "C 36 H 36 N 8 O 9 Zn 2"] | [] | [] | ["biim-4--0.10 mmol"] | [] | ["4 days"] | []
j.inoche.2011.11.040 | Compound 1 was hydrothermally synthesized by a methanolic solution of copper nitrate, Hpz and H 3 btc ligands at 145 °C for 3 days [6]. Single crystal X-ray diffraction analysis [7] reveals that 1 crystallizes in the cubic Pa-3 space group and displays a three-dimensional framework constructed from hexanuclear copper clusters and btc linkers. In 1, three Cu II centers are held together by a central bridging oxygen (hydroxo) ligand, and each pair of Cu II centers is bridged by a pz ligand, leading to a trinuclear triangular Cu 3 O(H)(pz) 3 unit. Two such trinuclear copper units are connected together by three carboxylate groups from three individual btc ligands in face to face mode to form a new hexanuclear Cu 6 O(OH)(pz) 6 (COO) 3 unit. One of the trinuclear units has a μ 3 -O bridging group, and the three copper atoms and central oxygen atom are in the same plane, with a Cu–O distance and a Cu–O–Cu angle of 1.9054 Å and 119.94°, respectively, providing the Cu…Cu distance of 3.2982 Å. The other trinuclear unit has a μ 3 -OH bridging group, thus a pyramid is formed by the three copper atoms and central oxygen atom. The Cu–O distance and Cu–O–Cu angle in this pyramid are 1.9305 Å and 117.82°, respectively, giving the Cu… Cu distance of 3.3055 Å. In the hexanuclear copper unit, each Cu II Inorganic Chemistry Communications 17 (2012) 9–12 ⁎ Corresponding authors. Tel./fax: +86 431 85098787. | [] | [] | ["Compound 1"] | ["copper nitrate--NaN"] | [] | ["Hpz--NaN", "H 3 btc--NaN"] | ["145 \nC"] | ["3 days"] | ["methanol--NaN"]
j.molstruc.2004.03.032 | 2.2. Preparation of the title compound 1 A mixture of 1,3,5-benzenetricarboxylic acid (0.052 g, 0.25 mmol), 2,2 0 -bipy (0.080 g, 0.50 mmol), Zn(CH 3 COO) 2 ·2H 2 O (0.110g, 0.50mmol), NaOH (0.040g, 0.10 mmol) and distilled water (18 ml) was sealed in a 25 ml stainless reactor with Teﬂon liner and heated to 180 8C for 72 h. After cooled to room temperature, block yellow crystals of 1 were obtained. Yield: 48%. Element analysis for C 38 H 25 Zn 3.5 N 4 O 14 (990.41): Calcd (%): C, 46.08; H, 2.54; N, 5.66. Found: C, 46.06; H, 2.62; N, 5.61. | [] | [] | ["the title compound 1", "C 38 H 25 Zn 3.5 N 4 O 14"] | ["Zn(CH 3 COO) 2 \n2H 2 O--0.110g, 0.50mmol"] | ["NaOH--0.040g, 0.10 mmol"] | ["1,3,5-benzenetricarboxylic acid--0.052 g, 0.25 mmol", "2,2 0 -bipy--0.080 g, 0.50 mmol"] | ["180 8C"] | ["72 h"] | ["distilled water--18 ml"]
j.ica.2018.08.050 | After cooling to room temperature, block crystals were obtained. Yield: 83% for 1, 82% for 2, 85% for 3, 68% for 4 and 62% for 5 (based on the H 4 L ligand). Elemental analysis (%) for 1 (637.38), calcd: C, 43.34; H, 3.32; N, 4.40. Found: C, 43.36; H, 3.26; N, 4.51%. IR (KBr, cm −1 ): 3415(m), 1614(s) , 1554(s), 1439(w), 1401(w), 1361(m), 899(w), 779(s), 730(s), 656(m). Elemental analysis (%) for 2 (644.35), calcd: C, 42.87; H, 3.29; N, 4.35. Found: C, 43.08; H, 3.02; N, 4.31%. IR (KBr, cm −1 ): 3419(m), 1613(s) , 1550(s), 1435(w), 1395(w), 1361(m), 883(w), 779(s), 725(s), 656(w). Elemental analysis (%) for 3 (642.67), calcd: C, 42.98; H, 3.29; N, 4.36. Found: C, 43.10; H, 3.08; N, 4.30%. IR (KBr, cm −1 ): 3425(m), 1619(s), 1552(s), 1435(w), 1398(w), 1362(s), 1301(w), 1251(w), 1018(w), 899(w), 778(s), 729(s), 656(m). | [] | [] | [] | [] | [] | [] | [] | [] | []
ic4007229 | [Cu 2 (PyDHA)(dipy) 2 (ClO 4 ) 2 ]·DMF·H 2 O(4). An aqueous solution of Cu(ClO 4 ) 2 ·6H 2 O (0.1 M, 2 mL, 0.2 mmol) was added to a solution of H 2 PyDHA in water (0.1 M, 1 mL, 0.1 mmol) followed by a solution of dipy in methanol (0.1 M, 2 mL, 0.2 mmol). The resulting clear green solution was cooled to 5 °C, producing a ﬁne crystalline precipitate, which was ﬁltered oﬀ, washed with cold water, air-dried, and redissolved in DMF (3 mL) followed by ﬁltration. The crystals, suitable for X-ray analysis were obtained from the ﬁltrate by slow vapor diﬀusion of diethyl ether for two days. Yield: 77%. Calcd for Cu 2 C 30 H 30 N 8 O 14 Cl 2 (924.61): C, 38.97; H, 3.27; N, 12.12; Cu, 13.75%. Found: C, 38.89; H, 3.21; N, 12.24; Cu, 13.79%. ESI-MS (in methanol), m/z (%): 632.0 (100) {[Cu 2 (PyDHA) 2 (dipy) 2 ] 2+ − H + } + . | [] | ["two days"] | ["[Cu 2 (PyDHA)(dipy) 2 (ClO 4 ) 2 ]·DMF·H 2 O"] | ["Cu(ClO 4 ) 2 ·6H 2 O--0.1 M, 2 mL, 0.2 mmol"] | [] | ["H 2 PyDHA--0.1 M, 1 mL, 0.1 mmol", "dipy--0.1 M, 2 mL, 0.2 mmol"] | [] | [] | ["water--1 mL", "methanol--2 mL", "DMF--3 mL", "diethyl ether--slow vapor diffusion"]
s0277-5387(98)00447-1 | 1330.7, 1253.5, 1226.5, 1166.7, 1130.1, 1072.2, 1008.6, 979.7, 968.1, 941.1, 912.2, 887.1, 815.8, 790.7, 744.4, 2.1.5.Preparation of Cu ( cdta )( HO ) j ( pyz )] ?4 nH O (4) 21 222 n 2 729.0, 703.9, 640.3, 547.7, 530.3, 480.2, 435.8 cm ).The synthetic method is similar to that of 3, but involves using 0.04 g (0.50 mmol) of pyz instead of 4,49-bpy, 0.07 2.1.3. | [] | [] | ["Cu ( cdta )( HO ) j ( pyz )] ?4 nH O"] | [] | [] | [] | [] | [] | []
c5ce00043b | AgBF 4 (9 mg, 0.05 mmol) was dissolved in 3 mL methanol and layered above it with an intermediate layer of 1 mL CH 2 Cl 2 and 1 mL methanol. Yellow crystals were obtained after one week of crystallization time and single crystal X-ray diffraction characterized them as the linear chain polymer 2α. Yield: 14 mg (0.025 mmol, 50%) Analysis: CHN: anal.calcd. for ĳPdĲacacCN) 2 AgBF 4 ]: C 12 H 12 AgBF 4 N 2 O 4 Pd: C: 26.24, H: 2.20, N: 5.10. Found: C: 26.16, H: 2.70, N: 4.76. IR: ν(CN, cm −1 ) = 2237.The analogous reaction conducted with AgClO 4 (10 mg, 0.05 mmol) and AgPF 6 (13 mg, 0.05 mmol) as cross-linking reagent yielded the chain polymers 3 and 5, respectively. | [] | [] | [] | ["AgBF 4--9 mg, 0.05 mmol", "AgClO 4--10 mg, 0.05 mmol", "AgPF 6--13 mg, 0.05 mmol"] | [] | [] | [] | ["one week"] | ["methanol--3 mL", "CH 2 Cl 2--1 mL"]
cg401286a | Syntheses. [Zr(OH) 2 (C 2 O 4 )·0.5H 2 O], 1. Na 2 SiO 3 ·5H 2 O (212 g, 1 mol) was added to 1000 mL of distilled water in order to obtain a 1 M solution. This solution was kept undisturbed for three days to separate the insoluble impurities present, which collect at the bottom. 50 mL of a 1 M oxalic acid solution was added drop-by-drop with constant stirring. A 3 M nitric acid solution (ca. 50 mL) was added to this mixture with continuous stirring, and the pH was adjusted to 3.5−4. | [] | [] | ["[Zr(OH) 2 (C 2 O 4 )·0.5H 2 O]"] | [] | ["Na 2 SiO 3 ·5H 2 O--212 g, 1 mol", "oxalic acid--50 mL of a 1 M solution", "nitric acid--ca. 50 mL of a 3 M solution"] | [] | [] | ["three days"] | ["distilled water--1000 mL"]
acs.organomet.6b00523 | The reaction mixture was reﬂuxed for 12 h. After the mixture was cooled to −30 °C, the solvent was decanted from the highly viscous oil. The oily residue was dried in vacuo and washed with 50 mL of npentane. The solid was recrystallized from hot toluene to give 4.49 g (13 mmol, 54%) of colorless (S)-HPETA·HCl. IR (ATR): ν (cm −1 ) 3146 (br), 2967 (w), 2929 (w), 1599 (m), 1492 (m), 1448 (m), 1375 (w), 1293 (w), 1226 (w), 1116 (w), 1077 (w), 1026 (w), 819 (w), 756 (m), 695 (s), 541 (m). Anal. Calcd f or C 21 H 29 N 2 Cl·1/ 2C 7 H 8 (390.99): C, 75.26; H, 8.51; N, 7.16. Found: C, 74.84; H, 8.46; N, 7.19. [α] D 24 −189.6° (c 0.18, CH 2 Cl 2 ). (S)-HPETA·HCl was dissolved in 50 mL of CH 2 Cl 2 and treated with 50 mL of a saturated sodium bicarbonate solution. After 1 h of vigorous stirring, the phases were separated and the water layer was extracted twice with 30 mL of CH 2 Cl 2 . The combined organic layers were dried over magnesium sulfate and ﬁltered, and then the solvent was removed in vacuo to give (S)-HPETA as a colorless oil. Yield: 3.90 g (13 mmol, 97%) (overall yield: 16%). MS (EI, 70 eV): m/z (%) 308 ([M] + , 14), 293 ([M − CH 3 ] + , 2), 203 ([M − PhEt] + , 33), 189 ([M − PhEtCH 3 ] + , 5), 120 ([PhEtN] + , 86), 105 ([PhEt] + , 100), 77 ([Ph] + , 11), 57 ([tBu] + , 9), 42 ([C 2 H 4 N] + , 5). IR (ATR): ν (cm −1 ) 3485 (w), 3026 (w), 2962 (m), 2921 (w), 1631 (m), 1602 (w), 1490 (w), 1476 (m), 1447 (m), 1397 (w), 1363 (m), 1251 (w), 1190 (m), 1066 (w), 1025 (m), 755 (s), 697 (s), 543 (m). Anal. Calcd for C 21 H 28 N 2 (308.46): C, 81.77; H, 9.15; N, 9.08. Found: C, 81.96; H, 8.94; N, 9.22. | [] | [] | ["(S)-HPETA·HCl", "(S)-HPETA"] | [] | [] | [] | [] | ["12 h", "1 h"] | []
cg701187t | Lead(II) Complex. PbO (1 g; 4.46 mmol) was mixed with [Hbet][Tf2N] (1.733 g; 4.35 mmol) and 10 mL of water. The mixture was stirred at room temperature and protected from light for 12 h. The excess metal oxide was removed by ﬁltration. After ﬁltration, water was evaporated under a vacuum. Colorless crystals were obtained and recrystallized from methanol. Elemental anal. Calcd (%) for C 109 H 180 F 84 N 30 O 94 Pb 10 S 28 (M r ) 7983.87): C, 16.38; H, 2.27; N, 5.26.Found: C, 16.53; H, 2.40; N, 5.31.Crystallography. X-Ray intensity data were collected on a SMART 6000 diffractometer equipped with CCD detector using CuKR radiation (λ ) 1.54178 Å). The images were interpreted and integrated with the program SAINT from Bruker. | [] | [] | ["PbO"] | ["PbO--1 g; 4.46 mmol"] | [] | ["[Hbet][Tf2N]--1.733 g; 4.35 mmol"] | [] | ["12 h"] | ["water--10 mL"]
b715460g | Synthesis of complex 2 A mixture of Co(NO 3 ) 2 ·6H 2 O (1.00 mmol, 291 mg), trans-(3pyridyl)acrylic acid (1.00 mmol, 149 mg), NaN 3 (1.00 mmol; 65 mg) and 10 mL distilled water was sealed in a Teﬂon-lined stainless steel vessel (23 mL). The vessel was heated at 160 ◦ C for 48 h under autogenous pressure and then cooled to room temperature at a cooling rate of 10 ◦ Ch −1 to obtain pink plateshaped crystals of complex 2. Isolated yield: 60% based on cobalt. | [] | [] | ["complex 2"] | ["Co(NO 3 ) 2 ·6H 2 O--1.00 mmol, 291 mg"] | ["NaN 3--1.00 mmol; 65 mg"] | ["trans-(3pyridyl)acrylic acid--1.00 mmol, 149 mg"] | ["160 ◦ C"] | ["48 h"] | ["distilled water--10 mL"]
cg801285u | Synthesis of [(C 6 H 4 NCH 2 CO 2 ) 2 H]Br · 2H 2 O (2). 2-Bromoethanoic acid (0.20 g, 0.14 mmol) was added to a suspension of 1 (0.21 g, 0.1 mmol) in CH 2 Cl 2 (15 mL) and stirred at RT for 5 days at 30 °C. The resulting precipitate was ﬁltered, washed with CH 2 Cl 2 (3 × 5 mL), and dried in vacuo to yield a white powder. The powder was dissolved in water (5 mL) and evaporated at RT to give the title compound (yield: 82%). ESI-MS (H 2 O): 273 [M - Br] + . | [] | [] | ["[(C 6 H 4 NCH 2 CO 2 ) 2 H]Br · 2H 2 O"] | [] | [] | ["2-Bromoethanoic acid--0.20 g, 0.14 mmol", "1--0.21 g, 0.1 mmol"] | ["30 °C"] | ["5 days"] | ["CH 2 Cl 2--15 mL", "water--5 mL"]
cg800389g | [(UO 2 ) 2 (CBTC)(H 2 O) 2 ] · H 2 O (3). H 4 CBTC (18 mg, 0.078 mmol), UO 2 (NO 3 ) 2 · 6H 2 O (156 mg, 0.311 mmol), NMe 4 OH (28 mg, 0.308 mmol) and demineralized water (1 mL) were placed in a 20 mL tightly closed vessel and heated at 175 °C under autogenous pressure (ca. 1.1 MPa). Few light yellow crystals of complex 3 were obtained within ﬁve days.[H 3 O] 2 [(UO 2 ) 5 (CBTC) 3 (H 2 O) 6 ] (4). H 4 CBTC (18 mg, 0.078 mmol), UO 2 (NO 3 ) 2 · 6H 2 O (156 mg, 0.311 mmol), NaOH (13 mg, 0.325 mmol), 15-crown-5 (68 mg, 0.309 mmol) and demineralized water (1.2 mL) were placed in a 20 mL tightly closed vessel and heated at 180 °C under autogenous pressure (ca. 1.1 MPa). Very small, light yellow cubic crystals of complex 4, mixed with a yellow powder which was not further characterized, were obtained within ﬁve days. Chemical analysis of the bulk was unsatisfactory, indicating that the composition of the yellow powder differs from that of the crystals.Crystallography. The data were collected at 100(2) K on a Nonius Kappa CCD area detector diffractometer 13 using graphite-monochro mated Mo KR radiation (λ ) 0.71073 Å). The crystals were introduced in glass capillaries with a protecting “Paratone-N” oil (Hampton Research) coating. The unit cell parameters were determined from 10 frames and then reﬁned on all data. The data (combinations of φ- and ω-scans giving complete data sets up to θ ) 25.7° and a minimum redundancy of 4 for 90% of the reﬂections) were processed with HKL2000.14 The structures were solved by direct methods with SHELXS-97, expanded by subsequent Fourier difference synthesis, and reﬁned by full-matrix least-squares on F 2 with SHELXL-97. | [] | [] | ["(UO 2 ) 2 (CBTC)(H 2 O) 2 ] · H 2 O"] | ["UO 2 (NO 3 ) 2 · 6H 2 O--156 mg, 0.311 mmol"] | [] | ["H 4 CBTC--18 mg, 0.078 mmol", "NMe 4 OH--28 mg, 0.308 mmol"] | ["175 \nC"] | ["five days"] | ["demineralized water--1 mL"]
cjc-2018-0287 | UV-vis (MeOH, 7.5·10 -6 M) [λ max , nm (ε, mol -1 cm 2 )]: 278 (76900), 300 (sh), 374 (22100), 632 (200). Anal. Calcd for C 13 H 19 CuN 5 O 7 ·CH 3 OH: C, 37.13; H, 5.12; N, 15.46; Found: C, 36.74; H, 5.01; N, 15.43. | [] | [] | ["C 13 H 19 CuN 5 O 7 \nCH 3 OH"] | [] | [] | [] | [] | [] | ["MeOH--7.5·10 -6 M"]
ic800704y | [Co 2 (bta)(H 2 O) 4 ] n · 2nH 2 O (2). An aqueous solution (5 mL) of Na 2 CO 3 (0.1 g, 1 mmol) was poured into another aqueous solution (20 mL) of H 4 bta (0.12 g, 0.5 mmol) under continuous stirring at room temperature. Cobalt(II) chloride hexahydrate (0.238 g, 1 mmol) dissolved in a minimum amount of water was added to the above-mentioned solution. The resulting mixture was sealed in a 45 mL stainless steel reactor with a Teﬂon liner and heated at 90 °C for 98 h. After cooling, X-ray-quality crystals of 2 as violet prisms were removed from the solution. They were washed with ethanol and air-dried. Anal. Calcd for C 10 H 14 Co 2 O 14 (2): C, 25.23; H, 2.96. Found: C, 25.38; H, 2.72. | [] | [] | ["[Co 2 (bta)(H 2 O) 4 ] n · 2nH 2 O", "C 10 H 14 Co 2 O 14"] | ["Cobalt(II) chloride hexahydrate--0.238 g, 1 mmol"] | ["Na 2 CO 3--0.1 g, 1 mmol"] | ["H 4 bta--0.12 g, 0.5 mmol"] | ["90 °C"] | ["98 h"] | ["water--20 mL"]
ic102347b | Then eight drops of HCOOH was added, and the mixture was transferred into four screw-capped vials. The vials were capped and placed in an oven at 120 °C for 24 h. Blue column single crystals were obtained and washed with EtOH several times to give UTSA-15 (Cu(BDCOH)(4,4 0 -BPY) 3 (H 2 O) 1.2 (DMF) 0.5 , 0.1256 g, yield 63.0%). Anal. Calcd for C 19.5 H 17.9 N 2.5 CuO 6.7 : C, 51.13; H, 3.94; N, 7.64. Found: C, 51.05; H, 3.63; N, 7.59. | [] | [] | ["UTSA-15 (Cu(BDCOH)(4,4 0 -BPY) 3 (H 2 O) 1.2 (DMF) 0.5"] | [] | [] | ["Cu(BDCOH)--NaN", "4,4 0 -BPY--NaN"] | ["120 \nC"] | ["24 h"] | ["EtOH--NaN", "DMF--NaN"]
c6ce00059b | 6H 2 O, 0.036 g (0.052 mmol) of 1 , 0.009 g (0.106 mmol) of pyridine (Py), 0.053 mL of a solution 2M (NaOH in H 2 O) and 0.132 mL of 2-propanol was sealed in a 1.5 mL Teflon-lined autoclave and heated at 80 °C for 32 hours. Then the autoclave was slowly cooled down to room temperature. The mixture was filtered and compound 3 was isolated as red crystals. Synthesis of {[Zn(1) 2 (Bipy) 2 ](DMF) 2 } n (4). A mixture of 0.008 g (0.027mmol) of Zn(NO 3 ) 2 .6H 2 O, 0.012g (0.0179 mmol) of 1 , 0.010g (0.064 mmol) of 4,4’-bipyridine (Bipy) was dissolved in 5 mL of DMF, 2 mL of ethanol and 1 mL of H 2 O. The solution was stirred for 10 min. The mixture was filtered and kept at room temperature. After some days, a red single crystal was obtained. Synthesis of {[Zn(2)(Bipyeth)](DMF) 1.81 } n (5). | [] | [] | ["{[Zn(1) 2 (Bipy) 2 ](DMF) 2 } n", "{[Zn(2)(Bipyeth)](DMF) 1.81 } n"] | ["Zn(NO 3 ) 2 .6H 2 O--0.008 g (0.027mmol)"] | [] | ["1--0.036 g (0.052 mmol)", "pyridine--0.009 g (0.106 mmol)", "4,4’-bipyridine--0.010 g (0.064 mmol)", "Bipyeth--not available"] | ["80 °C", "room temperature"] | ["32 hours", "10 min"] | ["a solution 2M (NaOH in H 2 O)--0.053 mL", "2-propanol--0.132 mL", "DMF--5 mL", "ethanol--2 mL", "H 2 O--1 mL"]
j.solidstatesciences.2008.02.012 | To prepare the nano- particles of [Pb(2-pyc)(NCS)] n (1) and [Pb(3-pyc)(NCS)] n (2), a 10 ml of a 0.3 M solution of lead(II) acetate and potassium thiocyanate (0.1 M) in MeOH was positioned in a high-density ultrasonic probe , opera ting at 20 kHz with a maximum power output of 600 W. Into this solution a 10 ml of a 0.3 M solution of the ligands 2- or 3-Hpyc (0.1 M) was added dropwise. The obtained precipitates were ﬁltered off, washed with methanol and then dried in air.Product 1: M.p. >300  C. Found: C, 21.20; H,1.00; N, 7.04%; calcd. for C 7 H 4 N 2 O 2 PbS: C, 21.68, H, 1.03; N, 7.23%. IR bands: 426m, 481w, 628w, 689m, 744m, 1005w, 1039w, 1367vs, 1553v, 1579vs, 1603v, 2001vs and 3020w. | [] | [] | ["[Pb(2-pyc)(NCS)] n", "[Pb(3-pyc)(NCS)] n"] | ["lead(II) acetate--0.3 M", "potassium thiocyanate--0.1 M"] | [] | ["2-Hpyc--0.1 M", "3-Hpyc--0.1 M"] | [] | [] | ["MeOH--10 ml"]
ic970769l | Synthesis of [K(PMDTA)S(Trip)] ∞ , 9. HS(Trip) (0.71 g, 3.00 mmol) was dissolved in 50 mL of hexane and added to a slurry of 0.12 g KH in 10 mL of hexane, upon which hydrogen gas bubbles started to form immediately. PMDTA (0.70 mL, 3.30 mmol) was added slowly via syringe, and the solution was stirred overnight at room temperature, during which a white precipitate was formed. After isolation of the white powder and recrystallization from 20 mL of a toluene/hexane mixture, 0.88 g of long colorless needles, suitable for crystallographic analysis, was obtained in 66% yield.Mp: 405 °C.1 H NMR (C 6 D 6 ) isotropic shifts at 25 °C: δ 1.35-1.38 (d, 6H, p-CH 3 iPr), 1.45-1.47 (d, 12H, o-CH 3 iPr), 2.08 (s, 3H), 2.09 (s, 12H), 2.212.33 (2 br m, 8H), 2.94 (sept, 1H, p-CH iPr), 4.87 (sept, 2H o-CH iPr), 7.15 (s, 2H, m-H).13 C{ 1 H} NMR (C 6 D 6 ) isotropic shifts at 25 °C: δ 24.36 (o-CH 3 iPr), 25.23 (p-CH 3 iPr), 32.63 (o-CH iPr), 35.11 (p-CH iPr), 42.70 (center CH 3 PMDTA), 45.99 (terminal CH 3 PMDTA), 56.67 (CH 2 PMDTA), 58.15 (CH 2 PMDTA), 120.40 (m-Ph), 140.73 (o-Ph), 145.50 (br, ipso carbon Ph), 148.69 (p-Ph). | [] | [] | ["[K(PMDTA)S(Trip)] ∞"] | ["KH--0.12 g"] | [] | ["HS(Trip)--0.71 g, 3.00 mmol", "PMDTA--0.70 mL, 3.30 mmol"] | ["room temperature"] | ["overnight"] | ["hexane--50 mL", "toluene/hexane mixture--20 mL"]
j.poly.2011.06.007 | The crystals suitable for X-ray investigation were obtained by recrystallization from methanol.IR (KBr; m /cm 1 ): 2062(vs) and 2045(vs) ( m as ,N 3 ); 1664(s) and 1644 ( m (C@O bopy ); 1592(m) and 1576(m) m (C@N bopy ) and m (C@C bopy ); 1327(s) and 1316(s) ( m as (N 3 )).Anal. Calc. for {[Cd(bopy)( l 1,1 -N 3 ) 2 ]bopy} n : C, 51.21; H, 3.22; N, 19.91. Found: C, 51.72; H, 3.17; N, 19.71%.UV–Vis (MeOH; k max [nm] ( e ; [dm 3 mol 1 cm 1 ])): 344.0 (445), 262.5 (241 125) and 207.0 (331 620).2.1.3. Preparation of [Cd(bopy) 2 (SCN) 2 ](3) A solution of NH 4 SCN (0.069 g, 0.91 mmol) in water (10 ml) was slowly added to the methanolic solution (15 ml) of CdCl 2 2.5H 2 O (0.1 g; 0.44 mmol) and 2-benzoylpyridine (0.165 g; 0.90 mmol) and stirred at room temperature for 12 h. Colorless crystalline precipitate of [Cd(bopy) 2 (SCN) 2 ] was collected in 80% yield. The crystals suitable for X-ray investigation were obtained by recrystallization from methanol.IR (KBr; m /cm 1 ): 2085 (vs) m (C@N SCN ); 1638(s) m (C@O bopy ), 1590(s) and 1568(s) m (C@N bopy ) and m (C@C bopy ).Anal. Calc. for [Cd(bopy) 2 (SCN) 2 ]: C, 52.49; H, 3.05; N, 9.42.Found: C, 52.68; H, 3.11; N, 9.57%.UV–Vis (MeOH; k max [nm] ( e ; [dm 3 mol 1 cm 1 ])): 341.0 (690), 263.0 (49 325) and 207.0 (69 990).2.2. Crystal structures determination and reﬁnement The X-ray intensity data of 1, 2 and 3 were collected on a Gemini A Ultra diffractometer equipped with Atlas CCD detector and graphite monochromated Mo K a radiation (k = 0.71073 Å) at room temperature. The unit cell parameters were determined from least-squares reﬁnement of the setting angles of 6431, 6687 and 4415 strongest reﬂections for complexes 1, 2 and 3, respectively.Details concerning crystal data and reﬁnement are given in Table 1. Lorentz, polarization and empirical absorption correction using spherical harmonics implemented in SCALE3 ABSPACK scaling algorithm [19] were applied. The structures were solved by the Patterson method and subsequently completed by the difference Fourier recycling. All the non-hydrogen atoms were reﬁned anisotropically using full-matrix, least-squares technique. The hydrogen atoms were treated as ‘‘riding’’ on their parent carbon atoms and assigned isotropic temperature factors equal 1.2 times the value of equivalent temperature factor of the parent atom. | [] | [] | ["[Cd(bopy)(? 1,1 -N 3 ) 2 ] n "] | ["CdCl 2 \n2.5H 2 O--0.1 g; 0.44 mmol"] | [] | ["2-benzoylpyridine--0.165 g; 0.90 mmol"] | ["room temperature"] | ["12 h"] | ["water --10 ml", "methanol --15 ml"]
ic0003473 | Only very small crystals (<5 µm per side) of 3-Ti were obtained through eq 4, but an attempt to prepare Ti(III) derivatives serendipitously led to slightly larger crystals that proved amenable to single-crystal X-ray diffraction analysis. | [] | [] | ["3-Ti"] | [] | [] | [] | [] | [] | []
ejic.200400623 | These crystals were left to dissolve in the mother liquor. After 6 d, large green-blue crystals of 5 suitable for single-crystal X-ray diffraction analysis were obtained. The crystals were washed with distilled water and absolute ethyl alcohol. (yield: 0.38 g, 52% on the basis of CuCl 2 ·2H 2 O). The purity was confirmed by elemental analysis [C 16 H 14 O 6 Cu (365.82): calcd. C 53.66, H 3.94; found C 53.63, H 3.91] and oxidising pyrolysis [heating in air from 20 to 700 °Cat3°C/min, at 700 °C for 30 min to transform into CuO and cooling to 20 °Cat10°C/min: calcd. Cu 17.37%; found 16.99%]. IR (KBr pellet): ν ˜ ⫽ 3133 cm ⫺1 (νOH), 1635 cm ⫺1 (ν asym CO) and 1456 cm ⫺1 (ν sym CO). UV/Vis (reflectance for octahedral coordination of Cu II ): λ ⫽ 745 nm (transition from t 2g components to x 2 ⫺y 2 ). | [] | [] | ["C 16 H 14 O 6 Cu"] | ["CuCl 2 \n2H 2 O--NaN"] | [] | [] | [] | ["6 d"] | []
acs.inorgchem.8b03307 | Typical Experimental Procedure for the Strecker Reaction.In a typical reaction, a mixture of aldehyde/ketone (0.10 mmol), aniline (0.10 mmol), and TMSCN (0.12 mmol) was taken in a Schlenk tube along with 2 mg (3 mol %) of the activated 1. The reaction mixture was allowed to stir at room temperature (25−30 °C) for 6 h under nitrogen atmosphere in a solvent free condition. After that, 1 mL chloroform was added and the solid catalyst was separated by centrifugation. The supernatant was evaporated by using rotary evaporator and the crude product thus obtained was redissolved in CDCl 3 and analyzed by 1 H NMR spectroscopy.Recycling of 1. After the catalytic reaction, the solid catalyst was collected by centrifugation, washed with chloroform, and dried for 5 h under vacuum for its reuse in the next experiment. | [] | ["5 h"] | [] | [] | ["activated 1--2 mg (3 mol %)"] | [] | ["room temperature (25−30 °C)"] | ["6 h"] | []
d0ce01456g | Selected IR (KBr pellet, cm −1 ): 3472 (br, m), 1750 (s), 1495 (s), 1432 (m), 1368 (s), 1322 (s), 1274 (m), 1202 (s), 1181 (s), 972 (s), 861 (s), 712 (m), 654 (m). | [] | [] | [] | [] | [] | [] | [] | [] | []
j.poly.2013.06.049 | (5 mL, 25%), with continuous stirring for approximately 5 h at 60 °C in a temperature-controlled bath. The reaction mixture was then ﬁltered and the obtained products were kept for crystallization at room temperature. Within a few days, crystals were obtained. Single crystals of X-ray quality were formed for complexes 1 and 2. | [] | [] | [] | [] | [] | [] | ["60 \nC"] | ["5 h"] | ["NaN--5 mL, 25%"]
physrevb.93.094430 | For Nos. 2 and 3, an aqueous solution of Cu(II) was combined with an ethanolic solution containing a mixture of pyrazine (0.500 g, 2.11 mmol) and pyridine-N-oxide (0.401 g, 4.20 mmol) or 4-phenylpyridine-N-oxide (0.7190 g, 4.20 mmol). | [] | [] | [] | ["Cu(II)--aqueous solution"] | [] | ["pyrazine--0.500 g, 2.11 mmol", "pyridine-N-oxide--0.401 g, 4.20 mmol", "4-phenylpyridine-N-oxide--0.7190 g, 4.20 mmol"] | [] | [] | ["ethanolic solution--not specified"]
c4dt00668b | [{HB(mtda Me ) 3 } 2 BiNO 3 ] n (5) This complex was prepared according to the same procedure as described above by reacting an acetonitrile solution of Na[HB(mtda Me ) 3 ] (0.493 g, 1.15 mmol) with a methanol solution of Bi(NO 3 ) 3 ·5H 2 O (0.278 g, 0.574 mmol). It was recrystallised in a similar way to 3. The following analysis was carried out on the bulk solid obtained after recrystallization from acetonitrile. | [] | [] | ["[{HB(mtda Me ) 3 } 2 BiNO 3 ] n", "NaN"] | ["Bi(NO 3 ) 3 \n5H 2 O--0.278 g, 0.574 mmol"] | [] | ["Na[HB(mtda Me ) 3 ]--0.493 g, 1.15 mmol"] | [] | [] | ["acetonitrile--NaN", "methanol--NaN"]
j.micromeso.2011.11.033 | ANA-[Zn(eim) 2 ] (MAF-5): Single crystals [24] and powder samples were obtained in similar ways as MAF-4. A small amount of benzene (5%, v/v) was added into the ligand solution for method 1 (yield: 80%), or into the ‘reaction solvent’ for method 2 (yield: >95%).SOD-[Zn(mtz) 2 ] (MAF-7): Single crystals were obtained by method 4. Powder samples were obtained by method 1 using a water solution of Hmtz (yield: 70%), or by method 2 using a reaction solvent of water added with 5% CAA. | [] | [] | ["ANA-[Zn(eim) 2 ] (MAF-5)", "SOD-[Zn(mtz) 2 ] (MAF-7)"] | ["Zn--NaN"] | ["CAA--5%"] | ["eim--NaN", "mtz--NaN"] | [] | [] | ["benzene--5%, v/v", "water--NaN"]
j.poly.2006.04.029 | Anal. Calc. for C 16 H 20 ZnN 2 O 6 (MW = 401.71): C, 47.84; H, 5.02; N, 6.97. Found: C, 47.48; H, 4.96; N, 7.02%. IR (KBr disk, cm 1 ): 3571(br), 3068(m), 2933(m), 2000(m), 1906(m), 1722(m), 1611(m), 1564(m), 1470(m), 1445(m), 1399(m), 1338(m), 1310(s), 1270(m), 1257(m), 1223(m), 1181(m), 1112(m), 1046(m), 981(m), 957(m), 836(m), 740(m), 676(m), 585(m). Colorless crystals suitable for X-ray crystallography were obtained by slow diﬀusion of diethyl ether into a MeOH solution of 3 over three days. | [] | [] | ["C 16 H 20 ZnN 2 O 6"] | [] | [] | [] | [] | ["three days"] | ["MeOH--unknown", "diethyl ether--unknown"]
j.jssc.2015.12.033 | 2.5. Synthesis of [Zn 2 (bth)(H 2 O) 10 ](H 2 V 10 O 28 )  6H 2 O (4) Compound 4 was prepared similar to 1, except that bth (0.056 g, 0.3 mmol) was used instead of bte. Yellow crystals of 4 were obtained in a yield of 36% based on Zn. Anal. calc. for 4:H, 3.15; C, 7.51; N, 5.26; Zn, 8.18; V, 31.86 (%). Found: H, 3.06; C, 7.30; N, 5.40; Zn, 8.40; V, 32.25 (%). | [] | [] | ["[Zn 2 (bth)(H 2 O) 10 ](H 2 V 10 O 28 )\n6H 2 O", "Compound 4"] | [] | [] | ["bth--0.056 g, 0.3 mmol"] | [] | [] | []
j.ica.2018.08.018 | Synthesis of [Cd(tdc)(bief)(H 2 O)] (6). Complex 6 was synthesized following the same synthetic procedure as that for complex 4 except that H 2 tdc was used instead of 1,4-H 2 ndc. Colorless crystals of 6 were obtained with 42% yield based on bief. Calcd for C 29 H 26 CdN 4 O 5 S: C, 53.18; H, 4.00; N, 8.55. Found: C, 53.27; H, 4.08; N, 8.44. IR (KBr, cm −1 ): 3139 (m), 2973 (m), 1571 (s), 1502 (s), 1458 (m), 1351 (s), 1238 (m), 1125 (m), 1057 (s), 1027 (m), 990 (w), 930 (m), 876 (m), 831 (s), 793(s), 741 (s), 650 (s), 499(m), 462(m). | [] | [] | ["[Cd(tdc)(bief)(H 2 O)]", "C 29 H 26 CdN 4 O 5 S"] | [] | [] | ["H 2 tdc--NaN", "1,4-H 2 ndc--NaN"] | [] | [] | []
c0dt00231c | Anal. Calcd for C 30 H 72 Ag 2 N 12 O 4 S 7 : C, 32.61; H, 6.57; N, 15.21.Found: C, 32.8; H, 6.5; N, 15.0%.Ag 2 SO 4 : Hmimt (1 : 4)·H 2 O. Method 1. A mixture of Ag 2 SO 4 (0.078 g, 0.25 mmol) and Hmimt (0.172 g, 1.5 mmol) was heated to boiling in water (5 ml) until most of the solid material had dissolved. Colourless crystals of the product formed upon cooling and standing. The product was collected and washed with water. | [] | [] | ["Ag 2 SO 4 : Hmimt (1 : 4)·H 2 O"] | ["Ag 2 SO 4--0.078 g, 0.25 mmol"] | [] | ["Hmimt--0.172 g, 1.5 mmol"] | [] | [] | ["water--5 ml"]
c2ce25202c | Yield: 0.049 g (72%). Anal. calcd for C 28 H 30 N 4 O 9 Cd (MW = 678.97): C, 49.53; N, 8.25; H, 4.45%. Found: C, 49.26; N, 8.23; H, 4.50%. IR (cm 21 ): 3259(m), 3125(w), 3078(w), 2965(w), 1680(s), 1588(w), 1550(s), 1427(s), 1371(m), 1050(m), 842(m), 809 (w), 700(m), 637(s), 570(s). | [] | [] | ["C 28 H 30 N 4 O 9 Cd"] | [] | [] | [] | [] | [] | []
ic4029386 | Complex 5 . Yield: 71.2 mg, 30.4%. Anal. Calcd for C 76 H 120 W 2 Ni 4 N 32 O 16 : C, 39.00; H, 5.17; N, 19.15. Found: C, 39.12; H, 5.11; N, 19.28. Main IR bands (cm −1 ): 2156, 2122 (s, νCN), 1632 (vs, νCN). | [] | [] | ["C 76 H 120 W 2 Ni 4 N 32 O 16"] | [] | [] | [] | [] | [] | []
c6ce00057f | 3.3 Synthesis of [CdĲbtzb) Ĳbib) 0.5 ] n (2) The starting materials of CdĲNO 3 ) 2 ·4H 2 O (0.062 g, 0.2 mmol), bib (0.021 g, 0.1 mmol), H 2 btzb (0.031 g, 0.1 mmol), NaOH (0.008 g, 0.2 mmol), and H 2 O (15 mL) were sealed in a 25 mL Teflon-lined stainless steel reactor and heated at 140 °C for 72 hours. Upon cooling to 50 °C at a descent rate of 10 °Ch −1 , colorless block-shaped crystals were separated by filtration for a 0.036 g, 69% yield (based on H 2 btzb ligand). Anal. calcd. for C 20 H 13 OCdN 10 : C 46.04, H 2.51, N 26.84. Found: C 46.15, H 2.49, N 26.65. IR/cm −1 (KBr): 3460(m), 1608(m), 1525(s), 1440(s), 1238(s), 1064(m), 839(m). | [] | [] | ["[CdĲbtzb) Ĳbib) 0.5 ] n", "C 20 H 13 OCdN 10"] | ["CdĲNO 3 ) 2 \n4H 2 O--0.062 g, 0.2 mmol"] | ["NaOH--0.008 g, 0.2 mmol"] | ["bib--0.021 g, 0.1 mmol", "H 2 btzb--0.031 g, 0.1 mmol"] | ["140 °C"] | ["72 hours"] | ["H 2 O--15 mL"]
j.ica.2003.11.051 | 2.4. Preparation of 1b  2H 2 O  0.8pms  0.2pds (8) according to route II Two open, cylindrical 10 ml tubes containing solutions of K 4 [Ru(CN) 6 ] (150 mg; 0.36 mmol) an d tp (60 mg; 0.54 mmol) in 4.5 ml of H 2 O, and of Me 3 SnCl (289 mg; 1.45 mmol) in 2.0 ml of H 2 O, respectively, were placed inside a 500 ml ﬂask, which was tightly closed and stored, in the absence of light, at ca. 4 °C. | [] | [] | ["1b  2H 2 O  0.8pms  0.2pds"] | ["K 4 [Ru(CN) 6 ]--150 mg; 0.36 mmol", "Me 3 SnCl--289 mg; 1.45 mmol"] | [] | ["tp--60 mg; 0.54 mmol"] | [] | [] | ["H 2 O--4.5 ml", "H 2 O--2.0 ml"]
ic050369v | At room temperature, the product χ M T is 1.63 cm 3 mol -1 K, which agrees well with the value expected for an uncoupled system with one Cu(II) ion (S ) 1 / 2 ) and one Ni(II) ion (S ) 1), assuming an average value of g ) 2.18. Upon (4) The compound was prepared as follows: To a methanol solution (20 mL) containing Cu(SO 4 ) 2 ‚5H 2 O (0.034 g, 0.1 mmol) and Na(dca) (0.036 g, 0.4 mmol) was slowly added an orange methanol solution (20 mL) of [Ni(cyclam)(ClO 4 ) 2 ] 13 (0.046 g, 0.1 mmol). After the resulting solution had been filtered and allowed to evaporate slowly at room temperature for several weeks, blue crystals suitable for X-ray analysis were obtained.Yield: 30% based on nickel. IR (KBr, cm -1 ): 2295, 2229, 2165 υ(CN). Anal. Calcd for C 18 H 24 N 16 CuNi: C, 36.85; H, 4.12; N, 38.19%. Found: C, 36.90; H, 4.61; N, 38.54%. | [] | [] | ["C 18 H 24 N 16 CuNi"] | ["Cu(SO 4 ) 2 ‚5H 2 O--0.034 g, 0.1 mmol", "Na(dca)--0.036 g, 0.4 mmol", "[Ni(cyclam)(ClO 4 ) 2 ] 13--0.046 g, 0.1 mmol"] | [] | [] | ["room temperature"] | ["several weeks"] | ["methanol solution--20 mL", "orange methanol solution--20 mL"]
c3ce42099j | Synthesis of [Cu 2 (μ 3 -OH)(BTA) 3 ] n (7) The preparation of 7 was similar to that of 1 except that Cu(NO 3 ) 2 ·3H 2 O (122 mg, 0.50 mmol) was used instead of Co(NO 3 ) 2 ·6H 2 O. Dark blue crystals of 7 were collected in a 40% yield (based on Cu(NO 3 ) 2 ). Elemental analysis calcd (%) for C 24 H 19 Cu 2 N 9 O 7 (672.58): C, 42.86; H, 2.85; N, 18.74; found: C, 42.98; H, 2.88; N, 18.79. IR (KBr, cm −1 ): 2999 (w), 2945 (w), 1652 (s), 1603 (m), 1495 (w), 1460 (w), 1426 (w), 1390 (s), 1329 (m), 1315 (w), 1297 (w), 1240 (w), 1226 (w), 1175 (w), 1150 (w), 1132 (w), 1090 (m), 1000 (w), 980 (w), 959 (w), 924 (m), 805 (m), 778 (w), 747 (m), 710 (m), 669 (m), 625 (w), 589 (w), 535 (w), 465 (w), 430 (w). | [] | [] | ["[Cu 2 (μ 3 -OH)(BTA) 3 ] n", "C 24 H 19 Cu 2 N 9 O 7"] | ["Cu(NO 3 ) 2 ·3H 2 O--122 mg, 0.50 mmol"] | [] | ["BTA--not provided"] | [] | [] | []
cg700673x | Yield: 60% based on Cu. Elemental analysis (%) calcd for C 12 H 10 Cu 3 N 2 O 12 P 2 : C 23.05, H 1.61, N 4.48. Found: C 22.86, H 1.44, N 4.44. IR (KBr, cm -1 ): 3429 vs, 1594 vs, 1546 s, 1469 w, 1410 s, 1375 s, 1246 w, 1200 m, 1145 vs, 1103 s, 1078 vs, 1035 m, 973 s, 882 m, 781 w, 760 w, 742 w, 699 m, 588 m, 520 m, 494 m. Thermal analysis shows a one-step weight loss (5.9%) in the temperature range 120–220 °C, in agreement with the calculated value of 5.7% for the removal of two H 2 O molecules. | [] | [] | ["C 12 H 10 Cu 3 N 2 O 12 P 2"] | [] | [] | [] | [] | [] | []
acs.cgd.7b00530 | Synthesis of 1-Eu x Tb 1‑x . The Eu/Tb bimetallic doped frameworks were prepared by the same procedure as that for 1-Eu in which the total molar amounts of Eu 3+ and Tb 3+ ions were kept the same as that for 1-Eu, and the Eu 3+ ion molar amounts in reaction occupy 10−90% with respect to the total molar amounts. | [] | [] | ["1-Eu x Tb 1‑x"] | [] | [] | [] | [] | [] | []
j.ica.2007.10.008 | The hydrothermal reaction, in basic conditions, of V 2 O 5 (0.0765 g), Cu(NO 3 ) 2 Æ 3H 2 O (0.203 g), Na 3 PO 4 (0.344 g), Zn (0.053 g), dipyridylamine (0.072 g) and H 2 O(5mL)in a molar ratio of 1:2:5:1:662 gave orange crystals of ( 1 ).The hydrothermal reaction in acid conditions of V 2 O 5 (0.0765 g), Cu(NO 3 ) 2 Æ 3H 2 O (0.203 g), Zn (0.053 g), bipy (0.066 g), ethylenediphosphonic acid (0.080 g) and H 2 O (5 mL) in a molar ratio of 1:2:1:1:662 gave light-green plate crystals of 3. When the amounts of the preceding reagents were reduced to half of the initial concentrations, lightgreen plate crystals corresponding to compound 2 were obtained. For the studied systems, the solid phase consists of crystals, together with unidentiﬁed by-products. Subsequent attempts involving diﬀerent reaction temperatures, reaction time and concentration did not improve the yields of the reaction; thus optimal conditions to obtain compounds 1–3 as pure crystalline phases have been unsuccessful so far. Single crystals suitable for X-ray diﬀraction studies were collected by visual separation under a microscope. | [] | [] | ["NaN"] | ["V 2 O 5--0.0765 g", "Cu(NO 3 ) 2 Æ 3H 2 O--0.203 g", "Na 3 PO 4--0.344 g", "Zn--0.053 g"] | [] | ["dipyridylamine--0.072 g", "bipy--0.066 g", "ethylenediphosphonic acid--0.080 g"] | [] | [] | ["H 2 O--5 mL"]
c9dt00119k | Synthesis of [Co(TPMA)(β-Mo 8 O 26 ) 0.5 ] (3). A mixture of Co(NO 3 ) 2 ·6H 2 O (29.1 mg, 0.1 mmol), TPMA (29 mg, 0.1 mmol), 1, 3ttb (21.3 mg, 0.1 mmol), (NH 4 ) 6 Mo 7 O 24 ·4H 2 O (123 mg, 0.1 mmol) and 10 mL water was stirred at room temperature. The pH was adjusted to 2.5 with 3.0 mol·L −1 HNO 3 , and then the suspension was transferred to a 25 mL Teflon–lined reactor and kept under autogenous pressure at 160 °C for 3 days. After slow cooling to room temperature, red crystals were filtered and washed with distilled water (yield 20% based on Co). IR (KBr powder, cm -1 ): 3432 (m), 2921 (m), 1602 (m), 1441 (m), 1095 (s), 910 (s), 704 (s), 610 (s). | [] | [] | ["[Co(TPMA)(β-Mo 8 O 26 ) 0.5 ]", "Not Available"] | ["Co(NO 3 ) 2 ·6H 2 O--29.1 mg, 0.1 mmol", "(NH 4 ) 6 Mo 7 O 24 ·4H 2 O--123 mg, 0.1 mmol"] | [] | ["TPMA--29 mg, 0.1 mmol", "1, 3ttb--21.3 mg, 0.1 mmol"] | ["160 °C"] | ["3 days"] | ["water--10 mL"]
s1600536812008963 | Experimental Reagents and solvents were of commercially available quality. The title compound was synthesized according to the method of Hu et al. 2008. To a bromoacetonitrile solution of 1H-Benzotriazole (11.9 g), potassium hydroxide (6.8 g), anhydrous K 2 CO 3 (13.8 g) and TEBA (benzyltriethylammoniumchloride, 99%, 0.15 g) were added. The mixture was stirred at room temperature for 30 min. After cooling to 283 K, 8.4 ml (0.075 mol) ethyl bromoacetate was added dropwise with further stirring. After standing at room temperature overnight the mixture was filtered and the filtrate was distilled under diminished pressure to obtain a yellow liquid. 100 ml water was added to the yellow liquid and the mixture was left to stand for 12 h at a condition of circumfluence. Single crystals suitable for X-ray diffraction were obtained after removing the solvent and recrystallizing in water and methanol solution (30 mL, 5: 1, v/v) at room temperature. Yield: 20%. | [] | [] | ["1H-Benzotriazole"] | [] | ["potassium hydroxide--6.8 g", "anhydrous K 2 CO 3--13.8 g", "TEBA (benzyltriethylammoniumchloride, 99%)--0.15 g"] | [] | ["room temperature", "283 K"] | ["30 min", "overnight", "12 h"] | ["bromoacetonitrile--11.9 g", "ethyl bromoacetate--8.4 ml (0.075 mol)", "water--100 ml", "methanol--30 mL"]
j.ica.2014.09.029 | 2.6. Preparation of [Zn(33dmg)(4-bpmp)] n (5) Zn(NO 3 ) 2 6H 2 O (110 mg, 0.37 mmol), 3,3-dimethylglutaric acid (59 mg, 0.37 mmol) and 4-bpmp (99 mg, 0.37 mmol) and 1 mL of a 1.0 M NaOH solution were placed into 10 mL distilled H 2 Oina Teﬂon-lined acid digestion bomb. The bomb was sealed and heated in an oven at 120 °C for 72 h and then cooled slowly to 25 °C.Colorless blocks of 5 (95 mg, 52% yield based on Zn) were isolated after washing with distilled water and acetone, and drying in air. | [] | [] | ["[Zn(33dmg)(4-bpmp)] n"] | ["Zn(NO 3 ) 2 ?6H 2 O--110 mg, 0.37 mmol"] | [] | ["3,3-dimethylglutaric acid--59 mg, 0.37 mmol", "4-bpmp--99 mg, 0.37 mmol"] | ["120 \n°C"] | ["72 h"] | ["distilled H 2 O--10 mL"]
cg500966z | Preparation of 3, [Ag( L 3 )(CF 3 COO)] n . Silver(I) tetraﬂuoroacatate (13.6 mg, 0.062 mmol) in methanol (2 mL) was added to a solution of L 3 (20.0 mg, 0.051 mmol) in dichloromethane (2 mL). The colorless precipitate obtained was separated and dissolved in acetonitrile. Slow evaporation of the acetonitrile solution aﬀorded colorless crystalline product that proved suitable for X-ray analysis. Yield: 50%. Mp 214− 216 °C ( decomp.). IR (KBr pellet) 2951, 2930, 2867, 1667 (CF 3 COO − ), 1599, 1496, 1472, 1455, 1418, 1291, 1243, 1196, 1131, 1108, 1056, 1048, 958, 834, 762, 753, 721, 668 cm −1 . Anal.Calcd for [C 23 H 26 AgF 3 O 5 S 2 ]: C, 45.18; H, 4.29; S, 10.49. Found: C, 44.14; H, 4.21; S, 10.32%.Preparation of 4, [Ag 2 (L 4 ) 2 (CF 3 COO) 2 ]. Silver tetraﬂuoroacatate (13.0 mg, 0.059 mmol) in methanol (2 mL) was added to a solution of L 4 (20.0 mg, 0.049 mmol) in dichloromethane (2 mL). The colorless precipitate obtained was separated and dissolved in acetonitrile. Slow evaporation of the acetonitrile solution aﬀorded colorless crystalline product that proved suitable for X-ray analysis. Yield: 75%. Mp 185− 187 °C. IR (KBr pellet) 2925, 2875, 1673 (CF3COO − ), 1598, 1587, 1491, 1473, 1456, 1418, 1328, 1291, 1251, 1229, 1207, 1166, 1126, 1101, 1101, 1058, 1024, 963, 831, 798, 752, 719, 678, 571, 519 cm −1 .Anal. Calcd for [C 46 H 52 Ag 2 F 6 O 8 S 6 ]: C, 44.02; H, 4.18; S, 15.33.Found: C, 43.95; H, 4.11; S, 15.68%. MS (ESI) m/z: 513.75 [Ag(L 4 )] + .Preparation of 5, {[(Cu 4 I 4 )(L 1 ) 2 ]·CH 2 Cl 2 } n . A dichloromethane (2 mL) solution of L 3 (20.0 mg, 0.053 mmol) was allowed to diﬀuse slowly into a acetonitrile (2 mL) solution of CuI (22.3 mg, 0.117 mmol) in a capillary tube (i.d. 5 mm). The pale yellow single crystals suitable for X-ray analysis were obtained in the tube. Yield: 80%. Mp 213-215 °C. IR (KBr pellet) 2969, 2923, 2866, 1653, 1598, 1587, 1559, 1491, 1449, 1419, 1291, 1243, 1187, 1162, 1107, 1063, 945, 748, 669 cm −1 . Anal. Calcd for [C 40 H 48 Cu 4 I 4 O 6 S 4 ]: C, 31.71; H, 3.19; S, 8.47. Found: C, 31.98; H, 3.26; S, 8.47%. | [] | [] | ["3, [Ag( L 3 )(CF 3 COO)] n", "4, [Ag 2 (L 4 ) 2 (CF 3 COO) 2 ]", "5, {[(Cu 4 I 4 )(L 1 ) 2 ]·CH 2 Cl 2 } n"] | ["Silver(I) tetraﬂuoroacatate--13.6 mg, 0.062 mmol", "Silver tetraﬂuoroacatate--13.0 mg, 0.059 mmol", "CuI--22.3 mg, 0.117 mmol"] | [] | ["L 3--20.0 mg, 0.051 mmol", "L 4--20.0 mg, 0.049 mmol", "L 3--20.0 mg, 0.053 mmol"] | ["room temperature", "160 \nC", "213-215 \nC"] | ["0.5 h", "12 h", "72 h"] | ["methanol--2 mL", "H 2 O--5 mL", "CH 3 OH--5 mL", "dichloromethane--2 mL", "acetonitrile--2 mL"]
s10904-006-9041-z | Anal. Cacl. for C 6 H 13 N 3 SSn: C, 25.93; H, 4.71; N, 15.12%. Found: C, 25.95; H, 4.75; N, 15.13%.1 H NMR (CDCl 3 ): d 8.00 (s, 1H, N=CH), 3.63 (s, 3H, N–CH 3 ), 1.42 (s, 9H, Sn-CH 3 ) ppm.13 C NMR (CDCl 3 ): d 9.6 (Sn–CH 3 ), 28.9 (N–CH 3 ), 152 (N=CH), 152 (=C–S) ppm. IR (KBr, cm )1 ): m(Sn– C) as 530, m(Sn–C) s 504, m(Sn–N) 486, m(Sn–S) 313.2.1.2. Synthesis of (n)Bu 3 )Sn[SC 3 H 4 N 3 ]3 Thesynthesisprocedurewasthesameas2.3-mercapto-4-methyl-4H-1,2,4-triazol (0.115 g, 1 mmol), sodium ethoxide (0.068 g, 1 mmol) and n-Bu 3 SnCl (0.325 g, 1 mmol). The solid was recrystallized from ether-petroleum. Colorless crystal was formed.Yield, 0.527 g, 76%. m.p. 69–73C. Anal. Cacl. for C 15 H 31 N 3 SSn: C, 44.57; H, 7.73; N, 10.40%. Found: C, 44.55; H, 7.76; N, 10.41%. | [] | [] | ["(n)Bu 3 )Sn[SC 3 H 4 N 3 ]", "C 15 H 31 N 3 SSn"] | ["n-Bu 3 SnCl--0.325 g, 1 mmol"] | [] | ["2-mercapto-4-methyl-4H-1,2,4-triazol--0.115 g, 1 mmol", "sodium ethoxide--0.068 g, 1 mmol"] | [] | [] | []
ejic.200500638 | The yellow color of the Schiff base slowly discharged after 20 min and the clear solution was maintained at a pH of 4–6 by adding a few drops of CH 3 COOH. Copper nitrate trihydrate (0.23 g, 0.94 mmol) was added to this acidic solution to facilitate in situ complexation. The dark green product obtained after stirring for 1 h was filtered off, washed with MeOH (2 mL), Et 2 O (5 mL), and then dried under vacuum. Yield: 0.22 g (66%). IR (KBr): ν ˜ = 3450 (OH), 2920 (NH), 1380 and 1147 (SOO – ), 1037 (SO), 1279 (phenolic CO) cm –1 . MS (ESI): m/z (%) = 278.7 [CuL] + , 557.8 [Cu 2 L 2 ], 580.7 [Cu 2 L 2 Na] + . UV/Vis (MeOH) λ max (ε,  –1 cm –1 ): 717 nm (190), 405 nm (870). C 16 H 18 Cu 2 N 2 S 2 O 8 (H 2 O) 3 (611.6): calcd. C 31.4, H 4.0, N 4.7, S 10.5, H 2 O 8.4; found C 31.7, H 4.1, N 4.6, S 10.8, H 2 O 8.0 (from TG weight loss). | [] | [] | ["C 16 H 18 Cu 2 N 2 S 2 O 8 (H 2 O) 3"] | ["Copper nitrate trihydrate--0.23 g, 0.94 mmol"] | [] | [] | [] | ["1 h"] | ["CH 3 COOH--few drops", "MeOH--2 mL", "Et 2 O--5 mL"]
s0108270102006625 | Experimental Crystals of (I) were prepared by mixing a 0.1 M aqueous solution of Cu(BF 4 ) 2 (5 ml) with a 0.1 M ethanol solution of bpy (10 ml). To the resulting blue solution, a 0.1 M aqueous ethanol solution of KN(CN) 2 (6 ml) was added (all solutions were warmed before mixing). A mixture of blue crystals of [Cu(bpy) 2 (dca)]BF 4 [for the structure, see Potoc Ï n Ï a Â k, Dunaj-Jurc Ï o, Miklos Ï et al. (2001)] and a small number of green crystals of (I) appeared the next day. The crystals were ®ltered off, dried in air and mechanically separated under a microscope. | [] | ["the next day"] | ["Cu(BF 4 ) 2", "bpy", "KN(CN) 2"] | ["Cu(BF 4 ) 2--0.1 M aqueous solution, 5 ml"] | [] | ["bpy--0.1 M ethanol solution, 10 ml"] | [] | [] | ["KN(CN) 2--0.1 M aqueous ethanol solution, 6 ml"]
c3ce41641k | {[Cu 2 (CH 3 O-ip) 2 (bib) 2 ]·H 2 O} n (2). 2 was synthesized in a similar way to that described for 1 , except that bie was replaced by bib (0.024 g, 0.1 mmol). Yield: 42% based on Cu.Elemental analysis (%) calcd for C 46 H 44 Cu 2 N 8 O 11 : C, 54.59; H, 4.38; N, 11.07. Found: C, 54.51; H, 4.43; N, 10.98. IR (cm −1 ): 3433 w, 3121 m, 1625 m, 1591 m, 1567 s, 1520 m, 1442 m, 1389 m, 1356 s, 1315 m, 1260 m, 1110 m, 1054 s, 1026 m, 953 m, 917 m, 841 m, 779 s, 717 s.{[Cu(CH 3 O-ip)(bbb)(H 2 O)]·H 2 O} n (3). 3 was synthesized in a similar way to that described for 1, except that bie was replaced by bbb (0.029 g, 0.1 mmol). Yield: 39% based on Cu. | [] | [] | ["{[Cu 2 (CH 3 O-ip) 2 (bib) 2 ]·H 2 O} n", "C 46 H 44 Cu 2 N 8 O 11"] | [] | [] | ["bib--0.024 g, 0.1 mmol"] | [] | [] | []
s11237-015-9397-7 | For the synthesis of 3 a solution containing 60 mg (0.2 mmol) of L3, 102 mg (1 mmol) of pivalic acid, and 130 mg (0.12 mmol) of Fe 2 NiO(Piv) 6 (HPiv) 3 in 50 mL of DMF was boiled under reflux for 3 h. The precipitate was filtered off, washed with 10 mL of boiling DMF and 10 mL of acetonitrile, and dried in air. The yield was 140 mg (90%). Data from elemental analysis (theor./expt.) for Fe 2 NiO(Piv) 6 (L3) 1.5 ·1.8H 2 O (Fe 2 NiO 14.8 C 51 H 75.6 N 6 S 3 ), %: C 48.0/47.5; H 5.98/5.49; N 6.59/6.14. | [] | [] | ["Fe 2 NiO(Piv) 6 (L3) 1.5 ·1.8H 2 O", "Fe 2 NiO 14.8 C 51 H 75.6 N 6 S 3"] | ["Fe 2 NiO(Piv) 6 (HPiv) 3--130 mg, 0.12 mmol"] | [] | ["L3--60 mg, 0.2 mmol", "pivalic acid--102 mg, 1 mmol"] | ["boiled under reflux"] | ["3 h"] | ["DMF--50 mL"]
s0020-1693(01)00639-9 | 2 .1 .1 .[ CuL 2 ( H 2 O )( NO 3 )] ·H 2 O·NO 3 (1) ( L= N,N%-bis (4 -pyridylmethyl ) urea ) N,N%-Bis(4-pyridylmethyl)urea (0.1 g, 0.41 mmol) was dissolved in ethanol (5 ml) and layered onto a solution of Cu(II)(NO 3 ) 2 ·2.5H 2 O (0.048 g, 0.21 mmol) in water (5 ml) and left to stand for 2 weeks. During this time blue crystals of 1 grew at the layer interface (0.13 g, 87%). Anal. Found: C, 44.1; H, 4.4; N, 19.6.C 26 H 32 CdN 10 O 10 requires C, 44.1; H, 4.6; N, 19.8%. IR (KBr, cm −1 ) 804w, 1029m, 1064m, 1283s, 1343s, 1385s, 1558s, 1619s, 1647s, 1671s, 3055w, 3103w, 3292m, 3364s, 3502w and 3589m. | [] | [] | ["[CuL 2 (H 2 O)(NO 3)] ·H 2 O·NO 3", "C 26 H 32 CdN 10 O 10"] | ["Cu(II)(NO 3 ) 2 ·2.5H 2 O--0.048 g, 0.21 mmol"] | [] | ["N,N%-Bis(4-pyridylmethyl)urea--0.1 g, 0.41 mmol"] | [] | ["2 weeks"] | ["ethanol--5 ml", "water--5 ml"]
ic503004j | [UO 2 Cu(L) 2 ](8). LH 2 (22 mg, 0.10 mmol), UO 2 (NO 3 ) 2 ·6H 2 O (25 mg, 0.05 mmol), Cu(NO 3 ) 2 ·2.5H 2 O (12 mg, 0.05 mmol), acetonitrile (0.3 mL), and demineralized water (0.6 mL) were placed in a 10 mL tightly closed glass vessel and heated at 140 °C under autogenous pressure, giving blue-green crystals of complex 8 within one week (27 mg, 69% yield). Anal. Calcd for C 24 H 28 CuO 10 U: C, 37.05; H, 3.63. | [] | [] | ["[UO 2 Cu(L) 2 ]", "C 24 H 28 CuO 10 U"] | ["UO 2 (NO 3 ) 2 ·6H 2 O--25 mg, 0.05 mmol", "Cu(NO 3 ) 2 ·2.5H 2 O--12 mg, 0.05 mmol"] | [] | ["LH 2--22 mg, 0.10 mmol"] | ["140 °C"] | ["one week"] | ["acetonitrile--0.3 mL", "demineralized water--0.6 mL"]
ejic.200700424 | Synthesis of 2-(1H-Pyrazol-3-yl)pyridine (6a): 3 g (0.0170 mol) of 3a and 6 mL (0.1235 mol) of hydrazine monohydrate were mixed in a 50 mL round-bottomed flask containing 10 mL of ethanol.The reaction mixture was heated at 60 °C and stirred for 30 min at this temperature. After cooling to room temperature, 30 mL of distilled water were added, producing a light yellow precipitate. | [] | [] | ["2-(1H-Pyrazol-3-yl)pyridine (6a)"] | [] | ["hydrazine monohydrate--6 mL (0.1235 mol)"] | ["3a--3 g (0.0170 mol)"] | ["60 \nC"] | ["30 min"] | ["ethanol--10 mL", "distilled water--30 mL"]
j.ica.2013.07.059 | 2.3. Preparation of [Cu 2 (t14cdc) 2 (dpa)] n (2) Cu(NO 3 ) 2 4H 2 O (86 mg, 0.37 mmol), trans-1,4-cyclohexanedicarboxylic acid (64 mg, 0.37 mmol), and dpa (63 mg, 0.37 mmol) were placed in 10 mL of distilled H 2 O in a 23 mL Teﬂon-lined Parr acid digestion bomb. An aliquot of NaOH solution (1.0 M, 0.5 mL, 0.5 mmol) was added to basicify the solution. The bomb was sealed and heated at 120 °C for 24 h, and then cooled to ambient temperature. Green plates of 2 (71 mg, 60% yield based on Cu) were isolated after washing with distilled water and acetone and drying in air. A few crystals of 3 were manually removed, distinguished by their purple color. Nevertheless, the presence of a very small amount of 3 in the ﬁnal sample cannot be ruled out, because of the slightly lower than expected carbon analysis value. Anal. Calc. | [] | [] | ["[Cu 2 (t14cdc) 2 (dpa)] n"] | ["Cu(NO 3 ) 2 ?4H 2 O--86 mg, 0.37 mmol"] | [] | ["trans-1,4-cyclohexanedicarboxylic acid--64 mg, 0.37 mmol", "dpa--63 mg, 0.37 mmol"] | ["120 \nC"] | ["24 h"] | ["distilled H 2 O--10 mL"]
00958972.2013.819090 | 2.2. Syntheses of 1 and 2 2.2.1. Synthesis of [Cu(BDC)(L 1 ) 0.5 ] n (1). 1 is hydrothermally synthesized by reaction of Cu(NO 3 ) 2 ·3H 2 O (0.241 g, 1.0 mM), H 2 BDC (0.180 g, 1.0 mM), L 1 (0.218 g, 1.0 mM), NaOH (0.08 g, 2 mM), and deionized water (18 mL) in a sealed 25-mL teﬂon-lined stainless steel vessel at 160 °C for 96 h. After cooling to room temperature, green block crystals were obtained and washed with alcohol several times (Yield 40%). Anal. Calcd (%) for C 15 H 15 CuN 2 O 4 : C, 51.35; N, 7.99; H, 4.31. Found: C, 51.33; N, 7.98; H, 4.33. IR/cm 1 (KBr): 1616 s, 1453, 1381, 1247, 1121, 1088, 942, 876, 763, 622, and 576 m.2.2.2. Synthesis of [Cu(BDC)(L 2 ) 0.5 ] n (2). 2 was prepared in a similar manner to 1.In this case, L 2 (0.238 g, 1.0 mM) was used instead of L 1 . Green crystals of 2 were obtained (Yield 43%). Anal. Calcd (%) for C 16 H 13 Cu N 2 O 4 : C, 53.26; N, 7.76; H, 3.63. Found: C, 53.28; N, 7.74; H, 3.62. IR/cm 1 (KBr): 1609 s, 1441, 1352, 1214, 1157, 1072, 976, 861, 752, and 633 m. | [] | [] | ["[Cu(BDC)(L 1 ) 0.5 ] n", "[Cu(BDC)(L 2 ) 0.5 ] n", "C 15 H 15 CuN 2 O 4", "C 16 H 13 Cu N 2 O 4"] | ["Cu(NO 3 ) 2 \n3H 2 O--0.241 g, 1.0 mM"] | ["NaOH--0.08 g, 2 mM"] | ["H 2 BDC--0.180 g, 1.0 mM", "L 1--0.218 g, 1.0 mM", "L 2--0.238 g, 1.0 mM"] | ["160 \nC"] | ["96 h"] | ["deionized water--18 mL"]
chem.200501542 | Synthesis of [Ag 2 (3) 2 (CH 3 CN) 2 ](CF 3 SO 3 ) 2 ·4 CH 3 CN (7): Silver triflate (4.5 mg, 0.018 mmol) and 3 (10.5 mg, 0.015 mmol) were both dissolved in acetonitrile. Vapour diffusion of diethyl ether into this solution gave colourless block-shaped crystals. Yield: 2.6 mg, 18%; IR (solid state): n˜ = 3425, 3346, 2925, 2290 (C  N), 2257 (C  N), 1613, 1599, 1514, 1477, 1439, 1407, 1355, 1316, 1257, 1221, 1195, 1145, 1098, 1071, 1049, 1029, 989, 937, 877, 847, 795, 777, 752, 741, 707, 636, 619, 571, 517 cm 1 ; elemental analysis calcd (%) for C 90 H 90 N 14 O 12 F 6 S 2 Ag 2 : C 55.32, H 4.65, N 10.04; found: C 55.00, H 4.70, N 10.15. | [] | [] | ["[Ag 2 (3) 2 (CH 3 CN) 2 ](CF 3 SO 3 ) 2 ·4 CH 3 CN", "7", "C 90 H 90 N 14 O 12 F 6 S 2 Ag 2"] | ["Silver triflate--4.5 mg, 0.018 mmol"] | [] | ["3--10.5 mg, 0.015 mmol"] | [] | [] | ["acetonitrile--not specified"]
b905970a | {[Fe(CAN) 2 (pyz)(H 2 O) 2 ]$2H 2 O} N (2Fe). An aqueous solution (3 ml) of Fe(BF 4 ) 2 $6H 2 O (137 mg, 0.41 mmol) was mixed with an aqueous solution (2 ml) of K(NO 2 NCN) (92 mg, 0.74 mmol). An acetonitrile solution (5 ml) of pyrazine (132 mg, 1.65 mmol) was added whilst stirring. Yellow needle-shaped crystals formed after slow evaporation (142 mg, 91%). IR (n/cm 1 ): 2225s, 1636mw, 1460s, 1423m, 1279s, 1181m, 1121mw, 1094w, 1065mw, 954w, 816m, 768w, 709w, 544vw, 509vw, 473vw. Anal. calc. for C 6 H 12 FeN 8 O 8 : C,18.94; H, 3.15; N, 29.47%. Found: C, 18.87; H, 3.01; N, 29.08%. | [] | [] | ["{[Fe(CAN) 2 (pyz)(H 2 O) 2 ]$2H 2 O} N", "C 6 H 12 FeN 8 O 8"] | ["Fe(BF 4 ) 2 $6H 2 O--137 mg, 0.41 mmol"] | [] | ["K(NO 2 NCN)--92 mg, 0.74 mmol", "pyrazine--132 mg, 1.65 mmol"] | [] | [] | ["aqueous solution--3 ml", "acetonitrile--5 ml"]
j.micromeso.2011.11.043 | Preparation of HIn(1,4-NDC) 2 2H 2 O1.5DMF (2). Compound 2 was synthesized by dissolving InCl 3 4H 2 O (0.05 g, 0.17 mmol), 1,4-NDC (0.08 g, 0.37 mmol), and tetraethylammonium bromide (0.05 g, 0.24 mmol) in 8 ml DMF. The resultant solution was heated at 100 °C for 3 days. The colorless block crystals were obtained by ﬁltration and washed by DMF several times with a yield of 40%. Anal.calcd for C 28.5 H 27.5 InN 1.5 O 11.5 (%): C, 49.65; H, 4.00; N, 3.05. Found: C, 49.10; H, 4.55; N, 3.2. IR (KBr pellet, cm 1 ): 3438 (br, m), 2927 (w), 1666 (s), 1569 (s), 1508 (w), 1464 (s), 1419 (s), 1357 (s), 1262 (w), 1095 (m), 854 (m), 783 (m), 592 (w), 549 (w), 442 (w). | [] | [] | ["HIn(1,4-NDC) 2 \n2H 2 O\n1.5DMF", "C 28.5 H 27.5 InN 1.5 O 11.5"] | ["InCl 3 \n4H 2 O--0.05 g, 0.17 mmol"] | [] | ["1,4-NDC--0.08 g, 0.37 mmol", "tetraethylammonium bromide--0.05 g, 0.24 mmol"] | ["100 °C"] | ["3 days"] | ["DMF--8 ml"]
ic8001042 | Synthesis of [Cd 3 (datrz) 4 F 2 ] (2). The reaction was carried out in a procedure similar to that for 1, using Cd(MeCO 2 ) 2 · 2H 2 O (0.1 g, 0.37 mmol) and NaF (0.042 g, 1.0 mmol) instead of CdCl 2 · 2.5H 2 O and aqueous ammonia. Colorless block crystals of 2 were isolated in 90% yield. Anal. Calcd (%) for C 8 H 16 Cd 3 F 2 N 20 : C, 12.52; H, 2.10; N, 36.50; F, 4.95. Found: C, 12.56; H, 2.14; N, 36.47; F, 4.89%. IR (solid KBr pellet, V/cm -1 ) for complex 2: 3438 (m), 3402 (m), 3197 (br, m), 1615 (m), 1557 (m), 1486 (m), 1399 (m), 1153 (w), 1077 (w), 1019 (w), 825 (w), 763 (w), 615 (w). | [] | [] | ["[Cd 3 (datrz) 4 F 2 ]", "C 8 H 16 Cd 3 F 2 N 20"] | ["Cd(MeCO 2 ) 2 · 2H 2 O--0.1 g, 0.37 mmol", "NaF--0.042 g, 1.0 mmol"] | [] | [] | [] | [] | []
s1070328420080060 | The yield of complex III was 0.187 g (38.1% based on compound I).IR (ATR), ν, cm –1 : 1651 m, 1585 s, 1525 s, 1488 s, 1449 w, 1385 s, 1293 m, 1224 w, 1142 w, 1108 m, 1070 m, 1040 m, 991 s, 933 s, 829 m, 767 m, 743 s, 700 s, 681 m, 631 m, 609 w, 583 m, 507 m. | [] | [] | [] | [] | [] | [] | [] | [] | []
zaac.200390016 | [CuI(1,7-phen)] (2). 38.1 mg CuI (0.2 mmol), 36.0 mg 1,7-phen (0.2 mmol), 2 ml CH 3 CN, method A, yield of 2a ⫽ 90 % (66.7 mg).C 12 H 8 CuIN 2 , M ⫽ 370.7; C 38.9 (38.9); H 7.8 (7.6); N 2.1 (2.2) %.1 ⴥ [(CuI) 2 (1,7-phen-κN7)] 2b. 38.1 mg CuI (0.2 mmol), 18.0 mg 1,7phen (0.1 mmol), 2 ml CH 3 CN, method A, yield of 2b ⫽ 30 % (22.4 mg). C 12 H 8 Cu 2 I 2 N 2 , M ⫽ 561.1; C 27.2 (26.7); H 1.3 (1.4); N 5.2 (5.0) %. Single crystals were obtained by method B. | [] | [] | ["CuI(1,7-phen)", "C 12 H 8 CuIN 2"] | ["CuI--38.1 mg, 0.2 mmol"] | [] | ["1,7-phen--36.0 mg, 0.2 mmol"] | [] | [] | ["CH 3 CN--2 ml"]
c001067g | The ﬁrst solution was prepared by adding MnCl 2 ·4H 2 O (0.032 g, 0.165 mmol) to a suspension of Ag 3 Cr(ox) 3 (0.069 g, 0.11 mmol) in 6 mL of methanol. The AgCl precipitate was ﬁltered off. The second solution was obtained by dissolving [Fe III (5CH 3 Osal 2 trien)]PF 6 (0.067 g, 0.11 mmol) in 6 mL of 1,2dichloroethane. After two weeks brown crystals were obtained. | [] | [] | [] | ["MnCl 2 ·4H 2 O--0.032 g, 0.165 mmol", "Ag 3 Cr(ox) 3--0.069 g, 0.11 mmol", "[Fe III (5CH 3 Osal 2 trien)]PF 6--0.067 g, 0.11 mmol"] | [] | [] | [] | [] | ["methanol--6 mL", "1,2dichloroethane--6 mL"]
c4ce01377h | Synthetic procedure for compound 2 As synthesised crystals of 1 were heated in DMF at reflux for 5 h or in DEF at reflux for 0.5 h . For analysis by 1 HNMR spectroscopy, crystals were filtered off and washed with fre sh solvent and air dried before digestion in d 6 -DMSO/DCl. | [] | [] | [] | [] | [] | [] | [] | [] | ["DMF--reflux for 5 h", "DEF--reflux for 0.5 h", "d6-DMSO/DCl--digestion"]
00958970600717884 | Then 32 mg (0.8 mmol) NaOH was added to deprotonate H 2 dipic. A colourless precipitate formed immediately and 20 cm 3 of DMF was added to dissolve it. After 1 h, the mixture was filtered and the final solution allowed to evaporate slowly at room temperature. Three months later, pink blocky crystals had separated out from solution.Yield: 10%. Anal. Calcd for 2 (%): Na, 9.85; Mn, 11.76; C, 35.96; H, 2.14; N, 5.99.Found: Na, 9.93; Mn, 11.71; C, 35.64; H, 2.03; N, 5.81. | [] | ["three months"] | ["2"] | ["NaOH--32 mg (0.8 mmol)"] | [] | ["H 2 dipic--deprotonated"] | [] | ["1 h"] | ["DMF--20 cm3"]
ic700872b | Preparation of [{Ag(DAMC)} 2 ](CF 3 SO 3 ) 2 (2). Silver(I) triflate (0.0899 g, 0.35 mmol) in methanol (2 mL) was added to DAMC (0.05 g, 0.35 mmol) in methanol (20 mL) and the colorless mixture was stirred in the dark for 2 h. The volume was reduced to ca. 5 mL, and after filtration, the clear solution was crystallized by diffusion of diethyl ether, yielding the colorless title compound (0.0165 g, 0.0198 mmol, 11%). | [] | [] | ["{Ag(DAMC)} 2", "CF 3 SO 3 ) 2 (2)"] | ["Silver(I) triflate--0.0899 g, 0.35 mmol"] | [] | ["DAMC--0.05 g, 0.35 mmol"] | [] | ["2 h"] | ["methanol--2 mL"]
d0ce00262c | Synthesis of [Co((S)-PCA)(4,4’-BIP)]·1.5H 2 O (2-L). The mixture of (S)-H 2 PCA (54mg, 0.2mmol), 4,4’-BIP (60mg, 0.40mmol), Co(NO 3 ) 2 ·6H 2 O (58mg, 0.2mmol), ethanol (2mL) and H 2 O (4mL) was added in a 10mL Teflon-lined stainless steel container and stirred for 5 min. Then the container was sealed and kept at 100 °C for 3 days. After the container was cooled to room temperature, red needle crystals were isolated with a yield of 40% (based on (R)H 2 PCA). Elemental analysis (%) calcd for 2-L (C 23 H 22 CoN 3 O 6 . | [] | [] | ["[Co((S)-PCA)(4,4’-BIP)]·1.5H 2 O", "C 23 H 22 CoN 3 O 6"] | ["Co(NO 3 ) 2 ·6H 2 O--58mg, 0.2mmol"] | [] | ["(S)-H 2 PCA--54mg, 0.2mmol", "4,4’-BIP--60mg, 0.40mmol"] | ["100 °C"] | ["3 days"] | ["ethanol--2mL", "H 2 O--4mL"]
cg2009368 | IR (KBr, cm 1 ): 3429 (w), 3224 (s), 1654 (w), 1434 (m), 1118 (s), 1008 (w), 838 (w), 671 (w), 574 (w), 484 (w). For 8, yield: 61.8% based on Tb. Anal. Calcd for C 2 H 7 NO 8 P 2 Tb: C, 6.09; H, 1.79; N, 3.55; P, 15.74; Tb, 40.34. Found: C, 6.14; H, 1.84; N, 3.51; P, 15.70; Tb, 40.38.IR (KBr, cm 1 ): 3494 (w), 3203 (s), 1654 (w), 1429 (m), 1110 (s), 1000 (m), 846 (w), 667 (w), 578 (w), 479 (w). For 9, yield: 61.8% based on Dy. Anal. Calcd for C 2 H 7 NO 8 P 2 Dy: C, 6.04; H, 1.77; N, 3.52; P, 15.60; Dy, 40.88. Found: C, 6.09; H, 1.81; N, 3.47; P, 15.63; Dy, 40.82. | [] | [] | ["NaN"] | [] | [] | [] | [] | [] | []
j.ica.2014.02.039 | An acetonitrile solution (5 mL) of cobalt(II) perchlorate hexahydrate (0.037 g, 0.1 mmol) was added to a suspension of [Cu II L] (0.072 mg, 0.2 mmol) in acetonitrile (15 mL) with stirring. Almost a clear green solution was formed after few minutes. After stirring for 30 min, sodium dicyanamide (0.018 g, 0.2 mmol), dissolved 1– 2 mL water, was added to the reaction mixture. The colour of the solution remained almost unchanged. After 30 min additional stirring, the mixture was ﬁltered and the green ﬁltrate was kept at room temperature for slow evaporation. After a few days, green crystalline compound containing diffraction quality single crystals was deposited, which was collected by ﬁltration, washed with cold acetonitrile and air-dried. Yield: 0.057 g (63%). Anal. Calc. for C 40 H 36 N 10 O 4 Cu 2 Co (FW: 906.82): C, 52.98; H, 4.00; N, 15.45. | [] | [] | ["C 40 H 36 N 10 O 4 Cu 2 Co"] | ["cobalt(II) perchlorate hexahydrate--0.037 g, 0.1 mmol", "[Cu II L]--0.072 mg, 0.2 mmol"] | [] | ["sodium dicyanamide--0.018 g, 0.2 mmol"] | [] | [] | ["acetonitrile--15 mL", "water--1-2 mL"]
j.poly.2007.01.007 | 27.53 mg (0.15 mmol) bpdo was dissolved in 3 mL methanol and added to the metal salt solution. The solvent was allowed to evaporate slowly at ambient temperatures and colourless crystals were achieved within a week. Similar preparations using same chemical quantities as above were done by replacing methanol with ethanol to acquire compound 3. For compound 4, ethanolic solutions of Zn(NCS) 2 (19.10 mg, 0.10 mmol, 2 mL) and bpdo (28.60 mg, 0.15 mmol, 4 mL) were mixed. The mixture was ﬁltered through a 0.5 lm ﬁlter and the solvent was allowed to evapo rate slowly at room temperature. Colourless crystals were aﬀorded in two weeks. | ["ambient temperatures"] | ["within a week"] | ["NaN"] | ["Zn(NCS) 2--19.10 mg, 0.10 mmol"] | [] | ["bpdo--27.53 mg, 0.15 mmol"] | [] | [] | ["methanol--3 mL"]
b907041a | NMR (75.47 MHz, DMSO-d 6 ): d = 16.5 (CH 3 ), 47.0 (CH 2 ), 116.2 (C-5), 120.1 (C-5¢), 121.6 (C-3), 122.9 (C-4¢), 141.2 (C4), 149.5 (C-6), 151.4 (C-2), 180.9 (C-2¢); 109 Ag{ 1 H} NMR (23.27 MHz, DMSO-d 6 ): d = 270.1; IR (KBr): n = 3171 (w br), 3094 (w), 2981 (w br), 2919 (m), 1850 (w), 1658 (w), 1598 (s), 1573 (s), 1479 (s), 1463 (s), 1442 (vs), 1281 (m), 1262 (m), 1084 (vs br), 794 (s), 730 (m) cm -1 ; HR-MS (FAB + )calcdfor C 20 H 20 N 6 Ag: m/z 453.07949; found: m/z 453.0821 [M - AgB 2 F 8 ] + ; HR-MS (ESI + ): calcd for C 20 H 20 N 6 Ag: m/z 453.07949; found: m/z 453.07973 [M - AgB 2 F 8 ] + ; elemental analysis calcd for C 20 H 20 N 6 Ag 2 B 2 F 8 ·0.5CH 3 CN: C 33.44, H 2.87, N 12.07; found: C 33.29, H 3.18, N 12.25.Synthesis of [1,1¢-(2,2¢-bipyridin-6,6¢-diyl)bis(3-ethyl-1Himidazol-1-yl-2(3H)-ylidene-j 2 C,C¢)disilver(I)]bistetraﬂuoroborate [Ag 2 (Et 2 NHC 2 bipy )](BF 4 ) 2 (11) with Ag 2 CO 3 as NMR experiment. | [] | [] | ["[1,1¢-(2,2¢-bipyridin-6,6¢-diyl)bis(3-ethyl-1Himidazol-1-yl-2(3H)-ylidene-j 2 C,C¢)disilver(I)]bistetraﬂuoroborate [Ag 2 (Et 2 NHC 2 bipy )](BF 4 ) 2"] | ["Ag 2 CO 3--NMR experiment"] | [] | [] | [] | [] | []
s11224-006-9100-7 | Experimental Syntheses Reagent-grade commercially available chemicals were used in all the experiments. All chemicals were dissolved in water.Typically, to obtain catena(µ-CrO 4 -O,O  )[Co(HIm) 3 H 2 O], (1) for the 1:3:1 reagent ratio, 0.3063 g (4.5 mmol) of imidazole was dissolved in 6 cm 3 of water (0.75 M) and mixed with stirring with 6 cm 3 of K 2 CrO 4 (0.25M).Then6cm 3 of 0.25 M solution of CoSO 4 (Co(NO 3 ) 2 ,CoCl 2 ) was added.The resulting red solution (pH 8.90) was allowed to stand for 5 min. Dark red crystals were formed, then ﬁltered, washed with water and dried in air. Analytical results calculated for C 9 H 14 CoCrN 6 O 5 % C: 27.22, H: 3.55, Co: 14.84, Cr: 13.09, N: 21.16 and found% C: 27.15, H: 3.50, Co: 14.64, Cr: 13.12, N: 21.01. IR and Raman spectra were collected as shown in Table 1. Raman data for water solution: Cr−O: ν 1 -852; ν 3 ∼890 sh . | [] | [] | ["catena(µ-CrO 4 -O,O ? )[Co(HIm) 3 H 2 O]", "C 9 H 14 CoCrN 6 O 5"] | ["K 2 CrO 4--6 cm 3 (0.25 M)", "CoSO 4 (Co(NO 3 ) 2 ,CoCl 2 )--6 cm 3 (0.25 M)"] | [] | ["imidazole--0.3063 g (4.5 mmol)"] | [] | ["5 min"] | ["water--6 cm 3 (0.75 M)"]
j.ica.2013.03.011 | 2.2. Synthesis of the complex A mixture of Co(NO 3 ) 2 4H 2 O (0.1 mmol, 26 mg), bib (0.1 mmol, 34.2 mg), succinic acid (0.1 mmol, 11.8 mg), NaOH (0.05 mmol), DMF (2 mL) and deionised water (13 mL), was placed in a Teﬂonlined stainless vessel, heated to 160 °C for 4 days under autogenous pressure, and then cooled to room temperature at a rate of 5 °C /h.The resulting solution was kept at room temperature for more months, to yield a pink crystalline product. Anal. Calc. for C 50 H 74Co 2 N 8 O 20 : C,49.02; H, 6.09; N,9.15. Found: C, 50.02; H, 9.10; N, 9.22%. IR data (KBr, cm 1 ): 3609(vs), 3012(m), 2982 (m), 1655(s), 1528(vs), 1420(m), 1088(s), 928(m), 812(m). CCDC: 893737. | [] | ["more months"] | ["Complex"] | ["Co(NO 3 ) 2 \n4H 2 O--0.1 mmol, 26 mg"] | ["NaOH--0.05 mmol"] | ["bib--0.1 mmol, 34.2 mg", "succinic acid--0.1 mmol, 11.8 mg"] | ["160 °C"] | ["4 days"] | ["DMF--2 mL", "deionised water--13 mL"]
c2dt30362k | Synthesis of 1,3,5,7-tetrakis(1,2,4-triazol-4-yl)adamantane (tr 4 ad). 0.500 g (2.55 mmol) of 1,3,5,7-tetraaminoadamantane, 3.620 g (25.5 mmol) of DMF azine and 0.140 g of TsOH·H 2 O were heated at gentle reﬂux in 10 mL of DMA with stirring for 35 h. The precipitate of the product was ﬁltered, thoroughly washed with four 5 mL portions of DMA and four 5 mL portions of CH 3 CN and dried at 120 °C. Yield: 0.67 g (65%). Anal. | ["120 °C"] | [] | ["1,3,5,7-tetrakis(1,2,4-triazol-4-yl)adamantane (tr 4 ad)"] | [] | ["TsOH·H 2 O--0.140 g"] | ["1,3,5,7-tetraaminoadamantane--0.500 g (2.55 mmol)", "DMF azine--3.620 g (25.5 mmol)"] | ["gentle reflux"] | ["35 h"] | ["DMA--10 mL", "CH 3 CN--four 5 mL portions"]
j.jorganchem.2014.11.009 | {[C 4 H 2 N(2,5-CH 2 N(CH 2 ) 4 ) 2 ]Zn(OeC 6 H 4 -4t Bu)} 2 (5) The synthesis of compound 5 was carried out following the procedures similar to those used for the preparation of 4. The white solid was recrystallized from a saturated hexane solution to yield colorless crystals of 5 (0.232 g, 0.52 mmol, 52%).1 H NMR (C 6 D 6 ): 7.08 (d, J ¼ 6.9, 4H, C 6 H 4 ), 6.71 (d, J ¼ 6.9, 4H, C 6 H 4 ), 6.52 (s, 4H, C 4 H 2 N), 3.68 (s, 8H, eCH 2 e), 2.59 (s, 16H, eN(CH 2 ) 4 ), 1.56 (s, 16H, eN(CH 2 ) 4 ), 1.29 (t, 18H, eC(CH 3 ) 3 ).13 C NMR (C 6 D 6 ): 160.3 (C 6 H 4 ), 145.4 (C 6 H 4 ), 129.6 (C 6 H 4 ), 125.4 (C 6 H 4 ), 123.2 (C 4 H 2 N), 113.8 (C 4 H 2 N), 62.3 (eCH 2 e), 49.1 (eN(CH 2 ) 4 ), 34.9 (eC(CH 3 ) 3 ), 32.6 (eC(CH 3 ) 3 ), 27.9 (eN(CH 2 ) 4 ). Anal. Calc. for C 48 H 70 N 6 O 2 Zn 2 :C, 64.50; H, 7.89; N, 9.40. Found: C, 64.21; H, 7.93; N, 9.23. | [] | [] | ["{[C 4 H 2 N(2,5-CH 2 N(CH 2 ) 4 ) 2 ]Zn(OeC 6 H 4 -4t Bu)} 2", "C 48 H 70 N 6 O 2 Zn 2"] | [] | [] | [] | [] | [] | []
00958972.2016.1221506 | 2.1.2. Synthesis of Ni(mpymt) 2 (N 2 H 4 )·H 2 O (2) The procedure was the same as that for 1 except that Co(NO 3 ) 2 was replaced by NiCl 2 (0.10molL −1 ). Upon cooling to room temperature, the green crystals were ltered and washed with water. Yield: 67% JOURNAL OF COORDINATION CHEMISTRY 3 (based on mpymt). Elemental Anal. Calcd. C 10 H 16 N 6 NiOS 2 (359.12): C, 33.43; H, 4.46; N, 23.40. Found: C, 33.39; H, 4.45; N, 23.49. | [] | [] | ["Ni(mpymt) 2 (N 2 H 4 )·H 2 O", "C 10 H 16 N 6 NiOS 2"] | ["NiCl 2--0.10 mol L −1"] | [] | [] | [] | [] | []
j.ica.2006.11.020 | 2.2.4. {[Co(pyt) 2 (H 2 O) 2 ] Æ (H 2 O) 6 } n (1d) A similar synthetic method as that for 1b was used except that the reaction solvents were replaced by water (10 mL). Yellow block crystals were obtained in a yield of 18% (5 mg, based on Hpyt). Anal. Calc. for C 14 H 24 CoN 6 O 10 S 2 : C, 30.06; H, 4.32; N, 15.02. Found: C, 30.31; H, 4.59; N, 15.44%. IR (cm 1 ): 3550m, 3476m, 3356m, 3194s, 1646m, 1621s, 1588w, 1381vs, 1219w, 1175s, 1090w, 1062w, 1016w, 840w, 776w, 722w, 668w. | [] | [] | ["{[Co(pyt) 2 (H 2 O) 2 ] Æ (H 2 O) 6 } n", "C 14 H 24 CoN 6 O 10 S 2"] | [] | [] | ["pyt--NaN"] | [] | [] | ["water--10 mL"]
ic201932z | 2.2.1. Preparations of (CH 3 NH 3 ){[Mn(phen) 2 ](As V S 4 )}·phen (1 and 1′) and (CH 3 NH 3 ) 2 {[Mn(phen)] 2 (As V S 4 ) 2 }(2). A mixture of As (0.038 g, 0.51 mmol), MnCl 2 ·4H 2 O (0.099 g, 0.50 mmol), S (0.112 g, 3.50 mmol), and phen·H 2 O (0.198 g, 1.00 mmol) in 4.5 mL of methylamine aqueous solution (16% in H 2 O) was sealed in a 25-mL poly(tetrafluoroethylene)-lined stainless steel container under autogenous pressure and then heated at 150 °C for 6 days and finally cooled to room temperature. Red prismatic crystals of 1 (Yield = 10% based on As) occurred together with red block crystals of 2 (Yield = 3% based on As) in the products. Attempts to obtain pure phase of 1 by changing reaction conditions such as temperature, the concentration of the methylamine aqueous solution, molar ratio of the starting materials, different metal sources (e.g., MnCO 3 ) as well as adding seed crystals in the starting materials were unsuccessful; compound 2 was always exist as byproduct in the products. Compound 2 could also be synthesized by the solvothermal reaction of As (0.038 g, 0.51 mmol), MnCl 2 ·4H 2 O (0.099 g, 0.50 mmol), S (0.064 g, 2 mmol), and phen·H 2 O (0.099 g, 0.50 mmol) in 4.5 mL of methylamine aqueous solution (16% in H 2 O) for 5 days at 150 °C in a yield of 17% (based on As). Simultaneously, a small amount of crystals of 1 (yield = 2% based on As) was also observed in the products. Compounds 1 and 2 Table 1. Summary of the Synthetic Conditions of 1−5 and Related Phases reactant molar ratio of reactants T [°C] phase As/MnCl 2 ·4H 2 O/S/ phen·H 2 O/H 2 O/ CH 3 NH 2 0.51/0.5/3.5/1/17.85/162.35 150 1 a As/MnCl 2 ·4H 2 O/S/ phen·H 2 O/H 2 O/ CH 3 NH 2 0.51/0.5/2/0.5/17.85/162.35 150 2 b As/MnCO 3 /S/phen·H 2 O/ H 2 O/CH 3 NH 2 1/0.5/2/1/23.80/105.48 150 3 As/MnCl 2 ·4H 2 O/S/ phen·H 2 O/H 2 O/ CH 3 NH 2 0.51/0.5/3.5/0.5/8.92/206.04 170 4 As/MnCO 3 /S/2,2′-bipy/ H 2 O 0.51/0.5/2.5/1/278 150 5 As/MnCl 2 ·4H 2 O/S/ phen·H 2 O/H 2 O/ CH 3 NH 2 0.5/0.5/2/0.5/23.80/105.48 150 6 6c As/MnCO 3 /S/2,2′-bipy/ H 2 O 1/1/7/0.5/278 180 7 6a As/MnCO 3 /S/2,2′-bipy/ H 2 O/dien 1/1/7/0.5/278/0.93 180 8 6a a The main product is 1; the byproduct is 2. | [] | [] | ["(CH 3 NH 3 ){[Mn(phen) 2 ](As V S 4 )}·phen", "(CH 3 NH 3 ) 2 {[Mn(phen)] 2 (As V S 4 ) 2 }"] | ["MnCl 2 ·4H 2 O--0.099 g, 0.50 mmol", "MnCO 3--NaN"] | [] | ["phen·H 2 O--0.198 g, 1.00 mmol", "phen--NaN"] | ["150 °C", "150 °C"] | ["6 days", "5 days"] | ["methylamine aqueous solution--4.5 mL (16% in H 2 O)"]
molecules23020479 | [CuL 4 ](ClO 4 ) 2 ·2H 2 O ([CuL 4 ](ClO 4 ) 2 ). Light blue solid. Yield: 0.075 g, 86%. MS-ESI + , m/z (%BPI): [CuL 4 (ClO 4 )] + , 568.0 (83%); [Cu(L 4 -H)] + , 468.1 (22%); [CuL 4 ] 2+ , 234.6 (100%). Elem. Anal. Calcd for C 21 H 22 Cl 2 CuN 6 O 11 · 2H 2 O: C, 35.8; H, 3.7; N, 11.9%. Found: C, 35.9; H, 3.4; N, 11.5%. | [] | [] | ["[CuL 4 ](ClO 4 ) 2 ·2H 2 O", "[CuL 4 ](ClO 4 ) 2"] | [] | [] | ["L--NaN"] | [] | [] | []
ic801091n | Anal. calcd for C 10 H 16 I 6 In 2 P 2 (1189.3): C, 10.1; H, 1.3. Found: C, 10.3; H, 1.4.1 H NMR (300 MHz, CD 2 Cl 2 , 295 K): 1.99 (t, [6H], 2 J + 5 J ) 4 Hz, CH 3 ), 7.90-8.00 (m, [2H], C 6 H 4 ). | [] | [] | ["C 10 H 16 I 6 In 2 P 2"] | [] | [] | [] | [] | [] | []
c0dt01174f | Synthesis of [Zn 2 (4-pytz)(SO 4 )(OH)] n (6) The complex was synthesized by following a similar procedures as in 5, except using ZnSO 4 ·7H 2 Oat ◦ C for 6 days instead. After the reactor was slowly cooled to room temperature, colorless crystals of 6 were obtained and with a yield of 38% (based on Zn). The elemental analysis of 6 was as follows (%): Calculated: C 30.92, H 1.95, N 15.02; Found: C 30.60, H 2.02, N 15.28. Selected FTIR (KBr): v ¯ = 3357 (-OH), 3062(m), 2479(m), 1620(s), 1450(m), 1429(m), 1427(s), 1211(m), 1180(s), 1088(s), 1011(m), 856(w), 740(w), 555(w) cm -1 .Results and discussion Experimental section All compounds were obtained via hydrothermal reactions, except compound 4 that was obtained at room temperature. All hydrothermal reactions were conducted by simultaneously adjusting oven temperature and reaction time, taking into account effects of reaction temperature on reaction efﬁciency. Accordingly, compounds 1 and 5 could be obtained only at higher temperature (140 ◦ C), whereas compounds 2 and 3 were obtained at lower temperature (110 ◦ C). All compounds were characterized by IR and elemental analyses. According to the IR spectra, the O–H vibration bands appeared at about 3300 cm -1 for 1 and 3357 cm -1 for 6, and the N–H vibration band appeared at about 3200 cm -1 for 3. The characteristic absorption bands of SO 4 groups appeared at 1105 cm -1 for 2, 1075 cm -1 for 3, 1079 cm -1 for 4, 1088 cm -1 for 6.All compounds obtained from hydrothermal reaction were air stable and insoluble in water or common organic solvents. | [] | [] | ["[Zn 2 (4-pytz)(SO 4 )(OH)] n", "NaN"] | ["ZnSO 4 ·7H 2 O--NaN"] | [] | ["4-pytz--NaN"] | ["NaN"] | ["6 days"] | []
acs.inorgchem.7b00951 | {[Cu 4 I 4 L 2 ]· CHCl 3 } n (5). 5 was synthesized under the same conditions as for 3 except that acetonitrile for L dissolution was replaced by chloroform as solvent. Yield: 60% (0.041 g). IR (KBr, ν, cm −1 ): 3053 (w); 2924 (m); 2849 (m); 1608 (s); 1565 (m); 1504 (s); 1288 (s); 1209 (s); 1054 w, 1021 (s); 851 w, 824 (m); 757 (m); 532 (m). Anal. Calcd for [Cu 4 I 4 L 2 ·CHCl 3 ] n ,C 27 H 39 Cl 3 Cu 4 I 4 N 2 O 2 S 2 :C, 23.92; H, 2.90; N, 2.07; S, 4.73. Found: C, 23.50; H, 2.74; N, 2.50; S, 4.90. | [] | [] | ["{[Cu 4 I 4 L 2 ]· CHCl 3 } n"] | [] | [] | [] | [] | [] | ["chloroform--NaN"]
cg301728r | 3. T 3 CPP (0.007 mmol) and cobalt(II) chloride (0.016 mmol) were placed in sealed reactor with H 2 O/DMF (2:1, 2 mL) solution and 3 drops of ammonium hydroxide 25% were added.The sealed vial was heated to 100 °C for 3 days in a dry bath.After slow cooling, X-ray quality red crystals were obtained (yield 8% based on porphyrin)..4. T 3 CPP (0.006 mmol) and cadmium(II) nitrate (0.019 mmol) were placed in a sealed reactor with pyridine and methanol (1:1, 2 mL) solution. The reactor was heated to 80 °C for 3 days in a dry bath. Cooling of the vessel to room temperature yielded clear red solution. One milliter of DMSO was added to the reactor; it was sealed again and heated to 120 °C for 3 additional days. Slow cooling of the vial to ambient conditions yielded two kinds of crystals: X-ray quality purple crystals (yield ∼ 4% based on porphyrin) as well as red air-sensitive crystals that transform rapidly to amorphous material. | ["ambient conditions"] | ["slow cooling", "heated to 120 °C for 3 additional days"] | ["T 3 CPP", "T 3 CPP"] | ["cobalt(II) chloride--0.016 mmol", "cadmium(II) nitrate--0.019 mmol"] | ["ammonium hydroxide 25%--3 drops", "DMSO--1 milliliter"] | ["NaN--0.007 mmol", "NaN--0.006 mmol"] | ["100 °C", "80 °C"] | ["3 days", "3 days"] | ["H 2 O/DMF--2:1, 2 mL", "pyridine and methanol--1:1, 2 mL"]
j.jssc.2015.11.020 | (w), 686(m), 615(w), 541(w).2.2.8. Synthesis of {[Cd(DSPTP)(H 2 O) 2 ]  2H 2 O} n (8) A mixture of H 2 DSPTP (10 mg, 0.02 mmol), and CdCO 3 (36.76 mg, 0.213 mmol) and H 2 O (1 mL) was sealed in a 12 mL Teﬂon-lined stainless-steel reactor (using both 0.4 M HCl and 0.5 M ethylenediamine to adjust the PH to 7.0), heated at 120 °C for 72 h under autogenous pressure, and then slowly cooled to room temperature at a rate of 2 °C/h. Colorless block crystals of 8 were collected by ﬁltration and washed with ethanol several times. Yield 82% (based on H 2 DSPTP). Elemental analysis calcd (%) for C 21 H 21 CdN 3 O 10 S 2 : C, 38.69, H, 3.25, N, 6.45. Found: C, 38.72, H, 3.22, N, 6.48%. IR (KBr, n/cm  1 ): 3457(s), 3295(s), 1614(m), 1537 (w), 1480(w), 1452(w), 1400(m), 1234(s), 1157(s), 1032(s), 814(w), 777(m), 692(m), 605(s), 549(w), 444(w). | [] | [] | ["{[Cd(DSPTP)(H 2 O) 2 ] \n2H 2 O} n", "C 21 H 21 CdN 3 O 10 S 2"] | ["CdCO 3--36.76 mg, 0.213 mmol"] | ["0.4 M HCl--adjust the PH to 7.0", "0.5 M ethylenediamine--adjust the PH to 7.0"] | ["H 2 DSPTP--10 mg, 0.02 mmol"] | ["120 \n°C"] | ["72 h"] | ["H 2 O--1 mL"]
j.poly.2018.12.029 | 2.5. Synthesis of [Ni(L2)(IPA)H 2 O] n nanostructures (2) Nano-sized 2 was synthesized in a similar method to that of nano-sized 1 using L2 (0.1 mmol, 37.4 mg) instead of L1. The resulting powders were collected, 61.4% referred to Ni, Anal. Calc.for C 32 H 36 N 4 NiO 5 (Mr = 615.36): C 62.46, H 5.90, N 9.10. Found: C, 63.50, H, 5.75, N, 9.28%. IR (KBr, cm 1 ): 3368s, 2935m, 2860w, 1601s, 1542s, 1518s, 1377s, 1163w, 1074w, 885w, 851w, 585w. | [] | [] | ["[Ni(L2)(IPA)H 2 O] n nanostructures", "C 32 H 36 N 4 NiO 5"] | [] | [] | ["L2--0.1 mmol, 37.4 mg"] | [] | [] | []
acs.cgd.8b01446 | Preparation of {[Cu(μ-bpmb) 2 ](PF 6 )} n (3) A solution of [Cu(CH 3 CN) 4 ]PF 6 (0.2 g, 0.54 mmol) in CH 3 CN (20 mL) was added to a solution of bpmb (0.254 g, 1.06 mmol) in CH 3 CN (20 mL). The reaction mixture was stirred at room temperature for 6 h and then it was filtered. Colorless cubic single crystals of 3 suitable for X-ray crystallography were obtained at room temperature by slow evaporation of the solvent after two weeks. The crystals were collected and washed with small amounts of EtOH and Et 2 O and dried in air. (0.31g, 85.0% yield based on Cu). Anal. Calcd for C 28 H 28 CuF 6 N 8 P: C 49.09, H 4.12, N 16.36; Found: C 49.43, H 4.18, N 16.52%. | [] | ["two weeks"] | ["[Cu(μ-bpmb) 2 ](PF 6 )", "C 28 H 28 CuF 6 N 8 P"] | ["[Cu(CH 3 CN) 4 ]PF 6--0.2 g, 0.54 mmol"] | [] | ["bpmb--0.254 g, 1.06 mmol"] | ["room temperature"] | ["6 h"] | ["CH 3 CN--20 mL"]
c3ce42127a | Found: C, 63.32; H, 3.71; N, 9.98. FT-IR (KBr, cm −1 ): 3424(s), 2925(m), 1701(m), 1631(s), 1603(s), 1484(w), 1412(m), 1384(m), 1299(w), 1258(w), 1212(m), 1111(s), 896(w), 844(w), 806(m), 767(m), 727(w), 674(w) (Fig. S1†). | [] | [] | [] | [] | [] | [] | [] | [] | []
j.molstruc.2010.04.026 | 2.2. Synthesis A mixture of 2,2 0 -bipy (0.156 g, 1.0 mmol), 1,3-BDC (0.045 g, 0.27 mmol) and In(NO 3 ) 3 (0.05 g, 0.17 mmol) were added to 8 ml of distilled water in a Teﬂon-lined stainless steel vessel (23 ml), and then the pH value was adjusted to 6 by NaOH (0.5 M). The mixture was sealed and heated at 160 °C for 3 days. Finally, the autoclave was slowly cooled down to ambient temperature. The resulting colorless block-shaped crystals of compound 1 were collected by ﬁltration, washed with distilled water and air-dried. The yield of product was 51% in weight based on indium.2.3. Crystal structure determinations A block single crystal with dimensions of 0.10 mm  0.1 mm  0.1 mm was selected for single-crystal X-ray diffraction analysis. The intensity data were collected on a Rigaku RAXIS-RAPID IP diffractometer with graphite-monochromated Mo K a (k = 0.71073 Å) radiation at a temperature of 293(2) K. No signiﬁcant decay was observed during the data collection. Data processing was accomplished with the RAPID AUTO processing program. | [] | [] | [] | ["In(NO 3 ) 3 --0.05 g, 0.17 mmol"] | ["NaOH--0.5 M"] | ["2,2 0 -bipy--0.156 g, 1.0 mmol", "1,3-BDC--0.045 g, 0.27 mmol"] | ["160 \nC"] | ["3 days"] | ["distilled water--8 ml"]
ic010280z | (dmq)Cu 2 Cl 2 (3). Copper(II) chloride dihydrate (0.748 g, 4.39 mmol) was added to 30 mL of 95% ethanol. The copper salt dissolved to give a green solution. The 2,3-dimethylquinozaline (0.708 g, 4.71 mmol) was dissolved in 30 mL of warm 95% ethanol. The copper solution was then added to the warm, colorless dmq solution to give an emerald green solution. Upon evaporation of the solvent, reddish brown crystals began to form. The crystals were collected by filtration and allowed to air dry. Yield: 0.244 g, 31%. Elemental Analysis: Calcd. C, 33.72; H, 2.83; N, 7.86; Cl, 19.90; Found C, 34.24; H, 2.90; N, 7.94; Cl, 19.50. IR (KBr): 3019.8 w, 1545.5 w, 1490.1 m, 1396.2 m, 1376.4 m, 1331.4 m, 1195.9 m, 1177.2 m, 1136.6 m, 999.9 m, 958.9 m, 834.5 m, 771.3 s. | [] | [] | ["(dmq)Cu 2 Cl 2"] | ["Copper(II) chloride dihydrate--0.748 g, 4.39 mmol"] | [] | ["2,3-dimethylquinozaline--0.708 g, 4.71 mmol"] | [] | [] | ["95% ethanol--30 mL"]
j.poly.2012.08.042 | Yield: 14%. d H (500 MHz, DMSO-d 6 ) 9.58 (s, 2H), 9.53 (t, J = 6.5 Hz, 2H), 8.80 (dd, J = 7.0 Hz, J = 3.7 Hz, 4H), 8.27–8.24 (m, 2H), 8.19–8.16 (m, 4H), 7.80–7.73 (m, 6H), 3.64–3.58 (m, 4H), 3.55 (s, 4H), 3.45 (q, J = 6.7 Hz, 4H), 2.97–2.93 (m, 4H), 2.83–2.78 (m, 4H), 2.66 (t, J = 6.6 Hz, 4H), 2.62–2.59 (m, 4H); d C (125 MHz, DMSO-d 6 ) 163.5, 163.4, 162.7, 148.8, 148.3, 148.1, 139.5, 138.4, 124.2, 123.9, 123.3, 51.1, 50.5, 39.2, 37.3, 36.5; Exact mass for C 42 H 48 N 14 O 8 +H + 877.3858, found 877.3820.4.2.4. Chloride complex of 1 The chloride complex was obtained by slow evaporation of a CH 3 CN solution of 1 in the presence of excess Et 4 N + Cl  . | [] | [] | [] | [] | ["Et 4 N + Cl --presence of excess"] | [] | [] | [] | ["CH 3 CN--excess"]
zaac.201500621 | 2.2 Synthesis of [Pb 6 (L1) 4 ]·H 2 O (1) A mixture of Pb(NO 3 ) 2 (0.2 mmol, 0.0662 g), H 3 L1 (0.1 mmol, 0.0260 g), NaOH (0.4 mmol, 0.016 g), and deionized water (10 mL) was stirred for 30 min in the air, then transferred and sealed in a 25 mL Teflon-lined stainless steel vessel, which was heated at 140 °C for 72 h and gradually cooled to room temperature at a rate of 5 K·h –1 .The colorless crystals of 1 were isolated by washing with water, and dried in air (final yield: 0.0389 g, 65% based on L). C 60 H 30 O 25 Pb 6 : calcd. | [] | [] | ["[Pb 6 (L1) 4 ]\nH 2 O", "C 60 H 30 O 25 Pb 6"] | ["Pb(NO 3 ) 2--0.2 mmol, 0.0662 g"] | ["NaOH--0.4 mmol, 0.016 g"] | ["H 3 L1--0.1 mmol, 0.0260 g"] | ["140 \nC"] | ["72 h"] | ["deionized water--10 mL"]
d0ce00583e | Synthesis of [Dy 2 (μ 3 -cpdc) 3 (H 2 O) 3 ] n (cpdc-Dy): Synthesis of cpdc-Dy is similar to that of cpdc-Eu Page 31 of 36 CrystEngComm CrystEngComm Accepted Manuscript Published on 03 June 2020. Downloaded by Uppsala University on 6/6/2020 11:52:13 AM. View Article Online DOI: 10.1039/D0CE00583E 32 using Dy(NO 3 ) 3 ·6H 2 O instead of Eu(NO 3 ) 3 ·6H 2 O. After the reaction mixture has slowly cooled down to room temperature, colorless sheet-like crystals of cpdc-Dy are filtered off, washed with distilled water, and dried in air. Yield: ~85%. Elemental analysis (%) for C 15 H 18 Dy 2 O 15 ：calcd. C 23.60, H 2.38; found C 23.56, H 2.35. IR (KBr pellet, cm -1 ): 3404 s, 2358 m, 1620 m, 1556 s, 1459 m, 1303 m, 1122 m, 1045 w, 973 w, 889 w, 838 w, 650 w, 520 m. | [] | [] | ["[Dy 2 (μ 3 -cpdc) 3 (H 2 O) 3 ] n", "C 15 H 18 Dy 2 O 15"] | ["Dy(NO 3 ) 3 .6H 2 O--not specified"] | [] | [] | [] | [] | []
ic9712380 | Synthesis of Zn 2 (O 3 PC 12 H 8 PO 3 ) 0.75 (HPO 4 ) 0.5 ‚2.5H 2 O (III). A 0.78 g sample of 4,4′-biphenylylenebis(phosphonic acid) (2.5 mmol) was dissolved in 100 mL of 0.1 M KOH solution. To this solution was added 1.2 mL of 85% phosphoric acid (17 mmol). While the mixture was stirred, 0.68 g (5 mmol) of ZnCl 2 in 20 mL of deionized distilled water was slowly added. A white solid precipitated immediately. The slurry was refluxed at 100 °C for 3 days. A 1 g yield of white solid was obtained after filtering, rinsing, and drying at 60 °C for 1 day. | ["60 °C"] | ["1 day"] | ["Zn 2 (O 3 PC 12 H 8 PO 3 ) 0.75 (HPO 4 ) 0.5 ‚2.5H 2 O"] | ["ZnCl 2--0.68 g (5 mmol)"] | [] | ["4,4′-biphenylylenebis(phosphonic acid)--0.78 g (2.5 mmol)"] | ["100 °C"] | ["3 days"] | ["deionized distilled water--20 mL"]
00958972.2012.669037 | 2.2. Synthesis of {Cd(pbmb)(NO 3 ) 2 } n (1) A mixture of Cd(NO 3 ) 2  4H 2 O (0.0062 g, 0.02 mmol), pbmb (0.0065 g, 0.02 mmol), ethanol (0.5 mL), chloroform (0.5 mL), and methanol (1 mL) was placed in a glass reactor (10 mL), which was heated at 85  C for 3 days and then gradually cooled to room temperature at a rate of 5  Ch –1 . Colorless crystals of 1 were obtained. Yield: 65% (based on Cd). Elemental Anal. Calcd for CdC 19 H 14 N 8 O 6 (%): C, 40.55; H, 2.51; N, 19.91; Found (%): C, 40.53; H, 2.52; N, 19.61. IR(KBr/pellet, cm –1 ): 3449(s), 1621(w), 1456(s), 1384(s), 1308(s), 1220(w), 1193(w), 1068(w), 1035(w), 1009(w), 844(w), 768(m), 753(m), 597(w). | [] | [] | ["{Cd(pbmb)(NO 3 ) 2} n", "CdC 19 H 14 N 8 O 6"] | ["Cd(NO 3 ) 2 \n4H 2 O--0.0062 g, 0.02 mmol"] | [] | ["pbmb--0.0065 g, 0.02 mmol"] | ["85 \nC"] | ["3 days"] | ["ethanol--0.5 mL", "chloroform--0.5 mL", "methanol--1 mL"]
00958970903026314 | 2.2. Preparations All chemicals and solvents were reagent grade and used without purification. The precursors PPh 4 [Fe III (bipy)(CN) 4 ]H 2 O [27] and [Mn III (salpn)]ClO 4 2H 2 O [28, 29] were synthesized according to methods reported previously.Caution. Perchlorate salts of metal complexes with organic ligands are potentially explosive and should be handled in small quantities with great care.[Mn(salpn)][Fe(bipy)(CN) 4 ] (1). A solution of [Mn III (salpn)]ClO 4 2H 2 O (0.1 mmol) in methanol (10 mL) was added to a solution of PPh 4 [Fe(bipy)(CN) 4 ]H 2 O (0.1 mmol) in acetonitrile (10 mL). The resulting solution was filtered and the filtrate slowly evaporated in the dark at room temperature. Black crystals of 1 were obtained after two days, washed with MeOH and H 2 O, and dried in air. Anal. Calcd for C 31 H 24 FeMnN 8 O 2 (%): C, 57.16; H, 3.71; N, 17.20; Fe, 8.57; Mn, 8.43. Found: C, 57.32; H, 3.78; N, 17.44; Fe, 8.45; Mn, 8.31. IR:  CN (cyanide): 2139, 2118 cm 1 . | [] | [] | ["[Mn(salpn)][Fe(bipy)(CN) 4 ]"] | ["[Mn III (salpn)]ClO 4 \n2H 2 O--0.1 mmol", "PPh 4 [Fe(bipy)(CN) 4 ]\nH 2 O--0.1 mmol"] | [] | [] | ["room temperature"] | ["two days"] | ["methanol--10 mL", "acetonitrile--10 mL"]
b920777e | allowed to evaporate slowly at room temperature. Colourless crystals were obtained after a week. Yield: 52 mg (54%). Anal.calcd for Zn(L 5 ) 2 SO 4 $4H 2 O(C 34 H 52 N 12 O 12 SZn, 918.32): C 44.47, H 5.71, N 18.30. Found: C 44.50, H 5.25, N 18.58.1 H NMR (DMSO-d 6 , 400 MHz, ppm): d ¼ 1.33 (2 H, d, J ¼ 6.4 Hz, H e ), 1.43 (4 H, m, H d ), 3.08 (4 H, dd, J ¼ 12.0, 6.4 Hz, H c ), 6.55 (2 H, s, H b ), 7.24 (2 H, dd, J ¼ 8.0, 4.4 Hz, H 5 ), 7.93 (2 H, d, J ¼ 7.2 Hz, H 6 ), 8.09 (2 H, d, J ¼ 4.4 Hz, H 4 ), 8.55 (2 H, s, H 2 ), 8.85 (2 H, s, H a ). IR (KBr,n/cm 1 : 3297 (N–H), 3059, 2931, 2858, 1676 (C]O), 1559, 1487, 1314, 1268, 1108 (S–O), 807, 708, 616. | [] | [] | ["Zn(L 5 ) 2 SO 4 $4H 2 O", "C 34 H 52 N 12 O 12 SZn"] | [] | [] | ["L 5--NaN"] | [] | ["a week"] | []
c6ce00273k | IR (KBr, cm −1 ): 3434 m, 1619 s, 1527 s, 1455 m, 1351 s, 1196 w, 1118 w, 940 m, 734 s.Synthesis of [Cd 2 (nbtc)(ndpy)·0.5H 2 O] n (6). A mixture of H 4 nbtc (0.0210 g, 0.05 mmol), CdO (0.0128 g, 0.1 mmol) and ndpy (0.0086 g, 0.05 mmol) was dissolved in 10 mL H 2 O, placed in a 23 mL Teflon-lined stainless steel vessel and heated at 170 °C for 72 h, then cooled to room temperature at a rate of 0.1 °C min −1 . The resulting colorless columnar crystals of 6 were dried in air. Yield: 0.020 g (47%, based on H 4 nbtc). Anal. calcd for C 26 H 14 O 12.5 N 5 Cd 2 (831.32) 6: C, 37.56; H, 2.91; N, 8.42%. Found: C, 37.59; H, 2.85; N, 8.39%. | [] | [] | ["[Cd 2 (nbtc)(ndpy)·0.5H 2 O] n"] | ["CdO--0.0128 g, 0.1 mmol"] | [] | ["H 4 nbtc--0.0210 g, 0.05 mmol", "ndpy--0.0086 g, 0.05 mmol"] | ["170 \nC"] | ["72 h"] | ["H 2 O--10 mL"]
ic401327h | K(L ala )(MeOH) (1). HL ala (2.0 g, 7.4 mmol) was added to a solution of potassium hydroxide (0.42 g, 7.4 mmol) in water and stirred for an hour until homogeneous. The solvent was removed, and the precipitate dried in vacuo to produce a light brown powder (1.96 g). A 9 mL thick walled glass tube with a Teﬂon screw top was charged with a sample of this solid (0.10 g) and methanol (4 mL) and heated at 120 °C overnight or until the solution became homogeneous. The heat was removed, and the system was allowed to slowly cool at a rate of about 1 °C/min. The reaction vessel was placed in a quiet area.Over the course of 3 days large crystals grew from the solution and were collected from the tube and washed with diethyl ether to provide 0.063 g of single crystals. Anal. Calcd. (Found) for C 16 H 12 KNO 5 :C 56.62 (56.42); H 4.16 (4.00); N 4.13 (3.97).K(L ala )(H 2 O) (2). The light brown powder of KL ala (0.086 g, 0.28 mmol) was dissolved in water (1 mL), and acetone vapor was allowed to diﬀuse into the solution to yield X-ray quality single crystals (0.064 g) after 3 weeks. Anal. Calcd. (Found) for C 15 H 12 KNO 5 : C 55.37 (55.21); H 3.72 (3.58); N 4.31 (4.28). | [] | ["3 days", "3 weeks"] | ["K(L ala )(MeOH) ", "K(L ala )(H 2 O) "] | ["HL ala --2.0 g, 7.4 mmol", "potassium hydroxide--0.42 g, 7.4 mmol", "KL ala --0.086 g, 0.28 mmol"] | [] | ["MeOH--4 mL", "H 2 O--1 mL"] | ["120 \nC"] | ["overnight"] | ["water--1 mL", "acetone vapor--N/A"]
j.poly.2014.02.023 | 2.1. Synthesis of materials (C 5 H 6 N) 2 [(UO 2 ) 2 (tdg) 3 ](H 2 O) (1) (C 5 H 6 N) 2 [(UO 2 ) 2 (tdg) 3 ](2)(C 7 H 8 ) (C 5 H 6 N) 2 [(UO 2 ) 2 (tdg) 3 ](H 2 O) (3): Compounds 1 and 2 were cocrystallized by combining 1.5 ml of a 0.2 M acetic acid with 0.75 mL of a 0.2 M uranyl nitrate and 0.75 mL of a 0.2 M tdg solution in a glass scintillation vial. The pH was adjusted to 3.0 by adding pyridine and crystals formed after 48 h of slow evaporation. | [] | [] | ["(C 5 H 6 N) 2 [(UO 2 ) 2 (tdg) 3 ](H 2 O)", "(C 5 H 6 N) 2 [(UO 2 ) 2 (tdg) 3 ]", "(C 7 H 8 ) (C 5 H 6 N) 2 [(UO 2 ) 2 (tdg) 3 ](H 2 O)"] | ["uranyl nitrate--0.75 mL of a 0.2 M"] | [] | ["tdg--0.75 mL of a 0.2 M", "acetic acid--1.5 ml of a 0.2 M", "pyridine--adjust pH to 3.0"] | [] | ["48 h"] | []
c5ra12686j | Synthesis of [Hg 3 (m-quinoxaline) 2 (m-SCN) 6 ]n (2) Quinoxaline (1 mmol, 0.130 g) and m ercury( II) thiocyanate (0.5 mmol, 0.159 g) were placed in the main arm of the branched tube. Ethanol was carefully added to ll the arms, the tube was sealed and t he ligand- and mercury salt containing arm immer sed in an oil bath at 60  C while the oth er arm was kept at ambient temperature. Aer 5– 6days,brown crystals (d.p. ¼ 130  C), had deposited in the cooler arm which were isolated, ltered oﬀ, washed with acetone and air dried (yield 45%), found; C, 21.95; H, 1.10; N, 11.63%. Calcd for C 22 H 12 Hg 3 N 10 S 6 ; C, 21.83; H, 1.00; N, 11.57%. IR (cm 1 ) selected bands: 713(w), 752(m), 863(w), 952(w), 1026(w), 1130(w), 1204(w), 1357(w), 1379(w), 1495(w), 2095(vs), (s), 3060(w). | [] | [] | ["[Hg 3 (m-quinoxaline) 2 (m-SCN) 6 ]n", "C 22 H 12 Hg 3 N 10 S 6"] | ["m ercury( II) thiocyanate--0.5 mmol, 0.159 g"] | [] | ["Quinoxaline--1 mmol, 0.130 g"] | ["60 \nC"] | ["5-6 days"] | ["Ethanol--fill the arms"]
chem.201501999 | Synthesis of [Fe{h 5 -C 5 H 4 P(O)(O-iPr) 2 } 2 ](Fc 1,1’ ): nBuLi (25.8 mL, 2.5 m in pentane, 64.5 mmol) and N,N,N’,N’-tetramethylethylenediamine (7.5 g, 64.5 mmol) were added to ferrocene (5.0 g, 26.8 mmol) in hexane (100 mL) at room temperature and the reaction mixture was stirred for 24 h. After 24 hthe mixture was cooled to ¢788C and ClP(O)(O-iPr) 2 (12.9 g, 64.5 mmol) was added dropwise. The mixture was left to return to room temperature for 17 hand then quenched with water (50 mL). The mixture was extracted with Et 2 O (3Õ50mL), the organic phase was dried over MgSO 4 ,and the solvent was evaporated under reduced pressure. The compound was then purified by silica column chromatography using CH 2 Cl 2 /THF (4:1) to yield 11.3 g(82%) of pure (Fc 1,1’ )asabrown oil. | [] | ["17 h"] | ["[Fe{h 5 -C 5 H 4 P(O)(O-iPr) 2 } 2 ](Fc 1,1’ )"] | ["ferrocene--5.0 g, 26.8 mmol"] | [] | ["nBuLi--25.8 mL, 2.5 m in pentane, 64.5 mmol", "N,N,N’,N’-tetramethylethylenediamine--7.5 g, 64.5 mmol", "ClP(O)(O-iPr) 2--12.9 g, 64.5 mmol"] | ["room temperature"] | ["24 h"] | ["hexane--100 mL", "water--50 mL", "Et 2 O--3Õ50mL", "CH 2 Cl 2 /THF--(4:1)"]
c4dt02427c | Synthesis [Dy 4 (μ 3 -OH) 2 (L) 10 (bipy) 2 (H 2 O) 2 ] n (1). A mixture of L (0.3 mmol), Dy(NO 3 ) 3 (0.1 mmol) and bipy (0.1 mmol) and 10 mL distilled water were sealed in a Teflon-lined stainless vessel (25 mL) and heated at 160 °C for 96 h, and then the vessel was cooled slowly down to room temperature at 1.5 °C h −1 ,aﬀording the products as colorless needle shaped crystals.The yield was 72% based on Dy. Elemental analysis (%) calcd for: C, 41.89; H, 1.68; N, 1.80. Found: C, 41.71; H, 1.63; N, 1.72. | [] | [] | ["[Dy 4 (? 3 -OH) 2 (L) 10 (bipy) 2 (H 2 O) 2 ] n", "1"] | ["Dy(NO 3 ) 3--0.1 mmol"] | [] | ["L--0.3 mmol", "bipy--0.1 mmol"] | ["160 \nC"] | ["96 h"] | ["distilled water--10 mL"]
zaac.201100092 | D. Liu, Z. Chen, S. Qin, W. Huang, L. Jiang, F. Liang ARTICLE which was separated by filtration, washed with water and ether and dried in vacuo with P 2 O 5 . Yield 1.2 g, 77.9 %. Anal. C 27 H 27 O 9 N 7 : calcd. C 54.64; H 4.59; N 16.52 %; found: C 54.71; H 4.56; N 16.45 %. IR (KBr): ν ˜ = 3407 (m), 3270 (vs), 2719 (w), 1646 (m), 1630 (m), 1586 (vs), 1532 (m), 1486 (s), 1439 (w), 1355 (m), 1254 (m), 1232 (m), 825 (m), 761 (m), 665 (m) cm –1 . | [] | [] | ["C 27 H 27 O 9 N 7"] | [] | [] | [] | [] | [] | []
ic991209k | Found: C, 33.75; H, 3.24; N, 7.67. IR (KBr; cm -1 ): ν(CO) 1606, 1433; pyridine skeleton 1585, 1467, 1445; ν(Cl-O) 1090. d-d band (λ, nm): 635.[Cu(HL 5 )(H 2 O)](ClO 4 )‚ 1 / 2 H 2 O (5) was obtained as olive-green crystals. Yield: 60%. Anal. Calcd for C 11 H 11 N 3 O 7.5 ClCu: C, 32.65; H, 2.72; N, 10.39. Found: C, 32.12; H, 2.97; N, 10.08. IR (KBr; cm -1 ): ν(N im -H) 3145; ν(CO) 1621, 1428; ν(Cl-O) 1087, 1120. d-d band (λ, nm): 651. | [] | [] | ["[Cu(HL 5 )(H 2 O)](ClO 4 )‚ 1 / 2 H 2 O"] | [] | [] | ["HL 5--not specified"] | [] | [] | []
zaac.201500748 | Ethanol (3 mL) and Ca(NO 3 ) 2 ·4H 2 O (0.0236 g, 0.1 mmol) were added to this solution. The mixture was sealed in a 25 mL teflon stainless steel container, which was heated at 120 °C for 48 h and then cooled to room temperature. Colorless crystals of 1 were obtained. Yield: 50% based on Ca 2+ .C 14 H 18 CaN 12 O 8 : calcd. C 32.19; H 3.47; N 32.17%; found: C 31.88; H 3.39; N 32.01 %. IR (KBr): ν ˜ = 3434 (s), 1629 (s), 1565 (m), 1463 (w), 1394 (s), 1037 (w), 1156 (w), 821 (w), 738 (w), 636 (w) cm –1 .2.3 Synthesis of [Ca(pytza) 2 (H 2 O) 2 ] (2) Hpytza (0.0205 g, 0.1 mmol) was dissolved in a mixture of distilled water (2 mL) and ethanol (2 mL), and the pH value of the solution was adjusted to 6 with KOH (0.2 M). Afterwards, Ca(NO 3 ) 2 ·4H 2 O (0.0236 g, 0.1 mmol) was added to this solution. The mixture was sealed in a 25 mL teflon stainless steel container, which was heated at 120 °C for 48 h and finally cooled to room temperature. Colorless crystals of 2 were obtained. Yield: 45 % based on Ca 2+ . | [] | [] | ["C 14 H 18 CaN 12 O 8"] | ["Ca(NO 3 ) 2 \n4H 2 O--0.0236 g, 0.1 mmol"] | ["KOH--0.2 M"] | [] | ["120 \nC"] | ["48 h"] | ["Ethanol--3 mL", "Ca(NO 3 ) 2 \n4H 2 O--0.0236 g, 0.1 mmol", "Hpytza--0.0205 g, 0.1 mmol", "distilled water--2 mL", "ethanol--2 mL"]
acs.cgd.7b00081 | 6 (0.2 mL), and demineralized water (0.8 mL) were placed in a 15 mL tightly closed glass vessel and heated at 140 °C under autogenous pressure, giving light yellow crystals of complex 7 in low yield within one month. [UO 2 Ag(pyb) 3 (H 2 O) 2 ] ⋅ 4H 2 O (8). 3-Pyrimidin-2-yl-benzoic acid (10 mg, 0.05 mmol), UO 2 (NO 3 ) 2 ·6H 2 O (25 mg, 0.05 mmol), AgNO 3 (17 mg, 0.10 mmol), acetonitrile (0.2 mL), and demineralized water (0.5 mL) were placed in a 15 mL tightly closed glass vessel and heated at 140 °C under autogenous pressure, giving light yellow crystals of complex 8 in low yield within one month. [UO 2 (pyb) 2 (bipy)] (9). 3-Pyrimidin-2-yl-benzoic acid (10 mg, 0.05 mmol), UO 2 (NO 3 ) 2 ·6H 2 O (25 mg, 0.05 mmol), Pb(NO 3 ) 2 (17 mg, 0.05 mmol), 2,2ʹ-bipyridine (16 mg, 0.10 mmol), acetonitrile (0.2 mL), and demineralized water (0.5 mL) were placed in a 15 mL tightly closed glass vessel and heated at 140 °C under autogenous pressure, giving light yellow crystals of complex 9 within three days (15 mg, 73% yield based on the acid). Anal. calcd for C 32 H 22 N 6 O 6 U: C, 46.61; H, 2.69; N, 10.19. Found: C, 46.47; H, 2.79; N, 10.15%. [UO 2 Pb 2 (pydc) 2 (phen) 2 (HCOO) 1.5 (NO 3 ) 0.5 ] ⋅ 0.5H 2 O (10). 2,6-Pyridinedicarboxylic acid (17 mg, 0.10 mmol), UO 2 (NO 3 ) 2 ·6H 2 O (50 mg, 0.10 mmol), Pb(NO 3 ) 2 (17 mg, 0.05 mmol), 1,10phenanthroline (18 mg, 0.10 mmol), N,N-dimethylformamide (0.2 mL), and demineralized water (0.7 mL) were placed in a 15 mL tightly closed glass vessel and heated at 140 °C under autogenous pressure, giving light yellow crystals of complex 10 within three days (5 mg, 13% yield based on lead). Anal. calcd for C 39.5 H 24.5 N 6.5 O 15 Pb 2 U: C, 32.00; H, 1.67; N, 6.14. Found: C, 31.95; H, 1.87; N, 6.22%. Page 6 of 49 ACS Paragon Plus Environment Crystal Growth & Design 1 2 3 4 5 6 7 8 9 10 11 12 13 14 15 16 17 18 19 20 21 22 23 24 25 26 27 28 29 30 31 32 33 34 35 36 37 38 39 40 41 42 43 44 45 46 47 48 49 50 51 52 53 54 55 56 57 58 59 60 | [] | [] | ["[UO 2 Ag(pyb) 3 (H 2 O) 2 ] ⋅ 4H 2 O", "[UO 2 (pyb) 2 (bipy)]", "[UO 2 Pb 2 (pydc) 2 (phen) 2 (HCOO) 1.5 (NO 3 ) 0.5 ] ⋅ 0.5H 2 O"] | ["UO 2 (NO 3 ) 2 ·6H 2 O--25 mg, 0.05 mmol", "AgNO 3--17 mg, 0.10 mmol", "Pb(NO 3 ) 2--17 mg, 0.05 mmol"] | [] | ["3-Pyrimidin-2-yl-benzoic acid--10 mg, 0.05 mmol", "2,2ʹ-bipyridine--16 mg, 0.10 mmol", "1,10phenanthroline--18 mg, 0.10 mmol", "2,6-Pyridinedicarboxylic acid--17 mg, 0.10 mmol"] | ["140 °C", "140 °C", "140 °C"] | ["one month", "one month", "three days"] | ["acetonitrile--0.2 mL", "demineralized water--0.5 mL", "N,N-dimethylformamide--0.2 mL", "water--0.8 mL", "ethanol--3 mL"]
s0277-5387(01)00749-5 | After standing in air for several days, the ﬁltrate afforded light blue prismatic crystals. Yield 52%; m.p.245°C. Anal. Found: C, 48.1; H, 4.7; N, 7.2. Calc. for C 16 H 18 N 2 O 6 Cu: C, 48.3; H, 4.6; N, 7.0%. IR (KBr pellet, cm −1 ): 3189s,b, 1647s, 1612s, 1493m, 1456m, 1416m, 1226m, 1113m, 1075s, 1034m, 854m, 821s, 726w, 678w, 641m. v eff at 298 K=1.79 m B . | [] | [] | ["C 16 H 18 N 2 O 6 Cu"] | [] | [] | [] | [] | [] | []
polym9120691 | Calcd for C 72 H 88 Co 3 N 12 O 26 (M W = 1714.33): C, 50.43; H, 5.18; N, 9.81%. C 72 H 84 Co 3 N 12 O 24 (M W = 1677.37) ( 6 − 2 H 2 O): C, 51.50; H, 5.04; N, 10.01%. Found: C, 51.18; H, 4.97; N, 9.84%.FT–IR (cm −1 ): 3073(w), 2914(w), 2854(w), 1682(w), 1614(m), 1587(m), 1542(s), 1477(w), 1428(s), 1363(s), 1280(m), 1193(w), 1133(w), 1101(w), 1052(w), 961(w), 807(w), 771(w), 730(m), 693(m), 567(w), 509(w), 475(w), 459(w), 448(m), 436(m), 423(w), 409(s). Polymers 2017, 9, 691 5 of 20 2.3.8. [Cu(L 4 )(AIPA)] n , c7 A mixture of Cu(OAc) 2 · H 2 O (0.020 g, 0.10 mmol), L 4 (0.032 g, 0.10 mmol), and H 2 AIPA (0.022 g, 0.10 mmol) in 5 mL of MeOH/H 2 O (1:1, v/v) solution was used. Yield: 0.049 g (79%). Anal. Calcd for C 28 H 21 CuN 5 O 7 (M W = 603.04): C, 55.81; H, 3.52; N, 11.63%. Found: C, 55.31 ; H, 3.89; N, 11.31%. | [] | [] | ["C 72 H 88 Co 3 N 12 O 26", "C 72 H 84 Co 3 N 12 O 24"] | [] | ["Cu(OAc) 2 · H 2 O--0.020 g, 0.10 mmol", "L 4--0.032 g, 0.10 mmol", "H 2 AIPA--0.022 g, 0.10 mmol", "MeOH/H 2 O--5 mL (1:1, v/v)"] | [] | [] | [] | []
ja0343611 | Synthesis of [ZnTe(N 2 H 4 )] (2). Reactions of Zn(NO 3 ) 2 ‚6H 2 O (0.149 g, 0.5 mmol), Te (0.063 g, 0.5 mmol), and hydrazine (0.3 mL) at 110 °Cfor2dinthick-wall Pyrex tubes afforded colorless columnar crystals of 2 (0.071 g, 63.0% yield based on Te). The same experimental procedure used for the synthesis of 1 was applied here. | [] | [] | ["[ZnTe(N 2 H 4 )]", "NaN"] | ["Zn(NO 3 ) 2 ‚6H 2 O--0.149 g, 0.5 mmol", "Te--0.063 g, 0.5 mmol"] | [] | ["hydrazine--0.3 mL"] | ["110 °C"] | ["2d"] | []
j.poly.2008.12.026 | 2.1.3. Preparation of {[Cd 2 (dmsuc) 2 (dpa)(Hdpa)](ClO 4 )  6H 2 O} n (3) Cd(ClO 4 ) 2  6H 2 O (100 mg, 0.238 mmol), dpa (110 mg, 0.642 mmol) and 2,2-dimethylsuccinic acid (47 mg, 0.322 mmol) were added to 10 mL of distilled H 2 O in a 23 mL Teﬂon lined Parr acid digestion bomb. The bomb was sealed and heated to 120 °C for 48 h at which point the bomb was gradually cooled to 23 °C. Colorless crystals of 3 (55 mg, 0.052 mmol, 44% yield based on Cd) were obtained. Anal. Calc. for C 32 H 45 Cd 2 ClN 6 O 18 : C, 36.19; H, 4.27; N, 7.91. Found: C, 36.40; H, 4.25; N, 7.94%. IR (cm 1 ): 3291w br, 1595s, 1481m, 1443w, 1432m, 1404m, 1358m, 1301w, 1281w, 1257m, 1206m, 1094s, 1016m, 952w, 918w, 899m, 842w, 813s, 795m, 765w, 728w, 671w, 623s.2.1.4. X-ray crystallography A pink block of 1 (with dimensions 0.40  0.25  0.15 mm), a colorless block of 2 (0.25  0.20  0.16 mm) and a colorless plate of 3 (0.35  0.25  0.05 mm) were subjected to single-crystal Xray diffraction using a Bruker-AXS SMART 1k CCD instrument. | [] | [] | ["{[Cd 2 (dmsuc) 2 (dpa)(Hdpa)](ClO 4 )?6H 2 O} n", "C 32 H 45 Cd 2 ClN 6 O 18"] | ["Cd(ClO 4 ) 2 ?6H 2 O--100 mg, 0.238 mmol"] | [] | ["dpa--110 mg, 0.642 mmol", "2,2-dimethylsuccinic acid--47 mg, 0.322 mmol"] | ["120 \nC"] | ["48 h"] | ["distilled H 2 O--10 mL"]
ic7013286 | 3,5-Diphenyl-1-methyl-4-methylamino-1,2,4-triaza-3,5-diborole, 1.7b 1 H NMR (400 MHz, THF-d 8 ,25°C): δ ) 2.45 (d, 3H, 3 J HH ) 6.2 Hz, HNCH 3 ), 3.21 (s, 3H, BNCH 3 ), 4.14 (q, 1H, 3 J HH ) 6.2 Hz, HNCH 3 ), 7.27-7.36 (m, 6H, C 6 H 5 ), 7.49 (s, br, HNB), 7.60 (d, 2H, o-C 6 H 5 ), 7.93 (d, 2H, o-C 6 H 5 ); 13 C NMR (100 MHz, THF-d 8 ,25°C): δ ) 35.6 (s, BNCH 3 ), 43.3 (s, HNCH 3 ), 128.3 (s, m-C 6 H 5 ), 128.7 (s, m-C 6 H 5 ), 129.0 (s, p-C 6 H 5 ), 129.3 (s, p-C 6 H 5 ), 134.3 (s, o-C 6 H 5 ); 11 B NMR (128 MHz, THF-d 8 ,25°C): δ ) 27.5 (s, br, LW 1/2 ) 330 Hz). The NMR data was in good agreement with the reported values.7b 3,5-Diphenyl-1-methyl-4-methylamino-1,2,4-triaza-3,5-diborolyllithium, 2a. A yellow solution of lithium 2,2,6,6-tetramethylpiperidide, LiTMP, was prepared from n-butyllithium in hexane (3.11 mL, 1.6 M, 4.99 mmol) and tetramethylpiperidine, HTMP, (0.704 g, 4.99 mmol) in THF (3 mL). Solutions of 1 (1.32 g, 4.99 mmol) in THF (3 mL) and LiTMP were pre-cooled to -35 °C, mixed and kept at this temperature for 2 h. The resulting yellow solution was allowed to warm to room temperature overnight, and the solvent was removed under a vacuum, leaving behind a yellow residue that was washed twice with hexane (30 mL) and dried under a vacuum.The product was obtained as a colorless powder (1.24 g, 92.1%).1 H NMR (400 MHz, THF-d 8 ,25°C): δ ) 2.36 (d, 3H, 3 J HH ) 6.4 Hz, HNCH 3 ), 3.22 (s, 3H, BNCH 3 ), 3.75 (q, 1H, 3 J HH ) 6.4 Hz, HNCH 3 ), 7.05-7.23 (m, 6H, m- and p-C 6 H 5 ), 7.60 (d, 2H, o-C 6 H 5 ), 7.77 (d, 2H, o-C 6 H 5 ); 13 C NMR (100 MHz, THF-d 8 ,25°C): δ ) 39.0 (s, BNCH 3 ), 44.0 (s, HNCH 3 ), 125.9 (s, p-C 6 H 5 ), 126.7 (s, p-C 6 H 5 ), 127.5 (s, m-C 6 H 5 ), 127.9 (s, m-C 6 H 5 ), 134.5 (s, o-C 6 H 5 ), 134.6 (s, o-C 6 H 5 ), 139.9 (s, br, i-C 6 H 5 ), 144.0 (s, br, i-C 6 H 5 ); 11 B Figure 6. Molecular structure of 4 with 50% probability level thermal ellipsoids. For clarity, only the ipso carbon atom of the phenyl group on boron is represented, and all of the hydrogen atoms on the organic substituents have been omitted.1,2,4-Triaza-3,5-diborolyl Ligand Inorganic Chemistry, Vol. 46, No. 22, 2007 9309 NMR (128 MHz, THF-d 8 ,25°C): δ ) 24.2 (s, br), 27.8 (s, br); 7 Li NMR (155 MHz, THF-d 8 ,25°C): δ )-1.24 (s); MS (EI+, 70 eV): m/z(%): 264(36) [M - Li + H] + , 179.2(100) [M - Li Me + H] + . Colorless crystals suitable for X-ray diffractometry were obtained by slow diffusion of hexane into a THF solution of 2a.3,5-Diphenyl-1-methyl-4-methylamino-1,2,3-triaza-3,5-diborolylsodium, 2b. A solution of 1 (340 mg, 1.28 mmol) in THF (20 mL) was added to a stirring solution of sodium bis(trimethylsilyl)amide, NaHMDS, (236 mg, 1.28 mmol) in THF (15 mL). The resulting yellow mixture was stirred at ambient temperature for 3 h to ensure completion of the reaction. The solvent was removed under a vacuum, leaving behind a light-yellow residue that was washed twice with hexane (30 mL) and dried under a vacuum. The product was obtained as a colorless powder (340 mg, 92.4%). | [] | ["overnight"] | ["3,5-Diphenyl-1-methyl-4-methylamino-1,2,4-triaza-3,5-diborole", "3,5-Diphenyl-1-methyl-4-methylamino-1,2,4-triaza-3,5-diborolyllithium", "3,5-Diphenyl-1-methyl-4-methylamino-1,2,3-triaza-3,5-diborolylsodium"] | [] | ["n-butyllithium--3.11 mL, 1.6 M, 4.99 mmol", "tetramethylpiperidine, HTMP--0.704 g, 4.99 mmol", "lithium 2,2,6,6-tetramethylpiperidide, LiTMP--yellow solution", "sodium bis(trimethylsilyl)amide, NaHMDS--236 mg, 1.28 mmol"] | [] | ["-35 °C", "ambient temperature"] | ["2 h", "3 h"] | ["THF--25°C", "hexane--30 mL"]
ic200157v | 2. Syntheses. [Fe(phen) 3 ] 4 [H 4 In 20 S 38 ] 3 Hphen 3 3HDMA 3 8H 2 O (Mp-InS-4). Analytically pure In powder (0.0114 g, 0.10 mmol), iron powder (0.0058 g, 0.10 mmol), Na 2 S (0.0480 g, 0.20 mmol), and 1,10phenanthroline (0.0600 g, 0.30 mmol) were mixed in a solvent of DMF/ H 2 O (1:2 in v/v). The mixture was sealed in a thick Pyrex tube (7 mm diameter, 180 mm length, and 1.2 mm thick) under ambient atmosphere and pressure. The tube was heated under autogenous pressure at about 140 °C for 18 days to yield dark-red block-shaped crystals (yield 30% based on In). The crystals were washed with ethanol, dried, and stored under vacuum. Anal. Calcd for C 162 H 149 In 20 N 29 Fe 4 O 8 S 38 (MW 6368.22): C, 30.55; H, 2.36; N, 6.38. Found: C, 30.32; H, 2.37; N, 6.28. IR data (KBr, cm 1 ): 3432(s), 3042(w), 2926(w), 1635(s), 1577(w), 1514(m), 1429(s), 1337(w), 1147(m), 1019(m), 849(s), 720(s), 667(w), 475(s). | [] | [] | ["[Fe(phen) 3 ] 4 [H 4 In 20 S 38 ] 3 Hphen 3 3HDMA 3 8H 2 O (Mp-InS-4)"] | ["In powder--0.0114 g, 0.10 mmol", "iron powder--0.0058 g, 0.10 mmol", "Na 2 S--0.0480 g, 0.20 mmol"] | [] | ["1,10phenanthroline--0.0600 g, 0.30 mmol"] | ["140 °C"] | ["18 days"] | ["DMF/ H 2 O--1:2 in v/v"]
ic990132x | Synthesis of [CuBr(bipypy)] 2 (2). Compound 2 was prepared as brown platelike crystals by the successive addition of CuBr (51.7 mg, 0.360 mmol), bipypy (77.4 mg, 0.330 mmol), and H 2 O (5.00 mL, 0.278 mol) to an acid digestion bomb which was then sealed. The vessel was placed in an oven for 64.5 h at 170 ( 5 °C after which the vessel was removed from the oven and allowed to stand for ca. 5 h. The vessel was then opened for examination of the contents. A mass of very dark red, nearly black, and clear crystalline solids were observed as masses surrounding a scattering of long light brown platelike crystals. Both solid phases were observed to be under a clear and colorless solution. | [] | ["ca. 5 h"] | ["[CuBr(bipypy)] 2"] | ["CuBr--51.7 mg, 0.360 mmol"] | [] | ["bipypy--77.4 mg, 0.330 mmol"] | ["170 ( 5 °C"] | ["64.5 h"] | ["H 2 O--5.00 mL, 0.278 mol"]
jssc.2000.9070 | Green columnar crystals were obtained. Anal. Calcd. for NiC  H  N  O  : C, 49.15; H, 4.14; N, 7.16. Found: C, 49.08; H, 4.28; N, 7.10.Synthesis of Co(trans-4-pyridylacrylate) 2 (2) A procedure similar to the synthesis of 1 was adopted. An aqueous solution (3 mL) of CoCl  )6H  O (35 mg, 0.30 mmol) was added dropwise into the aqueous solution (7 mL) of trans-4-pyridylacrylic acid (89.4 mg, 0.60 mmol) and triethylamine (0.60 mmol), and then treated hydrothermally at 1403C under autogenous pressure for 48 h followed by cooling to room temperature at 33C/h. Reddish-purple columnar crystals were obtained. Anal. Calcd. for CoC  H  N  O  : C, 54.10; H, 3.41; N, 7.88. Found: C, 53.70; H, 3.50; N, 7.81. | [] | [] | ["NiC ? H ? N ? O ?", "Co(trans-4-pyridylacrylate) 2"] | ["CoCl ? )6H ? O--35 mg, 0.30 mmol"] | ["triethylamine--0.60 mmol"] | ["trans-4-pyridylacrylic acid--89.4 mg, 0.60 mmol"] | ["1403C"] | ["48 h"] | ["aqueous solution--3 mL", "aqueous solution--7 mL"]
d0dt01875a | {[Zn 2 (μ 8 -abtc)(betib)]·H 2 O} n (2). Compound 2 was prepared with the immersing of compound 1 into methanol (95 %) for a week and methanol was changed with a new one every day. After one week, orange crystals were filtered and dried in open atmosphere. Anal. Calcd. for C 30 H 30 Zn 2 N 6 O 9 : C, 48.08; H, 4.04; N, 11.22 %. Found: C, 48.21; H, 3.97; N, 11.02 %. IR (KBr, cm –1 ): 3438 m, 3157w, 3133 w, 3071 w, 2977 w, 2939 w, 2875 w, 1658 vs, 1504 m, 1453 s, 1388 vs, 1160 w, 785 s, 717 s, cm -1 .3. Results and Discussion 3.1 Synthesis and Characterizations Compound 1 was obtained solvothermally by the reaction of Zn(NO 3 ) 2 ·6H 2 O and anionic and neutral ligands. Compound 2 was prepared from compound 1 with the exchange of the solvent molecule. The compounds were characterized by various techniques. Elemental analysis results are agreed with the assigned formulations. IR spectra of the compounds indicate that aromatic and aliphatic ν(C-H) stretching vibrations are observed in the range of 3157- 2875 Page 5 of 29 Dalton Transactions Dalton Transactions Accepted Manuscript Published on 08 July 2020. Downloaded by University of Glasgow Library on 7/10/2020 10:28:01 PM. View Article Online DOI: 10.1039/D0DT01875A | [] | ["one week"] | ["[Zn 2 (μ 8 -abtc)(betib)]·H 2 O", "C 30 H 30 Zn 2 N 6 O 9"] | [] | [] | [] | [] | [] | ["methanol (95 %)--immersed for a week"]
c3ce41975d | [CuSr(pydc) 2 (H 2 O) 4 ] n (2). A mixture of H 2 pydc (0.0334 g, 0.2 mmol), SrCl 2 ·6H 2 O (0.0266 g, 0.1 mmol), CuCl 2 ·2H 2 O (0.0170 g, 0.1 mmol), imidazole (0.0273 g, 0.4 mmol), and H 2 O (3 mL) was sealed in a Pyrex-tube (8 mL) and heated at 120 °C for 2 days. The tube was then cooled to room temperature, affording blue plate-like crystals. Yield: 0.0239 g (43%, based on Cu). Elemental analysis calc. for C 14 H 14 CuN 2 O 12 Sr: C, 30.38; H, 2.55; N, 5.06%. Found: C, 30.41; H, 2.58; N, 5.44%. Selected IR data (KBr, cm −1 ): 3429(w), 1661(s), 1616(s), 1568(s), 1396(s), 1352(s), 1281(s), 1126(s), 1040(s), 845(s), 764(s), 683(s), 517(s).[CoSr(pydc) 2 (H 2 O) 6 ] 2n ·nH 2 O(3).AmixtureofH 2 pydc (0.0335 g, 0.2 mmol), Sr(OH) 2 ·8H 2 O (0.0267 g, 0.1 mmol), Co(CH 3 COO) 2 ·4H 2 O (0.0249 g, 0.1 mmol), and H 2 O–EtOH (6 mL, v/v = 2 : 1) was sealed inaPyrex-tube(8mL)andheatedat120°Cfor2days.Thetube was then cooled to room temperature, generating orange rod crystals. Yield: 0.0256 g (43%, based on Co). Elemental analysis calc. for C 28 H 38 Co 2 N 4 O 29 Sr 2 : C, 28.31; H, 3.22; N, 4.72%. Found: C, 27.66; H, 2.92; N, 4.69%. Selected IR data (KBr, cm −1 ): 3423(w), 1609(s), 1388(s), 1367(s), 1039(s), 839(s), 764(s), 692(s). | [] | [] | ["[CuSr(pydc) 2 (H 2 O) 4 ] n", "[CoSr(pydc) 2 (H 2 O) 6 ] 2n ·nH 2 O"] | ["SrCl 2 ·6H 2 O--0.0266 g, 0.1 mmol", "CuCl 2 ·2H 2 O--0.0170 g, 0.1 mmol", "Sr(OH) 2 ·8H 2 O--0.0267 g, 0.1 mmol", "Co(CH 3 COO) 2 ·4H 2 O--0.0249 g, 0.1 mmol"] | [] | ["H 2 pydc--0.0334 g, 0.2 mmol", "imidazole--0.0273 g, 0.4 mmol", "H 2 pydc--0.0335 g, 0.2 mmol"] | ["120 °C", "120 °C"] | ["2 days", "2 days"] | ["H 2 O--3 mL", "H 2 O-EtOH--6 mL, v/v = 2 : 1"]
j.jssc.2014.11.014 | 2.1.2. Synthesis of [(Cu 3 I 2 )(dimb)(dmtz)] n (2) A mixture of CuI (0.038 g, 0.20 mmol), dimb (0.038 g, 0.20 mmol), anhydrous CH 3 OH (2 mL) and acetonitrile (6 mL), was stirred, and then sealed in a 25 mL Te ﬂ on-lined stainless steel reactor, kept under autogenous pressure at 90 1C for 72 h. | [] | [] | ["[(Cu 3 I 2 )(dimb)(dmtz)] n"] | ["CuI--0.038 g, 0.20 mmol"] | [] | ["dimb--0.038 g, 0.20 mmol"] | ["90 \nC"] | ["72 h"] | ["anhydrous CH 3 OH--2 mL", "acetonitrile--6 mL"]
ic100880j | IR (KBr pellets, cm -1 ): 3431(br), 3147(w), 1693(s), 1615(s), 1562(vs), 1543(s), 1501(s), 1452(s), 1429(s), 1375(s), 1294(s), 1272(m), 1253(s), 1231(s), 1192(s), 1156(s), 1067(m), 995(m), 758(m), 732(ms), 682(s), 670(s), 658(s), 546(w), 458(w). Anal. Calcd for C 22 H 14 Cu 4 N 6 O 14 (2): C, 31.44; H, 1.68; N, 10.00. Found: C, 31.42; H, 1.70; N, 10.01. IR (KBr, cm -1 ): 3429(s), 3140(s), 2969(m), 2886(m), 2811(m), 1610(s), 1560(s), 1435(s), 1368(s), 1313(w), 1212(w), 1071(m), 894(w), 855(m), 775(m), 715(m), 629(m), 541(m), 488(w), 452(w). | [] | [] | ["C 22 H 14 Cu 4 N 6 O 14 (2)"] | [] | [] | [] | [] | [] | []
s10870-005-2801-8 | TMS acetylene (3.94 g, 40.1 mmol) was then added to the ﬂask, which was ﬂushed with N 2 .Pd(PPh 3 ) 2 Cl 2 (0.1 g, 0.1 mmol), CuI (0.1 g, 0.5 mmol) and PPh 3 (0.13 g, 0.5 mmol) were added and the reaction was stirred at 70 ◦ C overnight. The product was extracted with methylene chloride and washed with ammonium hydroxide and water. Following column chromatography (hexanes), 2,2  -bis-(trimethylsilylethynyl) Coordination polymer chain structures 127 tolane (1.63 g, 49%) was isolated as a yellowish solid. | [] | [] | [] | ["Pd(PPh 3 ) 2 Cl 2--0.1 g, 0.1 mmol", "CuI--0.1 g, 0.5 mmol", "PPh 3--0.13 g, 0.5 mmol"] | [] | ["TMS acetylene--3.94 g, 40.1 mmol"] | ["70 \b0 C"] | ["overnight"] | []
c3ce40825f | Synthesis of [Cu 2 (5-AIP) 2 (L) 2 (H 2 O)]?6H 2 O (6). The synthetic procedure for 6 is the same as that for 3, only cobalt( II) chloride was replaced by copper( II) chloride (0.034 g, 0.20 mmol). Blue block-shape crystals of 6 suitable for single-crystal X-ray diffraction were isolated by mechanical separation from an amorphous solid in 56% yield (based on Cu). Anal. calcd for C 52 H 68 Cu 2 N 10 O 19 : C 49.40, H 5.42, N 11.08. Found: C 49.52, H 5.45, N 11.02%. IR (KBr, cm 21 ): 3735 (w), 3676 (w), 3649 (w), 3132 (w), 2854 (w), 1715 (w), 1647 (s), 1558 (m), 1541 (w), 1521 (w), 1508 (w), 1471 (w), 1429 (s), 1363 (s), 1340 (s), 698 (m), 418 (m). | [] | [] | ["[Cu 2 (5-AIP) 2 (L) 2 (H 2 O)]?6H 2 O", "C 52 H 68 Cu 2 N 10 O 19"] | ["copper( II) chloride--0.034 g, 0.20 mmol"] | [] | [] | [] | [] | []
ic401558f | Fe II (NCS) 2 (NCMe) 4 ,3.FeCl 2 (300 mg, 2.34 mmol) was dissolved in a small amount of acetonitrile (5 mL). KSCN (460 mg, 4.68 mmol) was also dissolved in 5 mL of acetonitrile and added quickly to the FeCl 2 solution. An immediate white precipitate formed (KCl). The solution was stirred for 30 min and ﬁltered through Celite to remove the precipitate. The clear solution was taken to dryness (Yield 531 mg, 66%). Compound 3 was redissolved in a small amount of acetonitrile, and diﬀusion with Et 2 O led to the formation of colorless crystals. Some crystals were collected and stored in the presence of mother liquor for characterization with a single crystal X-ray diﬀraction. IR (KBr): ν CH 2987 (m), 2927 (m), ν CN 2311 (s), 2289 (s), 2099 (s), ν Me 1366 (m), 1028 (m), 938 (m), δ NCS 477 (m), 467 (m) cm −1 . The diamagnetic correction is −186 × 10 −6 emu/mol.Cr II (NCS) 2 (NCMe) 2 ,4.Cr(NCS) 2 (OCMe 2 ) 2 (500 mg; 1.76 mmol) was dissolved in acetonitrile. The Et 2 Odiﬀusion technique was used to obtain a purple powder of 4 (387 mg, 66%). IR (KBr): ν CH 2990 (m), 2922 (m), ν CN 2316 (m), 2293 (m), 2105 (sh), 2096 (s), δ NCS 478 (w), 468 (w), cm −1 . The diamagnetic correction is −183 × 10 −6 emu/mol. | [] | [] | ["Fe II (NCS) 2 (NCMe) 4"] | ["FeCl 2--300 mg, 2.34 mmol", "KSCN--460 mg, 4.68 mmol"] | [] | [] | [] | ["30 min"] | ["acetonitrile--5 mL"]
ch13417 | Yellow, transparent block-shaped crystals of complex 2 (65 % yield) were obtained. (Found: C 26.17, H 1.60, N 30.22.C 10 H 8 N 10 S 4 Zn requires C 26.03, H 1.74, N 30.37 %). n max (KBr)/cm 1 3447 (s), 1634 (w), 1524 (m), 1420 (w), 1357 (m), 1280 (s), 1214 (m), 1164 (w), 1126 (s), 1103 (s), 993 (s), 909 (w), 883 (w), 790 (w), 660 (m), 484 (w). | [] | [] | ["C 10 H 8 N 10 S 4 Zn"] | [] | [] | [] | [] | [] | []
cg100465u | [Co(4-bpo) 2 (dca) 2 (H 2 O) 2 ](H 2 O) 2 (5). The same synthetic approach as that for 1 was used except that 3-bpo and Co(ClO 4 ) 2 3 6H 2 O were replaced by 4-bpo (22.4 mg, 0.1 mmol) and Co(OAc) 2 3 4H 2 O (49.8 mg, 0.2 mmol), respectively. Red block crystals of complex 5 were obtained after ca. 2 days in 53% yield (18.9 mg, based on 4-bpo). Anal. Calcd for C 28 H 24 CoN 14 O 6 (5): C, 47.27; H, 3.40; N, 27.56%. Found: C, 47.55; H, 3.29; N, 27.38%. IR (cm -1 ): 3429 b, 2302 s, 2247 s, 2178 vs, 1616 m, 1567 w, 1540 w, 1482 w, 1420 m, 1365 s, 1268 w, 1215 w, 1121 w, 1063 w, 1014 m, 917 w, 835 m, 727 m, 710 m, 668 w, 529 w, 505 m. | [] | [] | ["[Co(4-bpo) 2 (dca) 2 (H 2 O) 2 ](H 2 O) 2", "C 28 H 24 CoN 14 O 6"] | ["Co(OAc) 2 3 4H 2 O--49.8 mg, 0.2 mmol"] | [] | ["4-bpo--22.4 mg, 0.1 mmol"] | [] | ["ca. 2 days"] | []
ic801948z | Synthesis of PCN-17 (Y). The procedure is similar to the synthesis of PCN-17 (Er), but with 0.025 g of Y(NO 3 ) 3 instead of Er(NO 3 ) 3 utilized. The resultant yellow brown crystals were washed with DMSO twice to give the pure compound, PCN-17 (Y), with the following formula: Y 4 (µ 4 -H 2 O)(C 24 H 12 N 3 O 6 ) 8/3 (SO 4 ) 2 · 3H 2 O · 10C 2 H 6 SO. Elemental analysis for PCN-17 (Y), calculated: C 38.98%, H 3.97%, N 4.33%; found: C 37.56%, H 3.93%, N 4.18%.(All the Ln(NO 3 ) 3 used above (Ln ) Dy, Er, Y, Yb) were prepared by dissolving Ln 2 O 3 in HNO 3 aqua solutions followed by evaporation to crystallize Ln(NO 3 ) 3 salts). | [] | [] | ["PCN-17 (Y)", "Y 4 (µ 4 -H 2 O)(C 24 H 12 N 3 O 6 ) 8/3 (SO 4 ) 2 · 3H 2 O · 10C 2 H 6 SO"] | ["Y(NO 3 ) 3--0.025 g"] | [] | [] | [] | [] | []
c1ce05889d | Synthesis of [Zn(Tipa)(L1)]$H 2 O (1). A mixture of Tipa (0.044 g, 0.1 mmol), Zn(CH 3 COO) 2 $2H 2 O (0.066 g, 0.3 mmol), H 2 L1 (0.050 g, 0.3 mmol), NaOH (0.024 g, 0.6 mmol), water (8 mL) and CH 3 OH (2 mL) was placed in a Teﬂon reactor (18 mL) and heated at 170  C for 3 days. After the mixture had been cooled to room temperature at a rate of 10  Ch 1 , colorless crystals of 1 were obtained with a yield of 56%. Anal. Calcd for C 35 H 27 N 7 O 5 Zn (M r ¼ 691.01): C, 60.83; H, 3.94; N, 14.19. | [] | [] | ["[Zn(Tipa)(L1)]$H 2 O", "C 35 H 27 N 7 O 5 Zn"] | ["Zn(CH 3 COO) 2 $2H 2 O--0.066 g, 0.3 mmol"] | ["NaOH--0.024 g, 0.6 mmol"] | ["Tipa--0.044 g, 0.1 mmol", "H 2 L1--0.050 g, 0.3 mmol"] | ["170  C"] | ["3 days"] | ["water--8 mL", "CH 3 OH--2 mL"]
acs.inorgchem.7b02204 | Then a solution of NIT-Ph- p-OCH 2 trz (0.0064 g, 0.02 mmol) in 3 mL of dry CHCl 3 was added. The solution was reﬂuxed for 30 min, and then solid Cu(hfac) 2 (0.0098 g, 0.02 mmol) was added. The resulting solution was stirred for 20 min, cooled to room temperature, and ﬁltered oﬀ. The ﬁltrate was kept at room temperature, and after 2 days, blue needlelike crystals (1a; yield 20%) and green block crystals (2a; yield 15%) suitable for X-ray diﬀraction (XRD) were obtained through the evaporation method. Anal. Calcd for C 41 H 25 CuF 30 N 5 O 13 Y(1a; without C 6 H 14 ): C, 32.44; H, 1.66; N, 4.61. Found: C, 32.35; H, 1.76; N, 4.56. IR (KBr): 3505(w), 1651(s), 1502(m), 1471(m), 1256(s), 1226(s), 1142(s), 804(m), 662(m), 587(m) cm −1 . Anal. Calcd for C 41 H 25 CuF 30 N 5 O 13 Y(2a): C, 32.44; H, 1.66; N, 4.61. Found: C, 32.51; H, 1.72; N, 4.69. IR (KBr): 3245(s), 1706(s), 1609(s), 1482(m), 1260(s), 1222(s), 1163(s), 1008(s), 767(s), 729(s) cm −1 . | [] | [] | ["NIT-Ph-p-OCH 2 trz"] | ["Cu(hfac) 2--0.0098 g, 0.02 mmol"] | [] | [] | [] | ["30 min", "20 min", "2 days"] | ["CHCl 3--3 mL"]
acs.inorgchem.0c00459 | Synthesis. [{Mo(NCS) 6 }{Ni(en) 2 }]·0.5[Ni(en) 3 ]·0.5H 2 O(1). Three solutions were successively layered in a Schlenk tube according the following order (from the bottom to the top of the tube): (1) [Ni(en) 3 ]Cl 2 (26 mg; 0.09 mmol) in 10 mL of H 2 O. (2) [Ni(en) 2 Cl 2 ] (225 mg; 0.9 mmol) in a mixture of 5 mL of EtOH and 5 mL of H 2 O, and (3) K 3 [Mo(NCS) 6 ] (111 mg; 0.18 mmol) dissolved in 10 mL of EtOH. After 1 day, orange-brown crystals of 1 were collected and washed with EtOH followed by Et 2 O. Yield: 45 mg, 33%. Anal. calcd (%) for C 13 H 28 N 13 Mo 1 Ni 1.5 S 6 ·0.5H 2 O: C, 20.77; H, 3.89; N, 24.22.Found: C, 21.03; H, 3.54; N, 24.00. IR (ATR): ν (cm −1 ) 3320 (m), 3297 (m), 3250 (m), 2946 (w), 2887 (w), 2103 (m), 2052 (s), 2024 (s), 1569 (m), 1456 (m), 1393 (w), 1366 (w), 1278 (m),1139 (w), 1124 (w), 1097 (m), 1010 (s), 960 (m), 815 (w), 749 (w).Inorganic Chemistry pubs.acs.org/IC Article https://dx.doi.org/10.1021/acs.inorgchem.0c00459 Inorg. Chem. XXXX, XXX, XXX−XXX F | [] | [] | ["[{Mo(NCS) 6 }{Ni(en) 2 }]·0.5[Ni(en) 3 ]·0.5H 2 O", "C 13 H 28 N 13 Mo 1 Ni 1.5 S 6 ·0.5H 2 O"] | ["[Ni(en) 3 ]Cl 2--26 mg; 0.09 mmol", "[Ni(en) 2 Cl 2 ]--225 mg; 0.9 mmol", "K 3 [Mo(NCS) 6 ]--111 mg; 0.18 mmol"] | [] | [] | [] | ["1 day"] | ["H 2 O--10 mL", "EtOH--5 mL", "H 2 O--5 mL", "EtOH--10 mL"]
j.ica.2019.119183 | T 2.2. Preparation of compounds 2.2.1. (C 36 H 36 N 24 O 12 )·{Cu[(SCN) 4 (H 3 O)]} 2 ·2(H 3 O)·35H 2 O (1) Q[6]·10H 2 O (0.06 g, 0.05 mmol) NH 4 SCN (0.0107 g, 0.15 mmol) and CuSO 4 (0.016 g, 0.05 mmol) were dissolved in deionized water (10 mL). The mixture was heated at 80 °C for 10 min. After cooling to room temperature, the mixture was ﬁltered. One days later lamellar yellow crystals suitable for X-ray analysis separate in high yields. Yield: 70% (based on Q[6]). Anal. Calcd for 1: C, 23.02; H, 5.18; N, 19.52. | [] | ["One days"] | ["(C 36 H 36 N 24 O 12 )·{Cu[(SCN) 4 (H 3 O)]} 2 ·2(H 3 O)·35H 2 O"] | ["CuSO 4--0.016 g, 0.05 mmol"] | [] | ["Q[6]·10H 2 O--0.06 g, 0.05 mmol", "NH 4 SCN--0.0107 g, 0.15 mmol"] | ["80 \nC"] | ["10 min"] | ["deionized water--10 mL"]
cg060619y | Synthesis of 4. L (0.3 g, 1.00 mmol) was dissolved in a solution containing AgPF 6 (0.25 g, 1.00 mmol) in 20 mL of methanol. The mixture was refluxed for3htogive a white solid, which was then filtered off and washed with methanol. Colorless crystals were obtained by slow diffusion of diethyl ether into a CH 3 CN solution of the white solid. The crystal were collected, washed by ether, and then dried under a vacuum. Yield: 0.48 g (81%, based on Ag). Anal. Calcd for C 16 H 18 AgPF 6 N 4 O 2 (MW ) 551.18): C, 34.87; H, 3.29; N, 10.17%. Found: C, 34.52; H, 3.53; N, 10.48%. IR (cm -1 ): 3251(w), 3113 [br, ν s (NH)], 1668 [s, ν s (CdO)], 1580 [br., ν as (COO ) + ν(CdN)], 1531(s), 1435(s), 1300 [s, ν s (COO )], 782(m), 560(w). | [] | [] | ["C 16 H 18 AgPF 6 N 4 O 2"] | ["AgPF 6--0.25 g, 1.00 mmol"] | [] | ["L--0.3 g, 1.00 mmol"] | ["reflux"] | ["3 h"] | ["methanol--20 mL", "CH 3 CN--N/A", "diethyl ether--N/A"]
acs.inorgchem.6b02476 | Experimental Details. Preparation of [Me 2 NH 2 ][Ln(CPA) 2 (H 2 O) 2 ] (Eu-MOFs, Gd-MOFs). A mixture of Eu(NO 3 ) 3 ·6H 2 O (0.05 mmol, 16.90 mg) and 5-(4-carboxy phenyl)picolinic acid (H 2 CPA, Scheme S1 0.05 mmol, 12.15 mg), three drops of HNO 3 (63%, aq.), and 5 mL of DMF/H 2 O (the volume ratio is 3:2) were placed in a 23 mL stainless autoclave at 140 °C for 3 days. Finally, the mixed system was cooled slowly to room temperature; colorless crystals were generated (yield 85.0% based on Eu(NO 3 ) 3 ·6H 2 O). Elemental analysis: calcd for C 28 H 26 N 3 O 10 Eu: C, 46.94; H, 3.66; N, 5.86%. Found: C, 47.13; H, 3.85; N, 5.93%. IR data (KBr, cm −1 ): 1592(w), 1540(m), 1472(w), 1365(s), 1252(m), 1145(w), 1109(w), 1078(w), 1008(m), 927(w), 905(w), 821(w), 776(s). Besides, Gd-MOFs was synthesized in a similar method to that of Eu-MOFs (Table S4). Colorless block crystals were obtained in 78.0% yield. Elemental analysis: calcd for C 28 H 26 N 3 O 10 Gd: C, 46.59; H, 3.63; N, 5.82%. Found: C, 46.93; H, 3.74; N, 5.85%. IR (KBr, cm −1 ): 1595(w), 1540(m), 1479(w), 1363(s), 1249 (m), 1126 (w), 1101(w), 1059(w), 1008(m), 926(w), 906(w), 837(w), 776(s). | [] | [] | ["[Me 2 NH 2 ][Ln(CPA) 2 (H 2 O) 2 ] (Eu-MOFs)", "[Me 2 NH 2 ][Ln(CPA) 2 (H 2 O) 2 ] (Gd-MOFs)"] | ["Eu(NO 3 ) 3 ·6H 2 O--0.05 mmol, 16.90 mg", "Gd--NaN"] | ["HNO 3 (63%, aq.)--three drops"] | ["5-(4-carboxy phenyl)picolinic acid (H 2 CPA)--0.05 mmol, 12.15 mg"] | ["140 \nC"] | ["3 days"] | ["DMF/H 2 O--5 mL"]
bcsj.20090244 | Found: C, 43.15; H, 2.87; N, 9.48%.Calcd for C 32 H 30 F 6 N 6 O 9 S 2 Cu: C, 43.46; H, 3.42; N, 9.50%. | [] | [] | ["C 32 H 30 F 6 N 6 O 9 S 2 Cu"] | [] | [] | [] | [] | [] | []
ic061838b | After 2 d the white crystalline product was collected on a glass filter, washed with a small amount of ice-cold water, and dried under vacuum. Yield: 2.29 g (67%, based on the formation of Ca(leu) 2 ‚2.3H 2 O). Anal. Calcd for C 12 H 24 CaN 2 O 4 ‚2.3H 2 O: C, 42.16; H, 8.43; Ca, 11.72; N, 8.19; H 2 O, 12.1. Found: C, 42.25; H, 8.16; Ca, 11.67; N, 8.21; H 2 O, 11.9. IR: 3365 (s, br), 2956 (s), 2935 (m), 2871 (m), 1569 (vs), 1468 (m), 1416 (s), 1345 (m), 961 (m), 941 (m), 744 (m), 685 cm -1 (m).13 C NMR (0.10 M solution): δ 21.8, 23.1, 25.0, 44.7, 55.1, 185.1.Preparation of Ca(met) 2 ‚nH 2 O (5). Ca(OH) 2 (1.48 g, 20.0 mmol) was added to a solution of rac-methionine (2.98 g, 20.0 mmol) in water (20 mL). The reaction mixture was heated under reflux for 6 h and then filtered to remove unreacted Ca(OH) 2 . The filtrate was concentrated by rotary evaporation to a volume of ca. | [] | [] | ["Ca(leu) 2 ‚2.3H 2 O", "C 12 H 24 CaN 2 O 4 ‚2.3H 2 O"] | [] | [] | [] | [] | ["2 d", "6 h"] | []
j.ica.2015.01.022 | 3 Ag 2 O (23.2 mg, 0.1 mmol), 3-nitro-1,2-benzenedicarboxylic acid (H 2 npt) (42.2 mg, 0.2 mmol) and epyz (24.4 mg, 0.2 mmol) were dissolved in methanol-H 2 O-DMF mixed solvent (6 mL, v/v/v=1/1/1) in the presence of ammonia (0.5 mL, 14 M) under ultrasonic treatment (160 W, 40 kHz, 30 min) under 40℃. The resultant colorless solution was allowed slowly to evaporate at room temperature in the dark. After several days, colorless plate crystals of 1 were isolated in about a 43% yield. They were washed with a small volume of cold ethanol. Anal. Calc for Ag 2 C 15 H 13 N 3 O 6 : C, 32.94%; H, 2.40%; N, 7.68%. Found: C, 32.98%; H, 2.38%; N, 7.72%. IR (KBr): ν (cm -1 )=3440 (m), 3088 (w),3046 (w), 2976 (m),2932 (w), 2876 (w), 1590 (s), 1520 (s), 1457(s), 1408 (s), 1344 (s), 1288 (m), 1162 (m), 1027 (w), 929 (m), 859 (m), 824 (m), 782 (w), 747 (w), 704 (m), 683 (m), 586 (w). 2.3. Synthesis of complex {Ag 2 (tpyz)(npt)} n (2) The synthesis of 2 was similar to that of 1, but with tpyz (24.4 mg, 0.2 mmol) in place of epyz in the same mixed solvent. Colorless plate crystals of 2 were obtained in 62% yield. Anal. Calc for Ag 2 C 15 H 13 N 3 O 6 : C, 32.94%; H, 2.40%; N, 7.68%. Found: C, 32.83%; H, 2.44%; N, 7.84%. IR (KBr): ν (cm -1 ) = 3432 (m), 3067 (m), 2926 (w), 1590 (s), 1526(s), 1449 (s), 1352 (s), 1294 (w), 1176 (m), 1070 (w), 1006 (w), 929 (m), 824 (m), 788 (w), 760 (m), 718 (s), 683 (m), 592 (w), 444 (w). 2.4. Synthesis of complex {Ag 2 (npt)(NH 3 ) 2 } n (3) The synthesis of 3 was similar to that of 1, but with mpyz (27.2 mg, 0.2 mmol) in place of epyz and the mixed solvent is DMF-methanol. Colorless prism crystals of 3 were obtained in 47% yield. Anal. Calc for Ag 2 C 8 H 9 N 3 O 6 : C, 20.92%; H, 1.96%; N, 9.15%. Found: C, 20.83%; H, 1.72%; N, 9.11%. IR (KBr): ν (cm -1 ) = 3326 (m), 1604 (s), 1534 (s), 1457 (m), 1387 (s), 1344 (s), 1294 (w), 1217 (w), 1155 (w), 929 (w), 824 (m), 788 (w), 753 (w), 712 (m), 683 (w), 585 (w), 430 (w). 2.5． ．． ．X-ray crystallography Crystallographic data of compounds 1-3 were collected on Rigaku R-AXIS RAPID imaging Plate single-crystal diffractometer with graphite-monochromated Mo-Kα radiation source (λ=0.71073 Å) operating at 50 kV and 90 mA in ω scan mode. The crystal structures were solved and refined using Fullmatrix least-squares based on F2 with program SHELXS-97 [30] and SHELXL-97 [31] within OLEX2 [32]. Absorption correction was applied by correction of symmetry-equivalent reflections using the ABSCOR program [33]. In all cases, the highest possible space group was chosen. Atoms were located from iterative examination of difference F-maps following least squares refinements of the earlier models. Hydrogen atoms were placed in calculated positions and included as riding atoms with isotropic displacement parameters 1.2–1.5 times Ueq of the attached C or N atoms. The hydrogen atoms attached to oxygen were refined with O–H = 0.85 Å, and Uiso (H) = 1.2Ueq (O). All | [] | [] | ["Ag 2 C 15 H 13 N 3 O 6", "Ag 2 C 15 H 13 N 3 O 6", "Ag 2 C 8 H 9 N 3 O 6"] | ["Ag 2 O--23.2 mg, 0.1 mmol", "Ag 2 O--23.2 mg, 0.1 mmol", "Ag 2--NaN"] | [] | ["3-nitro-1,2-benzenedicarboxylic acid (H 2 npt)--42.2 mg, 0.2 mmol", "epyz--24.4 mg, 0.2 mmol", "tpyz--24.4 mg, 0.2 mmol"] | ["40℃"] | ["30 min"] | ["methanol-H 2 O-DMF mixed solvent--6 mL, v/v/v=1/1/1", "mixed solvent--NaN", "DMF-methanol--NaN"]
s11243-013-9715-7 | Preparation of the complexes Synthesis of {[Cu 3 (pztp) 2 (SO 4 ) 2 (H 2 O) 2 ]3H 2 O} n An aqueous solution (5 ml) of CuSO 4 5H 2 O (12.5 mg, 0.05 mmol) was added to a CH 3 CN solution containing Hpztp (8.6 mg, 0.025 mmol) with stirring for 30 min. Blue block-shaped X-ray quality crystals were obtained after slow evaporation of the solvents for ca. ﬁve days. Yield 9.7 mg (67 %). Anal.Calcd for C 30 H 28 Cu 3 N 20 O 15 S 2 : C, 31.0; H, 2.4; N, 24.1 %; Found C, 30.9; H, 2.3; N, 24.0 %. IR (KBr, cm -1 ): 2,208 m, 1,662 s, 1,453w, 1,409w, 1,340 m, 1,116 s, 1,043 s, 715w, 619w. | [] | [] | ["{[Cu 3 (pztp) 2 (SO 4 ) 2 (H 2 O) 2 ] ? 3H 2 O} n", "C 30 H 28 Cu 3 N 20 O 15 S 2"] | ["CuSO 4 \n5H 2 O--12.5 mg, 0.05 mmol"] | [] | ["Hpztp--8.6 mg, 0.025 mmol"] | [] | ["ca. five days"] | ["aqueous solution--5 ml", "CH 3 CN solution--not specified"]
ejoc.201301784 | NaHCO 3 (44.3 g, 528 mmol) was added to a solution of the crude aldehyde in methanol and water (9:1), and then a solution of Br 2 (16.9 g, 106 mmol) in methanol/water (9:1; 55 mL) was added over 15 min in a dropwise manner. The resulting suspension was stirred for 3 h at room temperature. The mixture was cooled to 0 °C, then solid Na 2 S 2 O 3 was added until it turned colourless. Water (100 mL) was added, and the mixture was extracted with CH 2 Cl 2 (5⫻ 100 mL). The combined organic extracts were dried with MgSO 4 , filtered, and evaporated under reduced pressure. The crude product was purified by column chromatography (silica gel, cyclohexane/ EtOAc, 1:1) to give ester 7 (3.42 g, 14.4 mmol, 55 %) as a colourless solid. R f = 0.28 (cyclohexane/EtOAc, 1:1), m.p. 120–122 °C (ref. | [] | [] | [] | [] | [] | [] | [] | [] | []
j.ica.2019.119344 | 2.3. Synthesis of [VO(μ-OMe)(HL)] 2 (1) A methanol solution (10 ml) of [VO(acac) 2 ] (80 mg, 0.3 mmol) was added to a methanol solution (10 ml) of H 3 L (70 mg, 0.3 mmol) and the mixture was stirred at room temperature under aerobic conditions for 6 h. The resulting brown solution was allowed to evaporate slowly at room temperature (298 K) in air. The dark brown crystalline material separated in about 4–5 days was collected by ﬁltration, washed with cold methanol and dried in air. Yield: 55 mg (55%). Anal. Calcd for C 24 H 28 N 6 O 10 V 2 (%): C, 43.52; H, 4.26; N, 12.69. Found: C, 43.58; H, 4.29; N, 12.61. HRMS in MeCN m/z found (calcd) for C 24 H 29 N 6 O 10 V 2 ([M+H] + ): 663.4496 (663.0824). Selected IR bands: ν (cm −1 ) = 3225 (OeH), 1623 & 1589 (C]N), 1254 (NeO), 974 (V]O). UV–Vis in MeCN: λ max (nm) (ε (10 4 M −1 cm −1 )) = 375 sh (1.05), 270 (2.85), 207 (2.97). | [] | ["4–5 days"] | ["[VO(μ-OMe)(HL)] 2", "C 24 H 28 N 6 O 10 V 2"] | ["[VO(acac) 2 ]--80 mg, 0.3 mmol"] | [] | ["H 3 L--70 mg, 0.3 mmol"] | ["room temperature"] | ["6 h"] | ["methanol--10 ml"]
acs.inorgchem.5b00048 | [Cu 4 (μ 4 -Hedte) 2 (Hpmal) 2 (H 2 O)]·7.5H 2 O(2). Anal. Calcd for 2 (Cu 4 C 38 H 73 N 4 O 24.5 , MW 1232.2): C, 37.04; H, 5.97; N, 4.55. | [] | [] | ["Cu 4 (μ 4 -Hedte) 2 (Hpmal) 2 (H 2 O)]·7.5H 2 O", "Cu 4 C 38 H 73 N 4 O 24.5"] | [] | [] | [] | [] | [] | []
j.poly.2016.09.043 | 8 12.24. Found: C, 62.04; H, 4.98; Cu, 12.61; P, 12.35%. This compound was insoluble in all common solvents, preventing solution NMR or single-crystal X-ray diffraction from being carried out. It was therefore analyzed by solid-state NMR and powder X-ray diffraction. 1 H NMR (solid-state, MAS-CRAMPS): δ 1.2 (br, CH 2 ), 6.0 (br, with sh at 4.9 ppm, CH). 13 C{ 1 H} NMR (solid-state, CPMAS): δ 25 (CH 2 ), 132 (br m, CH), 171 (C 2 O 4 ). 31 P NMR (solid state, MAS): δ -14 (br, P(C 6 H 5 ) 2 ). IR (cm –1 ): ν C=O 1616 (s). Synthesis of Cu 2 (C 2 O 4 )(P(OPh) 3 ) 4 (3). In a 25 mL round-bottom flask, 0.096 g anhydrous oxalic acid (1 mmol) and 1.265 g triphenylphosphite (4 mmol) were dissolved in 10 mL 95% ethanol with stirring, after which 0.145 g Cu 2 O (1 mmol) were added. The reaction mixture was stirred under nitrogen in an ice bath for 2 d until it turned milky white. The reaction mixture was filtered on a Büchner funnel through a 0.7 µm glass fiber filter, and the resulting precipitate was dried overnight in a fume hood to afford 3 as a white powder faintly tinged with blue (0.984 g, 68%), mp 105-110°C. Anal. Calcd for C 74 H 60 Cu 2 O 16 P 4 : C, 61.03; H, 4.15; Cu, 8.73; P, 8.51. Found: C, 59.98; H, 4.92; Cu, 6.89; P, 7.68%. 1 H NMR (CD 2 Cl 2 ): δ 7.11 (br s, CH, 36H), 7.30 (br s, CH, 24H). 31 P NMR (CD 2 Cl 2 ): δ 112.43 (br, P(OC 6 H 5 ) 3 ). IR (cm –1 ): ν C=O 1627 (s); ν C-O-P 1186 (s), 1166 (s). Crystals for single-crystal X-ray diffraction were grown as follows: ca. 25 mg of the product was dissolved in 1 mL boiling 100% ethanol, which was then filtered through a 0.2 µm syringe filter into an NMR tube, layered with hexane and kept in a refrigerator at 5°C for a few days. Synthesis of Cu 2 (C 2 O 4 )(iPr 2 S) 4 ·4H 2 O (4). In a 10 mL oven-dried round-bottom flask, 0.098 g anhydrous oxalic acid (1 mmol) was dissolved in 5 mL degassed diisopropyl sulfide (iPr 2 S) with stirring, after which 0.144 g Cu 2 O (1 mmol) was added. The resulting suspension was stirred under nitrogen for 2 h and filtered through a 0.45 µm syringe filter. The clear green filtrate was placed in a -27°C freezer overnight under nitrogen. The green supernatant was removed with a | ["-27°C"] | [] | ["Cu 2 (C 2 O 4 )(P(OPh) 3 ) 4", "Cu 2 (C 2 O 4 )(iPr 2 S) 4 ·4H 2 O"] | ["Cu 2 O--0.145 g, 1 mmol", "Cu 2 O--0.144 g, 1 mmol"] | [] | ["anhydrous oxalic acid--0.096 g, 1 mmol", "anhydrous oxalic acid--0.098 g, 1 mmol", "triphenylphosphite--1.265 g, 4 mmol"] | ["ice bath", "room temperature"] | ["2 d", "2 h"] | ["95% ethanol--10 mL", "degassed diisopropyl sulfide (iPr 2 S)--5 mL"]
s1600536806038098 | Experimental The L ligand was synthesized according to the literature (Steck & Day, 1943). A methanol solution (20 ml) of L (0.5 mmol) was added slowly to an aqueous solution (16 ml) of ZnCl 2 2H 2 O (0.5 mmol) and 1,3-H 2 BDC (1 mmol) with stirring at 358 K. The resulting solution was ﬁltered, the ﬁltrate was allowed to stand in air at room temperature for one week, and pale-yellow crystals of (I) were obtained (yield 77% based on Zn). | [] | ["one week"] | ["(I)"] | ["ZnCl 2 ?2H 2 O--0.5 mmol"] | [] | ["L--0.5 mmol", "1,3-H 2 BDC--1 mmol"] | ["358 K"] | [] | ["methanol--20 ml", "aqueous solution--16 ml"]
c0cc00711k | 4,4 0 -Bipyridine (52 mg, 333 mmol) dissolved in methanol (1 ml) was added to the reaction solution resulting in the formation of a green precipitate. Green blocks began to form from the reaction solution after two weeks while stored at 20 1C. After nine months the precipitate had completely redissolved, leaving the product which was washed with methanol and diethyl ether (43 mg, 59%). | ["20 1C"] | ["two weeks", "nine months"] | [] | [] | [] | ["4,4 0 -bipyridine--52 mg, 333 mmol"] | [] | [] | ["methanol--1 ml", "diethyl ether--43 mg"]
j.poly.2019.06.040 | 4 H, 3.2; S, 5.6 %. Anal. Calc. for C 7 H 15 YbNO 11 F 3 S (2): C, 15.3; N, 2.5; H, 2.7; S, 5.8 %. Found: C, 14.9; N, 2.4; H, 2.9; S, 5.7 %. | [] | [] | ["C 7 H 15 YbNO 11 F 3 S"] | [] | [] | [] | [] | [] | []
zkri-2015-1899 | Cd(S 2 COiPr) 2 : Yield: 4.48 g (78 %) as a yellow powder. 1 H NMR (DMSO-d 6 , 25 °C): δ 5.12 (sept, 1H, OCH, J = 6.17 Hz), 1.30 (t, 6H, CH 3 , J = 6.20 Hz) ppm. 13 C{ 1 H} NMR (DMSO-d 6 , 25 °C): δ 228.2 (C q ), 80.4 (OCH), 21.3 (CH 3 ) ppm. IR (cm –1 ): 1202 (vs) ν(C–O), 1021 (vs) ν(C–S). | [] | [] | ["Cd(S 2 COiPr) 2"] | [] | [] | [] | [] | [] | []
cg1006742 | Anal. Calcd for C 18 H 30 Cu 3 N 24 S 6 PMo 12 O 40 (2787): C 7.75, H 1.08, N 12.05%. Found: C 7.79, H 1.04, N 12.11%. IR (solid KBr pellet, cm -1 ): 3733 (m), 3615 (w), 1691 (m), 1645 (w), 1548 (m), 1508 (m), 1463 (m), 1417 (w), 1316 (w), 1271 (w), 1185 (m), 1054 (s), 966 (s), 876(s), 797 (s). | [] | [] | ["C 18 H 30 Cu 3 N 24 S 6 PMo 12 O 40 (2787)"] | [] | [] | [] | [] | [] | []
zaac.200900326 | Compound 2: Lithium melonate was synthesized by using a strong acidic ion exchanger resin (AMBERLITE IR120) in a glass column. | [] | [] | [] | [] | [] | [] | [] | [] | []
ic302145j | The solution was sealed and kept at room temperature for 12 h in the case of 01′-04′ and 06′ and for one week in the case of 09′. Colorless crystals were obtained from the solution, and the yields in terms of Q[7] were in the range 60− 80%. X-ray and elemental analysis results for these compounds are given in Tables S1 and S2. | [] | [] | [] | [] | [] | [] | [] | ["12 h", "one week"] | []
j.ica.2010.01.018 | Sunlite OPO). All the measurements were performed at room temperature.2.2. Hydrothermal synthesis All the compounds were synthesized hydrothermally in Teﬂonlined stainless steel autoclaves under autogenous pressure, lanthanide nitrate solution were obtained by dissolving lanthanide oxide into nitric acid. [La(IN) 2 (H 2 O) 4 ](NO 3 )(1) was prepared by mixing lanthanum nitrate solution (5 mmol), isonicotinic acid (10 mmol) and 20 mL distilled water in a 30 mL Teﬂon-lined stainless steel autoclaves, the pH value was adjusted to 5 using aqueous ammonia. The mixture was heated at 160C for three days and cooled to room temperature slowly. Stick-like crystals of 1 (yield about 75% based lanthanum oxide) were collected by mechanical isolation and washed with distilled water. Other crystals suitable for X-ray analysis of [Ln(IN) 2 (H 2 O) 4 ](NO 3 ) (Ln = Nd, Eu, Tb and Er, 25) were obtained according to the similar procedure detailed above for 1 except using other lanthanide nitrate instead of lanthanum nitrate. | [] | [] | ["[La(IN) 2 (H 2 O) 4 ](NO 3 )(1)", "[Ln(IN) 2 (H 2 O) 4 ](NO 3 ) (Ln = Nd, Eu, Tb and Er, 2?5)"] | ["lanthanum nitrate solution--5 mmol"] | [] | ["isonicotinic acid--10 mmol"] | ["160C"] | ["three days"] | ["distilled water--20 mL"]
b300133b | Found: C, 44.4; H, 2.4; N, 8.5%. IR (cm ⫺1 ): 1610(s), 1540(m), 1505(m), 1440(w), 1420(m), 1160(s), 1125(s), 1100(m), 1065(m), 1020(m), 748(m), 718(m), 650(w), 638(w), 1580(m), 845(m), 730(m). 1 H NMR (CDCl 3 ): δ 8.10 (d, 1H), 7.80 (d, 1H), 6.93 (m, 1H), 9.19 (d, 1H), 8.80 (d, 1H), 8.22 (s, 1H), 8.03 (m, 1H).[Cd(5-CF 3 -pyS) 2 (bipy)]. The ligand (0.278 g, 1.553 mmol), 2,2⬘-bipyridine (0.243 g, 1.558 mmol), 20 mA, 20 V, 2 h, 83.86 mg of metal dissolved, E f = 0.50 mol F ⫺1 . Yield 0.260 g (54%). Anal. Calc. for C 22 H 14 CdF 6 N 4 S 2 : C, 42.3; H, 2.2; N, 9.0. | [] | [] | ["[Cd(5-CF 3 -pyS) 2 (bipy)]", "C 22 H 14 CdF 6 N 4 S 2"] | [] | [] | ["5-CF 3 -pyS--0.278 g, 1.553 mmol", "2,2⬘-bipyridine--0.243 g, 1.558 mmol"] | [] | ["2 h"] | []
j.inoche.2009.03.014 | Synthesis of 1. The mixture of cobalt powder (0.07 g, 1.25 mmol), KMnO 4 (0.2 g, 1.25 mmol), ethylenediamine dihydrochloride (0.33 g, 2.5 mmol), (NH 4 ) 2 C 2 O 4 H 2 O (0.36 g, 2.5 mmol), CH 3 OH (20 mL) were placed in a 50 mL conic ﬂask. The reaction mixture was magnetically stirred at 50–60 °C in open air for 8 h until the total dissolution of Co was observed. The crude complex precipitated during the reaction was ﬁltered off, washed with 2-propanol and dried in vacuo at room temperature. Recrystallization from H 2 O gave orange crystals suitable for X-ray single crystal analysis. Yield 0.23 g (30% by cobalt). | [] | [] | ["NaN"] | ["cobalt powder--0.07 g, 1.25 mmol", "KMnO 4--0.2 g, 1.25 mmol", "NaN--NaN", "(NH 4 ) 2 C 2 O 4 ?H 2 O--0.36 g, 2.5 mmol"] | [] | [] | ["50–60 \nC"] | ["8 h"] | ["CH 3 OH--20 mL"]
j.ica.2017.08.024 | 2.2 Preparation of {[Zn 2 (hip) 2 (H 2 O) 2 (hdn)]·2H 2 O} n (1) Zn(NO 3 ) 2 ·6H 2 O (83 mg, 0.28 mmol), 5-hydroxyisophthalic acid (51 mg, 0.28 mmol), and hdn (91 mg, 0.28 mmol), and 0.55 mL of a 1.0 M NaOH solution were mixed with 10 mL of distilled H 2 O in a 23 mL Teflon-lined acid digestion bomb. The bomb was sealed and heated in an oven at 120 °C for 4 d, and then was cooled slowly to 25 °C. Straw-colored crystals of 1 (82 mg, 66 % yield based on Zn) were isolated after washing with distilled water, ethanol, and acetone and drying in air. Anal. Calc. for C 34 H 38 N 4 O 16 Zn 2 1: C, 45.91; H, 4.31; N, 6.30 % Found: C, 45.56; H, 4.51; N, 6.04 %. IR (cm – 1 ): 3712 (w), 3315 (w), 2936 (w), 2860 (w), 2073 (w), 1633 (m), 1608 (w), 1544 (s), 1485 (w), 1459 (w), 1435 (w), 1366 (s), 1319 (w), 1294 (w), 1270 (m), 1210 (m), 1167 (w), 1117 (w), 1102 (w), 1062 (w), 1035 (w), 1025 (w), 978 (w), 935 (w), 890 (w), 825 (w), 814 (w), 776 (m), 739 (m), 655 (m). 2.3 Preparation of {[Zn 2 (nip) 2 (hdn) 2 ]·2H 2 O} n (2) Zn(NO 3 ) 2 ·6H 2 O (83 mg, 0.28 mmol), 5-nitroisophthalic acid (59 mg, 0.28 mmol), and hdn (91 mg, 0.28 mmol), and 0.55 mL of a 1.0 M NaOH solution were mixed with 10 mL of distilled H 2 O in a 23 mL Teflon-lined acid digestion bomb. The bomb was sealed and heated in an oven at 120 °C for 5 d, and then was cooled slowly to 25 °C. Colorless crystals of 2 (109 mg, 63 % yield based on Zn) were isolated after washing with distilled water, ethanol, and acetone and drying in air. Anal. Calc. for C 52 H 54 N 10 O 16 Zn 2 2: C, 51.80; H, 4.51; N, 11.62 % Found: C, | [] | [] | ["{[Zn 2 (hip) 2 (H 2 O) 2 (hdn)]·2H 2 O} n", "C 34 H 38 N 4 O 16 Zn 2"] | ["Zn(NO 3 ) 2 ·6H 2 O--83 mg, 0.28 mmol"] | [] | ["5-hydroxyisophthalic acid--51 mg, 0.28 mmol", "hdn--91 mg, 0.28 mmol"] | ["120 \nC"] | ["4 d"] | ["distilled H 2 O--10 mL"]
cm502009y | This material is available free of charge via the Internet at http://pubs.acs.org. Synthesis of the precursors Method I. [{VO(H 2 O) 3 } 2 {Bi(edta)} 4 ]·17H 2 O (1). An aqueous solution of Ba{Bi(edta)} 2 (20 mL) was prepared by gradual reaction of BaCO 3 (0.197 g, 1 mmol) with Bi(Hedta)·2H 2 O 29 (1.068 g, 2 mmol) with heating and continuous stirring. To this solution was added VOSO 4 ·3H 2 O (0.217 g, 1 mmol) dissolved in 10 mL of distilled water. The precipitated BaSO 4 was removed by filtration. The resulting reaction mixture was concentrated to 2-3 mL at 40 o C and kept at 10 o C for 3 hours. Small prismatic light-blue crystals deposited from the solution at room temperature in three days. Yield: 0.81 g (~ 64 %). Anal. Calcd (%) for C 40 H 94 N 8 O 57 Bi 4 V 2 : C, 18.94; H 3.73; N4.42. Found (%): C, 18.89; H 3.70; N 4.40. FTIR (selected bands, cm -1 ): 3233 (m vbr), 2975 (m br), 1562 (vs), 1432 (sh), 1408 (s), 1251 (m), 1380 (s), 1333 (s), 1319 (s), 1111 (vw), 1086 (w), 1041 (w), 958 (m), 914 (m), 881 (w), 851 (w), 809 (vw), 724 (w). [{VO(bpy)(H 2 O)} 2 {Bi(edta)} 4 ]·30H 2 O (2). To 15 mL of aqueous solution obtained in a manner similar to 1, after removing BaSO 4 , was added 2,2'-bipyridine (0.16 g, 1 mmol) dissolved in 5 mL of ethanol. The resulting green solution was concentrated to ~7 ml at 40 o C. Ethanol was then added dropwise with vigorous stirring until the reaction mixture became slightly turbid. The solution cleared up with additional stirring. Rhomboidal light-violet crystals started to deposit from the solution in 10-20 minutes. Yield: 0.902 g (~ 60 %). Anal. Calcd (%) for C 60 H 128 N 12 O 66 Bi 4 V 2 : C, 23.93; H, 4.28; N, 5.58. Found (%): C, 24.12; H, 4.21; N, 5.61. FTIR (selected bands, cm -1 ): 3381 (m vbr), 2971 (m br), 1574 (vs), 1435 (m), 1404 (s), 1378 (sh), 1329 Page 9 of 40 ACS Paragon Plus Environment Chemistry of Materials 1 2 3 4 5 6 7 8 9 10 11 12 13 14 15 16 17 18 19 20 21 22 23 24 25 26 27 28 29 30 31 32 33 34 35 36 37 38 39 40 41 42 43 44 45 46 47 48 49 50 51 52 53 54 55 56 57 58 59 60 | [] | [] | ["[{VO(H 2 O) 3 } 2 {Bi(edta)} 4 ]·17H 2 O", "[{VO(bpy)(H 2 O)} 2 {Bi(edta)} 4 ]·30H 2 O"] | ["BaCO 3--0.197 g, 1 mmol", "Bi(Hedta)·2H 2 O 29--1.068 g, 2 mmol", "VOSO 4 ·3H 2 O--0.217 g, 1 mmol", "BaSO 4--NaN", "2,2'-bipyridine--0.16 g, 1 mmol"] | [] | [] | ["40 o C", "40 o C"] | ["3 hours", "10-20 minutes"] | ["distilled water--10 mL", "ethanol--5 mL"]
jo025952x | gem-Dinitroacetylguanidin (4a). 2-Aminopyrimidine-4,6dione (1a) (3.8 g, 0.018 mol) dissolved in concentrated sulfuric acid (40 mL) was nitrated under conditions analogous to those for 3b. After 2 h the reaction mixture was cooled to room temperature and poured into cold water (200 mL); the dilution was accompanied by evolution of carbon dioxide and precipitation of a yellow solid, 4a (5.0 g, 0.016 mol, 88%); 150 °C dec; IR (KBr) 3412 (CONH 2 ), 1685 (CONH 2 ), 1672 (CONH 2 ), 1572 (C(NO 2 ) 2 ), 1371 (C(NO 2 ) 2 ); 1 H NMR (DMSO-d 6 ) δ 11.4 (br s, 1H), 8.8 (br s, 2H), 8.11 (br s, 2H); 13 C NMR (DMSO-d 6 ) δ 157.55, 155.75, 135.34. Anal. Calcd for C 3 H 5 N 5 O 5 : C, 18.85; H, 2.62; N, 36.65. Found: C, 19.01; H, 2.60; N, 36.57. | [] | [] | [] | [] | [] | [] | [] | ["2 h"] | []
cg0604632 | {[Cd(bpa) 2 (NO 3 )(H 2 O)](NO 3 )} ∞ (2). Cd(NO 3 ) 2 ‚4H 2 O (45 mg, 0.15 mmol) dissolved in degassed MeCN (5 mL) was added via cannula to bpa (50 mg, 0.29 mmol) dissolved in degassed MeCN/H 2 O(5mL, 3:1, v/v) and stirred for 2 days. The white solid that precipitated was filtered and dried in vacuo (yield 38 mg, 45%). Anal. Calcd. for C 20 H 20 N 8 O 7 Cd: C, 40.24; H, 3.38; N, 18.78%. Found: C, 40.26; H, 3.25; N: 18.75%. Selected IR (KBr)/cm -1 : 3414m (bpa), 1515s (NO 3 ), 1399m (NO 3 ), 1354s br (NO 3 ), 529m br (bpa). Colorless X-ray quality crystals of 2 were grown from the slow diffusion of an MeCN/H 2 O (3:1, v/v) solution of bpa layered with an MeCN/H 2 O (3: 1, v/v) solution of Cd(NO 3 ) 2 ‚4H 2 O. Crystals were light sensitive but did not appear to decompose. | [] | [] | ["{[Cd(bpa) 2 (NO 3 )(H 2 O)](NO 3 )} ∞"] | ["Cd(NO 3 ) 2 ‚4H 2 O--45 mg, 0.15 mmol"] | [] | ["bpa--50 mg, 0.29 mmol"] | [] | ["2 days"] | ["MeCN--5 mL", "H 2 O--5 mL"]
ic502921j | Yellow green rod-like crystals were obtained as a pure phase, washed by DMF, and dried at room temperature. Yield: 76%. IR (KBr, cm −1 ): 3424vs, 2964vs, 2916m, 2853w, 2361m, 1618s, 1578s, 1456s, 1419s, 1383vs, 1045m, 800w, 723m, 662w. Elemental analysis calcd (%) for 2: C 30.62, H 3.68, N 5.76; found: C 30.39, H 3.31, N 6.06.2.2. Physical Measurements. Elemental analysis was performed on a Perkin−Elmer 240 CHN elemental analyzer.1 H NMR spectrum was recorded with a Bruker AV 400 spectrometer at 400 MHz.Chemical shifts (δ values) were reported in ppm from internal Me 4 Si. | [] | [] | [] | [] | [] | [] | [] | [] | ["DMF--not specified"]
acs.inorgchem.8b01705 | Mixture of [Cu(2,2′-bpy)(hnic) 0.5 ][Cu 3 (2,2′-bpy) 3 (hnic) 2 (H 2 O) 2 ][H 3 P 2 W 18 O 62 ](5a) [Cu2(2,2′-bpy)2(hnic)][H 4 P 2 W 18 O 62 ]·xH 2 O(x≈ 50) (5b) and 1. The synthesizing procedure of the mixture is very similar to that of compound 2, except that nicotinic acid (123.00 mg, 1.00 mmol) replaced oxalic acid, and the pH was 2.5. A mixture of three diﬀerent types of crystals was obtained together with a total weight of about 125.00 mg: the ﬁ rst was blue block crystals (compound 5a), the second was hyaline green block crystals (compound 1), and the third was opaque dark green block crystals (compound 5b). Unfortunately, the ratio of the three compounds is hard to determine, for the three are similar to one another, so the elemental analyses of these compounds were not carried out. | [] | [] | ["[Cu(2,2′-bpy)(hnic) 0.5 ][Cu 3 (2,2′-bpy) 3 (hnic) 2 (H 2 O) 2 ][H 3 P 2 W 18 O 62 ]", "[Cu2(2,2′-bpy)2(hnic)][H 4 P 2 W 18 O 62 ]·xH 2 O", "compound 1"] | [] | [] | ["nicotinic acid--123.00 mg, 1.00 mmol"] | [] | [] | []
om950565h | [Mo(2,4-C 7 H 11 )(CO) 3 ] 2 . The synthesis of [Mo(2,4-C 7 H 11 )(CO) 3 ] 2 may be conducted at room temperature by the reaction of AgI (0.520 g, 2.23 mmol) with K(diglyme) + Mo(2,4-C 7 H 11 )(CO) 3 (1.00 g, 2.23 mmol) in THF while stirring. The AgI is added as the solid to the solution of the molybdenum salt. The reaction is complete within 4 h, turning the solution dark brown with silver metal precipitated on the bottom of the flask. | [] | [] | ["[Mo(2,4-C 7 H 11 )(CO) 3 ] 2"] | ["K(diglyme) + Mo(2,4-C 7 H 11 )(CO) 3--1.00 g, 2.23 mmol", "AgI--0.520 g, 2.23 mmol"] | [] | [] | ["room temperature"] | ["4 h"] | ["THF--not specified"]
slct.201801665 | Several attempts were made to crystallize MOFs (2 & 3), however, unfortunately no suitable single crystals was obtained due to their reduced solubility. | [] | [] | ["MOF 2", "MOF 3"] | [] | [] | [] | [] | [] | []
00958972.2010.506613 | 2.8. Synthesis of [Mg(H 2 O) 6 ](ta) 2 (8) A test tube was charged with K[ta] (500 mg, 2.82 mmol) and a solution of MgSO 4  7H 2 O (350 mg, 1.41 mmol) in water (10 mL) was added. The test tube was stored at 70  C for 1 day and subsequently cooled to 4  C for 7 days. The colorless crystals that formed during cooling were collected and dried in air (248 mg, 0.607 mmol, 43%). m.p.: 101  C (dec.); IR (KBr): ~  ¼ 3506(s), 3394(s), 3204(s), 3124(s), 3023(sh), 2518(w), 2455(w), 2408(w), 2382(w), 1669(s,  as (CO 2  )), 1560(s, (C ¼ N)), 1519(s), 1442(m), 1378(s), 1354(s), 1290(m), 1269(m), 1226(m), 1187(m), 1136(m), 997(m), 979(w), 958(m), 904(w), 873(m), 828(m), 750(m), 693(s), 640(m), 547(m), 462(w), and 403(w) cm 1 ; Anal. Calcd for C 10 H 20 MgN 6 O 10 (%): C, 29.57; H, 4.93; and N, 20.57. | ["4 \nC"] | ["7 days"] | ["[Mg(H 2 O) 6 ](ta) 2"] | ["MgSO 4 \n7H 2 O--350 mg, 1.41 mmol"] | [] | ["K[ta]--500 mg, 2.82 mmol"] | ["70 \nC"] | ["1 day"] | ["water--10 mL"]
c4ce00387j | Synthesis of [Cu 2 (4,4′-bpy)(Hser-5-NO 2 -sal) 2 ]·H 2 O (9) Itwaspreparedfollowingtheproceduredescribedfor7 except 3 was used instead of 1. However, in this case, the product was totally insoluble in methanol and isolated via filtration and air-dried. Yield: 2 4 mg (60%). Anal. calc. for C 30 H 30 N 6 O 13 Cu 2 (MW 809): calc. C, 44.49; H, 3.70; N, 10.38%.Found: C, 44.11; H, 3.14; N, 10.07%. Selected FTIR peaks (KBr, cm −1 ): 3410(br), 322 9(m), 1642(s), 1597(s), 1477(s), 1439(w), 1394(w), 1353(m), 1290(br), 12 17(s), 1185(m), 1079(s), 936(s), 645(s). UV-Vis [λ max ,nm(ε,Lmol −1 cm −1 )]: 680 (21). Specific rotation D [α] 20 = −16.0 (0.012%, CH 3 OH).Synthesis of [Cu 2 (4,4′-bpy)(Hser-5-Cl-sal) 2 ]·4H 2 O·DMF (10) Itwaspreparedfollowingtheproceduredescribedfor7 except 4 was used instead of 1. Yield: 26 mg (67%). Anal. calc.for C 33 H 43 N 5 O 13 Cu 2 (MW 915): calc. C, 43.52; H, 4.37; N, 7.56%. Found: C, 43.27; H, 4.69; N, 7.65%. Selected FTIR peaks (KBr, cm −1 ): 3382(br), 3235(w), 1634(s), 161 4(s), 1473(s), 1417(s), 1389(w), 1 350(m), 12 87(s), 121 9(s), 1123 (w), 1070(s), 821(s), 644(s). UV-Vis [λ max ,nm(ε,Lmol −1 cm −1 )]: 673 (40). Specific rotation D [α] 20 = +27.2 (0.012%, CH 3 OH).Single crystal X-ray structure determination Following the general procedures published earlier, 22 initial crystal evaluation and data collection were performed on a Kappa APEX II diffractometer equipped with a CCD detector (with the crystal-to-detector distance fixed at 60 mm) and sealed-tube mon ochromate d Mo Kα radiation using the program APEX2. | [] | [] | ["[Cu 2 (4,4′-bpy)(Hser-5-NO 2 -sal) 2 ]·H 2 O", "[Cu 2 (4,4′-bpy)(Hser-5-Cl-sal) 2 ]·4H 2 O·DMF"] | ["3--NaN", "4--NaN"] | [] | ["4,4′-bpy--NaN", "Hser-5-NO 2 -sal--NaN", "Hser-5-Cl-sal--NaN"] | [] | [] | ["methanol--NaN", "DMF--NaN"]
j.molstruc.2013.05.065 | 2.3. Preparation of 1 A solution of L (14.6 mg, 0.10 mmol) and CdI 2 (18.3 mg, 0.050 mmol) in CH 2 Cl 2 ,CH 3 OH and CH 3 CN (8 ml, v/v/v, 1:1:1) was kept at room temperature. Upon slow evaporation of the solvent about 5 days, colorless crystals were obtained. Yield, 83%. Elemental analysis (%) calcd. for C 14 H 12 CdI 2 N 8 (685.51): C 25.53, H 1.83, N 17.01; Found: C 25.67, H 1.76, N 17.13.2.4. Preparation of 2 A solution of L (14.6 mg, 0.10 mmol) and Zn(NO 3 ) 2 6H 2 O (15.0 mg, 0.050 mmol) in CH 2 Cl 2 ,CH 3 OH and CH 3 CN (8 ml, v/v/v, 1:1:1) was kept at room temperature. Upon slow evaporation of the solvent about 7 days, colorless crystals were obtained. Yield, 68%. Elemental analysis (%) calcd. for C 28 H 24 N 18 O 6 Zn (774.01): C 43.44, H 3.12, N 32.57; Found: C 43.67, H 3.16, N 32.34. | [] | [] | ["C 14 H 12 CdI 2 N 8", "C 28 H 24 N 18 O 6 Zn"] | ["CdI 2--18.3 mg, 0.050 mmol", "Zn(NO 3 ) 2 6H 2 O--15.0 mg, 0.050 mmol"] | [] | ["L--14.6 mg, 0.10 mmol"] | [] | ["5 days", "7 days"] | ["CH 2 Cl 2 ,CH 3 OH and CH 3 CN--8 ml, v/v/v, 1:1:1"]
ic901899r | Synthesis of {[Ag 3 {C 6 [CH 2 OCH 2 CH(pz) 2 ] 6 }](BF 4 ) 3 } n (3).L hexa (0.122 g, 0.10 mmol) was partially dissolved in 180 mL of acetonitrile. AgBF 4 (0.058 g, 0.30 mmol) was dissolved in 20 mL of acetonitrile and cannulated into the L hexa suspension.The reaction flask was wrapped in foil and allowed to stir for 4 h, during which time it became a clear solution. The solvent was removed in vacuo to obtain 0.073 g of an off-white solid. Dec: 129-136 °C. Single crystals suitable for X-ray studies were grown by vapor diffusion of Et 2 O into 1 mL of a 1.2 mmol solution of 3 in acetonitrile. The crystals taken directly from the mother liquor were identified as {[Ag 3 L hexa ](BF 4 ) 3 3 (C 4 H 10 O) 3 5(CH 3 CN)} n (3a). Crystals used for elemental analysis were removed from the mother liquor, rinsed with diethyl ether, and dried in vacuo, which resulted in the loss of solvent of crystallization. Anal. Calcd for C 60 H 66 Ag 3 B 3 F 12 N 24 O 6 : C, 39.96; H, 3.69; N, 18.64. Found: C, 39.49; H, 3.77; N, 18.56. | [] | [] | ["{[Ag 3 {C 6 [CH 2 OCH 2 CH(pz) 2 ] 6 }](BF 4 ) 3 } n", "3", "3a", "C 60 H 66 Ag 3 B 3 F 12 N 24 O 6"] | ["L hexa--0.122 g, 0.10 mmol", "AgBF 4--0.058 g, 0.30 mmol"] | [] | [] | [] | ["4 h"] | ["acetonitrile--180 mL", "acetonitrile--20 mL", "Et 2 O--1 mL"]
c4ce00834k | IR (cm −1 ): 23 58s, 1596 m, 1560s, 1419m, 1328m, 1183m, 1091w, 1025w, 803m, 728s, 695s, 670s, 631s. | [] | [] | [] | [] | [] | [] | [] | [] | []
ejic.200900532 | [Mn 3 (µ-3-ClC 6 H 4 COO) 6 (phen) 2 ] (2): The same procedure was followed as for compound 1, in this case with [Mn(3-ClC 6 H 4 COO) 2 ] ·nH 2 O. A yellow solid was formed, filtered and dried in air. Yield: 0.66 g (89 %). C 66 H 40 Cl 6 Mn 3 N 4 O 12 ·0.5H 2 O (1467.58 g mol –1 ): calcd. C 54.01, H 2.82, Cl 14.49, N 3.82; found C 54.1, H 2.9, Cl 14.4, N 3.7. Selected IR data (KBr pellet): ν ˜ = 1606 (vs), 1560 (vs), 1539 (m), 1516 (m), 1422 (m), 1392 (s), 867 (w), 846 (w), 763 (m), 748 (w), 731 (m), 675 (w), 657 (w), 639 (w), 439 (w) cm –1 . | [] | [] | ["[Mn 3 (µ-3-ClC 6 H 4 COO) 6 (phen) 2 ]", "C 66 H 40 Cl 6 Mn 3 N 4 O 12 ·0.5H 2 O"] | ["[Mn(3-ClC 6 H 4 COO) 2 ] ·nH 2 O--NaN"] | [] | ["phen--NaN"] | [] | [] | []
cg500935a | mg, 0.3 mmol), a solution of 1,3-dimethyl-barbituric acid (DMBA, 47.0 mg, 0.3 mmol) in absolute EtOH (5 mL) and triethylamine (42 μL, 0.3 mmol) were added, and the mixture was stirred at room temperature for 1 h. Then the resultant deep blue solution was sealed in a 15 mL Teﬂon-lined stainless steel container and heated at 110 °C for 3 days. The mixture was cooled to room temperature at a rate of 1.5 °C/h. The dark green block single crystals of complex 1 were obtained. Yield: 42 mg (70% based on DMBA). Elemental Anal. Calcd (%) for C 26 H 28 Cu 2 N 8 O 14 : C, 38.86; H, 3.51; N, 13.94. Found: C, 38.81; H, 3.59; N, 13.88. IR data (KBr, cm −1 ): 2936 (s), 2879 (s), 1656 (s), 1650 (s), 1644 (m), 1485 (m), 1274 (m), 1116 (m), 926 (m), 779 (w). | ["110 \nC"] | [] | ["C 26 H 28 Cu 2 N 8 O 14"] | ["Cu--NaN"] | ["triethylamine--42 μL, 0.3 mmol"] | ["1,3-dimethyl-barbituric acid (DMBA)--47.0 mg, 0.3 mmol"] | ["room temperature"] | ["1 h"] | ["absolute EtOH--5 mL"]
chem.200401201 | Synthesis of [Zn 2 (tmbdc) 2 (dabco)] (3):H 2 tmbdc (140 mg, 0.63 mmol), Zn(NO 3 ) 2 ·6H 2 O (189 mg, 0.63 mmol) and dabco (35 mg, 0.31 mmol) were mixed in DMF (15 mL) and homogenized by stirring for 2 h. The slurry was heated to 1208C in a Teflon-lined stainless still bomb reactor for 32 h to obtain a white microcrystalline precipitate (275 mg, 93%). Single crystals for structural study were obtained by following the same procedure described above for 2. Elemental analysis calcd (%) for as-synthesized material [Zn 2 (tmbdc) 2 (dabco)]·3DMF·2 H 2 O (938.70): C 49.90, H 6.55, N 7.46; found C 49.39, H 6.70, N 7.82. | [] | [] | ["[Zn 2 (tmbdc) 2 (dabco)]", "Zn 2 (tmbdc) 2 (dabco)"] | ["Zn(NO 3 ) 2 \n6H 2 O--189 mg, 0.63 mmol"] | [] | ["H 2 tmbdc--140 mg, 0.63 mmol", "dabco--35 mg, 0.31 mmol"] | ["1208C"] | ["32 h"] | ["DMF--15 mL"]
b710786b | Elemental analysis (%) calcd for 4: C 30.21, H 2.24, N 6.22, S 4.74, Tb 23.51 , Cu 9.40; Found: C 30.14, H 2.20, N 6.18, S 4.79, Tb 23.46, Cu 9.37. Crystal data of 4:C 34 H 30 Cu 2 Tb 2 N 6 O 20 S 2 , 0.52 6 0.40 6 0.29 mm, M r 5 1351.68, triclinic, P-1, a 5 12.624(2), b 5 13.208(3), c 5 14.457(3) A ˚ , a 5 87.744(2), b 5 67.324(2), c 5 66.785(2)u, V 5 2026.0(7) A ˚ 3 , Z 5 2, r cal 5 2.216 g cm 23 , m 5 4.679 mm 21 , T 5 293(2) K, F (000) 5 1312, GOF 5 0.994. A total of 10584 reflections were collected and 7019 are unique (R(int) 5 0.0318). The final R1 and wR2[I . 2s(I)] are 0.0418 and 0.1092, respectively. IR (KBr, cm 21 ): 3441 s, 3101 m, 2933 m, 2857 w, 1625 vs, 1607 w, 1531 m, 1490 m, 1427 m, 1421 w, 1382 s, 1272 s, 1162 s, 1115 s, 1083 s, 1022 m, 988 m, 921 s, 858 w, 817 m, 802 w, 769 s, 730 s, 695 w, 661 vs, 597 s, 569 w, 499 w, 437 w, 423 w. | [] | [] | ["C 34 H 30 Cu 2 Tb 2 N 6 O 20 S 2"] | [] | [] | [] | [] | [] | []
acs.cgd.8b00431 | collected in ca. yields of about 81% (on the basis of Gd). Synthesis of Na 3 Gd(CO 3 ) 3 (3). A mixture of Na 2 CO 3 (0.424 g, 4 mmol), GdF 3 (0.107g, 0.5 mmol) and deionized water (5 mL) with the pH value about 12 was sealed in an autoclave equipped with teflon linear (23 mL), and heated at 220 °C for 6 days, and then slow cooled to ambient temperature at a rate of 3 °C/h. Transparent plate crystals of Na 3 Gd(CO 3 ) 3 shown in Figure S1c were obtained in yields of about 34% (on the basis of Gd). Synthesis of Na 3 Gd(CO 3 ) 3 ·6H 2 O (4). A mixture of Na 2 CO 3 (3.392 g, 32 mmol), GdF 3 (0.856g, 4 mmol) was added to the 5 mL deionized water and stirring for about 20 minutes. The resulting solution was sealed in a 23 mL teflon autoclave (pH=12), and heated at 220 °C for 6 days and then slow cooled to ambient temperature at a rate of 3 °C/h. The colorless block crystals shown in Figure S1d were obtained in yields of about 48% (on the basis of Gd). Single crystal structure determination Single crystal X-ray diffraction data of NaGdCO 3 F 2 (1), Na 2 GdCO 3 F 3 (2), Na 3 Gd(CO 3 ) 3 (3), and Na 3 Gd(CO 3 ) 3 ·6H 2 O (4) were collected at 100K, 296(2)K, 150(2)K, and 150(2)K on a Bruker D8 Venture diffractometer equipped with graphite monochromatic Mo Kα radiation. The structures were solved by the direct methods and refined by full-matrix least-squares fitting on F 2 using SHELX-2014. | [] | [] | ["Na 3 Gd(CO 3 ) 3", "Na 3 Gd(CO 3 ) 3 ·6H 2 O"] | ["Na 2 CO 3--0.424 g, 4 mmol", "GdF 3--0.107 g, 0.5 mmol", "Na 2 CO 3--3.392 g, 32 mmol", "GdF 3--0.856 g, 4 mmol"] | [] | [] | ["220 \nC", "220 \nC"] | ["6 days", "6 days"] | ["deionized water--5 mL", "deionized water--5 mL"]
j.ica.2010.05.055 | 2.2.5. [Mo 8 O 26 (H 2 tpt) 2 ]6H 2 O(5) Method A: This compound was synthesized with a similar procedure as described for synthesis of 1, except MnSO 4 H 2 O used instead of ZnI 2 . Light yellow block crystals of 5 were collected in 56% yield based on 3-tpt. Anal. Calc. for C 36 H 40 Mo 8 N 12 O 32 (%): C, 22.52; H, 2.10; N, 8.75. Found: C, 21.30; H, 1.99; N, 8.38%. IR (KBr pellet, cm 1 ): 3565m, 3089w, 1608m, 1533s, 1378m, 934s, 895s, 851m, 688s, 665s. | [] | [] | ["[Mo 8 O 26 (H 2 tpt) 2 ]6H 2 O", "C 36 H 40 Mo 8 N 12 O 32"] | ["MnSO 4 \nH 2 O--not provided"] | [] | ["3-tpt--not provided"] | [] | [] | []
j.jssc.2011.03.050 | added to a mixture of H 2 ATIBDC (0.056 g, 0.100 mmol) in water (5 ml) and NaOH (0.4 ml, 0.5 mol/l) whilst stirring. To this solution 2,2 0 -bipy (0.016 g, 0.100 mmol) in methanol (5 ml) was added and then ﬁltered. Blue block crystals were collected (61% based on H 2 ATIBDC). Anal. Calc. for C 19 H 20 CuI 3 N 3 O 8 : C, 26.46; H, 2.34; N, 4.87; found: C, 26.40; H, 2.29; N, 4.78%.[Cd(ATIBDC)(2,2 0 -bipy)(H 2 O)]  3H 2 O (2):Complex2 can be obtained following the same synthetic procedure as that for 1 except that CdCl 2  2.5H 2 O (0.011 g, 0.050 mmol), 2,2 0 -bipy (0.008 g, 0.050 mmol), H 2 ATIBDC (0.056 g, 0.100 mmol), and NaOH (0.4 ml, 0.5 mol /l) were used. Pale yellow block crystals were formed (67% based on CdCl 2  2.5H 2 O). Anal. Calc. for C 18 H 18 CdI 3 N 3 O 8 :C,24.09;H, 2.02; N, 4.68; found: C, 23.93; H, 2.11; N, 4.58%. | [] | [] | ["[CuI3N3O8H2O]", "[Cd(ATIBDC)(2,2 0 -bipy)(H 2 O)]  3H 2 O"] | ["NaOH--0.4 ml, 0.5 mol/l", "CdCl 2  2.5H 2 O--0.011 g, 0.050 mmol"] | [] | ["H 2 ATIBDC--0.056 g, 0.100 mmol", "2,2 0 -bipy--0.016 g, 0.100 mmol"] | [] | [] | ["water--5 ml", "methanol--5 ml"]
(sici)1521-3765(20000103)6:1<156::aid-chem156>3.0.co;2-y | [Me 4 N][tcm] was synthesised by aqueous metathesis of Me 4 NBr and K[tcm].[5b, 14] Synthesis of 1: Reaction of [Cu(MeCN) 4 ](ClO 4 ) (353 mg, 1.1 mmol) in acetonitrile (10 mL), [Me 4 N][tcm] (189 mg, 1.2 mmol) in acetonitrile (50 mL) and hexamethylenetetramine (329 mg, 2.3 mmol) in acetonitrile (25 mL) gave fine colourless needles of 1 after three days. Yield: 99 mg (31%); IR (KBr disk): nÄ  500, 516, 547, 617, 660, 680, 698, 775, 795, 823, 926, 998, 1017, 1029, 1050, 1225, 1232, 1240, 1263, 1350, 1362, 1382, 1442, 1479, 1484, 2180, 2470, 2860, 2940, 3430 (br) cm ÿ1 ; anal. calcd for CuC 10 N 7 H 12 : Cu 21.62, C 40.87, N 33.38, H 4.12; found: Cu 21.03, C 41.07, N 33.25, H 3.93. X-ray powder diffraction of the bulk sample indicated the crystal structure reported here is consistent with the bulk of the product obtained. | [] | [] | ["[Me 4 N][tcm]", "[Cu(MeCN) 4 ](ClO 4 )", "CuC 10 N 7 H 12"] | ["[Cu(MeCN) 4 ](ClO 4 )--353 mg, 1.1 mmol"] | ["[Me 4 N][tcm]--189 mg, 1.2 mmol"] | ["hexamethylenetetramine--329 mg, 2.3 mmol"] | [] | ["three days"] | ["acetonitrile--10 mL"]
c5dt01355k | [H 2 (teen)][Cd 2 (SCN) 6 ]3.A solution of teen (0.1 ml) in C 2 H 5 OH (3 ml) was carefully layered over an aqueous solution (5 ml) of a mixture of CdBr 2 ·4H 2 O (344 mg, 1 mmol) and NH 4 SCN (152 mg, 2 mmol). A few drops of dilute H 2 SO 4 were added to acidify the solution to pH = 2. The colorless needle crystals of 3 were obtained after ca. 7 days of slow evaporation.Yield: ca. 20% based on Cd( II). Anal. Calcd for C 13 H 26 N 5 S 3 Cd 3: C 25.70, H 3.51, N 14.99. Found: C 25.29, H 3.59, N 14.28%.IR (cm −1 ): 2131 w, 2116 s, 2050 s, 1471 m, 1447 m, 1393 w, 1351 w, 1278 w, 1098 w, 1037 w.[H(amp)][Cd(SCN) 2 (CH 3 COO)] 4. A solution of amp (108 mg, 1 mmol) in CH 3 OH (3 mL) was added slowly to an aqueous solution (5 mL) of a mixture of Cd(CH 3 COO) 2 ·2H 2 O (267 mg, 1 mmol) and NH 4 SCN (152 mg, 2 mmol). A few drops of dilute NH 3 ·H 2 O were added to neutralize the solution to pH = 6.5. The mixture was stirred for ca. 2 days, and then filtered. | [] | [] | ["[H 2 (teen)][Cd 2 (SCN) 6 ]3", "[H(amp)][Cd(SCN) 2 (CH 3 COO)] 4"] | ["CdBr 2 ·4H 2 O--344 mg, 1 mmol", "Cd(CH 3 COO) 2 ·2H 2 O--267 mg, 1 mmol"] | ["dilute H 2 SO 4--few drops", "dilute NH 3 ·H 2 O--few drops"] | ["teen--0.1 ml", "NH 4 SCN--152 mg, 2 mmol", "amp--108 mg, 1 mmol"] | [] | ["ca. 7 days", "ca. 2 days"] | ["C 2 H 5 OH--3 ml", "H 2 O--5 ml", "CH 3 OH--3 mL"]
00958972.2010.529904 | 2.2. Preparation 2.2.1. Synthesis of [(C 6 H 5 ) 3 Sn] 3 [O 2 CCH 2 CO 2 ] 1.5 (1). 0.521 g (5 mmol) of malonic acid was dissolved in 10 mL of water and 0.200 g (5 mmol) of NaOH was then added to the solution. A solution of triphenyltin hydroxide 1.835 g (5 mmol) was dissolved in 75 mL of absolute ethanol with heating and then added dropwise to the malonic acid solution with stirring. A white precipitate resulted and approximately 100 mL of absolute ethanol was added with heating. The solution was repeatedly stirred, heated, and filtered until it was clear. Slow evaporation at room temperature yielded crystals suitable for X-ray analysis. Yield 59%, m.p. 132  C. Analysis calculated for C 22.5 H 18 O 6 Sn 3 : C, 36.48; H, 2.43; Sn, 48.12%. Found: C, 36.73; H, 2.68; Sn, 47.87%. | [] | [] | ["[(C 6 H 5 ) 3 Sn] 3 [O 2 CCH 2 CO 2 ] 1.5"] | ["triphenyltin hydroxide--1.835 g, 5 mmol"] | [] | ["malonic acid--0.521 g, 5 mmol", "NaOH--0.200 g, 5 mmol"] | [] | [] | ["water--10 mL", "absolute ethanol--75 mL"]
b915615a | Elemental analysis calcd (%) for 2: C, 22.95; H, 1.28; N, 14.87; Found C, 22.84; H, 1.32, N, 14.77%. IR (KBr, cm 1 ): 3118 (w), 2132 (m), 1634 (w), 1561 (w), 1393 (s), 1162 (w), 806 (w), 743 (w). | [] | [] | [] | [] | [] | [] | [] | [] | []
molecules24152717 | 3.2.3. Preparation of Coordination Compounds All the complexes were prepared under solvothermal conditions as follows. 2 mL of 0.1 M ligand solution (0.2 mmol) in methanol (compounds 2 – 4 ) or DMF (compound 1 ) was mixed with 1 mL 0.1 M solution (0.1 mmol) of appropriate metal nitrate hydrate in a 4 mL screwcap vial. Vial was placed in oven at 80 ◦ C for methanol and 120 ◦ C for DMF for 24 h. Upon cooling to room temperature, crystals suitable for single crystal X-Ray analysis were formed, washed with 4 mL of fresh solvent and stored under pure solvent.[Cu 2 (trzadc) 4 (H 2 O) 0.7 ] · DMF · 0.3H 2 O (1) Bright blue crystals. Yield 23%. C 55 H 75 Cu 2 N 13 O 11 (1221.35): calcd. C 54.07, H 6.19, N 14.91; found C 54.40, H 6.01, N 15.19. IR, cm −1 : 3466 (v, O-H), 2907 (v, C-H), 1663 (v a , C-O), 1368 (v s , C-O).[Cu(trzadc) 2 (MeOH)] · MeOH (2) Pale blue crystals. Yield 40%. C 28 H 40 CuN 6 O 6 (620.20): calcd. C 54.51, H 6.50, N 13.55; found C 54.24, H 6.37, N 13.80. IR, cm −1 : 3338 (v, O-H), 2910 (v, C-H), 1611 (v a , C-O), 1346 (v s , C-O).[Ni(trzadc) 2 (MeOH) 2 ] (3) Pale green plates. Yield 32%. C 14 H 20 N 3 NiO 3 (337.02): calcd. C 49.87, H 5.98, N 12.47; found C 49.63, H 6.21, N 12.42. IR, cm −1 : 2895 (v, C-H), 1560 (v a , C-O), 1375 (v s , C-O).[Cu 2 (mtrzadc) 3 (MeOH)] + NO 3 – (4) Bright green crystals. Yield 36%. C 43 H 58 CuN 10 O 10 (938.53): calcd. C 55.01, H 6.23, N 14.93; found C 54.78, H 6.10, N 14.70. IR, cm −1 : 2913 (v, C-H), 1606 (v a , C-O), 1415 (v, N-O), 1292 (v s , C-O). Molecules 2019, 24, 2717 10 of 12 3.2.4. Catalytic Activity Tests In a typical procedure, 10 mL vial was loaded with 0.1 mmol (6.8 mg) of imidazole, 0.15 mmol (18.3 mg) of phenylboronic acid 1 mL of methanol and 6 mg of compound 2 . This mixture was left stirring on an oil bath at 40 ◦ C for 24 h. Next, the mixture was centrifuged to recover the catalyst and supernatant analyzed by GC to calculate the conversion.4. Conclusions In summary, we have developed a pathway for the production of a new kind of adamantane-based ligands and successfully employed them for the preparation of several coordination polymers.The proposed method is robust, provides moderate to high yields and is easy to perform. It also allows a facile synthesis of the coordination polymers with mixed coordination environment, which may be very useful as demonstrated by catalytic activity of one of the complexes.Supplementary Materials: The following are available online at http://www.mdpi.com/1420-3049/24/15/2717/s1, Figure S1: Representation of a layer built from 1D chains of the complexes an solvate molecules for 1 and 2 , Figure S2: Representation of 1D chains of 1 (a), 2 (b) and 3 (c) showing their similarity, Figure S3: Structure view along 1D chain showing diﬀerence between 3 (a) and 1 – 2 (b, on the example of 1 ), Figure S4: Representation of torsion angles of trzadc – and mtrzadc – ligands on the example of trzadc – , Figure S5: Intermolecular hydrogen bonds between molecules of trzadcH , Table S1: Torsion angles (deg.) for trzadc – and mtrzadc – ligands in the complexes 1 – 4 ., Figure S6: The PXRD patterns for compounds 1 – 4 , Figure S7: IR Spectra of trzadc , mtrzadc , dmtradc (a); IR spectra of ttzadc , mttzadc (b); IR spectra of trzadc and compounds 1–3 (c); IR spectra of mtrzadc and compound 4 (d), Figure S8: TGA/DSC curves for compounds 1 – 4 , Figure S9: NMR spectra of the trzadc, Figure S10: NMR spectra of the mtrzadc, Figure S11: NMR spectra of the dmtrzadc, Figure S12: NMR spectra of the ttzadc, Figure S13: NMR spectra of the mtrzadc, Figure S14: Residual electron density map (0.55 eÅ –3 level) for the complex 1 with full occupancy of coordinated and solvate water molecules. CCDC 1922178 ( 1 ), 1922180 ( 2 ), 1922179 ( 3 ), 1922177 ( 4 ), and 1922176 ( trzadcH ) contain the supplementary crystallographic data for this paper. These data can be obtained free of charge from the Cambridge Crystallographic Data Centre via www.ccdc.cam.ac.uk/data_request/cif.Author Contributions: Conceptualization, D.P. and A.P.; Data curation, D.P. and T.S.; Funding acquisition, A.P.; Investigation, D.P. and E.F.; Methodology, D.P. and A.P.; Software, T.S.; Supervision, A.P.; Visualization, T.S.; Writing – original draft, D.P. and T.S.; Writing – review & editing, A.P.Funding: The reported study was supported by the Russian Science Foundation, grant No. 19-73-20087.Conﬂicts of Interest: The authors declare no conﬂict of interest.References 1.Senchyk, G.A.; Lysenko, A.B.; Boldog, I.; Rusanov, E.B.; Chernega, A.N.; Krautscheid, H.; Domasevitch, K.V.1,2,4-Triazole functionalized adamantanes: A new library of polydentate tectons for designing structures of coordination polymers. Dalt. Trans. 2012, 41, 8675. [CrossRef] [PubMed] 2.Ermer, O. Fivefold-Diamond Structure of Adamantane-1,3,5,7-tetracarboxylic Acid. J. Am. Chem. Soc.1988 , 110, 3747–3754.3.Senchyk, G.A.; Lysenko, A.B.; Rusanov, E.B.; Chernega, A.N.; Krautscheid, H.; Domasevitch, K. V Polynuclear and polymeric metal complexes based upon 1,2,4-triazolyl functionalized adamantanes. Inorganica Chim.Acta 2009, 362, 4439–4448. [CrossRef] 4.Chen, B.; Eddaoudi, M.; Reineke, T.M.; Kampf, J.W.; O’Keeﬀe, M.; Yaghi, O.M. Cu2(ATC) · 6H2O: Design of open metal sites in porous metal-organic crystals (ATC: 1,3,5,7-Adamantane Tetracarboxylate). J. Am. Chem.Soc. 2000, 122, 11559–11560.5.Nasrallah, H.; Hierso, J.-C. Porous Materials Based on 3-Dimensional Td-Directing Functionalized Adamantane Scaﬀolds and Applied as Recyclable Catalysts. Chem. Mater. 2019, 31, 619–642. [CrossRef] 6.Khanfar, M.A.; Jaber, A.M.; AlDamen, M.A.; Al-Qawasmeh, R.A.; Khanfar, M.A.; Jaber, A.M.; AlDamen, M.A.; Al-Qawasmeh, R.A. Synthesis, Characterization, Crystal Structure, and DFT Study of a New Square Planar Cu(II) Complex Containing Bulky Adamantane Ligand. Molecules 2018, 23, 701. [CrossRef] 7.Senchyk, G.A.; Lysenko, A.B.; Rusanov, E.B.; Chernega, A.N.; Jezierska, J.; Domasevitch, K.V.; Ozarowski, A.Structure and magnetic behavior of CuII MOFs supported by 1,2,4-triazolyl-bifunctionalized adamantane scaﬀold. Eur. J. Inorg. Chem. 2012, 5802–5813. Molecules 2019, 24, 2717 11 of 12 8.Shimizu, G.K.H.; Vaidhyanathan, R.; Taylor, J.M. Phosphonate and sulfonate metal organic frameworks.Chem. Soc. Rev. 2009, 38, 1430–1449. [CrossRef] 9.Mocanu, T.; Pop, L.; Hadade, N.D.; Shova, S.; Grosu, I.; Andruh, M. Coordination polymers constructed from tetrahedral-shaped adamantane tectons. CrystEngComm 2017, 19, 27–31.10.Yang, J.; Ma, J.-F.; Liu, Y.-Y.; Li, S.-L.; Zheng, G.-L. Four Novel 3D Copper(II) Coordination Polymers with Diﬀerent Topologies. Eur. J. Inorg. Chem. 2005, 2005, 2174–2180.11.Hoﬀart, D.J.; C ô t é , A.P.; Shimizu, G.K.H. An Adamantane-Based Coordination Framework with the First Observation of Discrete Metal Sulfonate Clusters. Inorg. Chem. 2003, 42, 8603–8605. [CrossRef] [PubMed] 12.Ren, C.; Zhang, Y.-N.; Shi, W.-J.; Liu, B.; Wang, Y.-Y.; Shi, Q.-Z. Structural diversity of coordination polymers assembled from adamantane dicarboxylates and conformational bis-triazole ligand. CrystEngComm 2011 , 13, 5179. [CrossRef] 13.Travis, J.Z.; Martinez, B.L.; LaDuca, R.L. Structurally Diverse Divalent Metal Adamantanedicarboxylate Coordination Polymers with Hydrogen-bonding Capable Dipyridyl Pillaring Ligands. Zeitschrift für Anorg.und Allg. Chemie 2018, 644, 33–42. [CrossRef] 14.Travis, J.Z.; Pumford, S.R.; Martinez, B.L.; LaDuca, R.L. Nickel adamantanedicarboxylate and adamantanediacetate 2D and 3D coordination polymers with hydrogen-bonding capable dipyridyl ligands.Polyhedron 2018, 142, 25–37. [CrossRef] 15.Qiu, L.; Yu, C.; Wang, X.; Xie, Y.; Kirillov, A.M.; Huang, W.; Li, J.; Gao, P.; Wu, T.; Gu, X.; et al. Tuning the Solid-State White Light Emission of Postsynthetic Lanthanide-Encapsulated Double-Layer MOFs for Three-Color Luminescent Thermometry Applications. Inorg. Chem. 2019, 58, 4524–4533. [CrossRef] 16.Senchyk, G.A.; Lysenko, A.B.; Krautscheid, H.; Rusanov, E.B.; Chernega, A.N.; Krämer, K.W.; Liu, S.X.; Decurtins, S.; Domasevitch, K.V. Functionalized adamantane tectons used in the design of mixed-ligand copper(II) 1,2,4-triazolyl/carboxylate metal-organic frameworks. Inorg. Chem.2013 , 52, 863–872. [CrossRef] [PubMed] 17.Kuehl, C.J.; Kryschenko, Y.K.; Radhakrishnan, U.; Seidel, S.R.; Huang, S.D.; Stang, P.J. Self-assembly of nanoscopic coordination cages of D(3h) symmetry. Proc. Natl. Acad. Sci. USA 2002 , 99, 4932–4936. [CrossRef] 18. Marchenko, R.; Potapov, A. 1,3-Bis(1,2,4-triazol-1-yl)adamantane. Molbank 2017, 2017, M968. [CrossRef] 19.Fujimoto, H.; Kitagawa, Y.; Hao, H.; Fukui, K. Chemical Reactivity of Adamantane and Related Compounds.Bull. Chem. Soc. Jpn. 2006, 43, 52–56. [CrossRef] 20.Fort, R.C.; Von Schleyer, P.R. Adamantane: Consequences of the diamondoid structure. Chem. Rev.1964 , 64, 277–300. [CrossRef] 21.SMITH, G.W.; WILLIAMS, H.D. Some Reactions of Adamantane and Adamantane Derivatives. J. Org. Chem.1961, 26, 2207–2212. [CrossRef] 22.Tsypin, V.G.; Kachala, V.V.; Ugrak, B.I.; Golod, E.L. Adamantylation of indazole and its C-nitro derivatives.Russ. J. Org. Chem. 2002, 38, 90–94. [CrossRef] 23.Amandurdyev, A.D.; Saraev, V.V.; Polyakova, I.N.; Golod, E.L. Adamantylazoles: IX. Acid-catalyzed Adamantylation of 1,2,4-Triazol-3-thione. Russ. J. Gen. Chem. 2005, 75, 130–133. [CrossRef] 24.Saraev, V.V.; Kanakina, T.P.; Pevzner, M.S.; Golod, E.L.; Ugrak, B.I.; Kachala, V.V. Adamantylazoles.Acid-catalyzed adamantylation of 1,2,4-triazoles. Chem. Heterocycl. Compd. 1996, 32, 928–936. [CrossRef] 25.Raenko, G.F.; Korotkikh, N.I.; Pekhtereva, T.M.; Shvaika, O.P. Adamantylation of Imidazoles and Benzimidazole. Russ. J. Org. Chem. 2001, 37, 1153–1157. [CrossRef] 26.Gavrilov, A.S.; Golod, E.L.; Kachala, V.V.; Ugrak, B.I. Adamantylazoles: IV. Acid-Catalyzed Adamantylation of Pyrazoles. Russ. J. Org. Chem. 2001, 37, 1741–1746. [CrossRef] 27.Terekhova, M.I.; Petrov, E.S.; Rokhlina, E.M.; Kravtsov, D.N.; Shatenshtein, A.I. Equilibrium NH acidity of nitrogen heterocycles. Chem. Heterocycl. Compd. 1979, 15, 904–908. [CrossRef] 28.Nakamoto, K.; Fujita, J.; Tanaka, S.; Kobayashi, M. Infrared Spectra of Metallic Complexes. IV. Comparison of the Infrared Spectra of Unidentate and Bidentate Metallic Complexes. J. Am. Chem. Soc.1957 , 79, 4904–4908.[CrossRef] 29.Nakamoto, K. Infrared and Raman Spectra of Inorganic and Coordination Compounds. In Handbook of Vibrational Spectroscopy; Griﬃths, P.R., Ed.; John Wiley & Sons, Ltd: Chichester, UK, 2006.30.Aijaz, A.; Lama, P.; Sañudo, E.C.; Mishra, R.; Bharadwaj, P.K. Coordination polymers of various architectures built with mixed imidazole/benzimidazole and carboxylate donor ligands and diﬀerent metal ions: Syntheses, structural features and magnetic properties. New J. Chem. 2010, 34, 2502. [CrossRef] Molecules 2019, 24, 2717 12 of 12 31.Ben Kiran, A.; Mocanu, T.; Pöllnitz, A.; Shova, S.; Andruh, M.; Silvestru, C. Triphenylbismuth(v) di[(iso)nicotinates]-transmetallation agents or divergent organometalloligands? First organobismuth(v)-based silver(i) coordination polymers. Dalt. Trans. 2018, 47, 2531–2542. [CrossRef] 32.Wang, D.-W.; Wang, T.; Du, L.; Zhou, J.; Yan, T.; Zhao, Q.-H. Four supramolecular transition metal(II) complexes based on triazole-benzoic acid derivatives: Crystal structure, Hirshfeld surface analysis, and spectroscopic and thermal properties. Struct. Chem. 2018, 29, 1013–1023. [CrossRef] 33.Chandrasekhar, V.; Thirumoorthi, R. Reactions of 3,5-Pyrazoledicarboxylic Acid with Organotin Chlorides and Oxides. Coordination Polymers Containing Organotin Macrocycles. Organometallics 2009 , 28, 2096–2106.[CrossRef] 34.Feng, C.; Ma, Y.-H.; Zhang, D.; Li, X.-J.; Zhao, H. Highly eﬃcient electrochemiluminescence based on pyrazolecarboxylic metal organic framework. Dalt. Trans. 2016, 45, 5081–5091. [CrossRef] [PubMed] 35.Liu, Y.; Meng, B.; Wang, X.; Yang, R.; Li, W. Synthesis, Crystal Structure and Magnetic Property of a New Three-Dimensional Mn–Na Heteronuclear Coordination Complex Based on 3,5-Pyrazoledicarboxylic Acid.J. Clust. Sci. 2016, 27, 1253–1261. [CrossRef] 36.Kivi, C.E.; Gelfand, B.S.; Dureckova, H.; Ho, H.T.K.; Ma, C.; Shimizu, G.K.H.; Woo, T.K.; Song, D. 3D porous metal–organic framework for selective adsorption of methane over dinitrogen under ambient pressure.Chem. Commun. 2018, 54, 14104–14107. [CrossRef] 37.Tu, B.; Pang, Q.; Xu, H.; Li, X.; Wang, Y.; Ma, Z.; Weng, L.; Li, Q. Reversible Redox Activity in Multicomponent Metal–Organic Frameworks Constructed from Trinuclear Copper Pyrazolate Building Blocks. J. Am. Chem.Soc. 2017, 139, 7998–8007. [CrossRef] [PubMed] 38.Zhou, X.-H.; Chen, Q. A three-dimensional coordination polymer based on 1,2,3-triazole-4,5-dicarboxylic acid (H3 tda): {[Cd12(tda)8(H2O)11] · (H2O)6.25} n. Crystallogr. Reports 2017, 62, 238–241. [CrossRef] 39.Leong, W.L.; Vittal, J.J. One-demensional coordination polymers: Complexity and diversity in structures, properties, and applications. Chem. Rev. 2011, 111, 688–764. [CrossRef] [PubMed] 40.Loukopoulos, E.; Kostakis, G.E. Review: Recent advances of one-dimensional coordination polymers as catalysts. J. Coord. Chem. 2018, 71, 371–410. [CrossRef] 41.Zu, W.; Liu, S.; Jia, X.; Xu, L. Chemoselective N -arylation of aminobenzene sulfonamides via copper catalysed Chan–Evans–Lam reactions. Org. Chem. Front. 2019, 6, 1356–1360. [CrossRef] 42.Dar’in, D.; Krasavin, M. The Chan-Evans-Lam N-Arylation of 2-Imidazolines. J. Org. Chem.2016 , 81, 12514–12519. [CrossRef] [PubMed] 43.Faridoon; Hussein, W.M.; Vella, P.; Islam, N.U.; Ollis, D.L.; Schenk, G.; McGeary, R.P.3-Mercapto-1,2,4-triazoles and N-acylated thiosemicarbazides as metalloβ -lactamase inhibitors. Bioorg.Med. Chem. Lett. 2012, 22, 380–386. [CrossRef] [PubMed] 44.Cheng, L.; Zhang, W.X.; Ye, B.H.; Lin, J.B.; Chen, X.M. In situ solvothermal generation of 1,2,4-triazolates and related compounds from organonitrile and hydrazine hydrate: A mechanism study. Inorg. Chem.2007 , 46, 1135–1143. [CrossRef] [PubMed] 45.Vereshchagina, T.N.; Lopyrev, V.A.; Pevzner, M.S.; Kogan, L.M. Synthesis of derivatives of 1, 2, 4-triazole-3, 5-dicarboxylic acid. Chem. Heterocycl. Compd. 1972, 5, 681–682. [CrossRef] 46.APEX2 (Version 2.0); SAINT (Version 8.18c); SADABS (Version 2.11). Bruker Advanced X-ray Solutions; Bruker AXS Inc.: Madison, WI, USA, 2000–2012.47.Sheldrick, G.M. IUCr Crystal structure reﬁnement with SHELXL. Acta Crystallogr. Sect. C Struct. Chem.2015 , 71, 3–8. [CrossRef] [PubMed] 48.Dolomanov, O.V.; Bourhis, L.J.; Gildea, R.J.; Howard, J.A.K.; Puschmann, H. OLEX2: A complete structure solution, reﬁnement and analysis program. J. Appl. Crystallogr. 2009, 42, 339–341. [CrossRef] Sample Availability: Samples of the compounds reported are available from the authors.© 2019 by the authors. Licensee MDPI, Basel, Switzerland. This article is an open access article distributed under the terms and conditions of the Creative Commons Attribution (CC BY) license (http://creativecommons.org/licenses/by/4.0/). | [] | [] | ["[Cu 2 (trzadc) 4 (H 2 O) 0.7 ] · DMF · 0.3H 2 O", "[Cu(trzadc) 2 (MeOH)] · MeOH", "[Ni(trzadc) 2 (MeOH) 2 ]", "[Cu 2 (mtrzadc) 3 (MeOH)] + NO 3 –"] | ["nickel(II) chloride hexahydrate--1 mmol, 0.238 g", "copper(II) chloride dihydrate--1 mmol, 0.170 g"] | [] | ["ligand--0.2 mmol"] | ["80 \nC for methanol", "120 \nC for DMF"] | ["24 h"] | ["methanol--2 mL", "DMF--1 mL"]
s0022-2860(02)00484-2 | 2.2. Preparation of Cs(NTO)·H 2 O single crystal A given amount of NTO (0.05 mol) was dissolved into four-times distilled water and the solution was heated in water bath at 60 8C. Under stirring Cs 2 CO 3 was added to the solution till it turned yellow. The adding of Cs 2 CO 3 was continued until the pH of the solution reached about 6–7 to get yellow crystal, which was kept in water bath at 60 8C for 30 min. Then it was cooled and ﬁltered. The separated solid was recrystallized in redistilled water at room temperature, and then, the lemon yellow crystal was ﬁltrated and washed with 95% alcohol and dried in air below 50 8C for 3 days. The crystal was dissolved in redistilled water to prepare a saturated solution. A shallow glass container with the saturated solution was set in a thermostat of 25 8C for 90 days, and then a few lemon yellow needle prism single crystal with a diameter of 2–3 mm were obtained. Composition of the crystal was determined as follows: Cs þ was analyzed by the tetraphenylborate gravimetric method [10]. H, C and N were determined by an auto elemental analyzer (PE2400, USA). Anal. Found (Cal.): C, 8.81% (8.58%), H, 0.92% (1.08%), N, 19.94% (20.01%); and Cs, 47.83% (47.47%). All of the experimental results are consistent with the calculated values. Therefore, its chemical formula can be written as (C 2 H 3 N 4 O 4 ). The properties were characterized by FT-IR spectra, Raman spectra and X-ray powder diffraction [11]. | ["below 50 8C"] | ["3 days"] | ["Cs(NTO)·H 2 O", "(C 2 H 3 N 4 O 4)"] | ["Cs 2 CO 3--added until pH reached about 6–7"] | [] | ["NTO--0.05 mol"] | ["60 8C", "25 8C"] | ["30 min", "90 days"] | ["four-times distilled water--not specified", "redistilled water--not specified", "95% alcohol--not specified"]
cphc.201100489 | Black microcrystals were obtained (Yield: 48.1 %). IR (KBr) (cm 1 ): 3033, 2925, 2857, 1612, 1523, 1457, 1395, 1313, 1294, 1117, 780, 750, 627, 559, 532. Anal. Calcd. for [CuCl(TANC)] (C 14 H 8 N 4 CuCl): C, 50.76%; H, 2.43%; N, 16.91 %; Cu, 19.18%; Found: C, 51.07%; H, 2.40%; N, 16.94 %; Cu, 18.89%. Solid-state UV/Vis [nm]: 234, 365, 413, 734. | [] | [] | ["[CuCl(TANC)]", "C 14 H 8 N 4 CuCl"] | [] | [] | [] | [] | [] | []
j.jssc.2013.03.055 | Colorless crystals of compound 2 were obtained from solvent evaporation for two days and isolated by ﬁltration (Scheme 1).Yield: 8.4 mg (30%). Anal. Calc. For C 22 H 24 CdN 2 O 8 :C,47.41;H, 4.31; N, 5.03. Found: C, 47.47; H, 4.30; N, 4.96. IR (KBr, cm −1 ): 3468 (b), 3099(w), 1750(w), 1677(s), 1617(m), 1589(s), 1507(s), 1449(m), 1424(m), 1364(m), 1307(m), 1287(s), 1231(w), 1165(w), 1039(w), 955(w), 933(w), 845(m), 761(s), 720(m), 680(w), 648(w). | [] | [] | ["compound 2"] | [] | [] | [] | [] | ["two days"] | []
ejic.201402475 | Needle-shaped, light orange crystals of 1, which were not air-sensitive, were obtained in a yield of 68% (44 mg) based upon magnesium. C 14 H 18 MgN 2 O 8 (366.61): calcd. C 45.89, H 4.96, N 7.65; found C 45.66, H 4.89, N 7.43). IR (KBr): ν ˜ = 3421 (m), 2932 (m), 1655 (ws), 1613 (s), 1487 (m), 1452 (s), 1414 (m), 1388 (m), 1368 (m), 1332 (m), 1238 (s), 1107 (m), 917 (w), 864 (w), 821 (m), 784 (m), 685 (m), 617 (w), 538 (w) cm –1 .Mg 3 (dhtp) 3 (dmf) 6 ·0.75H 2 O (2): When the reaction was performed in the temperature range 90 ⬍ T ⬍ 120 °C, block-shaped crystals | [] | [] | ["C 14 H 18 MgN 2 O 8", "Mg 3 (dhtp) 3 (dmf) 6 ·0.75H 2 O"] | [] | [] | [] | [] | [] | []
j.poly.2013.05.026 | Powdered KOH pellets (53 mg, 0.95 mmol) were added in one portion, followed by aqueous NH 3 (25%, 2.4 cm 3 ). The reaction mixture was stirred at room temperature for 20 h, after which a white precipitate had formed. The solid was collected by ﬁltration, washed well with H 2 O and EtOH, dried in vacuo over P 2 O 5 , and recrystallized from EtOH to give 1 as a white solid (92 mg, 0.24 mmol, 51%). M.pt. 230.4 °C.1 H NMR (500 MHz, CDCl 3 ) d/ppm: 8.80 (d AB , J = 6.1 Hz, 4H, H A2 ), 8.09 (d AB , J = 6.2 Hz, 4H, H A3 ), 8.07 (s, 2H, H B3 ), 7.83 (m, 2H, H C2 ), 7.79 (m, 2H, H C3 ), 7.67 (d AB , J = 7.1 Hz, 2H, H D2 ), 7.50 (m, 2H, H D3 ), 7.41 (m, 1H, H C4 ). | [] | [] | [] | [] | ["KOH pellets--53 mg, 0.95 mmol", "aqueous NH 3 (25%)--2.4 cm 3"] | [] | [] | ["20 h"] | []
ejic.200500439 | Yellow crystals suitable for X-ray diffraction were obtained after two weeks by slow evaporation of the methanol solution at room temperature. Yield 57.46 mg (80%). IR: ν ˜ = 2061 (vs), 420 (m), 328 (m). C 60 H 46 Hg 2 N 10 S 4 (1436.49): calcd. C 50.17, H 3.23, N 9.75; found C 50.14, H 3.24, N 9.77. | [] | [] | ["C 60 H 46 Hg 2 N 10 S 4"] | [] | [] | [] | [] | ["two weeks"] | ["methanol--solution"]
c3ce40528a | Synthesis of [Ni 3 (L) 2 (bbtz) 2 (H 2 O) 6 ]?2H 2 O (6). The preparation of 6 was similar to that of 5 except that Ni(NO 3 ) 2 ?6H 2 O (0.029 g, 0.1 mmol) was used instead of Co(NO 3 ) 2 ?6H 2 O and the heating temperature was changed to 110 uC. Colorless crystals of 6 were collected in a 49% yield (based on Ni(NO 3 ) 2 ?6H 2 O). Anal. calcd for C 60 H 68 N 14 O 20 Ni 3 (M r = 1481.34): C, 48.64; H, 4.63; N, 13.24. Found: C, 48.58; H, 4.56; N, 13.17. IR data (KBr, cm 21 ): 3137(w), 1927(m), 1608(w), 1547(w), 1479(w), 1404(w), 1349(m), 1287(m), 1277(w), 1204(s), 1129(w), 1089(m), 1048(s), 1028(m), 994(m), 939(s), 881(m), 815(m), 775(w), 661(w), 514(m), 441(m). | [] | [] | ["[Ni 3 (L) 2 (bbtz) 2 (H 2 O) 6 ]?2H 2 O", "C 60 H 68 N 14 O 20 Ni 3"] | ["Ni(NO 3 ) 2 ?6H 2 O--0.029 g, 0.1 mmol"] | [] | [] | ["110 uC"] | [] | []
j.ica.2008.02.036 | Anal. Calc. for C 40 H 32 FeN 6 P: C, 70.22; H, 4.68; N, 12.29. Found: C, 70.35; H, 4.57; N, 12.17%. IR (KBr, cm 1 ): 2123 (m C„N ). The tetrabutylammonium salt of 2 was also prepared by the addition of a concentrated aqueous solution of tetrabutylammonium chloride. | [] | [] | ["C 40 H 32 FeN 6 P"] | [] | ["tetrabutylammonium chloride--concentrated aqueous solution"] | [] | [] | [] | []
c0ce00330a | Single crystals of 1 were obtained after the slow cooling of the solution resulting from the microwave-assisted reﬂux (irradiation for 60 s at 350 W) of a mixture (1 : 1 molar ratio) of [Cu(chel)(H 2 O) 5 ]$H 2 O and 2,2 0 -bipyridine in H 2 O–dmf.The powder X-ray diffractogram of the bulk material obtained by conventional synthesis was compared with that simulated for the crystal structure, showing that it is representative of the bulk material. | [] | [] | ["1"] | ["[Cu(chel)(H 2 O) 5 ]$H 2 O--1 : 1 molar ratio"] | [] | ["2,2 0 -bipyridine--1 : 1 molar ratio"] | ["irradiation for 60 s at 350 W"] | [] | ["H 2 O–dmf--not specified"]
s1387-7003(02)00481-1 | 2.2. Preparation of ½Cuð spcpÞ 2 ðH 2 OÞ n ðH 2 OÞ 2n (1) A mixture of CuðOAcÞ 2  5H 2 O (0.2 g,1 mmol) and Na(spcp) (0.54 g, 2 mmol) in a metal-to-ligand ratio of 1:2 in 20 ml of C 2 H 5 OH was sealed in stainless-steel reactor with Teﬂon liner and heated at 90 °C for 72 h. A large amount of blue and sheet-like crystals of 1 were obtained after the solution was cooled to room temperature (0.35 g, 58%). Elemental analyses: For complex C 26 H 26 N 2 CuO 7 S 2 , calc: C, 51.56; H, 4.30; N, 4.63; found: C, 51.67; H, 4.58; N, 4.68. IR(KBr, cm 1 ): 1601(vs), 1570(s), 1487(m), 1425(m), 1377(vs), 1227(w), 1117(m), 1066(w), 816(m), 731(vs), 675(w), 501(w). | [] | [] | ["½Cuð spcpÞ 2 ðH 2 OÞ? n ðH 2 OÞ 2n", "C 26 H 26 N 2 CuO 7 S 2"] | ["CuðOAcÞ 2 ? 5H 2 O--0.2 g, 1 mmol"] | [] | ["Na(spcp)--0.54 g, 2 mmol"] | ["90 \nC"] | ["72 h"] | ["C 2 H 5 OH--20 ml"]
j.poly.2006.04.028 | crystals of 1. These were ﬁltered oﬀ, washed with cold milliQ water and dried over P 2 O 5 . Yield: 0.186 g (13%).2.3.2. ([Cu II (phen) 2 Cl][(o-CH 3 )C 6 H 4 PO(OH) 2 )((OH)O 2 PC 6 H 4 (o-CH 3 ))] (2) Similar procedure to 1, using o-tolylphosphonic acid. | [] | [] | [] | [] | [] | [] | [] | [] | []
zaac.200900007 | Yield 6.9⫺9.2 g (52⫺70 % with respect to phosphorus).[Na 5 (OtBu) 4 PH 2 ] · dme (C 20 H 48 Na 5 O 6 P, M ⫽ 530.51 g · mol ⫺1 ). | [] | [] | ["[Na 5 (OtBu) 4 PH 2 ] · dme", "C 20 H 48 Na 5 O 6 P"] | [] | [] | [] | [] | [] | []
ic0348796 | Mn III Complexes. [L 6 Mn(CH 3 OH) 2 ] (1). A mixture of L 2 H 2 (0.40 g, 2 × 10 -3 mol) and salicylaldehyde (0.24 g, 2 × 10 -3 mol) in methanol (20 mL) was heated for 30 min and then left to cool under stirring. NaOH (0.24 g, 6 × 10 -3 mol) was first added and then Mn(OAc) 2 ‚4H 2 O (0.5 g, 2 × 10 -3 mol). The solution which turned darker immediately was stirred for 2 h and set aside; crystals appeared 2 days later. Yield: 0.42 g (51%). Anal. Calcd for C 19 H 23 MnN 2 O 5 : C, 55.1; H, 5.6; N, 6.8. Found: C, 54.7; H, 5.3; N, 6.8.[L 5 4 Mn 4 (H 2 O) 2 ](CH 3 OH) 2 (2). A mixture of L 1 H 2 (0.75 g, 3.6 × 10 -3 mol) and salicylaldehyde (0.44 g, 3.6 × 10 -3 mol) in methanol (20 mL) was heated for 30 min and then left to cool under stirring. NaOH (0.43 g, 1.08 10 -2 mol) was first added and then Mn(OAc) 2 ‚4H 2 O (0.95 g, 3.6 × 10 -3 mol). The solution which turned darker immediately was stirred for 2 h and set aside; crystals appeared 2 days later. Yield: 0.40 g (29%). Anal. Calcd for C 74 H 80 Mn 4 N 8 O 16 : C, 57.1; H, 5.2; N, 7.2. Found: C, 56.8; H, 5.1; N, 6.9. | [] | ["2 days"] | ["[L 6 Mn(CH 3 OH) 2 ]", "C 19 H 23 MnN 2 O 5"] | ["Mn(OAc) 2 ‚4H 2 O--0.5 g, 2 × 10 -3 mol"] | [] | ["L 2 H 2--0.40 g, 2 × 10 -3 mol", "salicylaldehyde--0.24 g, 2 × 10 -3 mol"] | [] | ["2 h"] | ["methanol--20 mL"]
s10870-005-1694-x | Synthesis of {[Cd 2 (L1) 3 (sac) 4 ]·2CH 2 Cl 2 } ∞ An ethanolic solution (8.0 mL) of [Cd(sac) 2 (H 2 O) 4 ]·2H 2 O (0.100 mmol), which was prepared by the literature method, 26,27 was carefully layered onto a warm methylene chloride solution (8.0 mL) of L1 (0.200 mmol). Diffusion between the two solutions over a period of one week produced yellow block-shaped crystals suitable for single crystal X-ray analysis. IR (KBr, cm −1 ): 3506 (m), 3073 (s), 1733 (w), 1716 (w), 1697 (w), 1683 (m), 1646 (s), 1636 (s), 1610 (s), 1592 (s), 1558 (m), 1540 (m), 1522(m), 1507 (m), 1489 (w), 1473 (w), 1457 (m), 1425 (m), 1413 (m), 1341 (m), 1324 (m), 1289 (s), 1253 (s), 1206 (w), 1155 (s), 1117 (s), 1098 (m), 1067 (m), 1054 (m), 1012 (m), 1001 (m), 970 (m), 952 (m), 890 (m), 836 (m), 818 (s), 775 (m), 774 (s), 688 (s), 676 (s), 643 (m). | [] | [] | ["{[Cd 2 (L1) 3 (sac) 4 ]\b2CH 2 Cl 2 } ∞"] | ["[Cd(sac) 2 (H 2 O) 4 ]\b2H 2 O--0.100 mmol"] | [] | ["L1--0.200 mmol"] | [] | ["one week"] | ["ethanolic solution--8.0 mL", "methylene chloride solution--8.0 mL"]
acs.inorgchem.7b02176 | [UO 2 Pb 2 (c-1,4-chdc)(t-1,4-chdc) 2 (bipy) 2 ](14). c,t-1,4-chdcH 2 (17 mg, 0.10 mmol), UO 2 (NO 3 ) 2 ·6H 2 O (50 mg, 0.10 mmol), Pb(NO 3 ) 2 (33 mg, 0.10 mmol), and 2,2′-bipyridine (24 mg, 0.15 mmol) were dissolved in DMF (0.2 mL) and water (0.6 mL). Yellow crystals of complex 14 were obtained within 3 days (7 mg, 14% yield based on the acid). Anal. Calcd for C 44 H 46 N 4 O 14 Pb 2 U: C, 35.06; H, 3.08; N, 3.72. Found: C, 34.92; H, 2.89; N, 3.67. | [] | [] | ["[UO 2 Pb 2 (c-1,4-chdc)(t-1,4-chdc) 2 (bipy) 2 ]", "C 44 H 46 N 4 O 14 Pb 2 U"] | ["UO 2 (NO 3 ) 2 ·6H 2 O--50 mg, 0.10 mmol", "Pb(NO 3 ) 2--33 mg, 0.10 mmol"] | [] | ["c,t-1,4-chdcH 2--17 mg, 0.10 mmol", "2,2′-bipyridine--24 mg, 0.15 mmol"] | [] | ["3 days"] | ["DMF--0.2 mL", "water--0.6 mL"]
j.ica.2016.10.007 | 5 counted, corresponding to about seven water molecules (10 electrons each) or 3.5 additional H 2 O molecules per formula unit, giving a total of about nice water molecules per formula unit. 2.2.2. 3D-{[Co(BIX) 3 ](NO 3 ) 2 ·4H 2 O} n (2) Following the procedure for 1 and the literature procedure for 2 [31] pink crystals of 2 were obtained from Co(NO 3 ) 2 ·6H 2 O (146 mg, 0.5 mmol). Yield: 150 mg, 31%. IR (KBr): ν෤ /cm –1 = 1609 (s), 1590 (s), 1518 (m), 1397 (s), 781 (m), 737 (m), 679 (m), 657 (m). Anal. Calc. for C 42 H 50 N 14 O 10 Co (969.88 g/mol): C 52.01, H 5.20, N 20.22. Found: C 52.02, H 5.16, N 19.97%. 2.2.3. 2D-{[Zn 2 (BIX)(BTC)(OH)]·H 2 O} n (3) Modifying the literature procedure for 3 [32], a mixture of Zn(NO 3 ) 2 ·6H 2 O (149 mg, 0.5 mmol), BIX·2H 2 O (137 mg, 0.5 mmol), H 3 BTC (105 mg, 0.5 mmol) and NaOH (60 mg, 1.5 mmol) in 5 mL of distilled water was sealed in a 10 mL Teflon-lined stainless steel vessel, which was heated at 160 °C for 3 days. Then the reaction system was cooled to room temperature within 39 h. Colorless crystals of compound 3 were obtained, separated by filtration, washed with water and dried in air. Yield: 202 mg, 66%. IR (KBr): ν෤ /cm –1 = 1616 (s), 1581 (s), 1564 (s), 1526 (s), 1455 (m), 1370 (s), 1289 (m), 1094 (m), 1025 (m), 827 (m), 777 (m), 737 (m), 710 (m), 656 (m). Anal. Calc. for C 23 H 20 N 4 O 8 Zn 2 (611.19 g/mol): C 45.20. H 3.30, N 9.17. Found: C 46.07, H 3.44, N 9.51%. Compounds 4-8 were prepared following the synthetic procedure for 3 by reacting one equivalent of the metal salt with one equivalent of BIX·2H 2 O (137 mg, 0.5 mmol), one equivalent of the di- or tricarboxylic acid and two or three equivalents of NaOH for deprotonation depending on the number of acid protons. 2.2.4. 1D-{[Co(BIX)(HBTC)](BIX) 0.5 ·H 2 O} n (4) Violet crystals from Co(NO 3 ) 2 ·6H 2 O (146 mg, 0.5 mmol), BIX·2H 2 O (137 mg, 0.5 mmol), H 3 BTC (105 mg, 0.5 mmol) and NaOH (60 mg, 1.5 mmol). Yield: 107 mg, 25%. IR (KBr): ν෤ /cm –1 = 1608 (s), 1571 (s), 1549 (s), 1521 (m), 1448 (s), 1106 (m), 1086 (m), 766 (m), 726 (m), 660 (m). Anal. Calc. for C 30 H 27 N 6 O 7 Co (642.51 g/mol): C 56.08. H 4.24, N 13.08. Found: C 56.89, H 4.25, N 13.18%. 2.2.5. 2D-[Ni(BIX) 2 (BDC)(H 2 O)] n (5) Green crystals from Ni(NO 3 ) 2 ·6H 2 O (145 mg, 0.5 mmol), BIX·2H 2 O (137 mg, 0.5 mmol), H 2 BDC (83 mg, 0.5 mmol) and NaOH (60 mg, 1.5 mmol). Yield: 182 mg, 76%. IR (KBr): ν෤ /cm –1 = 3377 (m), 3125 (m), 1603 (s), 1534 (s), 1448 (m), 1377 (s), 1234 (s), 1108 | [] | ["39 h"] | ["3D-{[Co(BIX) 3 ](NO 3 ) 2 ·4H 2 O} n", "2D-{[Zn 2 (BIX)(BTC)(OH)]·H 2 O} n", "1D-{[Co(BIX)(HBTC)](BIX) 0.5 ·H 2 O} n", "2D-[Ni(BIX) 2 (BDC)(H 2 O)] n"] | ["Co(NO 3 ) 2 ·6H 2 O--146 mg, 0.5 mmol", "Zn(NO 3 ) 2 ·6H 2 O--149 mg, 0.5 mmol", "Co(NO 3 ) 2 ·6H 2 O--146 mg, 0.5 mmol", "Ni(NO 3 ) 2 ·6H 2 O--145 mg, 0.5 mmol"] | ["NaOH--60 mg, 1.5 mmol"] | ["BIX--137 mg, 0.5 mmol", "BIX--137 mg, 0.5 mmol", "BIX--137 mg, 0.5 mmol", "BIX--137 mg, 0.5 mmol", "H 3 BTC--105 mg, 0.5 mmol", "H 3 BTC--105 mg, 0.5 mmol", "H 2 BDC--83 mg, 0.5 mmol"] | ["160 °C"] | ["3 days"] | ["distilled water--5 mL"]
c3ce41974f | Synthesis of Zn(btd)Cl 2 (1). A mixture of btd (0.057 g, 0.2 mmol), ZnCl 2 (0.066 g, 0.2 mmol), and water (10 mL) was placed in a Teflon reactor (18 mL) and heated at 160 °C for 3 days. Colorless crystals of 1 were obtained with a yield of 66%. Anal. calcd. for C 14 H 24 Cl 2 N 6 Zn: C, 40.74; H, 5.86; N, 20.36. Found: C, 40.59; H, 5.95; N, 20.47. IR (cm −1 ): 3131 (ms), 2925 (s), 2853 (s), 1695 (ms), 1539 (s), 1469 (w), 1456 (w), 1277 (vs), 1211 (ms), 1134 (vs), 999 (vs), 883 (s), 856 (ms), 753 (w), 723 (ms), 673 (vs), 641 (s), 531 (ms), 486 (w). | [] | [] | ["Zn(btd)Cl 2", "C 14 H 24 Cl 2 N 6 Zn"] | ["ZnCl 2--0.066 g, 0.2 mmol"] | [] | ["btd--0.057 g, 0.2 mmol"] | ["160 °C"] | ["3 days"] | ["water--10 mL"]
j.ica.2016.10.021 | A mixture of dichloromethane and methanol (1:1, 2 ml) was gently layered on the top of a dichloromethane solution (8 ml) of L (0.034 g, 0.1 mmol) in a test tube. A solution of Cu(OAc) 2 .H 2 O (0.02 g, 0.1 mmol) in MeOH (8 ml) was added carefully as a third layer. Green crystals were obtained after four days. Yield: 18.60%, (0.013 g) relative to Cu. FT-IR (KBr, cm 1 ) bands: 3055(w), 3009(w), 2978(w), 2927(w), 2873(w), 1618(vs), 1608(sh), 1580(w), 1558(w), 1507(w), 1432(vs), 1413(sh), 1318(w), 1235(w), 830(w), 797(w), 682(m). Anal. Calc. for C 30 H 28 N 4 O 8 Cu 2 : C, 51.5; H, 4.0; N, 8.0. Found: C, 51.2; H, 4.1; N, 8.3%. 2.3. X-ray crystallography For compound 1, [Pb(µ-L)(µ-Br) 2 ] n , yellow columnar crystals were analyzed using a Bruker D8 Venture diffractometer operating with MoKα radiation and equipped with a Photon100 area detector and a Triumph monochromator. Data were collected at 100(2) K. The data were processed using the Bruker Apex II software, the structure was solved by direct methods, and the resulting structural parameters were refined using the SHELXTL software. Hydrogen atoms were generated by geometrical considerations and constrained to their idealized positions. The X-ray diffraction data for the crystals of compounds 2 and 3 were collected on a four-circle Rigaku R-AXIS RAPID-S diffractometer equipped with a two-dimensional area IP detector with graphite monochromated Mo-K α (λ = 0.71073 Å) radiation at room temperature. The lattice parameters were determined by the least-squares methods on the basis of all reflections with F 2 > 2 σ (F 2 ). Integration of the intensities, correction for Lorentz and polarization effects and cell refinement was performed using CrystalClear (Rigaku/MSC Inc., 2005) software [31]. The structures were solved by direct methods using SHELXS-97 [32] and refined by a full-matrix least-squares procedure using the program SHELXL-97 [31]. All nonhydrogen atoms were refined anisotropically and H atoms were positioned geometrically and refined using a riding model. The final difference Fourier maps showed no peaks of chemical significance. A summary of crystallographic data, experimental details, and refinement results for compounds is listed in Table 1. Selected bond lengths and angles are given in Table 2. Crystallographic data that were deposited in CSD under CCDC- 1481783 (for 1), 1481155 (for 2) and 1481350 (for 3) registration numbers contain the supplementary crystallographic data for this Letter. These data can be obtained free of charge from the Cambridge Crystallographic Data | [] | [] | ["[Pb(µ-L)(µ-Br) 2 ] n"] | ["Cu(OAc) 2 .H 2 O--0.02 g, 0.1 mmol"] | [] | ["L--0.034 g, 0.1 mmol"] | [] | ["four days"] | ["dichloromethane and methanol--1:1, 2 ml", "MeOH--8 ml"]
s0020-1693(98)00378-8 | The microcrystalline compound was obtained by adding at room temperature 10 ml of an aqueous solution containing 5 mmol of [Cu(bpy) 2 ]Cl 2 ·6H 2 Oto 30 ml of an aqueous solution containing 10 mmol of KSCN and 5 mmol CuCl 2 , under continuous stirring.The resulting green precipitate was ﬁltered off, washed with water and dried under vacuum. With thermal gravimetry, no water molecules of crystallisation were detected. The elemental analysis leads to the following formula: [Cu(bpy)(NCS) 2 ]. Anal. Calc. for C 12 H 8 N 4 S 2 Cu: C, 42.91; H, 2.40; N, 16.68; S, 19.09. Found: C, 42.20; H, 2.60; N, 16.50; S, 18.50%. The powder X-ray diffraction pattern is consistent with the single-crystal structure determination. | [] | [] | ["[Cu(bpy)(NCS) 2 ]"] | ["[Cu(bpy) 2 ]Cl 2 ·6H 2 O--5 mmol", "CuCl 2--5 mmol"] | [] | ["bpy--NaN", "KSCN--10 mmol"] | [] | [] | ["water--40 mL"]
c3ce42278j | Selected IR peaks (cm −1 ): 3354(m), 3211(m), 1599(s), 1543(s), 1431(s), 1265(m), 1121(m), 831(m), 791(m), 638(m), 498(w). | [] | [] | [] | [] | [] | [] | [] | [] | []
cctc.201300241 | Typical procedure for the three-component coupling reactions catalyzed by Cu 2 I 2 (BTTP4) To CH 3 CN (0.5 mL) in a vessel was added Cu 2 I 2 (BTTP4) (10.2 mg, 0.012 mmol, 10 mol % based on Cu), phenylacetylene (27.5 mg, 0.25 mmol, 1 equiv.), and TsOxy-N 3 (53.3 mg, 0.25 mmol, 1 equiv.) under a N 2 atmosphere. Diisopropylamine (35 mL, 0.25 mmol, 1 equiv.) was added slowly to the vessel. The whole reaction mixture was allowed to stand at RT. After the reaction was complete, the supernatant was filtered through a thin pad of Celite (P4) and washed by CH 3 CN (0.5 mL 3). The organic solvent was removed under reduced pressure followed by flash chromatography. Pure 1 was obtained as an off-white solid. Yield= 89.3 mg, 92 %.Crystal structure determination Diffraction data for Cu 2 I 2 (PDIN), 1, 9, and 10 were collected by using an Oxford Gemini S Ultra diffractometer equipped with CuK a radiation (l = 1.54178 ) at 150 K by using f and w scans. Structural solution and refinement against F 2 were performed with SHELXL programs. | [] | [] | ["Cu 2 I 2 (BTTP4)"] | ["Cu 2 I 2 (BTTP4)--10.2 mg, 0.012 mmol, 10 mol % based on Cu"] | [] | ["phenylacetylene--27.5 mg, 0.25 mmol, 1 equiv.", "TsOxy-N 3--53.3 mg, 0.25 mmol, 1 equiv.", "Diisopropylamine--35 mL, 0.25 mmol, 1 equiv."] | ["RT"] | [] | ["CH 3 CN--0.5 mL"]
c4dt03371j | After a mixture of 1 and TBHP in nitromethane was stirred at room temperature for 6 h, the mixture was filtered. | [] | [] | ["NaN"] | [] | ["TBHP--NaN"] | [] | [] | ["6 h"] | ["nitromethane--NaN"]
ic990258u | Synthesis of [Cd(pz) 2 ] n ,2.(a) Complex [Cd(Hpz)(pz) 2 ] 2 (500 mg, 1.59 mmol) was placed in a sublimation apparatus and heated to 300 °C by means of an heat gun, controlling the temperature ((5 °C) by employing a standard thermocouple. Condensation of solid pyrazole was observed on the coldfinger of the apparatus. After 30 min heating was stopped. The solid was allowed to cool and was then removed, washed with acetone, and dried under vacuum (385 mg, 98%); b) to a solution of CdCl 2 (1.00 g, 5.45 mmol) in water (30 mL), pyrazole (2.25 g, 33.1 mmol) was added under stirring. The clear solution was stirred at room temperature for about 5 min, and then NH 3 (0.5 mL, 25% w/w water solution) was added. The white suspension formed was stirred for 30 min at room temperature. The solid was then filtered, washed with water and methanol, and dried under vacuum (1.24 g, 92%). Cd(ClO 4 ) 2 can equally be employed in place of cadmium chloride. Anal. Calcd for C 6 H 6 CdN 4 : C, 29.21; H, 2.44; N, 22.72. | [] | [] | ["[Cd(pz) 2 ] n", "C 6 H 6 CdN 4"] | ["Cd(Hpz)(pz) 2--500 mg, 1.59 mmol", "CdCl 2--1.00 g, 5.45 mmol"] | ["NH 3--0.5 mL, 25% w/w water solution"] | ["pyrazole--2.25 g, 33.1 mmol"] | ["300 \b0C", "room temperature", "room temperature"] | ["30 min", "about 5 min", "30 min"] | ["water--30 mL"]
ja056963l | Preparation of H 4 BPTC‚Pyridine‚MeOH. H 4 BPTC (4.70 g, 14.2 mmol) was dissolved in hot MeOH (100 mL), and then pyridine (7 mL) was added. The solution was allowed to stand at room temperature for 1 day until colorless crystals formed, which were filtered off, washed with MeOH, and dried in vacuo. Yield: 4.63 g (74%). Anal. Calcd for C 22 H 19 NO 9 : C, 59.86; H, 4.34; N, 3.17. Found: C, 59.25; H, 3.94; N, 3.09.1 H NMR (D 2 O): δ ) 8.72-8.70 (d, 2H), 8.58-8.52 (t, 1H), 8.03-7.95 (t, 2H), 7.71-7.68 (d, 4H), 7.57-7.52 (t, 2H).Preparation of {[Ni(cyclam)] 2 [BPTC]} n ‚2nH 2 O (1). To a hot H 2 O/ MeOH (2.5 mL/1 mL) solution of [Ni(cyclam)](ClO 4 ) 2 (0.189 g, 0.53 mmol) was added a hot H 2 O/MeOH/TEA (2.5 mL/1 mL/0.24 mL) solution of H 4 BPTC‚pyridine‚MeOH (0.125 g, 0.28 mmol). The reaction vessel was tightly closed, and the solution was allowed to stand at 35 °C for 3 days until purple crystals formed, which were filtered off, washed with a mixture of H 2 O and MeOH, and dried in air. Yield: 0.157 g (70%). Anal. Calcd for Ni 2 C 36 H 58 N 8 O 10 : C, 49.12; H, 6.64; N, 12.73. Found: C, 49.63; H, 6.72; N, 12.82. FT-IR (KBr pellet): ν OH(water) , 3464 (m, br); ν NH , 3264, 3208, 3137 (m, split); ν CH 2 , 2934 (s), 2851 (s); ν O-CdO , 1569 (s), 1557 (s) cm -1 . UV/vis (diffuse reflectance spectrum, λ max ): 516 nm. | [] | [] | ["H 4 BPTC‚Pyridine‚MeOH", "{[Ni(cyclam)] 2 [BPTC]} n ‚2nH 2 O"] | ["[Ni(cyclam)](ClO 4 ) 2--0.189 g, 0.53 mmol"] | [] | ["H 4 BPTC‚pyridine‚MeOH--0.125 g, 0.28 mmol"] | ["35 \nC"] | ["3 days"] | ["H 2 O/ MeOH--2.5 mL/1 mL", "H 2 O/MeOH/TEA--2.5 mL/1 mL/0.24 mL"]
zaac.201500094 | 4: Mp. 139 °C. Cu 6 C 24 H 44 N 2 O 16 : found (calcd.): C 35.49 (35.71); H 4.80 (5.49); N 3.35 % (3.47%). IR (ATR): ν ˜ = 3339 (w), 3149 (w), 3116 (w), 3065 (w), 3012 (w), 2990 (w), 2959 (w), 2936 (w), 2873 (w), 1633 (m, νCO), 1564 (m, ν as NCN), 1556 (m, ν s OCO), 1539 (sh), 1505 (w), 1475 (w), 1417 (s), 1342 (w), 1308 (w), 1234 (m), 1179 (w), 1162 [w, δNC(H)N], 1141 (w), 1127 (w), 1100 (w), 1047 (w), 1029 (w), 983 (w), 942 (w), 873 (w), 855 (w), 803 (w), 767 (w), 745 (w), 678 (s), 624 (m) cm –1 . | [] | [] | ["Cu 6 C 24 H 44 N 2 O 16"] | [] | [] | [] | [] | [] | []
jacs.8b09964 | (3).(3).(3). Compound (2 22 2) (103 mg, 0.171 mmol) was suspended in 6 M HCl, stirred at 60℃ overnight and then vacuum dried to a yellow powder as the final product (111 mg, 0.166 mmol, yield = 97%). 1 H NMR (300 MHz, D 2 O) δ 8.31 (d, J = 8.5 Hz, 1H), 7.49 (d, J = 8.5 Hz, 1H), 7.34 (t, J = 8.0 Hz, 1H), 7.24 (d, J = 8.2 Hz, 1H), 6.87 (d, J = 7.6 Hz, 1H), 4.46 (s, 2H), 3.85 (s, 2H), 3.51 (s, 2H). 13 C NMR (75 MHz, D2O) δ 173.0, 151.7, 147.9, 143.6, 131.4, 129.7, 128.3, 120.8, 119.3, 114.7, 56.3, 55.9, 51.4. HR-ESI-MS calcd for C 26 H 27 N 4 O 6 : 491.1931; found: 491.1930 [M+H] + . Elemental analysis: H 4 octox.·4HCl·1.8 H 2 O, calcd % for C 46.69, H 5.06, N 8.38; found: C 46.63, H 5.05, N 8.56. Na[In(octox Na[In(octoxNa[In(octox Na[In(octox)] )])] )] (4). (4). (4). (4). Compound (3 33 3) and In(ClO 4 ) 3 were mixed in H 2 O, and NaOH (0.1M) was used to adjust the pH to 8. The mixture was stirred at 50 °C overnight, and then vacuum dried to obtain the product as a yellow powder. 13 C NMR (75 MHz, MeOD) δ 170.5, 153.0, 148.9, 144.7, 131.2, 130.0, 129.3, 122.0, 118.8, 115.1, 56.8, 55.1, 52.4. HR-ESI-MS calcd for C 26 H 23 InN 4 NaO 6 : 625.0554; found: 625.0551 [M+H+Na]+. X XX X--Ray Crystallography. | [] | [] | ["Compound (2 22 2)"] | [] | [] | [] | ["60 \tC"] | ["overnight"] | []
c0ce00098a | [Cd 3 (L 2 ) 2 (phen) 2 ] n (4) Compound 4 was synthesized in a similar manner to 1 by using H 3 L 2 (0.0302 g, 0.1 mmol) instead of H 3 L 1 as starting material. | [] | [] | ["[Cd 3 (L 2 ) 2 (phen) 2 ] n"] | [] | [] | ["H 3 L 2--0.0302 g, 0.1 mmol"] | [] | [] | []
b903324f | Compound 1 was prepared by hydrothermal treatment of a mixture of Co(OAc) 2 , 2-pmpH 2 and H 2 O at 140 1C for 2d.Single-crystal structure determination of 1zy revealed a buckled layer structure in which the {CoNO 5 } octahedron is corner-shared with three {CPO 3 } tetrahedra and vice versa [Co–O(N): 2.036(2)–2.262(2) A ˚ ] (Fig. 1(a)). Within the layer, the CoCo distances over the O–P–O units are 5.240(1), 5.262(1) and 6.221(1) A ˚ . The organic part of 2-pmp 2 is located between the layers with an interlayer distance of 10.697 A ˚ . Two water molecules are coordinated to Co II which can be completely removed in two steps upon heating in the temperature ranges 50–130 and 165–216 1C, respectively. The dehydration process is accompanied by a distinct color change from red to purple to deep blue, suggesting the formation of monohydrate Co(2-pmp)(H 2 O) (2) and anhydrous Co(2-pmp) (3), respectively. After immersing in water, 3 changes back to the initial hydrated form of 1 with the color returning back to red within a few minutes (Fig. S1–S4, ESIz). | ["50-130 1C", "165-216 1C"] | [] | ["1", "1zy", "2", "3"] | ["Co(OAc) 2--NaN"] | [] | ["2-pmpH 2--NaN"] | ["140 1C"] | ["2d"] | ["H 2 O--NaN"]
00958970500134875 | [Cu 2 L 2 (H 2 O)Cl 2 ](ClO 4 ) 2  H 2 O (11). A solution of this complex (0.01 g) dissolved in methanol (10 mL) was allowed to slowly evaporate. The fine, light blue single crystals obtained were suitable for X-ray diffraction. | [] | [] | ["[Cu 2 L 2 (H 2 O)Cl 2 ](ClO 4 ) 2 ? H 2 O"] | [] | [] | [] | [] | [] | ["methanol--10 mL"]
s10876-016-1066-z | Synthesis of [Ho 2 (ad) 3 (H 2 O) 4 ] (2) The light yellow crystals of 2 were prepared similarly from Ho 2 O 3 (yield 63 % based on Ho 2 O 3 ). Anal. calcd. for 2,C 9 H 16 HoO 8 , C 25.91 %, H 3.87 %, found: C 25.96 %, H 3.93 %. FT-IR (KBr, cm -1 ): 3346(s), 2951(w), 2863(w), 1551(s), 1481(s), 1417(s), 1314(m), 1283(m), 1239(m), 1136(s), 1079(m), 1015(w), 939(s), 812(s), 671(s), 589(m).Synthesis, Crystal Structures and Properties of a Series… 123 Synthesis of [Er 2 (ad) 3 (H 2 O) 4 ] (3) The pink crystals of 3 were prepared similarly from Er 2 O 3 (yield 65 % based on Er 2 O 3 ). Anal. calcd. for 3,C 9 H 16 ErO 8 , C 25.77 %, H 3.84 %, found: C 25.84 %, H 3.88 %. FT-IR (KBr, cm -1 ): 3346(s), 2951(w), 2863(w), 1558(s), 1474(s), 1430(s), 1309(w), 1277(w), 1239(m), 1123(s), 1092(m), 1022(w), 939(s), 787(s), 690(s), 585(m). | [] | [] | ["[Ho 2 (ad) 3 (H 2 O) 4 ]", "C 9 H 16 HoO 8"] | ["Ho 2 O 3--yield 63 % based on Ho 2 O 3"] | [] | ["ad--not available"] | [] | [] | []
ja067374y | Ligand (4-btapa). A solution of 4-aminopyridine (17.0 g, 180 mmol) and distilled triethylamine (27 mL, 194 mmol) in distilled THF (200 mL) was added dropwise to a solution of 1,3,5-benzene tricarboxytrichloride (16.1 g, 60.0 mmol) in THF (60 mL) at 0 °C. Triethylamine (9.0 mL, 65 mmol) was added, and the reaction mixture was stirred for 7 h. The temperature was allowed to step up to room temperature.The brown crude product of 4-btapa was collected by filtration and washed with THF. The product was recrystallized from DMSO (700 mL) and H 2 O (1500 mL) by stirring for 1 h. The product was washed with acetone (1000 mL) by stirring for 1 day. The yellowish white powder was collected by filtration, washed with acetone, and dried under vacuum for 35 h at room temperature (21.4 g, 81%). | ["room temperature"] | ["1 h", "1 day"] | ["4-btapa"] | [] | [] | ["4-aminopyridine--17.0 g, 180 mmol", "1,3,5-benzene tricarboxytrichloride--16.1 g, 60.0 mmol"] | ["room temperature"] | ["7 h"] | ["distilled triethylamine--27 mL, 194 mmol", "THF--200 mL", "THF--60 mL", "DMSO--700 mL", "H 2 O--1500 mL", "acetone--1000 mL"]
ejic.201100224 | [FeL1(azpy)] (1): [FeL1(MeOH) 2 ] (0.26 g, 0.51 mmol) and azpy (0.47 g, 2.57 mmol) were dissolved in ethanol (40 mL) and heated to reflux for 4 h. Compound 1 precipitated from the reaction mixture after 4 d at room temperature in the form of black crystals, which were filtered off, washed with ethanol and dried in vacuo (yield: 0.25 g, 78%). IR (KBr): ν ˜ = 1686 (COO), 1566 (CO) cm –1 .MS [DEI(+), 70 eV]: m/z (%) = 442 (20) [FeL1 + ], 184 (48) [azpy + ].C 30 H 30 FeN 6 O 6 (626.44): calcd. C 57.52, H 4.83, N 13.42; found C 57.16, H 4.70, N 12.91. | [] | [] | ["FeL1(azpy)"] | ["[FeL1(MeOH) 2 ]--0.26 g, 0.51 mmol"] | [] | ["azpy--0.47 g, 2.57 mmol"] | ["reflux", "room temperature"] | ["4 h", "4 d"] | ["ethanol--40 mL"]
c2ce06606h | {[Cu(en) 2 (trans-AT) 0.5 ](trans-AT) 0.5 } (6) The synthesis method of 6 was similar to that of 5 except that 0.15 mmol of CuCl 2 $2H 2 O was used instead of 0.1 mmol of CuCl 2 $2H 2 O. Green crystals were obtained after several days. | [] | ["several days"] | ["{[Cu(en) 2 (trans-AT) 0.5 ](trans-AT) 0.5 }"] | ["CuCl 2 $2H 2 O--0.15 mmol"] | [] | ["en--not specified", "trans-AT--not specified"] | [] | [] | []
acs.inorgchem.6b02765 | Zn(bipy)(UO 2 )(MPDP) (4). Zn(UO 2 ) 2 (OAc) 6 ·7H 2 O (50 mg, 0.05 mmol), H 4 MPDP (25 mg, 0.1 mmol), bipy (16 mg, 0.1 mmol), nitric acid (20 μL, 65%), and deionized water (1.0 mL) were loaded into a 20 mL Teﬂon-lined stainless steel autoclave (pH = 2.55) and heated at 180 °C for 3 days. The resulting product was washed with distilled water and ethanol and allowed to air-dry at room temperature. Yellow plates of 4 were isolated. Yield: 48 mg (65% based on uranium). | [] | [] | ["Zn(bipy)(UO 2 )(MPDP)", "NaN"] | ["Zn(UO 2 ) 2 (OAc) 6 \n7H 2 O--50 mg, 0.05 mmol"] | ["nitric acid--20 μL, 65%"] | ["H 4 MPDP--25 mg, 0.1 mmol", "bipy--16 mg, 0.1 mmol"] | ["180 \n°C"] | ["3 days"] | ["deionized water--1.0 mL"]
chem.201103027 | shaped crystals formed over a period of 3 to 14 days (see the Supporting Information for further details). Some of the samples obtained were too fibrous for our use, but others had a more robust habit. Crystals of Na Lithol Red were obtained by slow evaporation of a solution in DMF over a period of approximately nine months. FTIR and Raman spectroscopy were used to further characterise the samples (see the Supporting Information). | [] | [] | [] | [] | [] | [] | [] | ["3 to 14 days", "nine months"] | []
j.ica.2015.05.029 | The mixture was stirred for two hours at room temperature, and the pH value was adjusted to 6.5 by imidazole (1.0 mol L 1 ).Colorless crystalline product was obtained after several days and isolated by ﬁltration. Yield: 5.8 g (81.6%) (with respect to H 4 edta). IR (KBr, cm 1 ): m s (CO 2 ) 1582 vs , m as (CO 2 ) 1439 m , 1414 s , 1329 m ; Anal. Calc. for C 30 H 88 N 6 O 50 La 5 Cl 3 : C, 16.9; H, 4.2; N, 3.9. | [] | ["several days"] | ["La 5 (edta) 3 Cl 3 "] | [] | ["imidazole--1.0 mol L \n"] | ["H 4 edta--NaN"] | [] | ["two hours"] | []
j.jssc.2010.05.008 | 2.2.4. Synthesis of Mn 2 (cmdpH 2 ) 2 (4,4 0 -bipy) 0.5 (H 2 O) (4) Compound 4 was obtained as a single phase following a similar synthetic procedure to 3 except that MnSO 4  H 2 O instead of CoSO 4  7H 2 O was used as the starting material. Yield: 50% based on Mn. Anal. Calcd. for C 19 H 34 Mn 2 N 3 O 13 P 4 : C, 30.50; H, 4.85; N, 5.62. Found: C, 30.85; H, 4.57; N, 5.53%. IR (KBr, cm  1 ): 3461br, 3027w, 2933m, 2856m, 2539w, 1662w, 1602m, 1585m, 1531w, 1488m, 1455m, 1382m, 1317m, 1211s, 1178vs, 1139s, 1070vs, 997s, 935m, 894m, 808m, 719m, 574m, 470m. Thermal analysis conﬁrms that the weight loss of 2.76% from 130 to 270 1C corresponds to the release of one coordination water molecule (calcd. 2.41%). | [] | [] | ["Mn 2 (cmdpH 2 ) 2 (4,4 0 -bipy) 0.5 (H 2 O)", "C 19 H 34 Mn 2 N 3 O 13 P 4"] | ["MnSO 4 ? H 2 O--NaN"] | [] | ["cmdpH 2--NaN", "4,4 0 -bipy--NaN"] | [] | [] | []
c0dt01667e | Synthesis of [Co(bipo ∑ )(BDC) 0.5 ] n (4) A mixture of Co(CH 3 COO) 2 ·2H 2 O (0.10 g, 0.40 mmol), Hbipo ∑ (0.10 g, 0.40 mmol), H 2 BDC (0.034 g, 0.20 mmol), H 2 O(6mL) and DMF (10 mL) was placed in a 25 mL Teﬂon-lined stainless autoclave. The autoclave was sealed and heated at 160 ◦ Cfor60h under autogeneous pressure and static conditions. The resulting red block crystals were collected by ﬁltration and washed with DMF, ethanol and water, and then dried in air. Yield: 0.078 g (0.20 mmol), 50%. IR (KBr pellet): 3437 (w), 2924 (w), 1636 (s), 1629 (s), 1607 (s), 1579 (s), 1561 (vs), 1496 (s), 1390 (m), 1364 (s), 821 (m), 755 (s), 744 (s) cm -1 . Anal. calcd. for C 18 H 11 CoN 4 O 3 :C 55.40, H 2.84, N 14.36; found: C 55.22, H 2.79, N 14.05. | [] | [] | ["[Co(bipo ∑ )(BDC) 0.5 ] n", "C 18 H 11 CoN 4 O 3"] | ["Co(CH 3 COO) 2 ·2H 2 O--0.10 g, 0.40 mmol"] | [] | ["Hbipo ∑--0.10 g, 0.40 mmol", "H 2 BDC--0.034 g, 0.20 mmol"] | ["160 \nC"] | ["60h"] | ["H 2 O--6mL", "DMF--10 mL"]
ncrs-2015-0299 | 2H 2 O (0.1 mmol, 0.238 g), THF (10 mL), NaOH solution (3 mL), 2-methyl-1-(4-(2-methyl-2H-benzo[d]imidazol-1(7aH)-yl)butyl)-1H-benzo[d]imidazole (0.1 mmol, 0.070 g), and H 2 O (10 mL) was heated in a 25 mL Teon-lined autoclave under autogenous pressure at 423 K for 4 days.After cooling to room temperature, colourless crystals were collected by ltration and washed with distilled water. | [] | [] | [] | [] | ["2-methyl-1-(4-(2-methyl-2H-benzo[d]imidazol-1(7aH)-yl)butyl)-1H-benzo[d]imidazole--0.1 mmol, 0.070 g"] | [] | ["423 K"] | ["4 days"] | ["H 2 O--0.1 mmol, 0.238 g", "THF--10 mL", "NaOH solution--3 mL", "H 2 O--10 mL"]
c8dt03992e | [(L4Pz)(PdCl 2 ) 2 ], (2). The reaction of L4Pz with (CH 3 CN) 2 PdCl 2 in a 1 : 2 ratio in acetonitrile, followed by addition of a small volume of hexanes, produced a light orange precipitate that was isolated by vacuum filtration. The compound is soluble in DMSO and DMF, and slightly soluble in acetonitrile; other solvents failed to dissolve this compound. | [] | [] | ["(L4Pz)(PdCl 2 ) 2", "(CH 3 CN) 2 PdCl 2"] | ["PdCl 2--N/A"] | [] | ["L4Pz--N/A"] | [] | [] | ["acetonitrile--N/A", "hexanes--N/A", "DMSO--N/A", "DMF--N/A"]
j.poly.2013.05.005 | 2.2.3. Synthesis of {[Zn(bdc)(pya) 4 ] .1.5DMF} n (3) To Zn(BF 4 ) 2 (240 mg, 1 mmol) dissolved in 15 mL of water was added pya (240 mg, 2 mmol) dissolved in 15 mL of methanol, then H 2 bdc (170 mg, 1 mmol) in 10 mL dimethylformamide. The Table 1 Selected bond distances (Å) and angles (°)in1–8. | [] | [] | ["{[Zn(bdc)(pya)4].1.5DMF}n"] | ["Zn(BF4)2--240 mg, 1 mmol"] | [] | ["pya--240 mg, 2 mmol", "H2bdc--170 mg, 1 mmol"] | [] | [] | ["water--15 mL", "methanol--15 mL", "dimethylformamide--10 mL"]
j.ica.2012.01.048 | Calc. for 2 C 7 H 6 Br 2 N 4 Zn (371.35): C, 22.64; H, 1.63; N, 15.09.Found: C, 22.57; H, 1.79; N, 15.32%.Complex 1 or 2 (1 mmol) in a concentrated H 2 O/CH 3 CN solution of NaClO 4 (10 mmol) for 3 days, the original crystals disappeared.Upon slow evaporation of ﬁltrate at room temperature, wellshaped colorless crystals of [Zn 3 (pytrz) 6 (H 2 O) 6 ](ClO 4 ) 3 (3) suitable for X-ray diffraction were obtained within 1 week in 62% yield.Elemental Anal. Calc. for 3 C 42 H 52 Cl 6 N 24 O 32 Zn 3 (1813.89): C, 27.81; H, 2.89; N, 18.53. Found: C, 27.89; H, 2.93; N, 18.68%. | [] | ["1 week"] | ["C 7 H 6 Br 2 N 4 Zn", "[Zn 3 (pytrz) 6 (H 2 O) 6 ](ClO 4 ) 3", "C 42 H 52 Cl 6 N 24 O 32 Zn 3"] | ["Complex 1 or 2--1 mmol"] | [] | [] | [] | ["3 days"] | ["H 2 O/CH 3 CN solution of NaClO 4--10 mmol"]
00958972.2017.1320394 | 2.2. Preparation of bis(3-methoxysalicylidene)-3-oxapentane-1,5-diamine (Bod) o-Vanillin (1.82 g, 12 mmol) in EtOH (5 mL) was added dropwise to a 5 mL EtOH solution of 3-oxapentane-1,5-diamine (0.52 g, 5 mmol). After the completion of addition, the solution was stirred for an additional 4 h at 78°C. After cooling to room temperature, the precipitate was ltered o. The product was dried in vacuo and obtained as a yellow crystalline solid. Yield: 1.59 g (68.0%). Anal. C 20 H 24 O 5 N 2 : Calcd C, 64.50; H, 6.50; N, 7.52%; found: C, 64.30; H, 6.51; N, 7.51%. Selected IR data (KBr, ν/cm −1 ), 1629(ν C=N ), 1256(ν C–O–C ), 1047(ν OH ). UV–vis (DMF): λ = 271, 330 nm. Λ m (DMF, 297 K): 1.7 S cm 2 mol −1 . | [] | [] | ["bis(3-methoxysalicylidene)-3-oxapentane-1,5-diamine (Bod)"] | [] | [] | [] | ["78°C"] | ["4 h"] | ["o-Vanillin--1.82 g, 12 mmol", "EtOH--5 mL", "3-oxapentane-1,5-diamine--0.52 g, 5 mmol"]
c0dt00249f | [(CuCN) 2 (dmpzh)] n (6). Compound 6 (colorless blocks) was prepared in a similar manner to that described for 1, using CuCN (9 mg, 0.1 mmol), dmpzh (14 mg, 0.05 mmol) as starting materials in MeCN (2 mL) at 170 ◦ C for 2 d. Yield: 9 mg (40% based on Cu). Anal. Calcd for C 18 H 26 Cu 2 N 6 : C, 47.67; H, 5.78; N, 18.53%. | [] | [] | ["(CuCN) 2 (dmpzh)] n", "C 18 H 26 Cu 2 N 6"] | ["CuCN--9 mg, 0.1 mmol"] | [] | ["dmpzh--14 mg, 0.05 mmol"] | ["170 \tdegree C"] | ["2 d"] | ["MeCN--2 mL"]
cg060146v | (HgI 2 ) 2 (4,4′-bipy) (5). Compound 5 was prepared by the procedure described for 3 using HgI 2 (0.4 mmol, 181.6 mg) instead of CdBr 2 ‚4H 2 O, and the highest heating temperature was 383 K instead of 623 K. Yield: 45% (based on mercury). Anal.Calcd for C 10 H 8 Hg 2 I 4 N 2 : C, 11.27; H, 0.75; N, 2.63. Found: C, 11.25; H, 0.74; N, 2.63. IR peaks (KBr, cm -1 ): 2913(m), 2851(w), 1632(s), 1597(vs), 1532(m), 1481(m), 1405(s), 1317 (w), 1215(s), 1058(s), 996(m), 810(vs), 724(m), 621(vs). | [] | [] | ["(HgI 2 ) 2 (4,4′-bipy)"] | ["HgI 2--0.4 mmol, 181.6 mg"] | [] | ["4,4′-bipy--NaN"] | [] | [] | []
znb-2018-0067 | 4.2 Synthesis 4.2.1 [Cu 2 L a 4 (HPW 12 O 40 )] (1) A mixture of H 3 PW 12 O 40 ·24H 2 O (0.08 g, 0.024 mmol), Cu(CH 3 COO) 2 ·2H 2 O (0.02 g, 0.09 mmol), and L a (0.02 g, 0.117mmol) was dissolved in 10mL of distilled water at room temperature. The pH of the mixture was adjusted to about 3.5with 1.0  HNO 3 , the resulting suspension was heated in a teflon-lined autoclave at 160°C and autogeneous pressure for 4days. After slow cooling to room temperature, red block crystals were filtered and washed with distilled water (39% yield of 1 based on W); anal. calcd. for C 40 H 33 Cu 2 N 8 O 44 PW 12 (3693): C 13.00, H 0.90, N 3.03; found C 12.95, H 0.93, N 3.09%. | [] | [] | ["[Cu 2 L a 4 (HPW 12 O 40 )]"] | ["H 3 PW 12 O 40 ?24H 2 O--0.08 g, 0.024 mmol", "Cu(CH 3 COO) 2 ?2H 2 O--0.02 g, 0.09 mmol"] | ["1.0 M HNO 3--NaN"] | ["L a--0.02 g, 0.117 mmol"] | ["160 \nC"] | ["4 days"] | ["distilled water--10 mL"]
j.ica.2011.03.009 | for C 25 H 23 CoN 4 O 5 2: C, 57.59; H, 5.03; N, 10.74. Found: C, 57.78; H, 4.94; N, 10.43%. IR (cm 1 ): 3047 (w), 2941 (w), 2816 (w), 1620 (w), 1579 (s), 1540 (w), 1456 (s), 1412 (m), 1385 (s), 1344 (w), 1322 (w), 1293 (m), 1267 (m), 1231 (w), 1151 (w), 1130 (s), 1060 (s), 1008 (s), 942 (w), 924 (s), 889 (w), 858 (w), 840 (m), 816 (w), 787 (s), 721 (s), 669 (w). | [] | [] | ["C 25 H 23 CoN 4 O 5 2"] | [] | [] | [] | [] | [] | []
0095897031000069102 | EXPERIMENTAL Synthesis The preparation of ligand 1 was described earlier [7].Reaction of 1 with CuI. Copper(I) iodide (20.0 mg, 0.105 mmol) and 1 (30.0 mg, 0.107 mmol) were placed in a vial and acetonitrile (7 mL) added. The vial was capped and the slurry stirred with gentle heating until a homogeneous yellow solution was formed. The vial was stored in the dark and canary yellow crystals were harvested after 3 days (29.9 mg, 60%). A second crop of yellow crystals was obtained by allowing the acetonitrile to evaporate to approximately one half of the initial volume (12.1 mg, 24%). Elemental analysis of the yellow crystals indicated that a 1 : 1 complex, 2, was formed. Mp 198  C (dec.). IR (KBr) 2223 cm  1 ;  max (diffuse reflectance, 2% in SiO 2 ) 460 nm. Anal. Calcd. for [C 20 H 12 CuIN 2 ] n : C, 51.03; H, 2.57; N, 5.96. Found: C, 51.04; H, 2.65; N, 5.94.Reaction of 1 with CuBr. The reaction of CuBr with 1 was performed in a screw-cap vial as described for CuI. A bright yellow solution was formed in warm acetonitrile or nitromethane. Argon was bubbled through the homogeneous solution for 10 min and the vial then sealed tightly [if this step was omitted the solution turned green/brown after 12 h]. Orange rhomboid-shaped crystals began to form after several hours.After 2 days the orange crystals (47%) were separated and washed with dichloromethane. Elemental analysis indicated that a 1 : 1 complex, 3, was formed. Mp 185  C (dec.). IR (KBr) 2224 cm 1 ;  max (diffuse reflectance, 2% in SiO 2 ) 530 nm. | [] | [] | ["[C 20 H 12 CuIN 2 ] n"] | ["Copper(I) iodide--20.0 mg, 0.105 mmol", "CuBr--not specified"] | [] | ["ligand 1--30.0 mg, 0.107 mmol"] | [] | [] | ["acetonitrile--7 mL", "nitromethane--not specified"]
c0nj00631a | Synthesis of [Ag(L)(CF 3 SO 3 )] N (4) Sulfonyldipyrazine (22 mg, 0.1 mmol) and AgCF 3 SO 3 (26 mg, 0.1 mmol) were dissolved in a mixed solvent of 3 ml acetonitrile and 1 ml de-ionized water with stirring at room temperature.Slow evaporation of the ﬁltrate gave colorless crystals of 4.Yield: 27.8 mg (58%). Elemental anal. calcd (found) for C 9 H 6 N 4 O 5 F 3 S 2 Ag: C, 22.56 (22.22); H, 1.26 (1.23); N, 11.69 (11.31)%. IR (KBr) n/cm 1 : 3054(w), 2368(m), 1410(w), 1274(vs), 1170(s), 1107(m), 1034(m), 879(w), 801(m), 639(s), 600(m), 529(w). | [] | [] | ["[Ag(L)(CF 3 SO 3 )] N", "C 9 H 6 N 4 O 5 F 3 S 2 Ag"] | ["AgCF 3 SO 3--26 mg, 0.1 mmol"] | [] | ["Sulfonyldipyrazine--22 mg, 0.1 mmol"] | ["room temperature"] | [] | ["acetonitrile--3 ml", "de-ionized water--1 ml"]
j.solidstatesciences.2011.06.019 | The crystallographic parameters are given in Table 1 .2.1.2. Synthesis of [Zn(C 6 H 5 COO) 2 (PNO)] n (1) To a solution of benzoic acid (1 mmol, 0.121 g) in methanol (15 mL), zinc(II) acetate dihydrate (0.5 mmol, 0.110 g) was added and stirred for 10 min. To this reaction mixture pyridine N-oxide (1 mmol, 0.095 g) was added with constant stirring at room temperature. Toluene (5 mL) was added and kept for crystallization.Diffraction quality crystals were collected a week after and dried in air. Yield of the pure crystalline complex > 80%. IR (KBr, cm 1 ): 3445 (bw), 3123 (w), 1591 (s), 1559 (s), 1477 (w), 1399 (s), 1221 (m), 731 (m).1 H NMR (DMSO-d 6 , ppm): 8.2 (s, 2H), 7.9 (s, 4H), 7.4 (br m, 9H). Elemental anal. Calcd. for C 19 H 15 NO 5 Zn, C, 56.67; H, 3.75; found C, 56.62; H, 3.71. | [] | ["a week"] | ["[Zn(C 6 H 5 COO) 2 (PNO)] n", "C 19 H 15 NO 5 Zn"] | ["zinc(II) acetate dihydrate--0.5 mmol, 0.110 g"] | [] | ["benzoic acid--1 mmol, 0.121 g", "pyridine N-oxide--1 mmol, 0.095 g"] | ["room temperature"] | ["10 min"] | ["methanol--15 mL", "toluene--5 mL"]
j.inoche.2006.10.008 | A mixture of CoCl 2 Æ 6H 2 O (60 mg, 0.252 mmol), H 3 btc (48 mg, 0.228 mmol), NaOH (30 mg, 0.750 mmol) in H 2 O (5 ml) was stirred for 30 min at room temperature, then the reaction mixture was sealed in a 25 ml Teﬂon-lined reactor an d kept at 180 C for three days under autogenous pressure. After being cooled slowly to room temperature, red crystals [12] were collected in 36% yield (based on Co).The infrared spectrum of complex 1 shows a sharp peak at 3592 cm 1 attributed to the stretching vibration of the OH groups and a strong broad band at 3389 cm 1 assigned to the O–H stretching of the coordinated and free water 1387-7003/$ - see front matter  2006 Elsevier B.V. All rights reserved.doi:10.1016/j.inoche.2006.10.008 * Corresponding author. Tel.: +86 591 83792871; fax: +86 591 83710051. | ["180 \nC"] | ["three days"] | ["NaN", "NaN"] | ["CoCl 2 \t6H 2 O--60 mg, 0.252 mmol"] | ["NaOH--30 mg, 0.750 mmol"] | ["H 3 btc--48 mg, 0.228 mmol"] | ["room temperature"] | ["30 min"] | ["H 2 O--5 ml"]
zaac.202000076 | Synthesis of ZnCl: Crystals suitable for SC-XRD were obtained by the reaction of ZnCl 2 (0.25 mmol, 34.1 mg) with 2-cyanopyrazine Journal of Inorganic and General Chemistry Zeitschrift für anorganische und allgemeine Chemie ARTICLE (4.0 mmol, 358 μL) after standing for one night. Crystalline powders were obtained by the reaction of CdCl 2 (0.5 mmol, 68.1 mg) and 2cyanopyrazine (1.0 mmol, 89.5 μL) in ethyl acetate (1.0 mL). Elemental analysis: calcd. for C 10 H 6 Cl 2 N 6 Zn (346.48 g·mol –1 ): C 34.67, H 1.75, N 24.26 %; found: C 34,51, H 1.69, N 24.05%. | [] | [] | ["ZnCl", "CdCl"] | ["ZnCl 2--0.25 mmol, 34.1 mg", "CdCl 2--0.5 mmol, 68.1 mg"] | [] | ["2-cyanopyrazine--4.0 mmol, 358 μL", "2cyanopyrazine--1.0 mmol, 89.5 μL"] | [] | ["one night"] | ["ethyl acetate--1.0 mL"]
acs.cgd.7b00001 | 6 704(m), 645(w), 563(w), 443(w). Preparation of {[Cd 2 (1,3-bdc) 2 (L 1 ) 3 ]·8H 2 O} n , 2. Prepared as described for 1, except that CdBr 2 4H 2 O (0.068 g, 0.20 mmol), 1,3-H 2 bdc (0.034 g, 0.20 mmol) and L 1 (0.098 g, 0.30 mmol) were used. Yield: 0.063 g (37 %). Anal Calcd for C 70 H 90 Cd 2 N 12 O 22 (MW = 1676.35): C, 50.15.; H, 5.41; N, 10.03 %. Found : C, 50.00; H, 5.11; N, 8.72 %. IR (cm -1 ): 3861(w), 3742(w), 3336(w), 2935(m), 2361(s), 1692(s), 1605(s), 1547(s),1478(s), 1385(s), 1332(w), 1283(w), 1223(w), 1169(w), 917(s), 729(s), 418(w). Preparation of [Cd(1,4-bdc)(L 1 )(H 2 O) 2 ] n , 3. Prepared as described for 1, except that 1,4-H 2 bdc (0.017 g, 0.10 mmol) was used. Yield: 0.023 g (37 %). Anal Calcd for C 26 H 30 CdN 4 O 8 (MW = 638.94): C, 48.87; H, 4.73; N, 8.77 %. Found: C, 48.78; H, 5.27; N, 8.62 %. IR (cm -1 ): 3742(w), 3436(m), 1687(m), 1548(s), 1425(m), 1375(m), 1271(w),754(w), 526(w). Preparation of {[Cd 2 (1,2,3-Hbtc) 2 (L 1 ) 3 ]·4H 2 O} n , 4. Prepared as described for 1, except that Cd(CH 3 CO 2 ) 2 2H 2 O (0.027g, 0.10 mmol), 1,2,3-H 3 btc (0.021 g, 0.10 mmol) and L 1 (0.033 g, 0.10 mmol) were used. Yield: 0.034 g (40 %). Anal Calcd for C 72 H 82 Cd 2 N 12 O 22 (MW = 1692.30): C, 50.92; H, 4.88; N, 9.92 %. Found: C, 51.03; H, 4.64; N, 9.82 %. IR (cm -1 ): 3445(s), 2928(m), 2359(m), 1675(m), 1604(m), 1584(m), 1550(s), 1485(s), 1458(m), 1429(m), 1415(m), 1382(s), 1335(m), 1195(m) , 1165(m), 1107(w), 1055(w), 934(w), 805(m), 778(w), 727(m), 705(m), 638(w), 556(w) 475(w), 445(w), 417(m) 407(m). Preparation of [Cd(1,4-pda)(L 2 )] n , 5. Prepared as described for 1, Page 6 of 29 ACS Paragon Plus Environment Crystal Growth & Design 1 2 3 4 5 6 7 8 9 10 11 12 13 14 15 16 17 18 19 20 21 22 23 24 25 26 27 28 29 30 31 32 33 34 35 36 37 38 39 40 41 42 43 44 45 46 47 48 49 50 51 52 53 54 55 56 57 58 59 60 | [] | [] | ["{[Cd 2 (1,3-bdc) 2 (L 1 ) 3 ]·8H 2 O} n", "C 70 H 90 Cd 2 N 12 O 22"] | ["CdBr 2 \n4H 2 O--0.068 g, 0.20 mmol"] | [] | ["1,3-H 2 bdc--0.034 g, 0.20 mmol", "L 1--0.098 g, 0.30 mmol"] | [] | [] | []
j.ica.2009.09.038 | 2.3.2. {Cu 6 ( l 3 -SC 3 H 6 N 2 ) 2 ( l -SC 3 H 6 N 2 ) 4 Cl 2 ( l -Cl) 4 } n 2 To a solution of copper(I) chloride (0.025 g, 0.24 mmol) in acetonitrile was added a solution of imidazolidine-2-thione (0.050 g, 0.48 mmol) in acetonitrile, and the solution was kept undisturbed. | [] | [] | ["{Cu 6 ( l 3 -SC 3 H 6 N 2 ) 2 ( l -SC 3 H 6 N 2 ) 4 Cl 2 ( l -Cl) 4 } n"] | ["copper(I) chloride--0.025 g, 0.24 mmol"] | [] | ["imidazolidine-2-thione--0.050 g, 0.48 mmol"] | [] | [] | ["acetonitrile--not specified"]
cg9007747 | Preparation of {[Zn 2 (L1) 2 ( μ 2 -L1) 2 (4,4 0 -bipy) 2 ] 3 MeOH} n (1).HL1 (20.5 mg, 0.05 mmol) in 3 mL of methanol solution was added dropwise to the solution of 3 mL of methanol of Zn(NO 3 ) 2 3 6H 2 O (7.4 mg, 0.025 mmol). Then 3 mL of a methanol solution of 4,4 0 -bipy (3.9 mg, 0.025 mmol) was added slowly to the former mixture. The resulting red solution was stirred uniformly and filtered; subsequently the filtrate was allowed to stand at room temperature in the dark. Good quality red crystals of 1 were obtained after 2 weeks. | [] | [] | ["{[Zn 2 (L1) 2 ( \n2 -L1) 2 (4,4 0 -bipy) 2 ] 3 MeOH} n", "HL1"] | ["Zn(NO 3 ) 2 3 6H 2 O--7.4 mg, 0.025 mmol"] | [] | ["HL1--20.5 mg, 0.05 mmol", "4,4 0 -bipy--3.9 mg, 0.025 mmol"] | ["room temperature"] | ["2 weeks"] | ["methanol--3 mL"]
s0020-1693(03)00083-5 | 2.1.5. [Cu(bpg)](ClO 4 )×/0.5H 2 O(5) Complex 5 was obtained as deep blue crystals by a similar method described for 3 but using Cu(ClO 4 ) 2 ×/ 6H 2 O (0.408 g, 1.10 mmol) instead of Cu(NO 3 ) 2 ×/ 3H 2 O. Yield: 0.248 g (58%). Anal. Calc. for C 14 H 15 ClCuN 3 O 6.5 : C, 39.3; H, 3.5; N, 9.8; H 2 O, 2.1. | [] | [] | ["[Cu(bpg)](ClO 4 )×/0.5H 2 O", "C 14 H 15 ClCuN 3 O 6.5"] | ["Cu(ClO 4 ) 2 ×/ 6H 2 O--0.408 g, 1.10 mmol"] | [] | [] | [] | [] | []
acs.inorgchem.7b02231 | Synthesis of Compound 1. H 6 L (0.060 g, 1/6 mmol), (UO 2 )(NO 3 ) 2 ·6H 2 O (0.0421 g, 1/12 mmol), 0.1 mL of tetramethylammonium hydroxide (N(CH 4 ) 4 OH), and two drops of HF (40%) were mixed and stirred in a Teﬂon-lined autoclave. Afterward, it was sealed and heated at 80 °C for 3 d and allowed to cool to room temperature in a time period of 12 h. Yellow block crystals could be obtained with satisfying yield (0.049 g, 82% based on metal source). Anal. Calcd (%) for C 13 H 26 NO 12 P 3 U (719.29): C 21.71, H 3.64, N 1.95%; found: C 21.66, H 3.78 N 2.01%. IR (KBr, cm −1 ): 3585.4 (m), 3331.3 (m), 2914.3 (w), 1635.6 (w), 1600.2 (w), 1487.4 (m), 1462.2 (w), 1410.5 (w), 1233.5 (m), 1149.5 (s), 1122.4 (s), 1054.3 (s), 1024.9 (s), 1005.4 (s), 937.9 (m), 909.3 (s), 877.8 (w), 820.4 (w), 761.3 (w), 712.9 (w), 694.5 (w), 597.1 (w), 524.9 (w), 496.6 (w), 451.0 (w). | [] | ["12 h"] | ["Compound 1", "C 13 H 26 NO 12 P 3 U"] | ["(UO 2 )(NO 3 ) 2 \n6H 2 O--0.0421 g, 1/12 mmol"] | ["HF (40%)--two drops"] | ["H 6 L--0.060 g, 1/6 mmol"] | ["80 \n°C"] | ["3 d"] | ["tetramethylammonium hydroxide (N(CH 4 ) 4 OH)--0.1 mL"]
acs.organomet.6b00941 | Synthesis of [K([2 .2.2]cryptand)] + {[η 2 -N,N-N(2,6i Pr 2 C 6 H 3 )C(Me)CHC(CH 2 )N(C 6 H 3 i Pr 2 -2,6)] 2 Y} − (3). A 5 mL THF solution of [2,2,2]-cryptand (0.113 g, 0.3 mmol) was added slowly to a THF solution (15 mL) of 2 (0.353 g, 0.3 mmol), and stirred for 48 h at room temperature. Then, the solution was concentrated to ca. 3−4 mL. | [] | [] | ["[K([2 .2.2]cryptand)] + {[η 2 -N,N-N(2,6i Pr 2 C 6 H 3 )C(Me)CHC(CH 2 )N(C 6 H 3 i Pr 2 -2,6)] 2 Y} −", "NaN"] | [] | [] | ["[2,2,2]-cryptand--0.113 g, 0.3 mmol", "2--0.353 g, 0.3 mmol"] | ["room temperature"] | ["48 h"] | ["THF--5 mL", "THF--15 mL"]
cg901391y | Syntheses of the Complexes 1-6. {[Sm 2 (Hpimda) 2 (μ 4 -C 2 O 4 ) 3 8H 2 O] 3 2H 2 O} n (1). H 3 pimda acid (0.040 g, 0.2 mmol) and ammonium oxalate (0.0152 g, 0.1 mmol) in a solution of water/alcohol (v/v = 1.5, 10 mL) of NaOH (0.004 g, 0.1 mmol) were mixed with an aqueous solution (10 mL) of Sm(NO 3 ) 3 3 6H 2 O (0.078 g, 0.2 mmol). | [] | [] | ["{[Sm 2 (Hpimda) 2 (μ 4 -C 2 O 4 ) 3 8H 2 O] 3 2H 2 O} n"] | ["Sm(NO 3 ) 3 3 6H 2 O--0.078 g, 0.2 mmol"] | ["NaOH--0.004 g, 0.1 mmol"] | ["H 3 pimda acid--0.040 g, 0.2 mmol", "ammonium oxalate--0.0152 g, 0.1 mmol"] | [] | [] | ["water/alcohol--v/v = 1.5, 10 mL", "aqueous solution--10 mL"]
j.solidstatesciences.2012.01.021 | Recrystallization from water yielded colorless crystals. Different data obtained from various techniques are listed as; [ 1 H NMR ( d ppm) (300 MHz, DMSO) (s, d ¼ 3.4, t, d ¼ 4.5); FT-IR cm 1 (403, 504, 1006, 1234, 1373, 1466 & 2941) and elemental analysis Calculated: C, 17.5; H, 3.8; N, 20.3. Found; C, 17.9; H, 3.9; N, 20.4%]. Caution! The complex ignites when heated rapidly at higher temperatures. | [] | [] | [] | [] | [] | [] | [] | [] | []
c1ce05422h | The reaction of L 2 and Cu 2 (OH) 2 CO 3 in water yielded blue crystals of [CuL 2 (H 2 O) 2 ]$2H 2 O(4). Single crystal X-ray diffraction analysis has revealed that compound 4 crystallizes in the monoclinic C2 space group with one copper( II) atom, one L 2 ligand, two aqua ligands and two lattice water molecules in the asymmetric unit (Fig. 7). The Cu II center adopts a distorted octahedral coordination environment by coordinating to two monodentate carboxylate groups (Cu–O ¼ 1.962(3)–1.979(3)  A), one hydroxy group (Cu–O ¼ 2.561(3)  A), two water molecules (Cu–O ¼ 1.983(3)–2.349(3)  A) and one amino group Table 1 Crystal data and structure reﬁnements for 1, 2 and 3 a Compound 123 Formula C 26 H 36 N 2 O 10 Zn C 26 H 36 N 2 O 11 Cu 2 C 26 H 30 N 2 O 8 Zn 2 Formula weight 601.94 679.65 629.26 Crystal system, space group Monoclinic, C2 Monoclinic, C2 Orthorhombic, P2 1 2 1 2 1 a/  A 21.960(5) 21.574(3) 6.6534(1) b/  A 5.8873(13) 5.9897(3) 18.9600(3) c/  A 10.731(3) 14.1692(18) 22.5591(3) b (  ) 102.46(2) 127.501(19) 90 Volume/  A 3 1354.7(5) 1452.6(3) 2845.80(7) Z 224 Calculated density (g cm 3 ) 1.476 1.554 1.469 F(000) 632 704 1296 Absorption coefﬁcient (mm 1 ) 0.966 1.525 2.490 Reﬂections collected 2916 [R(int) ¼ 0.0455] 3288 [R(int) ¼ 0.0264] 10549 [R(int) ¼ 0.0323] Data/parameters 1866/177 2078/186 4568/343 Goodness-of-ﬁt on F 2 0.924 1.007 1.084 R 1 (wR2) [I >2s(I)] 0.0410 (0.0666) 0.0309 (0.0651) 0.0363 (0.0791) R 1 (wR2) (all data) 0.0691 (0.0710) 0.0383 (0.0667) 0.0444 (0.0833) Absolute structure parameter 0.045(19) 0.006(17) 0.19(4) a R1 ¼ P (¦F o ¦  ¦F c ¦)/ P ¦F o ¦, wR2 ¼ [ P w(F o 2  F c 2 ) 2 / P w(F o 2 ) 2 ] 0.5 . | [] | [] | ["[CuL 2 (H 2 O) 2 ]$2H 2 O"] | ["Cu 2 (OH) 2 CO 3--NaN"] | [] | ["L 2--NaN"] | [] | [] | ["water--NaN"]
xraystruct.27.69 | Rhodium(II) benzoate was prepared by a method described in the literature.5 A 13.0 mg (0.16 mmol) portion of pym was placed at the bottom of a test tube; then 5 cm 3 of ethylene glycol, ethylene glycol (5 cm 3 ) – acetonitrile (5 cm 3 ), and a solution of rhodium(II) benzoate (3.5 mg, 0.0051 mmol) in 2 cm 3 of acetonitrile were layered. After several days, crystals appeared, which were collected.Crystal data and details concerning data collection are given in Table 1. The structure was solved by direct methods, and refined by full-matrix least-squares methods. The hydrogen atoms were inserted at their calculated positions and fixed there. All of the calculations were carried out on a Pentium IV Windows 2000 computer utilizing the SHELXTL software package. | [] | [] | ["Rhodium(II) benzoate"] | ["rhodium(II) benzoate--3.5 mg, 0.0051 mmol"] | [] | ["pym--13.0 mg, 0.16 mmol"] | [] | ["several days"] | ["ethylene glycol--5 cm3", "acetonitrile--5 cm3"]
d0ce00490a | Cd·AHP·SSA·2DMF·H 2 O (MOF8). This was synthesized using the same procedure as outlined above in MOF4 by using AHP (39.2 mg, 0.1 mmol) and SSA (21.8 mg, 0.1 mmol) in DMF and H 2 Oat80°C. Yellow crystals of MOF8 were obtained in 52% (91.5 mg) yield. | [] | [] | ["Cd·AHP·SSA·2DMF·H 2 O", "MOF8"] | [] | [] | ["AHP--39.2 mg, 0.1 mmol", "SSA--21.8 mg, 0.1 mmol"] | ["80°C"] | ["not specified"] | ["DMF--not specified", "H 2 O--not specified"]
cg400426m | [Cd(D-cam)(btmb)] n (5). A mixture of Cd(NO 3 ) 2 ·4H 2 O (30 mg, 0.1 mmol), D-H 2 cam (20 mg, 0.1 mmol), btmb (24 mg, 0.1 mmol), triethylamine (25 μL), MeCN (4 mL), and H 2 O (4 mL) was sealed in a15mLTeﬂon-lined reactor. The reactor was heated at 120 °C for 72 h, and then cooled to room temperature at a rate of 10 °Ch −1 . | [] | [] | ["[Cd(D-cam)(btmb)] n"] | ["Cd(NO 3 ) 2 \n4H 2 O--30 mg, 0.1 mmol"] | ["triethylamine--25 μL"] | ["D-H 2 cam--20 mg, 0.1 mmol", "btmb--24 mg, 0.1 mmol"] | ["120 °C"] | ["72 h"] | ["MeCN--4 mL", "H 2 O--4 mL"]
zaac.200700256 | Synthesis of (thf) 4 Ca(PPh 2 ) 2 (1): Prepared according to Method B from (thf) 4 CaI 2 (1.43 g, 2.46 mmol) [(thf)(dme) 2 CaI 2 (1.34 g, 2.46 mmol)] in THF (40 ml) and KPPh 2 solution (0.5 M, 9.84 ml, 4.92 mmol). 1.41 g (2.02 mmol, 82 %) were obtained at ⫺40 °C.Decomposition above 110 °C. Elemental analysis (C 40 H 52 CaP 2 O 4 , 698.87): calc.: C 68.74, H 7.50; found C 65.28, H 7.07 %.1 H NMR (200 MHz): δ 1.73 (thf), 3.60 (thf), 6.58 (2H, t, 3 J H,H ⫽ 7.2 Hz, pCH), 6.82 (4H, t, 3 J H,H ⫽ 7.4 Hz, m-CH), 7.35 (4H, dt, 4 J H,H ⫽ 1.2 Hz, 3 J H,H ⫽ 7.2 Hz, o-CH). | [] | [] | ["(thf) 4 Ca(PPh 2 ) 2", "C 40 H 52 CaP 2 O 4"] | ["(thf) 4 CaI 2--1.43 g, 2.46 mmol", "[(thf)(dme) 2 CaI 2--1.34 g, 2.46 mmol"] | [] | ["KPPh 2 solution--0.5 M, 9.84 ml, 4.92 mmol"] | [] | [] | ["THF--40 ml"]
c8dt03222j | 3 0.01 mmol) in dry CH 2 Cl 2 (15 mL) was added, and the reaction mixture was kept refluxing for 10 min. The solution was then cooled to room temperature and filtered. The filtrate was kept at room temperature and deep blue crystals of 1 were collected after several hours. Complex 1: Yield: 65%. Anal. calc. for C 39 H 25 F 24 Co 2 N 6 O 10 (%): C 35.72; H 1.92; N 6.41. Found: C 35.83, H 2.12, N 6.23. IR (KBr, cm -1 ): 3415(s), 2871(m), 1794(m), 1640(s), 1617(s), 1358(m), 1257 (s), 1159 (s), 1074 (s), 947 (s), 861 (s), 624(m), 549(s). Preparation of {[Cu(hfac) 2 ] 7 (Nit-Ph-3,5-bIm) 3 } n 2 Cu(hfac) 2 (0.035 mmol, 0.0170 g) was dissolved in dry boiling n-heptane (15 mL). Then the solution was cooled to 80°C, followed by the addition of Nit-Ph-3,5-bIm radical (0.0056g, 0.015 mmol) in dry CH 2 Cl 2 (10 mL). The mixture was stirred for another 10 min at this temperature, then cooled to room temperature. The filtrate was kept at room temperature for two days, leading to the formation of 2 as green crystals. Complex 2: Yield: 53%. Anal. calc. for C 127 H 77 Cu 7 F 84 N 18 O 34 (%): C 34.36; H 1.75; N 5.68. Found: C 34.60, H 1.96, N 5.73. IR (KBr, cm -1 ): 3414(s), 2869(m), 1796(m), 1639(s), 1617(s), 1359(m), 1161 (s), 1075 (s), 948 (s), 861 (s), 623(m), 549(s). X-ray structure determination On a Rigaku Saturn diffractometer equipped with a CCD camera, single crystal Xray data were collected at 113 K using graphite-monochromated Mo Kα radiation (λ = 0.71073 Å ) for 1 and 2. Multiscan absorption corrections were conducted by using the multiscan program SADABS. | [] | ["several hours", "two days"] | ["1", "{[Cu(hfac) 2 ] 7 (Nit-Ph-3,5-bIm) 3 } n"] | ["Cu(hfac) 2--0.035 mmol, 0.0170 g"] | [] | ["Nit-Ph-3,5-bIm--0.0056g, 0.015 mmol"] | [] | [] | ["dry CH 2 Cl 2--15 mL", "dry boiling n-heptane--15 mL", "dry CH 2 Cl 2--10 mL"]
b206467g | C 6 H 9 AgClN 3 O 4 requires C, 21.8; H, 2.8; N, 12.7%. IR (cm 21 ): 2954 m, 2859 m, 2253 m (CMN), 1464 m, 1418 m, 1152 vs (ClO 4 2 ), 1115 vs (ClO 4 2 ), 1086 vs (ClO 4 2 ), 941 w, 768 m, 627 m (ClO 4 2 ).[Ag(ceg)]CF 3 SO 3 3. X-Ray suitable crystals of complex 3 were obtained by mixing AgCF 3 SO 3 (257 mg, 1.00 mmol) and ceg (128 mg, 1.00 mmol) in methanol/water (1 : 1, 12 cm 3 , pH 4) followed by slow evaporation of the solution at 4 uC. | [] | [] | ["C 6 H 9 AgClN 3 O 4"] | ["AgCF 3 SO 3--257 mg, 1.00 mmol"] | [] | ["ceg--128 mg, 1.00 mmol"] | [] | [] | ["methanol/water--1 : 1, 12 cm 3"]
j.molstruc.2003.10.022 | 2.2. Hydrothermal synthesis A mixture of NH 4 VO 3 (2 mmol), As 2 O 5 (1 mmol), Cu(NO 3 ) 2 ·3H 2 O (1 mmol), 2,2 0 -bpy (1 mmol) and H 2 O (8 ml) was stirred for 20 min in air. The mixture was sealed in an 18 ml Teﬂon-lined autoclave and heated at 160 8C for 120 h. Then the autoclave was cooled at 10 8Ch 21 to room temperature. The resulting blue block crystals 1 were ﬁltered off, washed with distilled water, and dried at ambient temperature (yield: ca. 50% based on vanadium). The blue crystals were manually selected for structural determination and further characterization. Elemental analyses results of the blue crystals are consistent with the stoichiometry of C 10 H 8 AsCuN 2 O 6 V. The elemental analyses found: C, 27.3; H, 1.8; N, 6.5; As, 17.2; V, 11.3; Cu, 14.2%; Calc. for C 10 H 8 AsCuN 2 O 6 V: C, 27.2; H, 1.8; N, 6.5; As, 17.0; V, 11.5; Cu, 14.4%. IR spectrum (cm 21 ): 3434 (m), 1609(s), 1601(s), 1570(m), 1495(m), 1474(s), 1446(s), 1318(m), 1251(m), 1224(w), 1175(w), 1161(m), 1034(w), 962(s), 947(s), 920(s), 894(s), 861(s), 776(s), 764(m), 731(w), 719(w), 663(w), 649(w), 539(m), 513(m), 469(m), 423(m). | [] | [] | ["NH 4 VO 3 ", "As 2 O 5 ", "Cu(NO 3 ) 2 ·3H 2 O", "2,2 0 -bpy", "C 10 H 8 AsCuN 2 O 6 V"] | ["NH 4 VO 3 --2 mmol", "Cu(NO 3 ) 2 ·3H 2 O--1 mmol"] | [] | ["As 2 O 5 --1 mmol", "2,2 0 -bpy--1 mmol"] | ["160 8C"] | ["120 h"] | ["H 2 O--8 ml"]
zaac.200800171 | Strontium Nitriminotetrazolates 990 (m), 878 (m), 771 (m), 760 (m), 738 (m), 705 (w), 694 (m); Raman (1064 nm, 200 mW, 25 °C, cm ⫺1 ): ν ˜ ⫽ 2965 (11), 1514 (100), 1470 (34), 1419 (9), 1376 (16), 1346 (30), 1299 (23), 1239 (5), 1117 (14), 1055 (5), 1027 (59), 992 (6), 882 (10), 788 (4), 762 (13), 739 (2), 691 (12), 505 (11), 464 (4), 388 (6), 303 (12), 249 (6), 217 (7), 187 (10); 1 H NMR ([d6]-DMSO, 25 °C, ppm) δ: 3.68 (s, 6H, CH 3 ), 3.37 (s, 2H, crystal water); 13 C NMR ([d6]-DMSO, 25 °C, ppm) δ: 157.6 (CN 4 ), 33.1 (CH 3 ); 15 N NMR ([d6]-DMSO, 25 °C) δ ⫽ 4.45 (N3), ⫺14.12 (N6), ⫺18.29 (N2, t, 3 J NH ⫽ 1.9 Hz), ⫺71.15 (N4), ⫺157.16 (N5), ⫺168.38 (N1, d, 2 J NH ⫽ 2.2 Hz; BAM drophammer:40J; friction tester: > 360 N; ESD: 0.9 J. | [] | [] | ["Strontium Nitriminotetrazolates"] | [] | [] | [] | [] | [] | []
j.ica.2015.08.001 | 2.3.1. IR Spectroscopy IR spectra were recorded with Bruker VERTEX 70 FTIR spectrometer. Complex 1 [nujol, cm -1 ]: 3590 w, 3405 w, 3206 w, ν s (O-H), 3077 w, ν s (O-H), 2216 vw, ν s (C-H), 1685 w, ν s (C=O), 1587 vs, 1529 m, 1467 s, δ (O-H), 1378 vs, δ (O-H), 1303 m, ν s (CO), 1263 m, δ (CH 3 ), 1272 m, 1171 m, ν s (C-O), 1090 w, 1087 w, 1002 m, ν s (C-C), 1003 w, ν s (C-C), 969 m, 896 w, 840 m, 792 vs, δ (O-C=O), 772 vs, 678 s, π (C-H), π (COO), 556 s, π (C-H), π (COO), 551 s, 510 vs, 498 vs, δ (CH), 458 vs, δ (CH), 437 vs, 458 vs, ν s (Mn-N), 419 vs, ν s (Mn-N), 398 s, ν s (Mn-O), 376 s, ν s (Mn-O), 248 w, 227 s, δ (O-Mn-O), 150 w, δ (O-Mn-O), 108 w, 101 w. Ligand 2 [nujol, cm -1 ]: 3257 s, ν s (OH), 3102 w, ν (CH), 2349 w, 2042 w, ν (OH), 1952 w, 1718 s, ν as (COO), 1614 m, ν s (COO) or ν s (C=C), 1583 w, ν (C=C), 1570 w, ν as (COO), 1534 s, 1460 m, ν (CC), 1416 ν, (CN) or δ (CH); 1439 w, ν (CN), 1377 s, δ (CH), 1304 m, δ (CH), 1276 m, ν (CO) or ν (CC); 1244 m, ν (CC) or δ (CH); 1206 w, ν (CC), 1162 w, δ (COH), 1148 m, ν s (COO), 1118 m, δ (CH) or ν (CN), 1099 w, δ (CH) or ν (CN), 1064 w, ν (CC), ν (CN) or δ (CH), 1011 m, ν (CC) or δ (CH), 997 w, ν (CO), 940 w, ν (COO), 854 w, 839 m, ν (CN), 812 s, ν (CN), 742 m, ν (CN), 701 w, δ (COO), 688 m, 654 s, ρ (COO), 627 w, 584 w, δ (CH), 524 m, ν (CC), 445 w, δ (CNC) or δ (CH), 408 w, 356 w, 317 w, 288 w, 244 w, 217 w, 164 w, 138 w, 100 w, 89 w, 73 w, 57 w. 2.3.2. Elemental analyses CHN elemental: 1: Obs (Calcd/Obs for C 12 H 6 MnN 2 O 4 ) %C 48.55 (47.6), %H 2.03 (1.87), %N 9.42 (9.01); 2 (Calcd/Obs for C 12 H 10 N 2 O 5 ): %C 54.96 (53.89), %H 3.84 (3.09), %N 10.68 (9.31). 2.3.3. MS spectrum For 1 (see sup. Fig. S6-S7): m/z positive: 245.15, 267.05 [M+Na] + , 288.95 [M+2Na] + , m/z negative: 243.30, 225.25, 166.30. 2.3.4. NMR spectrum For 1 (see sup. Fig. S1-S3): 1 H NMR 500 Hz [D 2 O, ppm, δ]: 8.13 dd 1H J=5.7 Hz, 8.45 d 1H J=8 Hz, 8.77 d 1H J=5.7 Hz. | [] | [] | ["C 12 H 6 MnN 2 O 4", "C 12 H 10 N 2 O 5"] | [] | [] | [] | [] | [] | []
j.poly.2006.08.008 | 2.1.3. Synthesis of [Cu(dca) 2 (para-ABN) 2 ] n (3) para-Aminobenzo nitrile (0.0590 g, 0.5 mmol) was dissolved in 5 mL of methanol. The resultant solution was added to 5 mL of a methanolic solution of CuðNO 3 Þ 2  3H 2 O (0.1 208 g, 0.5 mmol). The mixture was heated under reﬂux for half an hour at 45–50 C after which it was cooled and to it 3 mL aqueous solution of NaN(CN) 2 (0.0445 g, 0.5 mmol) was added and the resultant solution was stirred for 1 h at room temperature. It was ﬁltered oﬀ and the ﬁltrate was kept at room temperature. Green cubic crystals suitable for X-ray diﬀraction study were obtained after two weeks. They were ﬁltered oﬀ, washed with a small amount of water and dried in air. Yield 68% Elemen tal analysis: Calc. for CuC 18 H 12 N 10 : C 50.01, H 2.78, N 32.41%. Found: for 3: C 50.02, H 2.77, N 32.39%. Infrared spectrum: [N(CN)]  , m sym (C„ N) 2190, m asym (C„ N) 2235, m sym (C–N) 935 and m asym (C–N) 1357; ABN, m(N–H) 3440 cm 1 . | [] | ["two weeks"] | ["[Cu(dca) 2 (para-ABN) 2 ] n", "CuC 18 H 12 N 10"] | ["CuðNO 3 Þ 2 ? 3H 2 O--0.1 208 g, 0.5 mmol"] | ["NaN(CN) 2--0.0445 g, 0.5 mmol"] | ["para-Aminobenzo nitrile--0.0590 g, 0.5 mmol"] | ["room temperature"] | ["1 h"] | ["methanol--5 mL", "water--3 mL"]
ic400743h | [(VO 2 ) 2 (μ 4 -L){Na 2 (μ-H 2 O) 2 (H 2 O) 2 }] n (1). Soluble in H 2 O(S 25°C ≈ 7 mg mL −1 ) and DMSO, slightly soluble in DMF and MeCN. Found: C, 31.35; H, 3.07; N, 8.93. C 16 H 18 N 4 Na 2 O 12 V 2 (MW 606.2) requires C, 31.70; H, 2.99; N, 9.24. IR (KBr): 3435 (vs br) ν(H 2 O), 1607 (vs) ν(CO), 1547 (s) ν(CN), 1472 (w), 1441 (w), 1372 (m), 1296 (s), 1272 (s), 1212 (w), 1149 (w), 915 (vs br) ν(VO), 813 (w), 749 (s), 618 (w), 572 (w), and 462 (m) cm −1 .1 H NMR (300 MHz, D 2 O, Me 4 Si), δ: 6.86−6.98 (m, 4H, Ar−H), 7.44−7.60 (m, 4H, Ar−H), 8.88 (s, 2H, C(H)N). | [] | [] | ["[(VO 2 ) 2 (\b4 -L){Na 2 (\b-H 2 O) 2 (H 2 O) 2 }] n", "C 16 H 18 N 4 Na 2 O 12 V 2"] | [] | [] | [] | [] | [] | []
acs.inorgchem.6b02015 | [Ni 4 (μ 3 -H 2 L) 2 (μ 3 -OH) 2 (μ 1,3 -CH 3 CO 2 ) 2 ](ClO 4 ) 2 (1). Green single crystals suitable for X-ray structure analysis were obtained from the abovementioned ﬁltrate after 15 days. Yield: 0.48 g, 77%. Anal. Calcd for C 38 H 58 Cl 2 N 8 Ni 4 O 20 (1252.58 g mol −1 ): C, 36.44; H, 4.67; N, 8.95. | [] | [] | ["[Ni 4 (μ 3 -H 2 L) 2 (μ 3 -OH) 2 (μ 1,3 -CH 3 CO 2 ) 2 ](ClO 4 ) 2", "C 38 H 58 Cl 2 N 8 Ni 4 O 20"] | [] | [] | [] | [] | ["15 days"] | []
c1cc00036e | Reaction of Co(OAc) 2 4H 2 O (1 equiv.) and H 2 dhq (1 equiv.) with NEt 3 (2.5 equiv.) in THF at 180 1C in a Teﬂon-lined stainless autoclave for 3 days resulted in very ﬁne purple crystals of [Co(Hdhq)(OAc)] n (1) in 68% yield.The structure of [Co(Hdhq)(OAc)] n (1)z is shown in Fig. 1.Complex 1 crystallizes in the monoclinic space group P2 1 /c. | [] | [] | ["[Co(Hdhq)(OAc)] n", "Complex 1"] | ["Co(OAc) 2 \t4H 2 O--1 equiv."] | ["NEt 3--2.5 equiv."] | ["H 2 dhq--1 equiv."] | ["180 \t1C"] | ["3 days"] | ["THF--NaN"]
b704294a | Synthesis of [Cd 2 (OABDC)(phen) 2 (m 3 -OH)] n ?1/3nH 2 O(4).Complex 4 was prepared by a procedure similar to that for 1 using 0.3 mmol NaOH. Yield: 42%. Analytical found for complex 4: C, 48.51; H, 2.97; N, 6.57. Calculated: C, 48.30; H, 2.72; N, 6.63%. IR (KBr, cm 21 ): 3431 (m), 3134 (s), 2919 (w), 1609 (s), 1553 (m), 1515 (m), 1401 (vs), 1312 (s), 1271 (m), 1245 (m), 1129 (s), 1101 (m), 849 (m), 785 (m), 728(m), 637 (w).Syntheses of [Zn 8 (OABDC) 4 (2,29-bipy) 4 (m 2 -OH) 4 ] n ?2nH 2 O (5). Complex 5 was prepared by a procedure similar to that for 1 using 2,29-bipyridine instead of 1,10-phenanthroline. Yield: 34%. Analytical found for complex 5: C, 43.38; H, 2.85; N, 5.16. Calculated: C, 43.67; H, 2.75; N, 5.09%. IR (KBr, cm 21 ): 3429 (m), 3130 (m), 2974 (w), 1634 (s), 1400 (vs), 1163 (w), 1131 (m), 1097 (m), 765 (w), 614 (w). | [] | [] | ["[Cd2(OABDC)(phen)2(m3-OH)]n?1/3nH2O", "[Zn8(OABDC)4(2,29-bipy)4(m2-OH)4]n?2nH2O"] | [] | [] | [] | [] | [] | []
ejic.201300579 | [Cu 2 (L B {H}) 2 (OTf) 2 ](4 B ): A mixture of Cu(OTf) 2 (100 mg, 0.277 mmol) and H 2 L B (100 mg, 0.277 mmol) in MeCN (10 mL) was stirred overnight to provide a deep green solution. After removing the solvent under vacuum, the resulting green solid was washed with Et 2 O. Vapor diffusion of Et 2 O into a MeOH solution provided dark violet crystals suitable for XRD analysis (110 mg, 66%). UV/Vis (CH 2 Cl 2 ): λ max (ε, m –1 cm –1 ) = 601 nm (620). IR (solid): ν ˜ = 1671, 1614, 1590, 1579 cm –1 . | [] | [] | ["Cu 2 (L B {H}) 2 (OTf) 2"] | ["Cu(OTf) 2--100 mg, 0.277 mmol"] | ["Et 2 O--NaN"] | ["H 2 L B--100 mg, 0.277 mmol"] | [] | ["overnight"] | ["MeCN--10 mL"]
ch13630 | Calc. for C 30 H 32 N 5 O 10 Sm: C 46.62, H 4.17, N 9.06. Found: C 46.83, H 4.24, N 8.99 %. n max (KBr)/cm 1 3362(m), 2927(w), 2344(w), 1625(w), 1584(s), 1556(s), 1429(m), 1352(s), 1232 (w), 1103(w), 1050(w), 1010(m), 901(w), 856(w), 804(s), 757 (w), 758(m).Synthesis of {(NH 4 )[Nd(bcpp) 2 ]2H 2 O} n (3) The same synthetic method as that for 1 was used except that EuCl 3 6H 2 O was replaced by NdCl 3 6H 2 O (35.9 mg, 0.1 mmol). | [] | [] | ["{(NH 4 )[Nd(bcpp) 2 ]2H 2 O} n", "C 30 H 32 N 5 O 10 Sm"] | ["NdCl 3 \n6H 2 O--35.9 mg, 0.1 mmol"] | [] | ["bcpp--not provided"] | [] | [] | []
ncrs.2009.0121 | Source of material Biphenyl-3,3',4,4'-tetracarboxylic acid (0.033 g, 0.1 mmol), Nd(NO 3 ) 3 · 6H 2 O(0.0876 g, 0.2 mmol), NaOH (0.4 mmol, 0.016 g), DMF (N,N-dimethylformamide; 1mL), H 2 O(6mL), and HNO 3 (0.5 mL, 0.75 MinH 2 O) were added respectively to a15 mL Teflon-lined steel autoclave, which was sealed and heated to 443K for 3days and then cooled to room temperature. Perfect pink block crystals were collected. Chemical analysis — found: C, 12.85 %; H, 1.12 %; calculated for C 3 H 3 NdO 6 :C,12.90 %, H, 1.08 %. | [] | [] | ["Biphenyl-3,3',4,4'-tetracarboxylic acid", "C 3 H 3 NdO 6"] | ["Nd(NO 3 ) 3 \n6H 2 O--0.0876 g, 0.2 mmol"] | ["NaOH--0.4 mmol, 0.016 g"] | ["Biphenyl-3,3',4,4'-tetracarboxylic acid--0.033 g, 0.1 mmol"] | ["443K"] | ["3days"] | ["DMF (N,N-dimethylformamide)--1mL", "H 2 O--6mL", "HNO 3--0.5 mL, 0.75 MinH 2 O"]
ja0006651 | 1,3,5-Tris{[4-cyano-3,5-bis(2,5,8,11-tetraoxadodecyl)phenyl]ethynyl}benzene (5c). 5c was synthesized in 85% yield with the same procedure as for 5a. Flash column chromatography using ethyl acetate followed by a 10:1 ethyl acetate/ethanol mixture afforded 5c as a yellowish viscous liquid: 1 H NMR (300 MHz, CDCl 3 ) δ 7.69 (s, 3H), 7.65 (s, 6H), 4.75 (s, 12H), 3.80-3.72 (m, 24H), 3.70-3.66 (m, 24H), 3.66-3.61 (m,12H), 3.55-3.50 (m, 12H), 3.33 (s, 18H). | [] | [] | ["1,3,5-Tris{[4-cyano-3,5-bis(2,5,8,11-tetraoxadodecyl)phenyl]ethynyl}benzene (5c)"] | [] | [] | [] | [] | [] | []
s0020-1693(02)00728-4 | 2.12. [Ni(HL)(dpa) 2 ]×/0.5H 2 O(14) Orotic acid monohydrate (133 mg, 0.764 mmol), Ni(OAc) 2 ×/4H 2 O (191 mg, 0.768 mmol), bis-(2-pyridyl) amine (262 mg, 1.53 mmol) and H 2 O (10 ml) were placed in a 23 ml bomb. The bomb was heated at 100 8Ch 1 to 180 8C. After 2 h the bomb was cooled at 10 8Ch 1 to r.t. Purple crystals (325 mg, 75%) were collected by filtration, washed with H 2 O and dried in air. (Found: C, 53.1; H, 3.7; N, 19.8 Ni(C 5 H 2 N 2 O 4 )(C 10 H 9 N 3 ) 2 ×/0.5H 2 O requires C, 53.2; H, 3.8; N, 19.9%); IR (KBr) cm 1 3447br, 3331m, 3205m, 3142m, 3098m, 3073m, 3040m, 2975m, 1656s, 1630s, 1603s, 1583m, 1561w, 1534m, 1477vs, 1434m, 1423m, 1405m, 1384m, 1331w, 1269w, 1239m, 1158m, 1009m, 948w, 911w, 841w, 816w, 804w, 771s, 744w, 723w, 673w, 643w, 604w, 576w, 537w, 448w, and 435; TGA (N 2 )An endothermic mass loss of 1.6% occurred between 50 and 190 8C. For dehydration of the monohydrate a mass loss of 1.6% is required. | [] | [] | ["[Ni(HL)(dpa) 2 ]×/0.5H 2 O", "Ni(C 5 H 2 N 2 O 4 )(C 10 H 9 N 3 ) 2 ×/0.5H 2 O"] | ["Ni(OAc) 2 ×/4H 2 O--191 mg, 0.768 mmol"] | [] | ["orotic acid monohydrate--133 mg, 0.764 mmol", "bis-(2-pyridyl) amine--262 mg, 1.53 mmol"] | ["100-180 \nC"] | ["2 h"] | ["H 2 O--10 ml"]
j.poly.2008.01.009 | 2.2. Synthesis of the copper(II) complexes Complexes 1 and 2 were prepared using the same synthesis procedure. Ten millilitres of methanol solution of saccharin (2 mmol, 0.37 g) was mixed with a warm methanol solution of Cu(OAc) 2  H 2 O (1 mmol, 0.20 g) with stirring. To the solution, 2 mmol (0.17 g) ppz or 2 mmol (0.26 g) aeppz dissolved in 10 ml methanol was added drop-wise and the reaction mixtures were stirred for 1 h at room temperature. The resulting solutions were allowed to stand at room temperature and X-ray quality green prisms of 1 and 2 were formed after a day. | [] | ["after a day"] | ["Complex 1", "Complex 2"] | ["Cu(OAc) 2  H 2 O--1 mmol, 0.20 g"] | [] | ["saccharin--2 mmol, 0.37 g", "ppz--2 mmol, 0.17 g", "aeppz--2 mmol, 0.26 g"] | ["room temperature"] | ["1 h"] | ["methanol--10 mL"]
ejic.201000155 | Catena[bis(isothiocyanato-N)diaqua(µ 2 -4,4⬘-bipy-N,N⬘)cobalt(II) 4,4⬘-bipy Solvate] (1-Co): Light-pink crystalline powder was prepared by the reaction of Co(NCS) 2 ·H 2 O (179.6 mg, 0.93 mmol) and 4,4⬘-bipyridine (312.4 mg, 2.0 mmol) in ethanol (6 mL). After stirring this mixture for 3 d at room temperature, the obtained residue was filtered, washed with water, ethanol, and ethyl ether, and dried in air. Yield based on the metal salt: 397.8 mg (81.7%). The purity was checked by XRPD (Figure S12, Supporting Information). C 22 H 20 CoN 6 O 2 S 2 (523.5): calcd. C 50.48, H 3.85, N 16.05, S 12.25; found C 50.36, H 3.75, N 15.96, S 12.22. IR (KBr): ν ˜ = www.eurjic.org © 2010 Wiley-VCH Verlag GmbH & Co. KGaA, Weinheim Eur. J. Inorg. Chem. 2010, 3201–32113208 3409 (m), 3066 (w), 2895 (br.), 2103 (vs), 1607 (s), 1536 (m), 1489 (w), 1406 (m), 1320 (w), 1214 (m), 1068 (m), 1000 (w), 808 (s), 730 (w), 632 (m), 470 (w) cm –1 (Figure S2, Supporting Information). | [] | [] | ["Catena[bis(isothiocyanato-N)diaqua(µ 2 -4,4⬘-bipy-N,N⬘)cobalt(II) 4,4⬘-bipy Solvate]", "C 22 H 20 CoN 6 O 2 S 2"] | ["Co(NCS) 2 ·H 2 O--179.6 mg, 0.93 mmol"] | [] | ["4,4⬘-bipyridine--312.4 mg, 2.0 mmol"] | ["room temperature"] | ["3 d"] | ["ethanol--6 mL"]
cg201287t | Found (Calcd) for C 16 H 12 N 10 O 10 Cu 3 : C, 27.51 (27.63); H, 1.84 (1.73); N, 20.35 (20.14). IR (KBr, cm −1 ): 3431(m), 1572(s), 1547(s), 1457(s), 1384(s), 1345(w), 1288(w), 1265(w), 1129(m), 1022(w), 998(w), 881(w), 833(m), 788(w), 761(w), 671(m), 652(w), 544(w). | [] | [] | ["C 16 H 12 N 10 O 10 Cu 3"] | [] | [] | [] | [] | [] | []
cg800592y | (k) [Ag 2 (L)(NO 3 ) 2 (CH 3 CN) 2 ] ∞ , 11. Prepared as described for 9 except that 15 mL of CH 3 CN was used. Yield: 0.54 g (77% based on Ag). Anal. Calcd for C 24 H 20 Ag 2 N 6 O 6 (MW ) 704.20): C, 60.94; H, 2.86; N, 11.93%. Found: C, 60.74; H, 2.67; N, 11.87%. IR (cm -1 ): 3054(w), 1647(s), 1540(m), 1479(s), 1384(s), 1219(m), 1128(w), 1058(m), 1023(s), 802(w). | [] | [] | ["[Ag 2 (L)(NO 3 ) 2 (CH 3 CN) 2 ] ?", "C 24 H 20 Ag 2 N 6 O 6 "] | [] | [] | [] | [] | [] | ["CH 3 CN--15 mL"]
j.saa.2015.03.087 | Synthesis of [Zn(btx)(1,4-bdc)]3H 2 O(3) A solution of 1,4-H 2 bdc (0.2 mmol) in 10 mL of H 2 O was adjusted to pH 6 with 0.35 mL of a 1.0 M NaOH solution and Zn(NO 3 ) 2 6H 2 O (0.2 mmol) was added with stirring. Then 5 mL DMF solution of btx (0.2 mmol) was added and continuously stirred for 10 min. The mixture solution was ﬁltered and stood for one month to give colorless single crystals of 3 (0.064 g, 65% yield). | [] | ["one month"] | ["[Zn(btx)(1,4-bdc)]\n3H 2 O"] | ["Zn(NO 3 ) 2 \n6H 2 O--0.2 mmol"] | [] | ["1,4-H 2 bdc--0.2 mmol", "btx--0.2 mmol"] | [] | [] | ["H 2 O--10 mL", "DMF--5 mL"]
c4ce01722f | Synthesis of ĳEMI] 2 ĳCo 3 ĲBDC) 3 Br 2 ], 1. 1.00 mmol, 0.2919 g Co(NO 3 ) 2 ·6H 2 O and 0.50 mm ol, 0.0831 g H 2 BDC were placed in a crystallisation via l in a 25 mL Teflon-lined stainless-steel autoclave and mixed with 1.005 g [EMI]Br. The mixture was kept inside a furnace at 140 °C for 7 days, and then naturally cooled to ambient temperature. Blue crystals of 1 suitable for X-ray diffraction were collected after soak clearing with acetone. IR data (in KBr, cm −1 )for1: 3419(m), 3145(w), 3105(w), 3079(w), 2991(w), 2934(w), 1627(s), 1596(s), 1504(m), 1380(s), 1301(s), 1165(m), 1130(m), 1015(m), 899(w), 817(m), 746(s), 656(w), 612(w), 548(m). Compound 1 can also be sy nthesized using 0.50 mmol, 0.1469 g Co(NO 3 ) 2 ·6H 2 O and 0.50 mmol, 0.0835 g H 2 BDC mixed with 1.003 g [EMI]Br in the same way, or with the same amounts of raw materials at 160 °Cbya similar process. | [] | [] | ["ĳEMI] 2 ĳCo 3 ĲBDC) 3 Br 2 ", "1"] | ["Co(NO 3 ) 2 ·6H 2 O--1.00 mmol, 0.2919 g"] | [] | ["H 2 BDC--0.50 mmol, 0.0831 g"] | ["140 °C", "160 °C"] | ["7 days"] | ["[EMI]Br--1.005 g"]
ic902311g | Elem anal. (%) calcd for C 24 H 30 C l3 N 12 O 21 Gd: C 26.54, H 2.78, N 15.47. Found: C 26.44, H 2.83, N 15.37. | [] | [] | ["C 24 H 30 C l3 N 12 O 21 Gd"] | [] | [] | [] | [] | [] | []
d0dt01420f | Synthesis of Mo 2 TCPP 0.05g of Na 2 MoO 4 ·2H 2 O and 0.02g H 4 TCPP were mixed in 3 ml of DMF. The mixture was then left in ultrasound for 30 minutes. Then 1 ml acetic acid was dropped into the solution. All the materials were transferred to a sealed reactor at 150°C for 72 hours. After the reaction was finished, the kettle was naturally cooled to room temperature. Some dark-red crystals were washed by absolute alcohol and dried below 50°C. The final yield was about 71%. Formula: C 54 H 59 Mo 2 N 7 O 19 , Calculated: C, 49.77; H, 4.53; N, 7.53 %; Elemental Analysis: C, 49.70; H, 4.39; N 7.59 %. | [] | [] | ["Mo 2 TCPP", "C 54 H 59 Mo 2 N 7 O 19"] | ["Na 2 MoO 4 ·2H 2 O--0.05g"] | ["acetic acid--1 ml"] | ["H 4 TCPP--0.02g"] | ["150°C"] | ["72 hours"] | ["DMF--3 ml"]
c7ra12874f | Preparation of {[Zn(PrOip)(bpy)]$2H 2 O} n (2). The procedures for the syntheses of 2 were similar to that used for 1, except that H 2 PrOip (22 mg, 0.1 mmol) was used instead of H 2 EtOip. Pink block crystals of 2 were obtained with a yield of 56% (based on Zn). Anal. calcd for C 21 H 22 N 2 O 7 Zn: C, 52.57%; H, 4.62%; N, 5.84%. Found: C, 52.46%; H, 4.57%; N, 5.68%. IR (KBr, cm 1 ): 3417(vs), 2967(w), 1618(s), 1574(w), 1491(w), 1418(s), 1320(w), 1264(w), 1220(w), 1121(m), 1089(w), 1013(w), 914(w), 875(w), 777(w), 729(m), 641(w). | [] | [] | ["{[Zn(PrOip)(bpy)]$2H 2 O} n", "C 21 H 22 N 2 O 7 Zn"] | [] | [] | ["H 2 PrOip--22 mg, 0.1 mmol"] | [] | [] | []
c4ce00997e | The solution in part B was evaporated at ambient temperature for 7–9 days to give colorless rod-shaped crystals with the formula ĳCd(NMIZ) 2 ĲH 2 O)Ĳglutarate)]·4H 2 O Ĳ2). Yield: ca. 78% (based on CdĲOAc) 2 ·2H 2 O). Elemental microanalysis calculated for C 13 H 28 N 4 O 9 Cd (2): C, 31.43; H, 5.68; N 11.28%.Found: C, 32.09; H, 5.30; N, 11.76% . IR spectrum (KBr pellet, cm −1 ) and the assignments for the listed bands: 3409 (ν O–H of H 2 O); 3103ms (ν C–H of imidazole ring); 2950 (ν C–H of –CH 3 ); 1566s Ĳν asĲCO) of COO − ); 1407Ĳν sĲCO) of COO − ); 1101 (δ C–C–C of alkyl chain). | [] | [] | ["Cd(NMIZ) 2 (H 2 O)(glutarate)]·4H 2 O"] | ["Cd(OAc) 2 ·2H 2 O--NaN"] | [] | ["NMIZ--NaN", "glutarate--NaN"] | [] | ["7-9 days"] | []
j.poly.2007.05.047 | The syntheses of CuL(Ac) (2), CuL(N 3 )(3) and CuL(SCN) (4) were similar to that of 1 except for using the corresponding anion instead of ClO 4  . Brown crystals of 2 were obtained (yield ca. 53% based on Cu). Elemental analysis Calc. for C 18 H 14 CuN 2 O 3 : C, 58.5; H, 3.82; N, 7.57. Found: C, 58.2; H, 3.90; N, 7.36%. IR spe ctrum (cm 1 ): 2924.6m (m C–H of CH 3 COO  ), 1613.7m (m as(C@O) of CH 3 COO  ). Brown crystals of 3 were obtained (yield ca. 47% based on Cu). Elemental analysis Calc. for C 16 H 11 CuN 5 O: C, 54.5; H, 3.14; N, 19.9. Found: C, 54.4; H, 3.66; N, 19.7%. IR spectrum (cm 1 ): 2048.9s (m as (N@N„N) of N 3  ). Brown crystals of 4 were obtained (yield 49% based on Cu). Elemental analysis Calc. for C 17 H 11 CuN 3 OS: C, 55.4; H, 3.01; N, 11.4. Found: C, 55.5; H, 3.24; N, 11.3%. IR spectrum (cm 1 ): 2100.1s (m (CN) of SCN  ), 758.5m (m (CS) of SCN  ). | [] | [] | ["CuL(Ac)", "CuL(N 3 )", "CuL(SCN)"] | [] | [] | [] | [] | [] | []
chem.201502648 | {[Zn 2 (L)(DMF) 2 ]·3DMF·3 H 2 O} n (1):Amixture of H 4 L (20 mg, 0.05 mmol) and Zn(NO 3 ) 2 ·6H 2 O(30 mg, 0.1 mmol) in DMF (2 mL) was heated at 90 8Cu nder autogenous pressure in aT eflon-lined stainless steel autoclave for 72 h, followed by cooling to room temperature at arate of 10 8Ch ¢1 to afford complex 1 as colorless block-shaped crystals in 50 %yield. FTIR (KBr pellet, cm ¢1 ): 3420sb, 1621s, 1617s, 1570s, 1525s, 1420m, 1020m, 1014w,920w,857m, 778m, 724m, 694s;elemental analysis (%) calcd for C 37 H 51 N 5 O 16 Zn 2 : C46.65, H5.4, N7.35;found:C46.59, H5.20, N7.50. | [] | [] | ["{[Zn 2 (L)(DMF) 2 ]\b3DMF\b3 H 2 O} n", "C 37 H 51 N 5 O 16 Zn 2"] | ["Zn(NO 3 ) 2 \b6H 2 O--30 mg, 0.1 mmol"] | [] | ["H 4 L--20 mg, 0.05 mmol"] | ["90 8C"] | ["72 h"] | ["DMF--2 mL"]
j.molstruc.2003.11.032 | [Gd(C 8 H 4 O 5 )(H 2 O) 5 ]·(H 2 O)·(C 8 H 4 O 5 ) 1/2 (2). A mixture of 5-hydroxyisophthalic acid (0.055 g), NaOH (0.016 g) and distillated water (20 ml) were heated till boiling. When cooled, the solution was put into a40-mlTeﬂon-lined stainless autoclave added Gd(NO 3 ) 3 (0.093 g). The Teﬂon-lined stainless autoclave was sealed and heated at 142 8C for 3 days, then cooled to room temperature. The lightyellow lamellar crystals of 2 were collected after washing with H 2 O. IR (KBr pellet, cm 21 ): 3587 (m), 1618 (m), 1562 (vs), 1537 (vs), 1395 (vs), 1376 (m), 1320 (w), 1274 (m), 777 (s) (crystal 2 data [Gd(C 8 H 4 O 5 )(H 2 O) 5 ]·(H 2 O)· (C 8 H 4 O 5 ) 1/2 , M ¼ 535:51; monoclinic, space group C2/c, a ¼ 19:823ð7Þ; b ¼ 10:552ð4Þ; c ¼ 17:762ð6Þ A ˚ .b ¼ 107:443ð6Þ8: Z ¼ 8; V ¼ 3544ð2Þ A ˚ 3 , D C ¼ 2:007 g cm 23 , l ðMo KaÞ¼0:71073 A ˚ , T ¼ 293ð2Þ K, m ¼ 3:812 mm 21 , 2:368,2 u , 25:028; R 1 ½I . 2 s ðIÞ ¼ 0:0426; wR2 (all data) ¼ 0.1056, GOF ¼ 0.987, deposited in CCDC210983). | [] | [] | ["[Gd(C 8 H 4 O 5 )(H 2 O) 5 ]·(H 2 O)·(C 8 H 4 O 5 ) 1/2"] | ["Gd(NO 3 ) 3--0.093 g"] | ["NaOH--0.016 g"] | ["5-hydroxyisophthalic acid--0.055 g"] | ["142 \nC"] | ["3 days"] | ["distillated water--20 ml"]
b:rucb.0000024836.23456.a8 | 229—232 °C (decomp.). Found (%): C, 64.1; H, 5.6; N, 15.4.C 44 H 45 N 9 NiO 4 . Calculated (%): C, 64.3; H, 5.5; N, 15.3. IR, ν/cm –1 : 2991, 2928 (C—H); 2192 (C≡N); 1598, 1583, 1556 (N=C—C=C—O). | [] | [] | ["C 44 H 45 N 9 NiO 4"] | [] | [] | [] | ["229—232 °C (decomp.)"] | [] | []
cg800592y | Yield: 0.38 g (74% based on Ag). Anal. Calcd for C 20 H 18 AgBF 4 N 2 O 2 (MW ) 513.04): C, 46.82; H, 3.54; N, 5.46%. Found: C, 46.94; H, 3.57; N, 5.68%. IR (cm -1 ): 3583(br), 3502(br), 3052(w), 1621(s), 1488(s), 1440(s), 1222(m), 1139(w), 1106(w), 1025(w), 815(m). | [] | [] | ["C 20 H 18 AgBF 4 N 2 O 2"] | [] | [] | [] | [] | [] | []
c1ce05639e | Synthesis of [Zn(HL)(phen)]$1.5H 2 O (2). A mixture of ZnCl 2 (0.032 g, 0.23 mmol), H 2 L (0.050 g, 0.16 mmol), phen (0.029 g, 0.16 mmol), 1 mL 0.25 mol L 1 NaOH solution, and water (8 mL) was placed in a Teﬂon reactor. The mixture was heated at 150  C for 3 days, and then it was gradually cooled to room temperature. Colorless block crystals were obtained in a 60% yield. Anal. Calcd for C 28 H 21 ZnN 2 O 8.50 (M r ¼ 586.84): C, 57.31; H, 3.61; N, 4.77%. Found: C, 57.14; H, 3.67; N, 4.85%. IR data (KBr, cm 1 ): 3471 (s), 3075 (m), 2874 (m), 1682 (m), 1571 (s), 1378 (s), 1245 (m), 1108 (m), 1037 (m), 846 (m), 779 (m), 727 (m), 618 (w), 577 (w). | [] | [] | ["[Zn(HL)(phen)]$1.5H 2 O", "C 28 H 21 ZnN 2 O 8.50"] | ["ZnCl 2--0.032 g, 0.23 mmol"] | [] | ["H 2 L--0.050 g, 0.16 mmol", "phen--0.029 g, 0.16 mmol"] | ["150  C"] | ["3 days"] | ["water--8 mL"]
c5nj01927c | (2S,9R)-9[[4-(Phenylmethyl)-1H-1,2,3-triazol-1-yl]methyl]-2-[(1H1,2,3-triazol-1-yl)methyl]-7,14-dioxo-1,4,8,11-tetraazacyclotetradecane, trifluoroacetate salt anti-23 TFA (2 mL, 26.5 mmol) was added dropwise to a stirred solution of 19 (340 mg, 0.50 mmol) in CH 2 Cl 2 (25 mL) at 0 1C under an argon atmosphere. At the end of the addition, the temperature was allowed to warm to room temperature and the mixture was stirred for 3 h, at which point the reaction was complete (monitored by TLC). Water was added (20 mL) to quench the reaction and the two layers were separated. The organic phase was extracted once with distilled water (10 mL). The combined aqueous layers were then co-evaporated three times with Et 2 O to remove residual TFA and freeze-dried to furnish the desired product as a TFA salt (350 mg, quantitative yield) as a white powder. [a] 27 D 3.9 (c 0.80, H 2 O); 1 H NMR (400 MHz, D 2 O): d = 2.19–2.29 (m, 1H, H6 or H13), 2.42–2.52 (m, 2H, H6, H13), 2.54–2.62 (m, 1H, H6 or H13), 3.07–3.15 (m, 1H, H5 or H12), 3.15–3.23 (m, 1H, H5 or H12), 3.32–3.38 (m, 4H, H3, H10), 3.39–3.53 (m, 2H, H5, H12), 3.96 (s, 2H, CH 2 Ph), 4.39–4.48 (m, 1H, H6a), 4.53–4.68 (m, 5H, H2, H9, H6a, H6b), 7.16–7.31 (m, 5H, H-Ar), 7.69 (s, 1H, H5a), 7.74 (s, 1H, H4b), 7.93 (s, 1H, H5b); 13 C NMR (100 MHz, D 2 O): d = 29.7, 29.8 (C6, C13), 30.7 (CH 2 Ph), 42.4, 42.5 (C5, C12), 46.5, 46.7 (C2, C9), 46.9, 47.0 (C3, C10), 49.8 (C6b), 50.0 (C6a), 124.2 (C5a), 126.4 (C5b), 126.7 (CH-Ar), 128.5 (CH-Ar), 128.9 (CH-Ar), 134.0 (C4b), 139.1 (C-Ar), 147.9 (C4a), 174.0, 174.6 (C7, C14); IR: 2995, 1666, 1547, 1454; MS (HR-ESI) m/z calcd for C 23 H 33 N 10 O 2 [M + H] + 481.2782, found: 481.2780. | [] | [] | ["C 23 H 33 N 10 O 2"] | [] | [] | [] | ["room temperature"] | ["3 h"] | ["CH 2 Cl 2--25 mL", "H 2 O--20 mL", "Et 2 O--not specified"]
j.ica.2005.12.015 | 2.1.1. Agtfa:dppp:H 2 O (2:1:1) Æ MeOH (1) Agtfa (0.440 g, 2.0 mmol) was added to a methanol solution (10 mL) containing dppp (0.412 g, 1 mmol). A colorless precipitate immediately formed. The suspension was stirred overnight, then was ﬁltered oﬀ and the colorless residue washed with a methanol:diethyl ether mixture (1:1) and shown to be compound 1 (0.497 g, yield 55%); a few more substantial crystals were obtained from the mother liquor on standing. M.p. 160 C dec. Anal. Calc. for C 32 H 32 Ag 2 F 6 O 6 P 2 : C, 42.50; H, 3.57. Found: C, 42.57; H, 3.56%. IR (nujol, cm 1 ): 3300br m(OH), 1667s, 1651s, 1436s m(CO), 1196s, 1137m, 1099s, 516m, 480m, 459w, 423w, 270w.1 H NMR (CD 3 CN, 293 K): d, 1.8 (m, 2H, CH 2dppp ), 2.22 (br, 2H, H 2 O), 2.47 (q, 4H, CH 2dppp ), 3.35 (s, 3H, CH 3 OH), 7.5 (m, 12H, C 6 H 5dppp ), 7.6 (pt, 8H, C 6 H 5dppp ). | [] | [] | ["C 32 H 32 Ag 2 F 6 O 6 P 2"] | ["Agtfa--0.440 g, 2.0 mmol"] | [] | ["dppp--0.412 g, 1 mmol"] | [] | ["overnight"] | ["H 2 O--10 mL", "methanol--1", "diethyl ether--1"]
ic1019229 | Synthesis of [Dy 3 X 2 3 (NO 3 ) 3 (DMA) 2 3 (H 2 O)] 3 5DMA 3 2H 2 O(5). The complex was prepared by similar procedure used for preparation of 4 except that Dy(NO 3 ) 3 3 5H 2 O (0.076 g 0.2 mmol) was used instead of Y(NO 3 ) 3 3 5H 2 O. Colorless block single crystals of 5 were collected in a ca. 88% yield based on H 4 X. Elemental analysis for C 94 H 117 N 8 O 37 Dy 3 , calcd (%): C, 46.27; H, 4.80; N, 4.59. Found (%): C, 45.12; H, 5.12; N, 4.79. IR data (KBr, cm -1 ): 3406 (w), 1606 (s), 1415 (s), 1245 (s), 1021 (m), 784 (m). | [] | [] | ["[Dy 3 X 2 3 (NO 3 ) 3 (DMA) 2 3 (H 2 O)] 3 5DMA 3 2H 2 O", "C 94 H 117 N 8 O 37 Dy 3"] | ["Dy(NO 3 ) 3 3 5H 2 O--0.076 g 0.2 mmol"] | [] | [] | [] | [] | []
j.jssc.2008.09.018 | 2.2.5. Synthesis of [Tb(L)(HL)(phen)(H 2 O)] 2 ?2H 2 O(5) Pale green powder of TbCl 3  nH 2 O was obtained by slow evaporation of a solution of Tb 4 O 7 (0.07 mmol, 0.0549 g) dissolved in HCl (5 mL) under water boiling condition. A mixture of 1,3adamantanedicarboxylate (0.30 mmol, 0.0672 g), TbCl 3  nH 2 O nd 1,10-phenanthroline (0.30 mmol, 0.0595 g) in water (10 mL) was stirred for 30 min, and sealed in a 23 mL Teﬂon-lined stainless autoclave, which was heated at 170 1C for three days and thereafter cooled slowly to room temperature, and Pale green crystals were seperated by ﬁltering and washing (Yield 30%).Anal. Cacd (%) for C 36 H 41 N 2 O 10 Tb (820.65): C 52.69, H 5.04, N 3.41. Found (%): C 52.78, H 5.13, N 3.36. IR ( n cm 1 ): 3410ms, 3059vw, 2902s, 2849s, 1684vs, 1612vs, 1522vs, 1418vs, 847s, 729s. | [] | [] | ["[Tb(L)(HL)(phen)(H 2 O)] 2 ?2H 2 O", "C 36 H 41 N 2 O 10 Tb"] | ["Tb 4 O 7--0.07 mmol, 0.0549 g"] | [] | ["1,3-adamantanedicarboxylate--0.30 mmol, 0.0672 g", "1,10-phenanthroline--0.30 mmol, 0.0595 g"] | ["170 \nC"] | ["three days"] | ["HCl--5 mL", "water--10 mL"]
ic202347j | Gd 3+ [15-MC Cu(II), pgHA -5](terephthalate). Gd 3+ [15-MC Cu(II), pgHA -5] (NO 3 ) (0.021 mmol, 30 mg) was dissolved in 5 mL of water.Terephthalic acid sodium salt (0.06 mmol, 12.6 mg) was dissolved in about 2 mL of water. The solution was filtered, and crystals were obtained upon slow evaporation of the solvent. Yield: 3.4 mg, 8.7%.ESI-MS: m/z 729.9 2+ (729.9 2+ calcd for {Gd 3+ [15-MC Cu(II), pgHA -5] (terephthalateH − )} 2+ ), 972.8 3+ (973.6 3+ calcd for {Gd 3+ [15MC Cu(II), pgHA -5](terephthalate 2‑ )(terephthalateH − )} 3+ ), 1460.0 + (1458.9 + calcd for [Gd 3+ [15-MC Cu(II), pgHA -5](terephthalate 2‑ )} + , 1460.0 2+ (1460.0 2+ calcd for [(Gd 3+ [15-MC Cu(II), pgHA -5]) 2 (terephthalate 2‑ ) 2 } 2+ ), 1625.0 + (1624.9 + calcd for {Gd 3+ [15MC Cu(II), pgHA -5](terephthalateH − ) 2 } + ). CHN found (calcd for GdCu 5 C 40 H 40 N 10 O 10 (C 8 H 4 O 4 )(C 8 H 5 O 4 )(H 2 O) 13 ): C, 35.53 (36.18); H, 3.51 (4.07); N, 8.14 (7.53). | [] | [] | ["Gd 3+ [15-MC Cu(II), pgHA -5](terephthalate)", "GdCu 5 C 40 H 40 N 10 O 10 (C 8 H 4 O 4 )(C 8 H 5 O 4 )(H 2 O) 13"] | ["Gd 3+ [15-MC Cu(II), pgHA -5] (NO 3 )--0.021 mmol, 30 mg"] | [] | ["Terephthalic acid sodium salt--0.06 mmol, 12.6 mg"] | [] | [] | ["water--5 mL", "water--about 2 mL"]
a:1009500822516 | Synthesis of 2 and 3 has been carried out in the presence of hydrochloric acid. Crystals of 1–3 suitable for X-ray diffraction experiments were obtained by the recrystallisation from methanol. Details for each particular compound are given below. | [] | [] | [] | [] | [] | [] | [] | [] | []
s0022-328x(00)98802-8 | 98 and the solution evaporated slowly to dryness, yielding 0.60 g of [((CH3S)7}j- Ag,](AsF,), . SO,. Part of the residue was dissolved in 20 ml liquid SO,. After filtration and evaporation to dryness, a new crystalline product could be obtained (yield 0.30 g); it was sensitive to daylight but surprisingly stable to moisture. decomp. 195°C. (Found: C, 13.3; H, 2.1; F, 20.8; S, 33.7%. C,H,?S,AgAsF, calcd.: C, 12.57; H, 2.11; F, 19.88; S, 33.55%). IR (Nujol mull): 1226w, 1163m. 908m. 740m, 728m, 700s 395s cm-‘; Raman: 803w, 748sh, 740m. 728m, 676s. 664s, 652s. 57Ow, 423s 367w, 328w, 294s 235w, 158s cm-‘. The reaction of AgAsF, and (CH,S), in a molar ratio of l/4 results in the formation of [{(CH,S),},Ag,](AsF,),SO,. Preparation of [{(CH,Se),},AgJ(AsF,). A mixture of 0.267 g (0.9 mmol) of AgAsF, and 1.0 g (1.79 mmol) of (CH,Se), was cooled to - 196°C in a pressure flask and 25 ml of liquid SO1 were added. The flask was allowed to warm to room temperature and was stirred for an additional 12 h. The reaction mixture was filtered and concentrated over a period of 3 d until yellow crystals appeared. Yield 98%. m.p. 1322135°C (Found: C, 8.6, H, 1.4; F, 13.6 C,H,,SeeAgAsF, calcd.: C. 8.42: H. 1.40; F, 13.33%). IR (Nujol mull): 1328s, 1160~. 1150m, 1110m. 1045~. 970~. 818s. 720sh, 698~s 630s 520m, 392~s cm-‘. X-Ray structure determination of (((CH,),S), AgJAsF, A crystal 0.6 x 0.6 x 0.2 mm was mounted in a capillary and used to collect 3655 profile-fitted intensities [4] on a Stoe four-circle diffractometer (monochromated MO-K, radiation, 26,,X 50”). After Lorentz polarisation and absorption corrections. TABLE 1 ATOMIC COORDINATES (x 104) AND ISOTROPIC THERMAL PARAMETERS (ii’ x IO") FOR l((CH,S),),AglAsF, 4 SC111 S(1-2) S(l3) S(21) S(22) ~(23) C(l1) C(12) C(13) C(21) C(22) C(23) AS F(l) F(2) F(3) F(4) F(5) F(6) 5475( 1) 2555(3) 4600(4) 4786(4) 8304(3) 63 18(j) 5939(3) 2671(12) 4647( 14) 2828( 15) 8245( 14) 6130(12) 7973( 11) 365( 1) -1147(16) 1829( 14) -848(17) - 160(22) 1567(22) 761(30) 201 l(1) 1694(l) 1718(l) 564( 1) 3211(l) 4349( 1) 3024( 1) 1901(5) 843(4) 831(5) 4068(4) 3885(4) 2854(4) 1032( 1) 1527(5) 536(5) 398(6) 1132(7) 1653(7) 927( 11) 1937( 1) 1713(2) 4848( 3) 3039(3) 6796(3) 5153(3) 3865(3) 3551(10) 4703( 10) 1859( 12) 6313( 13) 3601( 10) 5072( 10) 6884( 1) 6976( 18) 6824( 15) 6672(20) 5154( 14) 6946(33) 8551(13, 105(l) 45(l) 58(l) 61(l) 48(l) 57(l) 57(l) 55(4) 57(4) 68(4) 65(5) 51(4) 48(3) 56(l) 199(9) 1647) 203( 10) 2w9) 328( 19) 319( 14) ’ Equivalent isotropic U defined as one third of the trace of the orthogonalised C:, tensor. | [] | ["3 d"] | ["((CH3S)7}j- Ag,](AsF,), . SO,"] | ["AgAsF,--0.267 g (0.9 mmol)"] | [] | ["(CH,Se)--1.0 g (1.79 mmol)"] | ["-196°C to room temperature"] | ["12 h"] | ["liquid SO1--25 ml"]
j.poly.2015.09.008 | 2.3. [{Co(L1) 2 (NCS) 2 } n ](1) A solution of L1 (31.0 mg, 0.100 mmol) in MeOH/CH 2 Cl 2 (9 cm 3 , 1:3, v/v) was placed in a long tube, to which a mixed solvent of MeOH and CH 2 Cl 2 (5 cm 3 , 1:1, v/v) was carefully layered as a middle layer, followed by a solution of Co(NCS) 2 (35.0 mg, 0.200 mmol) in MeOH (5 cm 3 ) as a top layer. The tube was sealed and allowed to stand at 25 °C for two weeks, during which time X-ray quality yellow–orange needles of 1 had formed on the wall of the tube. The crystals were collected by decanting the solvent and washed with MeOH, and then dried in the air. Crystals appear to lose solvent quickly upon exposure to the air. Yield: 36.3 mg (85% based on L1). FT-IR (solid, cm 1 ) 2044s, 1600m, 1586w, 1558m, 1540s, 1507w, 1458m, 1396s, 1213m, 1062s, 1011m, 993m, 839s, 783s, 669s, 639s, 616w. Anal. Calc. for C 48 H 28 CoN 10 S 2 2CH 3 OH: C, 61.46; H, 4.22; N, 16.29. Found: C, 61.11; H, 3.56; N, 16.87%. | [] | [] | ["[Co(L1) 2 (NCS) 2 ] n "] | ["Co(NCS) 2--35.0 mg, 0.200 mmol"] | [] | ["L1--31.0 mg, 0.100 mmol"] | ["25 \nC"] | ["two weeks"] | ["MeOH/CH 2 Cl 2--9 cm 3 , 1:3, v/v", "MeOH/CH 2 Cl 2--5 cm 3 , 1:1, v/v", "MeOH--5 cm 3"]
aoc.6080 | 119 Sn NMR (CDCl 3 ) δ Sn (ppm): 116.3.2.3.8 ¦ [Ph 3 Sn(HL 2 )] n nC 2 H 5 OH (8) An analogous method to that used for the preparation of 4 was followed using Ph 3 SnOH (0.10 g, 0.27 mmol) and H 0 HL 2 (0.09 g, 0.27 mmol). The product was crystallized from toluene/ethanol (1/1, v/v), which upon refrigeration for several days yielded red crystals of 8 suitable for SCXRD analysis. Yield: 0.13 g (65%). M.p. 188–189  C.Anal. found (%): C, 64.40; H, 5.10; N, 5.62. Calcd for C 80 H 82 N 6 O 8 Sn 2 : C, 64.36; H, 5.54; N, 5.63. IR absorption (cm −1 ): 3064 (w), 2931 (w), 2855 (w), 1644 (s), 1612 (m), 1528 (w), 1492 (m), 1450 (w), 1428 (w), 1401 (w), 1337 (m), 1289 (w), 1182 (w), 1154 (w), 1114 (w), 1082 (w), 1027 (w), 997 (w), 896 (w), 840 (w), 764 (m), 732 (m), 698 (w), 664 (w), 589 (w). | [] | ["several days"] | ["[Ph3Sn(HL2)] n", "C80H82N6O8Sn2"] | ["Ph3SnOH--0.10 g, 0.27 mmol"] | [] | ["H0HL2--0.09 g, 0.27 mmol"] | [] | [] | ["toluene/ethanol--(1/1, v/v)"]
jccs.200800038 | Preparation of [Cu(2,4-pda)(H 2 O) 2 ] 8 (1) and {[Cu 4 (2,4-pda) 4 (H 2 O) 8 ]·3H 2 O} ¥ (2) Cu(SO 4 ) 2 ·5H 2 O (0.301 g, 1.193 mmol) was dissolved in a test tube containing H 2 O (10 mL). To this solution, an aqueous solution of 2,4-pda 2, prepared by mixing 2,4H 2 pda (0.113 g, 0.598 mmol) and NaOH (0.0485 g, 1.200 mmol) in H 2 O (5 mL), was layered above carefully. After two weeks, blue needle and plate crystals were formed. The needle crystals were later confirmed as 1 and the plate crys tals as 2. The combined yield is about 37%. Elemental anal ysis calcd (%) for C 7 H 7 CuNO 6 (1): C 31.77, H 2.67, N 5.29 Journal of the Chinese Chemical Society, 2008, 55, 255-263 255 | [] | [] | ["[Cu(2,4-pda)(H 2 O) 2 ]", "{[Cu 4 (2,4-pda) 4 (H 2 O) 8 ]·3H 2 O}"] | ["Cu(SO 4 ) 2 ·5H 2 O--0.301 g, 1.193 mmol"] | [] | ["2,4-pda--0.113 g, 0.598 mmol", "NaOH--0.0485 g, 1.200 mmol"] | [] | ["two weeks"] | ["H 2 O--10 mL"]
c5ce00939a | Synthesis of {[Zn 1.5 ĲTA)ĲINA)]·4H 2 O} (2a) A mixture of ZnCl 2 (0.136 g, 1 mmol), cyanoacetic acid (0.085 g, 1 mmol), isonicotinic acid (0.061 g, 0.5 mmol) and NaN 3 (0.130 g, 2 mmol) in H 2 O (10 mL) was stirred for 30 min at room temperature and then sealed in a 23 mL Teflon-lined autoclave at 150 °C for 72 hours. After the mixture was cooled to room temperature at a rate of 5 ° Ch −1 , colorless rod-like single crystals of 2a were obtained (yield: 80% based on Zn). | [] | [] | ["{[Zn 1.5 ĲTA)ĲINA)]·4H 2 O}", "2a"] | ["ZnCl 2--0.136 g, 1 mmol"] | [] | ["cyanoacetic acid--0.085 g, 1 mmol", "isonicotinic acid--0.061 g, 0.5 mmol", "NaN 3--0.130 g, 2 mmol"] | ["150 °C"] | ["72 hours"] | ["H 2 O--10 mL"]
ic970269s | IAuP6PAuI. This complex was synthesized by following the procedure outlined for IAuP4PAuI. A white powder formed after the addition of diethyl ether to a dichloromethane solution of the complex.Yield: 66%.31 P NMR: 36.0 ppm, singlet. Single crystals suitable for X-ray diffraction were grown from the slow diffusion of methanol into a dichloromethane solution of this complex.IAuP8PAuI. This complex was synthesized by following the procedure outlined for IAuP4PAuI. White crystals formed after the addition of methanol to the dichloromethane solution of the complex. | [] | [] | ["IAuP6PAuI", "IAuP8PAuI"] | [] | [] | [] | [] | [] | []
ejic.201500079 | Preparation of Compounds 2–15: A similar process was used to prepare crystals of all related compounds. Ln 2 O 3 (0.0212 mmol) was dissolved in 3 m HCl (solution A, 1.0 mL), (HO) 10 Q[5] (10 mg, 0.0085 mmol), H 4 SiW 12 O 40 (24.5 mg, 0.0085 mmol), and CoCl 2 ·6H 2 O (20.2 mg, 0.085 mmol) were dissolved in 3 m HCl (solution B, 2.0 mL). Solution B was then added to solution A with stirring. Crystals for X-ray characterization were obtained from the solutions over 10–20 d. To summarize the preparations, Ln 2 O 3 was replaced with each of the following in solution A: {Ce 2 (H 2 O) 8 Cl(Cl@HO 10 Q[5])}·(SiW 12 O 40 )·33(H 2 O) (2) was obtained from Ce 2 O 3 (6.96 mg), {Pr 2 (H 2 O) 8 Cl(Cl@HO 10 Q[5])}·(SiW 12 O 40 )·33(H 2 O) (3) was obtained from Pr 2 O 3 (6.99 mg), {Nd 2 (H 2 O) 8 Cl(Cl@HO 10 Q[5])}·(SiW 12 O 40 )·38(H 2 O) (4) was obtained from Eur. J. Inorg. Chem. 2015, 3006–3010 © 2015 Wiley-VCH Verlag GmbH & Co. KGaA, Weinheim3009 Nd 2 O 3 (7.13 mg), {Sm 2 (H 2 O) 8 Cl(Cl@HO 10 Q[5])}·(SiW 12 O 40 )· 38(H 2 O) (6) was obtained from Sm 2 O 3 (7.39 mg), {Eu 2 (H 2 O) 8 Cl(Cl@HO 10 Q[5])}·(SiW 12 O 40 )·38(H 2 O) (7) was obtained from Eu 2 O 3 (7.46 mg), {Gd 2 (H 2 O) 8 Cl(Cl@HO 10 Q[5])}·(SiW 12 O 40 )· 41(H 2 O) (8) was obtained from Gd 2 O 3 (7.69 mg), {Tb 2 (H 2 O) 8 Cl(Cl@HO 10 Q[5])}·(SiW 12 O 40 )·36(H 2 O) (9) was obtained from Tb 2 O 3 (7.76 mg), 2{Na 2 (Cl@HO 10 Q[5])}·(SiW 12 O 40 )·2(H 3 O)· 67(H 2 O) (11) was obtained from Ho 2 O 3 (8.01 mg), 2{Na 2 (Cl@HO 10 Q[5])}·(SiW 12 O 40 )·2(H 3 O)·60(H 2 O) (12) was obtained from Er 2 O 3 (8.11 mg), 2{Na 2 (Cl@HO 10 Q[5])}·(SiW 12 O 40 )· 2(H 3 O)·58(H 2 O) (13) was obtained from Tm 2 O 3 (8.18 mg), 2{Na 2 (Cl@HO 10 Q[5])}·(SiW 12 O 40 )·2(H 3 O)·58(H 2 O) (14) was obtained from Yb 2 O 3 (8.35 mg), and 2{Na 2 (Cl@HO 10 Q[5])}· (SiW 12 O 40 )·2(H 3 O)·64(H 2 O) (15) was obtained from Lu 2 O 3 (8.75 mg). | [] | [] | ["Ln 2 O 3", "Ce 2 (H 2 O) 8 Cl(Cl@HO 10 Q[5])·(SiW 12 O 40 )·33(H 2 O)", "Pr 2 (H 2 O) 8 Cl(Cl@HO 10 Q[5])·(SiW 12 O 40 )·33(H 2 O)", "Nd 2 (H 2 O) 8 Cl(Cl@HO 10 Q[5])·(SiW 12 O 40 )·38(H 2 O)", "Sm 2 (H 2 O) 8 Cl(Cl@HO 10 Q[5])·(SiW 12 O 40 )·38(H 2 O)", "Eu 2 (H 2 O) 8 Cl(Cl@HO 10 Q[5])·(SiW 12 O 40 )·38(H 2 O)", "Gd 2 (H 2 O) 8 Cl(Cl@HO 10 Q[5])·(SiW 12 O 40 )·41(H 2 O)", "Tb 2 (H 2 O) 8 Cl(Cl@HO 10 Q[5])·(SiW 12 O 40 )·36(H 2 O)", "Na 2 (Cl@HO 10 Q[5])·(SiW 12 O 40 )·2(H 3 O)·67(H 2 O)", "Na 2 (Cl@HO 10 Q[5])·(SiW 12 O 40 )·2(H 3 O)·60(H 2 O)", "Na 2 (Cl@HO 10 Q[5])·(SiW 12 O 40 )·2(H 3 O)·58(H 2 O)", "Na 2 (Cl@HO 10 Q[5])·(SiW 12 O 40 )·2(H 3 O)·58(H 2 O)", "Na 2 (Cl@HO 10 Q[5])·(SiW 12 O 40 )·2(H 3 O)·58(H 2 O)", "Na 2 (Cl@HO 10 Q[5])·(SiW 12 O 40 )·2(H 3 O)·64(H 2 O)"] | ["Ln 2 O 3--0.0212 mmol", "Ce 2 O 3--6.96 mg", "Pr 2 O 3--6.99 mg", "Nd 2 O 3--7.13 mg", "Sm 2 O 3--7.39 mg", "Eu 2 O 3--7.46 mg", "Gd 2 O 3--7.69 mg", "Tb 2 O 3--7.76 mg", "Ho 2 O 3--8.01 mg", "Er 2 O 3--8.11 mg", "Tm 2 O 3--8.18 mg", "Yb 2 O 3--8.35 mg", "Lu 2 O 3--8.75 mg"] | [] | ["(HO) 10 Q[5]--10 mg, 0.0085 mmol", "H 4 SiW 12 O 40--24.5 mg, 0.0085 mmol", "CoCl 2 ·6H 2 O--20.2 mg, 0.085 mmol"] | [] | ["10–20 d"] | ["3 m HCl--1.0 mL", "3 m HCl--2.0 mL"]
bkcs.10360 | Synthesis of [Cu(btb) 0.5 (nph)(H 2 O)] n (2). Complex 2 was prepared by following the procedure depicted for 1, but using H 2 nph (42.2 mg, 0.2 mmol) in place of H 2 pydc. Green block-like crystals of 2, suitable for X-ray diffraction, were acquired at a yield of 48% based on Cu(OAc) 2  H 2 O. Anal.Calcd. for C 16 H 11 CuN 4 O 7 : C, 44.20; H, 2.55; N, 12.88%.Found: C, 44.49; H, 2.62; N, 13.64%. IR (KBr, cm −1 ): 3431w, 3185m, 2935w, 1617s, 1570m, 1522s, 1457w, 1393w, 1344s , 1288w, 1152s, 1046m, 976m, 834s, 758m, 714m, 659m.X-ray Crystall ographic Analysis. The diffraction data for 1 and 2 were collected on a Bruker Smart CCD diffractometer (Bruker Corporation, Burlingame, CA, USA) with Mo-Kα radiation (λ = 0.71073 Å) by using a ω–2θ scanmode. Absorption corrections were applied by using the multiscan program SADABS. | [] | [] | ["[Cu(btb) 0.5 (nph)(H 2 O)] n", "C 16 H 11 CuN 4 O 7"] | ["Cu(OAc) 2  H 2 O--NaN"] | [] | ["H 2 nph--42.2 mg, 0.2 mmol"] | [] | [] | []
c3ra44910f | Pure MONT2 phase is obtained when 6.0 mM H 2 pcp solution is used. Pure STRIP phase is simply synthesized in a diluted environment (2.5 mM H 2 Pcpc). A mixture of MONT2 and STRIP is resulted when intermediate concentrations are used.Synthesis of [[Co 2 (H 2 O) 2 (pcp) 2 bpye] n , (Co–pcp–bpye) A solution of Co(CH 3 COO) 2 $4H 2 O (0.034 g, 0.135 mmol) in 10 mL of H 2 O was added to a solution of H 2 pcp (0.040 g, 0.135 mmol) and bpye (0.007 g, 0.069 mmol) in 40 mL of H 2 Oat 90  C. The resulting system was allowed to stand at 90  C, in air without stirring, until (for ca. 2 hours) pink crystals precipitated. Yield 80% (based on H 2 pcp) elemental analysis (%) for C 19 H 20 CoNO 5 P 2 : calcd C 56.87, H 5.02, N 3.49; found C 56.83, H 5.25, N 3.45.Single crystal crystallographic studies The data for [[Cu 2 (H 2 O) 2 (pcp) 2 bpye] n was collected on an Oxford Diﬀraction Xcalibur equipped with Cu-Ka radiation (l ¼ 1.54180 ˚ A) and a temperature controller Cryostream 600 by Oxford Cryosystems at 173 K. For [[Co 2 (H 2 O) 2 (pcp) 2 bpye] n X-ray crystal structure determination was obtained with an Oxford Diﬀraction Xcalibur3 diﬀractometer equipped with CCD area detector, Mo-Ka radiation (l ¼ 0.71073 ˚ A) at room temperature. | [] | [] | ["[[Co 2 (H 2 O) 2 (pcp) 2 bpye] n", "[[Cu 2 (H 2 O) 2 (pcp) 2 bpye] n"] | ["Co(CH 3 COO) 2 $4H 2 O--0.034 g, 0.135 mmol"] | [] | ["H 2 pcp--0.040 g, 0.135 mmol", "bpye--0.007 g, 0.069 mmol"] | ["90  C"] | ["ca. 2 hours"] | ["H 2 O--10 mL"]
ic8011074 | Found: C, 37.6; H, 3.6; N, 7.0; F, 27.2; Br, 4.7. Under similar conditions, synthesis of Cu(hfac) 2 L · 0.5C 4 H 9 I gave, in 3 h, large rhombohedral crystals formed at the bottom of the jar. Fine crystals shaped as dark-blue- and claret-colored elongated plates also formed in insigniﬁcant amounts on the walls of the vessel. The crystals were separated by ﬁltration, washed with cold heptane, and dried in air. The dark-violet rhombohedra of Cu(hfac) 2 L · 0.5C 4 H 9 I, which formed the bulk of the product, were mechanically separated from the impurity of ﬁne plates. Yield: 0.019 g, 22%. Anal. Calcd (%) for C 26 H 29.5 N 4 O 6 F 12 I 0.5 Cu: C, 36.8; H, 3.5; N, 6.6; F, 26.9; I, 7.5. | [] | [] | ["Cu(hfac) 2 L · 0.5C 4 H 9 I", "C 26 H 29.5 N 4 O 6 F 12 I 0.5 Cu"] | [] | [] | [] | [] | ["3 h"] | []
c3ce40357b | Preparation Synthesis of Pr(L 1 ) 1.5 (H 2 O) 2 ?H 2 O (1). The pH of the mixture of Pr(NO 3 ) 3 ?6H 2 O (43.5 mg, 0.1 mmol), H 2 L 1 (56.1 mg, 0.15 mmol) and 15 mL of H 2 O was adjusted to about 4.5 with NaOH (aq. 0.1 M). The resulting mixture was sealed in a 23 mL Teflon-lined stainless steel container, and then heated at 160 uC for 3 d. Then the reaction system was cooled to room temperature at the rate of 3 uCh 21 . The product was isolated as light-green block crystals in 62% yield based on Pr.Elemental anal. calcd for C 33 H 24 PrO 12 (753.43): C, 52.61; H, 3.21%. Found: C, 52.69; H, 3.24%. IR bands (KBr pellet, cm 21 ): 3445 (m), 3057 (w), 1668 (s), 1637 (m), 1595 (s), 1567 (m), 1479 (m), 1446 (m), 1397 (s), 1339 (m), 1253 (m), 1178 (w), 1144 (w), 1041 (w), 1021 (w), 953 (w), 926 (m), 893 (w), 806 (m), 767 (m), 693 (w), 624 (w), 524 (m), 491 (m). Complexes 2–7 were synthesized analogously but using different starting lanthanide salts (ESI 3 ). | [] | [] | ["Pr(L 1 ) 1.5 (H 2 O) 2 ?H 2 O"] | ["Pr(NO 3 ) 3 ?6H 2 O--43.5 mg, 0.1 mmol"] | [] | ["H 2 L 1--56.1 mg, 0.15 mmol"] | ["160 uC"] | ["3 d"] | ["H 2 O--15 mL", "NaOH (aq. 0.1 M)--adjust pH to about 4.5"]
c1ce05491k | Preparation of [Ni(btb) 3 ](NO 3 ) 2 (7). Prepared as described for 3 except that Ni(NO 3 ) 2 $6H 2 O was used instead of Cu (ClO 4 ) 2 $6H 2 O Yield: 58%. C 24 H 36 N 20 NiO 6 (759.44), Anal. Calc.(%): C, 37.97; H, 4.78; N, 36.90. Found(%): C, 37.56; H, 4.60; N, 36.93. Selected IR (KBr pellet, n/cm 1 ): 3131 s, 2969 w, 1525 s, 1451 m, 1384 vs, 1359 vs, 1347 vs, 1279 s, 1214 m, 1127 vs, 1027 m, 685 m. | [] | [] | ["[Ni(btb) 3 ](NO 3 ) 2", "C 24 H 36 N 20 NiO 6"] | ["Ni(NO 3 ) 2 $6H 2 O--not specified"] | [] | ["btb--not specified"] | [] | [] | []
cryst6100096 | The reaction mixture was reﬂuxed for 1 hour which was then picolinic acid (0.13 g, 1.00 mmol) dissolved in acetonitrile (5 mL) was slowly added into the reaction mixture. The solution mixture left to reﬂux for 15 minutes, ﬁltered and the clear ﬁltrate was left for slow evaporation. Brown crystals of 1 obtained within a week. Yield (0.11 g, 72%). M.P = 192 º C–196 º C. IR (cm −1 ) = 3415 (s, v(O-H)), 1600 (m, v(C=O)), 1435 (m, v(C=N)), 1366 (m, v(C-O)), 1288 (m, v(C-N)), 996 (w, v(C-H)). Calculated for C 24 H 24 Cu 2 I 2 N 4 Na 2 O 12 (Mw = 997.35 g · mol −1 ): C 29.20, H 2.45, N 5.67; found: C 29.15, H 2.52, N 5.73. | [] | ["within a week"] | ["C 24 H 24 Cu 2 I 2 N 4 Na 2 O 12"] | [] | [] | ["picolinic acid--0.13 g, 1.00 mmol"] | ["reflux"] | ["1 hour", "15 minutes"] | ["acetonitrile--5 mL"]
c0ce00777c | Tecton 2 has been prepared according to the published procedure.14 Crystallization conditions for 1$ZnSiF 6 and 2$ZnSiF 6 : in a crystallization tube (height ¼ 15 cm, diameter ¼ 0.4 cm), upon slow diffusion of an ethanol solution (ca. 1 mL) containing ZnSiF 6 $xH 2 O (5 mg) into a DMSO solution (ca. 1 mL) of 1 (3 mg), colourless crystals of 1$ZnSiF 6 were obtained in quantitative yield after few days; in a crystallization tube (height ¼15 cm, diameter ¼ 0.4 cm), upon slow diffusion of an ethanol solution (ca. 1 mL) containing ZnSiF 6 $xH 2 O (3 mg) into a CHCl 2 CHCl 2 solution (ca. 1 mL) of 2 (3 mg), colourless crystals of 2$ZnSiF 6 were obtained in quantitative yield after few days. | [] | [] | [] | ["ZnSiF 6 $xH 2 O--5 mg"] | [] | ["1--3 mg", "2--3 mg"] | [] | [] | ["ethanol solution--ca. 1 mL", "DMSO solution--ca. 1 mL", "CHCl 2 CHCl 2 solution--ca. 1 mL"]
c3ce26919a | Copper( II) acetate monohydrate (40 mg, 0.20 mmol) was dissolved in methanol and this was carefully layered on top of the buffer layer. A blue gel formed after 2 days which contained small green crystals of 5. At this point a single crystal was removed and used for crystal structure determination by X-ray diffraction. Yield 54.2 mg, 45.3%. Calc.: C, 33.27; H, 2.30; N, 2.28; I, 41.36%. Found: C, 33.27; H, 2.18; N, 2.44; I, 41.30%. | [] | [] | ["Cu(5)(CH 3 COO) 2 (H 2 O) 2"] | ["Copper( II) acetate monohydrate--40 mg, 0.20 mmol"] | [] | [] | [] | ["2 days"] | ["methanol--NA"]
c6ob00092d | The synthesis of 3c was carried out analogously to 3a using n-PrOH instead of methanol as a solvent and etanol - isopropanol mixture (1:3) instead of water for recystallization. Yellow solid propenide 3c (0.27 g, 74% yield), m.p. 209-210ºC (decomp.); 1 H NMR (400 MHz, DMSO-d 6 ), δ: 7.91-7.87 (m, 1H; CH Ar ), 7.85-7.80 (m, 1H; CH Ar ), 7.77-7.71 (m, 1H; CH Ar ), 7.68-7.64 (m, 1H; CH Ar ), 4.18 (t, 3 J(H,H) = 6.5Hz, 2H; OCH 2 ), 1.73-1.60 (m, 2H; CH 2 ), 0.92 (t, 3 J(H,H) = 7.4Hz, 3H; CH 3 ); 13 C NMR (101 MHz, DMSO-d 6 ), δ: 191.00, 167.99, 162.90, 134.69, 134.16, 131.64, 131.12, 128.81, 116.68, 114.67, 66.89, 51.15, 21.19, 10.34; HRMS–ESI (m/z) [M - K] + calcd for C 18 H 14 KN 4 O 3 331.0837, found 331.0835. Potassium 1,1,3,3-tetracyano-2-(2'(isopropoxycarbonyl)benzoyl)prop-2-en-1-ide (3d). | [] | [] | ["3c"] | [] | [] | [] | [] | [] | ["n-PrOH--analogously to methanol", "etanol - isopropanol mixture (1:3)--analogously to water"]
j.ejmech.2011.04.005 | 4.2. Synthesis and crystallization of {[Ph 3 Sn(O-HTBA)]$0.7(H 2 O)} n (1) and [K( m 3 -S,O-HTBA)( m 2 -S,O-H 2 TBA)(H 2 O)] n (3) A suspension of 1 mmol 2-thiobarbituric acid (H 2 TBA) (0.144 g) in 5 ml water solution was treated with 1 cm 3 potassium hydroxide solution 1N. 2 ml methanol solution of 1 mmol Ph 3 SnCl (0.385 g) was then added and a white powder precipitates. The mixture was ﬁltered off to give a white powder. Crystals of 1 were grown from a methanol/acetonitrile (1:1) solution of the powder product ﬁltered from the previous reaction. Slow evaporation of the ﬁltrate gives crystals of 3.1: Yield 50%, mp >270  C. Elemental analysis: found C 53.44, H 3.75, N: 5.90, S: 6.08%; calcd for C 22 H 18 N 2 O 2 SSn C 53.59, H 3.68, N: 5.68, S: 6.50%. IR (cm 1 ): 3524m n (NeH), 3067w n (C phenyl -H), 1608vs, 1430s (thioamide I band), 1309s (thioamide II band), 1282s, 1021m (thioamide III band), 906w (thioamide IV band), 618m n as (Sn-C), 530s n s (Sn-C), 494w n (Sn-O).1 H-NMR (DMSO-d 6 , ppm): d 10.9 (br, 2H, H(N)), 7.92e7.65 (m, 15H, C 6 H 5 -), 7.45e7.37 (m, 1H, HTBA).13 C-NMR (DMSO-d 6 , ppm): 175.00 (C(O), TBA), 164.00 (C(O), TBA),144.98 (C(S) TBA),136.62 (C(Ph-Sn)), 130.06(C(Ph-Sn)), 129.50 (C(Ph-Sn)); Uv-Vis (dmso) l max (nm), ( e (l mol 1 )): 289, (13160), 265 (9620). | [] | [] | ["[Ph 3 Sn(O-HTBA)]$0.7(H 2 O)"] | ["Ph 3 SnCl--1 mmol, 0.385 g"] | [] | ["2-thiobarbituric acid (H 2 TBA)--1 mmol, 0.144 g"] | [] | [] | ["water solution--5 ml", "methanol solution--2 ml", "methanol/acetonitrile--(1:1)"]
j.poly.2011.05.024 | NEt 3 (0.051 g, 0.51 mmol) and dpe (0.095 g, 0.55 mmol) were then added to the above solution, resulting in a deep green solution, which was stirred for over 20 min. Vapor diffusion of Et 2 O into the solution slowly produced crystals; after one week, well-formed dark green crystals formed. The sample used for crystallography, which was maintained in contact with the mother liquor to avoid solvent loss, was identiﬁed as 3DMFH 2 O. The yield was 41% (based on Mn). Anal. Calc. for 3DMFH 2 O(C 51 H 61 ClMn 3 N 9 O 19 ): C, 46.96; H, 4.71; N, 9.67. Found: C, 46.75; H, 4.81; N, 9.66%. IR data (KBr disk, cm 1 ): 3463.56 (m), 1650.37 (m), 1605.09 (m), 1230.47 (w), 1211.83 (m), 1169.01 (w), 1121.03 (w), 1088.23 (w), 1024.95 (m), 1007.09 (w), 661.33 (w), 637.56 (w). | [] | [] | ["NEt 3 (dpe)MnCl"] | [] | ["Et 2 O--vapor diffusion"] | ["NEt 3--0.051 g, 0.51 mmol", "dpe--0.095 g, 0.55 mmol"] | [] | ["over 20 min", "one week"] | []
b210420m | The vessel was capped and left for one month. Red–brown crystals of 3 were obtained from the dark-brown solution (yield 10%). Anal. calc. for C 10 H 8 N 2 S 2 CuBr 2 : C, 27.02; H, 1.82, N, 6.31. Found: C, 27.10; H, 1.88, N, 6.25%. IR (KBr; cm ⫺1 ): 1575 (s), 1552 (s), 1443 (s), 1416 (s), 1271 (w), 1226 (w), 1153 (w), 1118 (s), 1081 (m), 1049 (m), 996 (w), 776 (m), 753 (s), 714 (w), 484 (w), 434 (w).[Cu(-Cl)(-dpds)] n (4) (2D net structure). Complex 4 was prepared from Cu II Cl 2 (a) or Cu I Cl (b). | [] | [] | ["Cu(-Cl)(-dpds)] n", "C 10 H 8 N 2 S 2 CuBr 2"] | ["Cu II Cl 2--NaN", "Cu I Cl--NaN"] | [] | [] | [] | ["one month"] | []
c2ce00020b | Synthesis Synthesis of {[Cd(HCOO) 2 (NioxH 2 )(bpe)]$DMF} N (1). To Cd(HCOO) 2 $2H 2 O (119.5 mg, 0.5 mmol) dissolved in 10 mL of water were added NioxH 2 (142.15 mg, 1 mmol) dissolved in 20 mL of methanol, then dpe (92 mg, 0.5 mmol) in 10 mL of methanol. The reaction mixture was boiled for 10 min, and upon cooling until room temperature the crystals of prism habitus were precipitated from the beige solution. Yield: 58%. | ["room temperature"] | [] | ["{[Cd(HCOO) 2 (NioxH 2 )(bpe)]$DMF} N"] | ["Cd(HCOO) 2 $2H 2 O--119.5 mg, 0.5 mmol"] | [] | ["NioxH 2--142.15 mg, 1 mmol", "dpe--92 mg, 0.5 mmol"] | ["boiled"] | ["10 min"] | ["water--10 mL", "methanol--20 mL", "methanol--10 mL"]
j.poly.2015.07.014 | 4 acid. Then the reaction mixture was stirred for about 5 hrs. After that the clear solution was allowed to stand for crystallization. Crystals suitable for X-ray diffraction were obtained within 1 week. Yield: 82%. Anal. Calc. for C 28 H 40 N 2 O 14 Mo 2 Na 2 (Mol. wt. 866.48): C, 38.81; H, 4.65; N, 3.23; found: C, 38.48; H, 4.62; N, 3.34; 1 H NMR (400 MHz, CD 3 OD, ppm): 1.36 (s, 9H), 3.04 (d, J = 12.0 Hz, 1H), 4.45 (d, J = 12.0 Hz, 1H), 3.49 (d, J = 16.0 Hz, 1H), 3.58 (d, J = 16.0 Hz, 1H), 3.70 (s, 3H), 6.54 (d, J = 4 Hz, 1H), 6.73 (d, J = 4 Hz, 1H); 23 Na NMR (CD 3 OD, ppm) [reference NaCl (δ = 0 ppm)]: -3.74; IR (KBr): ν (cm 1 ) 763, 881, 924, 1075, 1143, 1214, 1250, 1384, 1434, 1467, 1601, 1622, 2951, 3226, 3330; UV-Vis: λ max (ε) = 369 nm (4934), 292 nm (7969), 224 nm (39460). Synthesis of the complexes [Co(H 2 O) 6 ][(Mo 2 O 5 L 2 )]·2DMF·H 2 O (2), [Ni(H 2 O) 6 ][(Mo 2 O 5 L 2 )] ·2DMF·H 2 O (3) and [Zn(MeOH) 2 (H 2 O) 2 (Mo 2 O 5 L 2 ) . | [] | [] | ["C 28 H 40 N 2 O 14 Mo 2 Na 2", "[Co(H 2 O) 6 ][(Mo 2 O 5 L 2 )]·2DMF·H 2 O", "[Ni(H 2 O) 6 ][(Mo 2 O 5 L 2 )]·2DMF·H 2 O", "[Zn(MeOH) 2 (H 2 O) 2 (Mo 2 O 5 L 2 )"] | ["Na--NaN", "Co--NaN", "Ni--NaN", "Zn--NaN"] | [] | ["L--NaN"] | [] | ["5 hrs", "1 week"] | ["NaN--NaN"]
zaac.200800044 | 3: To a solution of 0.14 g (1.02 mmol) [CuO t Bu] in 10 mL THF was added a solution of 0.10 g (1.00 mmol) 3-hydroxypyridine in 5 mL THF. After stirring for 1 h at RT, a colourless precipitate was formed and dissolved by addition of a solution of 0.26 g (1.00 mmol) PPh 3 in 5 mL THF. The reaction was filtered and the solvent was changed to CH 2 Cl 2 (3 mL). Crystals were obtained by slow diffusion of hexane into the reaction mixture. Yield 0.56 g, 90 %; m.p. 209 °C; Found: C, 64.48; H, 5.18; N, 6.90 %. C 33 H 29 CuN 3 O 3 P requires C, 64.96; H, 4.79; N, 6.89 % (lattice CH 2 Cl 2 is lost during isolation). | [] | [] | ["[CuO t Bu]", "C 33 H 29 CuN 3 O 3 P"] | ["[CuO t Bu]--0.14 g (1.02 mmol)", "PPh 3--0.26 g (1.00 mmol)"] | [] | ["3-hydroxypyridine--0.10 g (1.00 mmol)"] | ["RT"] | ["1 h"] | ["THF--10 mL"]
s1600536810023615 | Experimental The suspension of 2-nitro-terephthalic acid (0.042 g, 0.20 mmol) and 2,2'-bipyridine (0.033 g, 0.20 mmol) in H 2 O (10 mL) was vigorously stirred, aqueous solution of sodium hydroxide (2 mol/L) was slowly added until the pH value was adjusted to 7, and then ZnCl 2 (0.027 g, 0.20 mmol) was added. The solution was placed in a 20 mL Teflon-lined vessel, heated to 453 K at the rate of 0.2 K/min, and kept at 453 K for 3 days, and then slowly cooled down to room temperature at the rate of 0.1 K/min. Yellow block crystals (0.035 g, yield 38%) were separated by filtration, washed with deionized water and dried in air. Elemental Analysis: C 18 H 15 N 3 O 8 Zn, found (calc.) C 47.23 (46.32), H 3.30 (3.24), N 9.18 (9.00).Refinement The position of the water H atom were refined with O–H distance restrained to 0.85 Å, with their temperature factors set to 1.2 times those of the parent atoms. The aromatic H atoms were generated geometrically (C–H 0.93 Å) and were allowed to ride on their parent atoms in the riding model approximations, with their temperature factors set to 1.2 times those of the parent atoms. | [] | [] | ["Zn(2,2'-bpy)(2-NO 2 -BDC)(H 2 O) 2 "] | ["ZnCl 2 --0.027 g, 0.20 mmol"] | ["sodium hydroxide solution--2 mol/L"] | ["2-nitro-terephthalic acid--0.042 g, 0.20 mmol", "2,2'-bipyridine--0.033 g, 0.20 mmol"] | ["453 K"] | ["3 days"] | ["H 2 O--10 mL"]
j.solidstatesciences.2004.07.019 | For the synthesis of II and III, 5 mmol of oxalic acid, 2 mmol tetramethylammonium hydroxide pentahydrate were introduced into 10 ml of aqueous solution containing 1 mmol of Nd nitrate hexahydrate/Yb nitrate pentahydrate. The resulting mixture was heated for four weeks, at 150 or 120 ◦ CforII or III, respectively.After cooling, the pH value of the solution was 5.8, 4.3 and 3.6 for I, II and III, respectively. In all the cases, single crystals, whose shapes are listed in Table 1, were obtained. | [] | [] | ["NaN"] | ["Nd nitrate hexahydrate/Yb nitrate pentahydrate--1 mmol"] | [] | ["oxalic acid--5 mmol", "tetramethylammonium hydroxide pentahydrate--2 mmol"] | ["150 ◦ C for II, 120 ◦ C for III"] | ["four weeks"] | ["aqueous solution--10 ml"]
acs.cgd.5b00861 | 2nH 2 O (1) (C 20 H 22 N 2 O 11 Pb, M r 673.59): C 35.66, H 3.29, N 4.16. Found: C 36,04, H 3.34, N 3.94. FT-IR (KBr, cm -1 ) for 1: ν as (COO – ): 1688cm -1 , ν s (COO – ): 1550-1514 cm -1 . Preparation of [Pb 2 {CBTC}] n (2) A quantity of Pb(NO 3 ) 2 (0.20 g, 0.60 mmol) and H 4 CBTC acid (0.28 g, 1.2 mmol) were placed in a flask and dissolved in 10 mL of H 2 O, with a final pH~1.5. The resulting reaction solution was then placed in a 23 mL teflon-lined stainless steel reactor and heated to 160 o C for 85 h. Subsequently, the reactor was allowed to return to room temperature, with crystals appearing at the bottom of the teflon vessel. Yield: 0.13 g (64 %). Anal. Calcd for 2, [Pb 2 (CBTC)] n (2) (C 8 H 4 O 8 Pb 2 , M r 642.49): C 14.95, H 0.63, Found: C 15.10, H 0.63. FT-IR (KBr, cm -1 ) for 2: ν as (COO – ): 1550 cm -1 , ν s (COO – ): 1383 cm -1 . Preparation of [Pb 4 (phen) 8 (CBTC) 2 (H 2 O) 4 ] 3 . | [] | [] | ["2nH 2 O", "[Pb 2 {CBTC}] n", "[Pb 4 (phen) 8 (CBTC) 2 (H 2 O) 4 ] 3"] | ["Pb(NO 3 ) 2--0.20 g, 0.60 mmol", "Pb(NO 3 ) 2--0.28 g, 1.2 mmol"] | [] | ["H 4 CBTC acid--0.28 g, 1.2 mmol", "H 4 CBTC acid--0.28 g, 1.2 mmol", "CBTC--not specified", "phen--not specified"] | ["160 o C"] | ["85 h"] | ["H 2 O--10 mL"]
ic301661x | Synthesis of {[Ni(tren)] 2 [Fe(bbp)(CN) 3 ] 2 }·7MeOH (3). Solid Ni(NO 3 ) 2 ·6H 2 O (58.2 mg, 0.20 mmol) and tren (29.2 mg, 0.20 mmol) were dissolved in methanol (20 mL) to aﬀord a green solution. | [] | [] | ["{[Ni(tren)] 2 [Fe(bbp)(CN) 3 ] 2 }\n7MeOH", "NaN"] | ["Ni(NO 3 ) 2 \n6H 2 O--58.2 mg, 0.20 mmol"] | [] | ["tren--29.2 mg, 0.20 mmol"] | [] | [] | ["methanol--20 mL"]
c4ce00058g | [Cd(dmpt) 2 I 2 ] (3). Compound 3 was prepared by a similar method as employed for 2 using KI in place of NaBr. Complex 3 was recrystallized from hot DMF (0.18 g, 38% yield).Elemental anal. calcd. for C 46 H 38 CdI 2 N 6 O 4 : C, 28.72; H, 2.61; N, 7.61. Found: C, 28.65; H, 2.54; N, 7.52. | [] | [] | ["[Cd(dmpt) 2 I 2]", "C 46 H 38 CdI 2 N 6 O 4"] | [] | ["KI--not specified"] | [] | [] | [] | ["DMF--0.18 g"]
b506596h | Synthesis of complex 1. The ligand L (0.2 mmol, 0.089 g) and AgNO 3 (0.3 mmol, 0.051 g) were mixed in methanol (40 mL). After reﬂuxing for 2 h, yellow crystalline solid was ﬁltered out and dried under vacuum.Yield 76%. Anal. calc. for C 54 H 51 Ag 4 N 21 O 14 : C, 39.4; H, 3.1; N, 17.9%.Found: C, 39.5; H, 3.2; N, 18.3%.§ Crystal data of ligand L:C 26 H 22 N 8 , M r = 446.52, monoclinic, space group C2/c, a = 24.129(5) A ˚ , b = 8.674(2) A ˚ , c = 11.496(2) A ˚ , b = 106.41(4) ◦ , V = 2308.1(8) A ˚ 3 , Z = 4. q calc. | [] | [] | ["complex 1"] | ["AgNO 3--0.3 mmol, 0.051 g"] | [] | ["ligand L--0.2 mmol, 0.089 g"] | [] | ["2 h"] | ["methanol--40 mL"]
b903674a | Dark blue crystals of 2-CoX 2 (X = Cl or Br) were obtained at room temperature in a crystallisation tube (15 cm height, 0.4 cm diameter) upon slow diffusion of 1.5 mL of an EtOH solution containing 1 mg of the metallic salt into 1 mL of a CH 2 Cl 2 solution containing 2 mg of the compound 2 after ca. 3d. | [] | [] | ["2-CoX 2 (X = Cl or Br)"] | [] | [] | [] | [] | ["ca. 3d"] | ["EtOH--1.5 mL", "CH 2 Cl 2--1 mL"]
c5ce00774g | Synthesis of crystal structure of ĳCuĲbmib)ĲBnO–ip)] n ·ĲDMF) n (6). A mixture of CuĲNO 3 ) 2 ·3H 2 O (0.10 mmol, 0.024 g), BnO–ip (0.10 mmol, 0.027 g), bmib (0.10 mmol, 0.024 g) and HCl (1.0 mol L −1 , 0.1 mL) in DMF (5 mL) and H 2 O(5 mL) was stirred for 5 min. The mixture was transferred into a heat-resistant glass bottle (20 mL), and was heated at 100 °C, blue crystals were obtained after 3 days. Yield: 0.015 g (47% based on BnO–ip). IR (KBr pellet, cm −1 ): 3657 (vw), 3120 (w), 2913 (vw), 2868 (vw), 1616 (m), 1576 (s), 1522 (s), 1455 (m), 1415 (m), 1390 (m), 1336 (vs), 1270 (m), 1258 (m), 1175 (w), 1159 (w), 1114 (m), 1039 (w), 1013 (w), 919 (vw), 887 (vw), 844 (w), 795 (m), 775 (m), 754 (m), 730 (s), 701 (w), 677 (w), 572 (w), 502 (w), 457 (vw), 421 (vw). Elemental analyses calcd (%) C 32 H 31 N 5 O 6 Cu (645.16): C, 59.57; H, 4.84; N, 10.86. Found: C, 59.83; H, 4.79; N, 10.87. | [] | ["3 days"] | ["ĳCuĲbmib)ĲBnO–ip)] n ·ĲDMF) n", "C 32 H 31 N 5 O 6 Cu"] | ["CuĲNO 3 ) 2 \n3H 2 O--0.10 mmol, 0.024 g"] | [] | ["BnO–ip--0.10 mmol, 0.027 g", "bmib--0.10 mmol, 0.024 g"] | ["100 °C"] | ["5 min"] | ["DMF--5 mL", "H 2 O--5 mL"]
b615696g | CCDC reference number 625117.(UO 2 )(C 5 H 2 N 2 O 4 ) Synthesis. Uranium( VI) nitrate hexahydrate (UO 2 (NO 3 ) 2 ?6H 2 O; 250 mg, 0.5 mmol), 4,5-imidazoledicarboxylic acid (C 5 H 3 N 2 O 4 ; 77 mg, 0.5 mmol) and H 2 O (5.0 mL, 276 mmol) in the molar ratio of 1 : 1 : 555 were mixed in a 23 mL Teflon-lined stainless steel Parr bomb (starting pH 5 2.42). The reaction vessel was heated to 180 uC for 3 d and allowed to cool to room temperature.The yellow mother liquor (final pH 5 1.30) was decanted off and the remaining yellow crystals were subsequently washed with both distilled water and ethanol and allowed to air dry at room temperature. Typical yield: 50% (based on U; pure phase based on powder XRD).Crystal data. C 5 H 2 N 2 O 6 U, M 5 424.12, monoclinic, a 5 20.433(15), b 5 6.762(5), c 5 13.529(12) A ˚ , b 5 122.77(2)u, U 5 1572(2) A ˚ 3 , T 5 298 K, space group C2/c (no. 15), Z 5 8, m(MoKa) 5 20.658 mm 21 , 12609 reflections measured, 1641 unique (R int 5 0.0562) which were used in all calculations. The final wR(F 2 ) was 0.0396 (observed data).CCDC reference number 625118.(UO 2 ) 2 (C 5 H 2 N 2 O 4 ) 2 (C 5 N 2 O 4 H) 2 Cu 3 (H 2 O) 2 ?2H 2 O Synthesis. Uranium( VI) nitrate hexahydrate (UO 2 (NO 3 ) 2 ?6H 2 O; 252 mg, 0.5 mmol), copper( II) nitrate hemipentahydrate (Cu(NO 3 ) 2 ?2.5H 2 O; 116 mg, 0.5 mmol), 4,5-imidazoledicarboxylic acid (C 5 H 3 N 2 O 4 ; 78 mg, 0.5 mmol) and H 2 O (5.0 mL, 276 mmol) in the molar ratio of 1 : 1 : 1 : 555 were mixed in a 23 mL Teflon-lined stainless steel Parr bomb (starting pH 5 1.87). The reaction vessel was heated to 180 uC for 3 d and allowed to cool to room temperature. | [] | [] | ["(UO 2 )(C 5 H 2 N 2 O 4 )", "C 5 H 2 N 2 O 6 U"] | ["Uranium( VI) nitrate hexahydrate (UO 2 (NO 3 ) 2 ?6H 2 O--250 mg, 0.5 mmol"] | [] | ["4,5-imidazoledicarboxylic acid--77 mg, 0.5 mmol"] | ["180 \nC"] | ["3 d"] | ["H 2 O--5.0 mL, 276 mmol"]
s0022-4596(02)99557-5 | Synthesis of [Cu(C  H  NCO  )  ] ) 2H  O (4 ) 2H  O). The synthesis of 3 ) 2H  O was modi"ed by the addition of su$cient (C  H  )  NOH (40%) to obtain an initial pH of 8.7.All other conditions and reactants were identical to those for the isolation of 3 ) 2H  O. After cooling, blue}green blocks of 4 ) 2H  O were obtained in ca. 20% yield based on molybdenum. Crystal data: triclinic, P1 , a"5.1030(3) A > , b"7.5225(4) A > , c"9.0824(4) A > , "76.077(1)3, "85.078(1)3, "72.161(1)3, <"322.11(7), D  "1.772 g cm\. | [] | [] | ["[Cu(C  H  NCO  )  ] ) 2H  O", "3 ) 2H  O", "4 ) 2H  O"] | [] | ["(C  H  )  NOH--40%"] | [] | [] | [] | []
c2dt31847d | Calcd for C 34 H 48 N 4 O 12 Ag 2 : C 44.36, H 5.26, N 6.09%. Found: C 44.42, H 5.08, N 6.13%. Selected IR peaks (cm −1 ): 3379 (w), 2933 (m), 2859 (s), 1654 (s), 1597 (m), 1557 (w), 1405 (w), 1357 (s), 1315 (s), 1286 (m), 1217 (m), 1089 (m), 1070 (m), 1042 (m), 992 (s), 923 (m), 800 (w), 620 (m), 510 (m), 492 (m), 465 (s).2.2.4 Preparation of {[Ag 2 (bipy) 2 (chda)]·H 2 chda} n (4). A mixture of AgNO 3 (68 mg, 0.4 mmol), bipy·2H 2 O (76.8 mg, 0.4 mmol) and H 2 chda (34.4 mg, 0.2 mmol) was stirred in a mixed solvent of EG/acetonitrile (4 mL, v/v: 1/1) and then 0.6 mL pyridine was dropped into the mixture to give a clear solution. The resultant solution was allowed to evaporate slowly in the dark at room temperature for several days to give colorless crystals of 4. Yield: 0.052 g (59.2% based on AgNO 3 ). Anal. | [] | ["several days"] | ["{[Ag 2 (bipy) 2 (chda)]·H 2 chda} n", "C 34 H 48 N 4 O 12 Ag 2"] | ["AgNO 3--68 mg, 0.4 mmol"] | [] | ["bipy·2H 2 O--76.8 mg, 0.4 mmol", "H 2 chda--34.4 mg, 0.2 mmol"] | [] | [] | ["EG/acetonitrile--4 mL, v/v: 1/1", "pyridine--0.6 mL"]
chem.201404109 | [BiPh(4-BRMTD)] (10)—1:2 reaction of BiPhCl 2 with [Na(4BRMTD)] All the manipulations were carried out under nitrogen atmosphere.The sodium salt of 4-(4-bromophenyl)thiazole-2-thiol (0.16 g, 0.54 mmol) was dissolved in dry methanol (25 mL). The resultant light yellow solution was cooled below 08C before the addition of phenyl bismuth dichloride (0.1 g, 0.27 mmol). The reaction mixture was stirred overnight and resultant yellow precipitate was filtered and washed with methanol and acetone. Yield: 0.17 g (78 %); m.p. | [] | [] | ["[BiPh(4-BRMTD)]", "NaN"] | ["BiPhCl 2--0.1 g, 0.27 mmol"] | [] | ["sodium salt of 4-(4-bromophenyl)thiazole-2-thiol--0.16 g, 0.54 mmol"] | [] | ["overnight"] | ["dry methanol--25 mL"]
j.poly.2008.01.033 | 2.3.2. Synthesis of complex 1 To a solution of L1 (0.14 g, 1 mmol) in methanol (20 mL) was added silver nitrate (0.17 g, 1 mmol) and the reaction mixture was stirred for 5 h at room temperature. | [] | [] | [] | ["silver nitrate--0.17 g, 1 mmol"] | [] | ["L1--0.14 g, 1 mmol"] | ["room temperature"] | ["5 h"] | ["methanol--20 mL"]
j.molstruc.2006.10.013 | Found: C, 50.18; H, 2.99; N, 8.51. FT-IR (KBr, cm ¡1 ) 3091 (vs), 1722 (vs), 1466 (w), 1165 (s), 895 (m), 752 (s). | [] | [] | [] | [] | [] | [] | [] | [] | []
om5006403 | Interaction of 1 with [K(18-crown-6)] + [I] − . Synthesis of [K(18crown-6)] + [1-I] − (10). At ambient temperature, a solution of KI (0.058 g, 0.35 mmol) and 18-crown-6 (0.093 g, 0.35 mmol) in THF (15 mL) was added dropwise to a stirred solution of 1 (0.081 g, 0.35 mmol) in THF (10 mL). The orange-red reaction solution was ﬁltered and evaporated to ∼one-third of its initial volume under reduced pressure, and 10 mL of pentane was condensed into it at −196 °C. The twolayer system obtained was kept at ambient temperature until mutual diﬀusion of solvents ceased (∼1 week), the solvents were removed with a syringe, and the residue was dried under vacuum. Salt 10 was obtained in the form of large orange prisms suitable for XRD, 0.155 g (67%). | [] | [] | [] | ["KI--0.058 g, 0.35 mmol"] | [] | ["18-crown-6--0.093 g, 0.35 mmol", "1--0.081 g, 0.35 mmol"] | ["ambient temperature"] | ["1 week"] | ["THF--15 mL", "THF--10 mL", "pentane--10 mL"]
acs.inorgchem.7b01632 | Synthesis of [Zn(L1)] (1). The synthesis of 1 is typical for the family of MOFs reported here. H 2 L1 (0.10 g, 0.25 mmol) was dissolved in a DMF (25 mL), water (5 mL), and concentrated nitric acid (2.3 mL) solution. To this was added zinc nitrate hexahydrate (0.075 g, 0.25 mmol), and the orange solution was mixed thoroughly and then dispersed evenly into 4 mL screw-cap vials, which were heated at 90 °C for 24 h. Orange single crystals suitable for XRD deposited directly from the hot solution and were collected by ﬁltration. Yield: 0.066 g (0.11 mmol, 46%). Anal. Calcd for C 23 H 13 N 3 O 4 Zn· CH 2 O 2 ·C 3 H 7 NO:C,55.92;H,3.83;N,9.66.Found: C, 56.32; H, 3.83; N, 9.31. Selected IR (cm −1 ): 3414 br, 3068 br, 1634 s, 1557 s, 1356 s, 1241 m, 1093 w, 1016 w, 821 w, 786 m, 705 s, 630 w. Postactivation Anal. Calcd for C 23 H 13 N 3 O 4 Zn·H 2 O: C, 57.70; H, 3.16; N, 8.78. Found: C, 57.72; H, 3.53; N, 8.40. Selected IR (cm −1 ): 1607 s, 1553 s, 1478 w, 1359 s, 1240 m, 1015 w, 875 w, 821 w.Synthesis of 2−7. A procedure similar to that for the synthesis of 1 was followed for the synthesis of 2−7 by substituting H 2 L1 with the relevant ligands H 2 L2−H 2 L7. Synthetic and analytical details are given in section S2 in the Supporting Information.X-ray Crystallography. X-ray crystallographic data collection and reﬁnement was carried out o n an Oxford Agilent SuperNova instrument with focused microsource Cu Kα (λ 1.5418 Å) or Mo Kα (λ 0.71073 Å) radiation and an Atlas CCD area detector. All structures were solved using SHELXT and reﬁned by full-matrix leastsquares procedures using SHELXL-2015 within OLEX-2. | [] | [] | ["[Zn(L1)]", "C 23 H 13 N 3 O 4 Zn· CH 2 O 2 ·C 3 H 7 NO"] | ["zinc nitrate hexahydrate--0.075 g, 0.25 mmol"] | [] | ["H 2 L1--0.10 g, 0.25 mmol"] | ["90 °C"] | ["24 h"] | ["DMF--25 mL", "water--5 mL", "concentrated nitric acid--2.3 mL"]
j.jorganchem.2007.05.049 | 2.3.6. Synthesis of ethyldiphenyltin(IV) (9-anthracenecarboxylato)[Ph 2 EtSnOC(O)(C 14 H 9 )] (6) Ethyldiphenyltin(IV) iodide (0.86 g, 2 mmol) was treated with potassium isopropoxide (0.19 g, 2 mmol) in isopropanol (20 ml) to produce ethyldiphenyltin(IV) isopropoxide and potassium iodide. The potassium iodide precipitate was removed by ﬁltration and then 9-anthracenecarboxylic acid (0.44 g, 2 mmol) in isopropanol (20 ml) was added to the ﬁltrate; the solution was reﬂuxed for 2 h. Evaporation of the solvent gave a yellow solid, which was puriﬁed by recrystallization from a chloroform–methanol (1:1 v/v) mixture at room temperature to furnish yellowish crystals (m.p. 123 C). Anal. Calc. for C 29 H 24 O 2 Sn: C, 66.59; H, 4.58. Found: C, 66.02; H, 4.66%. IR (KBr, cm 1 ): 465m, 510w, 536sh, 575w, 618s, 663m,731m, 764w, 792w, 843m, 888m, 949m, 1011m, 1175sh, 1275m, 1321s, 1378s, 1436sh, 1479sh, 1520s, 1568s, 1640s, 2869w, 2917w, 3049w. | [] | [] | ["ethyldiphenyltin(IV) (9-anthracenecarboxylato)[Ph 2 EtSnOC(O)(C 14 H 9 )]"] | ["ethyldiphenyltin(IV) iodide--0.86 g, 2 mmol", "potassium isopropoxide--0.19 g, 2 mmol"] | [] | ["9-anthracenecarboxylic acid--0.44 g, 2 mmol"] | [] | ["2 h"] | ["isopropanol--20 ml", "chloroform–methanol--1:1 v/v"]
c4dt02050b | Synthesis of [Ag 6 (tpt) 4 (SiW 12 O 40 )Cl 2 ]·2H 2 O (1) A mixture of K 8 [α-SiW 11 O 39 ]·13H 2 O (0.3086 g, 0.096 mmol), CH 3 COOAg (0.0492 g, 0.295 mmol) and tpt (0.0364 g, 0.116 mmol) in 10 ml H 2 O was stirred for a total of 2.5 h at room temperature. After the pH value was adjusted to ca. 4.64 by 2 M HCl, the reaction suspension was sealed in a 20 ml Teflon-lined autoclave, kept under autogenous pressure at 180 °C for 6 days, and then slowly cooled to room temperature for another 6 days. Yellow block crystals of 1 were filtered and washed with distilled water (yield: 38% based on silver). Anal. | [] | ["6 days"] | ["[Ag 6 (tpt) 4 (SiW 12 O 40 )Cl 2 ]·2H 2 O", "1"] | ["K 8 [α-SiW 11 O 39 ]·13H 2 O--0.3086 g, 0.096 mmol", "CH 3 COOAg--0.0492 g, 0.295 mmol"] | [] | ["tpt--0.0364 g, 0.116 mmol"] | ["180 °C"] | ["6 days"] | ["H 2 O--10 ml"]
acs.inorgchem.5b01364 | Synthesis. The ligand 1,3,5-triazine-2,4,6-triamine hexaacetic acid (H 6 TTHA) was synthesized according to the method described in the literature. | [] | [] | ["H 6 TTHA"] | [] | [] | [] | [] | [] | []
c6ra13361d | Preparation of [Ce(L)(NO 3 )(H 2 O) 2 ] n 2. The complex was synthesized in an identical manner as that described for 1, nally aﬀording the products as colourless transparent needle clubbed crystals. The yield was 74% based on Tb. Elemental analysis (%) calcd: C, 25.98; H, 2.62; O, 38.07; N, 3.03. Found: C, 26.00; H, 2.67; O, 38.10; N, 3.06. IR (KBr; n,cm 1 , s, strong; m, medium; b, broad; d, double): 3407(s), 2065(m), 1763(m), 1634(m), 1384(b), 1043(m), 597(s). | [] | [] | ["[Ce(L)(NO 3 )(H 2 O)] n"] | [] | [] | [] | [] | [] | []
cg100032n | Synthesis of [Co(L)(H 2 O) 2 ] 3 (H 2 L 3 ) 3 1.5H 2 O (8). The preparation of 8 was similar to that of 7 except that CoCO 3 was used instead of ZnCO 3 . Red crystals of 8 were collected in a 76% yield (based on CoCO 3 ) and the final pH value was 4.0. Anal. Calcd for C 27 H 31 N 8 O 11.50 Co (M r = 710.53): C, 45.64; H, 4.40; N, 15.77. Found: C, 45.47; H, 4.58; N, 15.89. IR (cm -1 ): 3600(s), 3399(s), 3136(s), 1616(s), 1512(s), 1399(m), 1239(m), 1111(w), 1022(w), 936(m), 822(s), 763(m), 660(w), 617(w).Physical Measurements. The C, H, and N elemental analysis was conducted on a Perkin-Elmer 240C elemental analyzer. The FT-IR spectra were recorded from KBr pellets in the range 4000-400 cm -1 on a Mattson Alpha-Centauri spectrometer. Thermogravimetric analysis (TGA) was performed on a Perkin-Elmer TG-7 analyzer heated from 40 to 800 °C under nitrogen. The photoluminescent properties of the ligands and compounds were measured on a Perkin-Elmer FLS-920 spectrometer. | [] | [] | ["[Co(L)(H 2 O) 2 ] 3 (H 2 L 3 ) 3 1.5H 2 O", "C 27 H 31 N 8 O 11.50 Co"] | ["CoCO 3--NaN"] | [] | [] | [] | [] | []
b210085c | After 1–2 h, the resulting beige precipitate was ﬁltered out, washed with toluene and dried in vacuo. Yield: 52%. Analysis found (calculated for C 39 H 32 AgO 2 P 2 ): C 65.5 (65.4), H 4.53 (4.50), N 1.98 (1.95)%. NMR (d/ppm, CDCl 3 ): 1 H 3.43 (s, 2H, CH 2 ), 7.69–7.53 [m, 30H, P(C 6 H 5 ) 3 ]; 13 C 166.8 (CO 2 ), 133.7 [d, J ~ 16.5 Hz, P(C 6 H 5 ) 3 ], 131.8 [d, J ~ 28.7 Hz, P(C 6 H 5 ) 3 ], 130.1 [s, P(C 6 H 5 ) 3 ], 128.7 [d, J ~ 10.0 Hz, P(C 6 H 5 ) 3 ], 117.1 (CN), 33.8 (CH 2 ); 31 P(122 uC) 10.9 (s); 31 P(250 uC) 10.9 [partial dd, 1 J( 107 Ag–P) ~ 451.8, 1 J( 109 Ag–P) ~ 488.7 Hz]. IR (cm 21 ): 2253 m [n(CN)], 1570 s [n asym (CO 2 )], 1404 w [n sym (CO 2 )]. | [] | [] | ["C 39 H 32 AgO 2 P 2"] | [] | [] | [] | [] | ["1–2 h"] | ["toluene--NaN"]
ic060056f | The synthesis of 2 was carried out as follows. A solution of 1 (80 mg, 0.19 mmol) in CH 2 Cl 2 (10 mL) was added to one side of an H tube. A saturated solution of MnCl 2 ‚4H 2 O in methanol (10 mL) was carefully added to the other side of the H tube, and the two sides were connected by additional methanol and left in the dark at room temperature. After 2 weeks, red single crystals were obtained on the bottom of the tube. Yield: 14.3 mg, 15%. IR (KBr, cm -1 ): 3423, 1614, 1420, 1018, 772. Anal. Calcd for C 29 H 26 N 2 S 14 OMnCl 2 :C, 35.07; H, 2.64; N, 2.82. Found: C, 34.84; H, 2.25; N, 2.59. | [] | [] | ["2", "C 29 H 26 N 2 S 14 OMnCl 2"] | ["MnCl 2 ‚4H 2 O--saturated solution in methanol (10 mL)"] | [] | ["1--80 mg, 0.19 mmol"] | ["room temperature"] | ["2 weeks"] | ["CH 2 Cl 2--10 mL", "methanol--additional"]
ejic.201501431 | Synthesis of Ln 3+ @1 (Ln = Sm 3+ ,Eu 3+ ,Tb 3+ ,andDy 3+ ): Compound 1 (0.05 g) was soaked in an aqueous solution of chlorate salts of Sm 3+ ,Eu 3+ ,Tb 3+ ,andDy 3+ (10 mL, 1 mmol). After 2 d of soakage, the crystals were extensively washed with deionized water to guarantee that all the outer-surface Ln 3+ cations were removed.Finally, the product was collected by filtration and dried under vacuum at 333 K.pH-Dependent Luminescence Studies of Tb 3+ @1: The method used to study the pH-dependent luminescence was previously reported.[35] Compound 1 (0.05 g) was dispersed in deionized water (5 mL) and sonicated for 10 min. Subsequently, aliquots (0.5 mL) of this solution were added to separate cuvettes containing deionized water (5 mL) with pH values in the range of 2–7 (adjusted by using HCl). The fluorescence spectra (λ ex = 320 nm) were recorded after 1 h of equilibration time. | [] | ["2 d"] | ["Ln 3+ @1 (Ln = Sm 3+ ,Eu 3+ ,Tb 3+ ,andDy 3+)"] | ["chlorate salts of Sm 3+ ,Eu 3+ ,Tb 3+ ,andDy 3+--10 mL, 1 mmol"] | [] | ["Compound 1--0.05 g"] | [] | [] | ["deionized water--10 mL"]
zaac.201100407 | [Cu 2 (PhCN 4 ) 4 (en) 2 ]·2DMSO (2): The violet crystalline product of 2 was prepared in analogy to 1 using 5-phenyltetrazole (1.46 g, 0.01 mol) instead of 5-methyltetrazole. Dissolution of copper and zinc oxide was observed in 90 min. Crystals of 2 suitable for X-ray diffraction were obtained directly from the reaction mixture within 2 weeks. | [] | [] | ["[Cu 2 (PhCN 4 ) 4 (en) 2 ]·2DMSO"] | [] | [] | ["5-phenyltetrazole--1.46 g, 0.01 mol"] | [] | ["2 weeks"] | []
b603764j | The solvent was removed under reduced pressure, and the residue was redissolved by addition of a solution of PPh 3 (0.57 M in THF, 4 mL). The solution was layered with 50 mL hexane and stored at room temperature for 3 weeks produced colorless crystals of 2; 0.25 g, yield 29%, mp 185–187 ◦ C. Found: C, 64.00; H, 5.11. C 47 H 46 CuOP 3 S 3 requires C, 64.18; H, 5.27%; m max /cm −1 (KBr) 3053m, 2957m, 2835w (CH 3 O), 1592s, 1495s (P–C), 1249s, 692s (P = S). d H (400 MHz; CDCl 3 ;25 ◦ C) 1.28 (9H, s, OC(CH 3 ) 3 ), 3.90 (3H, s, OCH 3 ), 6.86 (2H, m, ArH), 7.30 (30H, m, PPh 3 ), 8.08 (2H, m, ArH); d C (100 MHz; CDCl 3 ;25 ◦ C) 32.0, 52.4, 55.3, 128.2, 128.3, 129.2, 132.4, 132.6, 133.8, 133.9, 134.1; d P (162 MHz; CDCl 3 ;25 ◦ C; 65% H 3 PO 4 ) 74.9, −4.8 (br, s, PPh 3 ). | [] | [] | ["[Cu(PPh 3 ) 2 (CH 3 O) 2 ]", "C 47 H 46 CuOP 3 S 3"] | [] | [] | ["PPh 3 --0.57 M in THF, 4 mL"] | [] | ["3 weeks"] | ["hexane--50 mL"]
acs.inorgchem.0c01710 | Preparation of [Ag 2 L 2 ](PF 6 ) 2 (5). AgPF 6 (4.74 mg, 0.019 mmol) in methanol (1 mL) was added to a solution of L (10.0 mg, 0.019 mmol) in dichloromethane (1 mL). A white precipitate was obtained after stirring for 30 min. The precipitate was dissolved in 3 mL of acetonitrile, and then slow evaporation of the solution aﬀorded a colorless crystalline product (5) suitable for X-ray analysis. Mp: 188.0− 189.0 ° C (dec). Anal. Calcd for [C 34 H 42 AgF 6 N 6 P· 0.3CH 3 CN]: C, 51.95; H, 5.41; N, 11.03. Found: C, 52.29; H, 5.28; N, 10.82.X-ray Crystallographic Analysis. All data were collected on a Bruker SMART APEX II ULTRA diﬀractometer equipped with graphite-monochromated Mo Kα radiation (λ = 0.71073 Å) generated by a rotating anode. The cell parameters for the compounds were obtained by least-squares reﬁnement. Data collection, data reduction, and semiempirical absorption correction were carried out using the software package of APEX2 . | [] | [] | ["[Ag 2 L 2 ](PF 6 ) 2"] | ["AgPF 6--4.74 mg, 0.019 mmol"] | [] | ["L--10.0 mg, 0.019 mmol"] | [] | ["30 min"] | ["methanol--1 mL", "dichloromethane--1 mL", "acetonitrile--3 mL"]
s1600536812018028 | Experimental A mixture of pyridine-2,6-dicarboxylic acid (134 mg, 0.8 mmol), calcium hydroxide (52 mg, 0.7 mmol), europium nitrate hexahydrate (89 mg, 0.2 mmol) and deionized water (10 ml) was placed in a 25 ml Teflon-lined stainless steel autoclave, which was kept at 433 K for 3 days. The resuling colorless block-shaped crystals suitable for X-ray diffraction experiment were collected and washed with deionized water and diethyl ether (yield: 170 mg). | [] | [] | ["Eu(pydc)(OH)(H 2 O) 2"] | ["calcium hydroxide--52 mg, 0.7 mmol", "europium nitrate hexahydrate--89 mg, 0.2 mmol"] | [] | ["pyridine-2,6-dicarboxylic acid--134 mg, 0.8 mmol"] | ["433 K"] | ["3 days"] | ["deionized water--10 ml"]
j.ica.2015.08.021 | 2.2. Synthesis of [Co 2 (timb) 2 (Htimb)(H 2 O) 2 (b-Mo 8 O 26 ) 0.5 ](1) A mixture of Co(Ac) 2 4H 2 O (0.025 g, 0.1 mmol), Htimb (0.021 g, 0.1 mmol), (NH 4 ) 6 Mo 7 O 24 4H 2 O (0.062 g, 0.05 mmol), and distilled water (8 mL) was stirred about 15 min in air and adjusted to pH 3.5 with 2.0 M HCl solution, then transferred and sealed in a 17 mL Teﬂon-lined autoclave, which was heated at 160 °C for 72 h. After slow cooling to room temperature, red block crystals of 1 were ﬁltered off, washed with distilled water and dried at ambient temperature (yield: 60% based on Co). Elemental analysis (%) Calc. for C 30 H 26 Co 2 Mo 4 N 18 O 15 : C, 26.11; H, 1.90; N, 18.27; Mo, 27.80; Co, 8.54%. Found: C, 26.36; H, 1.73; N, 18.60; Mo, 27.51; Co, 8.27%.FT/IR data (cm 1 ): 3384(br), 3222(m), 3169(m), 3129(m), 3108 (m), 3037(m), 2842(m), 2746(w), 2635(m), 2347(w), 2246(w), 1931(w), 1629(s), 1562(s), 1544(s), 1516(s), 1452(s), 1402(m), 1369(m), 1334(m), 1308(s), 1280(w), 1266(w), 1191(s), 1154(w), 1122(m), 1071(s), 1056(w), 1009(m), 948(s), 902(s), 844(s), 761 (m), 713(s), 667(m), 650(w), 624(w), 555(m), 522(w), 501(m), 473(w), 449(w), 408(m). | [] | [] | ["[Co 2 (timb) 2 (Htimb)(H 2 O) 2 (b-Mo 8 O 26 ) 0.5 ]", "C 30 H 26 Co 2 Mo 4 N 18 O 15"] | ["Co(Ac) 2 ?4H 2 O--0.025 g, 0.1 mmol"] | ["(NH 4 ) 6 Mo 7 O 24 ?4H 2 O--0.062 g, 0.05 mmol"] | ["Htimb--0.021 g, 0.1 mmol"] | ["160 °C"] | ["72 h"] | ["distilled water--8 mL"]
zaac.201200018 | Synthesis of Pb(phen) 2 (dans) (1): A mixture of Pb(NO 3 ) 2 (33.1 mg, 0.1 mmol), phen (19.8 mg, 0.1 mmol), dans (23.7 mg, 0.05 mmol), and distilled water (10 mL) was placed in a 25 mL Teflon-lined stainless H.-W. Hou, L.-W. Mi et al.ARTICLE steel vessel. The mixture was sealed and heated at 160 °C for three days. After the mixture had been cooled to room temperature at a rate of 5 K·h –1 , yellow crystals were obtained with a yield of 68% (based on Pb). C 38 H 24 PbN 6 O 10 S 2 : calcd. C 45.10; H 2.39; N 8.43; S 6.43%; found: C 45.17; H 2.43; N 8.09; S 6.58%. IR (KBr): ν ˜ = 3449 s, 3081 m, 1664 w, 1622 w, 1590 w, 1577 m, 1513 s, 1424 m, 1336 s, 1242 s, 1218 s, 1176 s, 1099 m, 1065 s, 1016 s, 966 m, 861 m, 847 s, 727 s, 711 m, 622 s cm –1 . | [] | [] | ["Pb(phen) 2 (dans)", "C 38 H 24 PbN 6 O 10 S 2"] | ["Pb(NO 3 ) 2--33.1 mg, 0.1 mmol"] | [] | ["phen--19.8 mg, 0.1 mmol", "dans--23.7 mg, 0.05 mmol"] | ["160 \nC"] | ["three days"] | ["distilled water--10 mL"]
zaac.201300488 | Synthesis of {[Cd 2 (bdc) 2 (mbix) 2 ]·H 2 O} n (2): The same synthetic method as that of 1 was used except that Zn(CH 3 COO) 2 ·2H 2 O (21.9 mg, 0.1 mmol) was replaced by Cd(CH 3 COO) 2 ·2H 2 O (26.7 mg, 0.1 mmol). Pale yellow crystals of compound 2 were obtained in 55.7% yield (based on Cd). C 44 H 38 N 8 O 11 Cd 2 (M r = 1079.62): calcd.C 48.95; H 3.55; N 10.38 %; found C 48.63; H 3.23; N 10.09 %. IR (KBr): ν ˜ = 3516 s, 3116 s, 2900 w, 2342 w, 1571 s, 1542 m, 1424 m, 1367 m, 781 m, 718 m cm –1 .X-ray Crystallographic Studies: Single crystal X-ray diffraction analyses of complexes 1 and 2 were carried out with a Rigaku XtaLAB mini diffractometer with graphite monochromated Mo-K α radiation (λ = 0.71073 ). The collected data were reduced using the program CrystalClear [29] and an empirical absorption correction was applied. The structure was solved by direct methods and refined based on F 2 by the full-matrix least-squares methods using SHELXTL. | [] | [] | ["{[Cd 2 (bdc) 2 (mbix) 2 ]\bH 2 O} n", "C 44 H 38 N 8 O 11 Cd 2"] | ["Cd(CH 3 COO) 2 \b2H 2 O--26.7 mg, 0.1 mmol"] | [] | ["bdc--not available", "mbix--not available"] | [] | [] | []
s0020-1693(01)00299-7 | Then methanolic solution (10 ml) of sodium azide (4 mmol, 0.260 g) was slowly poured into the above solution with stirring and the resulting solution became deep green. It was ﬁltered and the ﬁltrate was kept in a deep freeze. After a few days, dark green crystal suitable for X-ray analysis were obtained. Anal. Calc. for C 6 H 14 N 8 Cu: C, 27.50; H, 5.34; N, 42, 79; Cu, 24.27. | [] | ["a few days"] | ["C 6 H 14 N 8 Cu"] | [] | [] | ["sodium azide--4 mmol, 0.260 g"] | [] | [] | ["methanol--10 ml"]
c5ce01952d | 308 mg of CdĲNO 3 ) 2 ·4H 2 O (1 mmol) was dissolved in 15 mL of water and then slowly added to the above ligand-mixture. | [] | [] | [] | ["CdĲNO 3 ) 2 ·4H 2 O--308 mg, 1 mmol"] | [] | [] | [] | [] | ["water--15 mL"]
cg301649p | Found: C, 23.18; H, 4.19; N, 5.27%. IR (KBr pellet, cm −1 ): 3422 s, 3226 s, 2953 s, 1595 s, 1453 m, 1388 s, 1168 w, 1171 w, 1128 m, 1050 w, 942 w, 801 w, 705 w, 602 w.(H 3 O) 2 [TbCo 2 Ag 3 L 6 ](H 2 O) 3 (6). Yield: 93%, based on Ag. Anal.Calcd. for C 30 H 66 Ag 3 Co 2 TbN 6 O 17 S 6 : C, 22.87; H, 4.22; N, 5.33%. | [] | [] | ["(H 3 O) 2 [TbCo 2 Ag 3 L 6 ](H 2 O) 3 "] | ["Ag--NaN"] | [] | [] | [] | [] | []
j.molstruc.2007.08.032 | 2.2. Preparat ion of [Co(H 2 O) 4 (3,3 0 -bpy)](ClO 4 ) 2 Æ2 3,3 0 bpy (1) Co(ClO 4 ) 2 Æ6H 2 O (135 mg, 0.369 mmol) was placed into a borosilicate glass tube that had been ﬂame-sealed at one end. Distilled H 2 O (5 mL) was added to dissolve the perchlorate salt. Distilled water (2.8 mL) was layered carefully on the surface of the cobalt perchlorate solution. An aqueous solution of 0.228 M 3,3 0 -bpy (3.2 mL, 0.73 mmol) was then carefully pipetted onto the distilled water layer. | [] | [] | ["[Co(H 2 O) 4 (3,3 0 -bpy)](ClO 4 ) 2 Æ2 3,3 0 bpy"] | ["Co(ClO 4 ) 2 Æ6H 2 O--135 mg, 0.369 mmol"] | [] | ["3,3 0 -bpy--0.228 M, 3.2 mL, 0.73 mmol"] | [] | [] | ["Distilled H 2 O--5 mL", "Distilled water--2.8 mL"]
anie.200705709 | The resulting solution was sealed in a 35-mL stainless steel reactor with a teflon liner and heated at 1708C for 5 days, and then cooled to room temperature, upon which green prismatic crystals of 1–5 were obtained (note B type isomers were obtained from the A type starting material). Yields (based on NiCl 2 ·6H 2 O): 1: 17.5 % (281 mg); 2: 14.5% (258 mg); 3: 16.6 % (266 mg); 4: 14.6 % (227 mg); 5: 11.0% (192 mg). Details of elemental analysis, IR, XRD, TGA, electric conductivity, and magnetic measurements of 1–5 are given in the Supporting Information. | [] | [] | [] | ["NiCl 2 \n6H 2 O--NaN"] | [] | [] | ["170 \n8C"] | ["5 days"] | []
ic401558f | Co(NCS) 2 (THF) 2 (6), V(NCS) 2 (THF) 4 (7), and Ni(NCS) 2 (THF) 4 (8) were prepared in attempts to grow single crystals of M(NCS) 2 (OCMe 2 ) 2 (M = Co, V, Ni, respectively) using THF/acetone diﬀusion. The ν CN absorption for 6 occurred at 2113 cm −1 suggesting a bridged thiocyanate, while it occurs at 2072 cm −1 for 7 suggesting only an N-bound thiocyanate. The ν CN absorption for 8 occurred at 2127 cm −1 suggesting a bridged thiocyanate. All three compounds have δ NCS at 477, 483, and 471 cm −1 , respectively, in accord with an M-N bond. Absorption frequencies for THF have been observed for all three compounds and a few of them are reported in Table 1. | [] | [] | ["Co(NCS) 2 (THF) 2", "V(NCS) 2 (THF) 4", "Ni(NCS) 2 (THF) 4"] | ["Co(NCS) 2--NaN", "V(NCS) 2--NaN", "Ni(NCS) 2--NaN"] | [] | [] | [] | [] | ["THF--NaN", "acetone--NaN"]
j.molstruc.2014.10.069 | Synthesis of complex 1 and 2 Synthesis of 1: a mixture of Co(ClO 4 ) 2 6H 2 O (0.10 mmol, 0.037 g), btrb (0.1 mmol, 0.020 g), H 2 O (2 mL), and CH 3 CN (2 mL) were placed in a 15 mL Teﬂon-lined steel vessel and heated to 90 °C and the temperature was retained at 90 °C for 3 days, then cooled to room temperature at 1 °Ch 1 . Pink crystalline 1 were obtained (yield 10% based on Co). Elemental Anal. Calcd (%): C, 34.54; H, 4.70; N, 32.69. Found: C, 34.04; H, 4.35; N, 32.12. | [] | [] | ["complex 1"] | ["Co(ClO 4 ) 2 \n6H 2 O--0.10 mmol, 0.037 g"] | [] | ["btrb--0.1 mmol, 0.020 g"] | ["90 \n°C "] | ["3 days"] | ["H 2 O--2 mL", "CH 3 CN--2 mL"]
c0cc02031a | Compound 2, which was obtained as brown prismatic crystals by a slow diﬀusion of a solution of BTDA-TCNQ in p-xylene into a solution of [Ru 2 II,II (m-CH 3 PhCO 2 ) 4 (THF) 2 ]in CH 2 Cl 2 , crystallized in the triclinic space group P  1.y Although the formula corresponds to a D 2 A type complex, three [Ru 2 ] units, [Ru(1)–Ru(1)*], [Ru(2)–Ru(3)], and [Ru(4)–Ru(4) ## ], and two BTDA-TCNQ units (respectively labeled hereafter as D1–D3 for the [Ru 2 ] units and A1 and A2 for the BTDA-TCNQ units) were structurally independent (symmetry operations: (*) 2  x,2 y, z; (##) 2  x, y,1 z; Fig. 1).[Ru(1)–Ru(1)*] and [Ru(4)–Ru(4) ## ] and two BTDA-TCNQ units have inversion centers through their midpoints. The m-CH 3 groups of the four m-CH 3 PhCO 2  ligands bridging the Ru atoms adopt a (1,3)-orientation in D2 and a cis-(2,2)orientation in D1 and D3.9 All [Ru 2 ] units are coordinated by BTDA-TCNQs; that is, BTDA-TCNQ acts as a m 4 -bridging ligand, which has been observed for all D 2 A-type compounds regardless of their structures.8 A1 and A2 of BTDA-TCNQ coordinate only to D1/D2 and D2/D3, respectively, forming a 3-D inﬁnite network similar to 1 (Fig. 2). The 3-D network Department of Chemistry, Graduate School of Science, Tohoku University, 6-3 Aramaki-Aza-Aoba, Aoba-ku, Sendai, Miyagi 980-8578, Japan. E-mail: miyasaka@agnus.chem.tohoku.ac.jp; Fax: +81-22-795-6548; Tel: +81-22-795-6545 w Electronic supplementary information (ESI) available: Tables S1 and S2 and details of experiments. CCDC 781152. For ESI and crystallographic data in CIF or other electronic format see DOI: 10.1039/c0cc02031a z This article is part of the ‘Emerging Investigators’ themed issue for ChemComm. | [] | [] | ["Compound 2"] | ["[Ru 2 II,II (m-CH 3 PhCO 2 ) 4 (THF) 2 ]--not provided"] | [] | ["BTDA-TCNQ--not provided"] | [] | [] | ["p-xylene--not provided", "CH 2 Cl 2--not provided"]
c3ce40605a | Synthesis of complexes 1–5 [Cu II 2 L 2 Cl 2 ] (1). A mixture of HL (0.1 mmol, 24.8 mg) and CuCl 2 ?2H 2 O (0.1 mmol, 17.0 mg) was placed in 20 mL of methanol and mixed. The dark green block crystals suitable for X-ray single crystal diffraction were obtained by slow evaporation of the solution within several weeks. Yield 57.3%.Decomposition temperature, .222 uC. Anal. calcd for C 20 H 16 Cl 4 Cu 2 N 12 : C, 34.65; H, 2.33; N, 24.24. Found: C, 34.53; H, 2.17; N, 24.59%. IR data (cm 21 ): 3441 vs, 1630 m, 1460 m, 1402 s, 1305 m, 1317 w, 1143 m, 1099 m, 1034 w, 749 w. | [] | ["several weeks"] | ["[Cu II 2 L 2 Cl 2 ]"] | ["CuCl 2 ?2H 2 O--0.1 mmol, 17.0 mg"] | [] | ["HL--0.1 mmol, 24.8 mg"] | [] | [] | ["methanol--20 mL"]
j.poly.2020.114702 | 2.5. Synthesis of [Cd(4-bphz) 2 (2-tpc) 2 ] n (3) The compound was obtained under the same conditions as 1. After 1 day, yellow crystals formed. Yield: ~ 52%. Anal. Calc. for C 34 H 26 CdN 8 O 4 S 2 (%) : C, 51.88; H, 3.33; N, 14.24; O, 8.13; S, 8.15. Found (%): C, 51.65; H, 3.10; N, 14.03; O, 7.99; S, 8.01. IR-ATR (cm -1 ): 3070 w, 3051 w, 2987 w, 1606 m, 1548 s, 1519 s, 1422 vs, 1382 vs, 1338 s, 1310 m, 1225 m, 1120 m, 1065 m, 1041 w, 1029 w, 1014 m, 976 w, 952 m, 904 w, 888 w, 864 m, 856 m, 819 m, 806 s, 774 s, 717 w, 696 m, 686 m. | [] | [] | ["[Cd(4-bphz) 2 (2-tpc) 2 ] n", "C 34 H 26 CdN 8 O 4 S 2"] | [] | [] | [] | [] | ["1 day"] | []
ic3024698 | [UO 2 (C 12 H 6 O 4 )(C 15 H 10 N 3 Cl)] (6). Yellow block crystals using NDC and Cl-TPY. Yield: 86.2 mg, 47% based on uranium. Elem anal. Obsd (calcd): C, 45.38 (43.09); H, 2.13 (2.19); N, 5.71 (5.59). | [] | [] | ["UO 2 (C 12 H 6 O 4 )(C 15 H 10 N 3 Cl)", "NaN"] | [] | [] | ["NDC--NaN", "Cl-TPY--NaN"] | [] | [] | []
c7dt03862c | CaCl 2 (27.7 mg, 0.25 mmol, 1.00 eq) was added to a solution of AgPCC (149.0 mg, 0.50 mmol, 1.00 eq.) in methanol (10 mL) and the mixture was stirred for 16 h at room temperature. The solution was evaporated to a volume of 1 mL and then filtered through a syringe filter. The product was isolated as a white powder by dilution with CH 2 Cl 2 . Yield 67 mg (54%). Elemental analysis (%), calcd for Ca(PCC) 2 ּ ◌ *6 H 2 O, C 45.46, N 26.51, H 2.29, found C 45.60, N 26.31, H 2.07. IR (cm -1 ): ν = 3445 (w), 2222 (s), 1653 (m), 1635 (m), 1559 (w), 1540 (w), 1465 (m), 1387 (w), 1167 (w), 1012 (w). Mass Spectrometry m/z (FAB ): 190.3 [C 10 N 5 ], 611.8 [Ca(PCC) 3 ]. The compound was recrystallized from methanol, ethanol, butanol or nitromethane using vapour diffusion techniques at room temperature. Recrystallization from nitromethane yielded crystals of [Ca(µ 3 -PCC)(H 2 O) 5 ] + (PCC) ּ ◌ * H 2 O. Preparation of 1c. SrCl 2 *6 H 2 O (66.6 mg, 0.25 mmol, 1.00 eq) was added to a solution of AgPCC (149.0 mg, 0.50 mmol, 1.00 eq.) in methanol (10 mL) and the mixture was stirred for 16 h at room temperature. The solution was evaporated to a volume of 1 mL and then filtered through a syringe filter. The product was isolated as a white powder by dilution with CH 2 Cl 2 . Yield 80 mg (61%). Elemental analysis (%), calcd. for Sr(PCC) 2 ּ ◌ *2 H 2 O ּ ◌ *0.5 MeOH, C 47.35, N 26.94, H 1.16, found C 47.87, N 26.82, H 0.93. IR (cm -1 ): ν = 3448 (m), 2221 (s), 1624 (m), 1465 (m). Mass Spectrometry m/z (FAB ): 190.3 [C 10 N 5 ], 658.4 [Sr(PCC) 3 ]. The compound was recrystallized from methanol, ethanol, butanol or nitromethane using vapour diffusion techniques at room temperature. Preparation of 1d. | [] | [] | ["Ca(PCC) 2 ּ ◌ *6 H 2 O", "Sr(PCC) 2 ּ ◌ *2 H 2 O ּ ◌ *0.5 MeOH"] | ["CaCl 2--27.7 mg, 0.25 mmol, 1.00 eq", "SrCl 2 *6 H 2 O--66.6 mg, 0.25 mmol, 1.00 eq"] | [] | ["AgPCC--149.0 mg, 0.50 mmol, 1.00 eq"] | ["room temperature"] | ["16 h"] | ["methanol--10 mL"]
c9ce01186b | Synthesis of [CdĲH 2 dppa)Ĳbpy)] n (3) A mixture of CdĲNO 3 ) 2 ·4H 2 O (0.1 mmol, 0.0308 g), H 4 dppa (0.1 mmol, 0.0346 g), 2,2′-bpy (0.1 mmol, 0.0156 g) and water (10 mL) was adjusted to pH 5 with 0.5 mol L −1 NaOH solution. The mixture was stirred for 30 min in air, and then sealed in a 25 mL Teflon-lined stainless steel container, which was heated to 160 °C for 72 h. After cooling to room temperature at a rate of 5 °Ch −1 , colorless block crystals were obtained. Yield: 57% based on Cd. Anal. calcd. for C 26 H 16 CdN 2 O 9 : C, 50.96; H, 2.63; N, 4.57; Cd, 18.34%. Found: C, 50.92; H, 2.67; N, 4.53; Cd, 18.22%. IR (KBr pellet, cm −1 ): 3419 (s), 3228 (m), 1556 (s), 1465 (w), 1402 (s), 1242 (s), 763 (w), 735 (w). | [] | [] | ["[CdĲH 2 dppa)Ĳbpy)] n", "C 26 H 16 CdN 2 O 9"] | ["CdĲNO 3 ) 2 \b4H 2 O--0.1 mmol, 0.0308 g"] | [] | ["H 4 dppa--0.1 mmol, 0.0346 g", "2,2′-bpy--0.1 mmol, 0.0156 g"] | ["160 \b0C"] | ["72 h"] | ["water--10 mL"]
ic051557o | Yield: 39% based on Eu III . Elem and ICP anal. Calcd for C 4.5 H 2.5 Eu 0.5 O 3.5 : C, 28.67; H, 1.34; Eu, 40.30. Found: C, 28.92; H, 1.19; Eu, 40.91. IR (cm -1 ): 3397 (m), 2769 (w), 1616 (s), 1559 (s), 1442 (m), 1369 (s), 1111 (w), 769 (m), 704 (w), 529 (w). | [] | [] | ["C 4.5 H 2.5 Eu 0.5 O 3.5"] | [] | [] | [] | [] | [] | []
s1600536812005016 | Experimental A mixture of H 2 E 2 Ge 2 O 3 (bis(carboxyethylgermanium) sesquioxide) (0.085 g), Nd 2 O 3 (0.090 g), H 2 C 2 O 4 (0.090 g) and H 2 O (10 ml) was stirred for about 30 min, then sealed in a 25 ml Teflonlined bomb at 170°C for 7 days, cooled to room temperature. Pink prismatic crystals of the title compound were obtained by filtration (yield about 55% based on H 2 C 2 O 4 ), washed with distilled water, and dried in air. The H 2 E 2 Ge 2 O 3 ligand plays a key role in the formation of the title compound although it is not present in the final product. If H 2 E 2 Ge 2 O 3 ligand was not added, we obtained a different neodymium oxalate reported reviously (Trombe & Jaud, 2003). Elemental analysis calcd (%) for C 6 H 12 Nd 2 O 18 : C, 10.91; H, 1.83; Found: C, 10.87; H, 1.88. | [] | [] | ["H 2 E 2 Ge 2 O 3", "Nd 2 O 3", "H 2 C 2 O 4", "H 2 O", "C 6 H 12 Nd 2 O 18"] | ["Nd 2 O 3--0.090 g"] | [] | ["H 2 E 2 Ge 2 O 3 (bis(carboxyethylgermanium) sesquioxide)--0.085 g", "H 2 C 2 O 4--0.090 g"] | ["170 \nC"] | ["7 days"] | ["H 2 O--10 ml"]
zaac.201100433 | [Zn(m-HCPIDA)(bipy)] n (3): A mixture of Zn(NO 3 ) 2 ·6H 2 O (0.059 g, 0.2 mmol), m-H 3 CPIDA (0.05 g, 0.2 mmol) and bipy (0.04 g, 0.25 mmol) was dissolved in H 2 O and acetonitrile (8.0 mL, v/v:1/1).The pH value was adjusted to 3.0 with HNO 3 (1.0 mol·L –1 ) and KOH (1.0 mol·L –1 ). The mixture was sealed in a 15 mL Teflon-lined stainless autoclave and heated at 100 °C for 3 days. After cooling to room temperature, colorless crystals were obtained in 72 % yield (based on Zn). Anal. for C 21 H 17 N 3 O 6 Zn: calcd. C 53.35; H 3.62; N 8.89%; found C 53.49; H 3.72; N 8.63%. IR (KBr): ν ˜ = 3435 b, 3065 w, 2925 w, 1703 s, 1655 s, 1595 s, 1453w, 1394 s, 1364 w, 1269 m, 1225 m, 1154 w, 1075 m, 1015 w, 923 w, 868 w, 816 m, 761 m, 749 w, 729 w, 685 w, 641 m, 485 w cm –1 .X-ray Crystallography: The single-crystal X-ray diffraction measurements for 1–3 were performed with a Rigaku Saturn 724 CCD area detector. Intensity data were collected with graphite-monochromatized Mo-K α radiation (λ = 0.71073 Å) using a ω scan mode at 293(2) K.Absorption corrections were applied by using the multi-scan program.The structures were solved by the direct methods and successive Fourier difference syntheses and refined by the full-matrix least-squares method. All non-hydrogen atoms were refined with anisotropic thermal parameters. Hydrogen atoms attached to carbon atoms were positioned geometrically and hydrogen atoms of H 2 O molecules were located in Fourier difference maps. All calculations were performed on a computer with SHELXTL-PC program package. | [] | [] | ["[Zn(m-HCPIDA)(bipy)] n", "C 21 H 17 N 3 O 6 Zn"] | ["Zn(NO 3 ) 2 \n6H 2 O--0.059 g, 0.2 mmol"] | ["HNO 3 --1.0 mol·L –1 ", "KOH--1.0 mol·L –1 "] | ["m-H 3 CPIDA--0.05 g, 0.2 mmol", "bipy--0.04 g, 0.25 mmol"] | ["100 °C"] | ["3 days"] | ["H 2 O and acetonitrile--8.0 mL, v/v:1/1"]
s0108270105020299 | Because of low ligand solubility, the reaction was performed at 323 K.The starting mixture was placed in a small test tube and heated to dissolve the ligand. Copper-wire electrodes in cork were then inserted, and an alternating current of 0.30 V tension (frequency 50 Hz) was applied. After heating at 323 K for 9 h, the reactor was allowed to stand at 293 K (under tension) for a few days, during which time yellow crystals of the title compound appeared on the copper electrodes. | ["293 K"] | ["a few days"] | [] | [] | [] | [] | ["323 K"] | ["9 h"] | []
j.poly.2006.12.042 | 2.3. Synthesis 2.3.1. [Cu 3 (IDA) 6 Gd 2 ] Æ 3(H 2 O) (1) An aqueous solution (5 ml) of disodium iminodiacetate (0.177 g, 1 mmol) was added to an aqueous solution (5 ml) of copper perchlorate hexahydrate (0.185 g, 0.5 mmol), resulting in a deep blue solution. To it an aqueous-ethanol (2:1) solution (5 ml) of gadolinium nitrate hexahydrate (0.225 mg, 0.5 mmol) was added drop by drop under stirring conditions. The resultant reaction mixture was transferred into a Teﬂon-lined steel vessel and heated for 14 h at 140  C. Overnight cooling of the vessel to room temperature (27 C) resulted in shining blue crystals (72 % yield) suitable for X-ray analysis. Anal. Calc. | [] | [] | ["[Cu 3 (IDA) 6 Gd 2 ] Æ 3(H 2 O)"] | ["copper perchlorate hexahydrate--0.185 g, 0.5 mmol", "gadolinium nitrate hexahydrate--0.225 mg, 0.5 mmol"] | [] | ["disodium iminodiacetate--0.177 g, 1 mmol"] | ["140  C"] | ["14 h"] | ["aqueous solution--5 ml", "aqueous-ethanol (2:1) solution--5 ml"]
c2dt11965j | Yield based on the metal salt: 47 mg (92%). Calc. for C 6 H 4 CuN 6 O 2 (255.68): C 28.19, H 1.58, N 32.87; found: C 28.09, H 1.64, N 32.75%. IR: ν ˜ = 3121 (w), 1607 (vs), 1487 (s), 1439 (m), 1418 (vs), 1325 (vs), 1231 (w), 1191 (w), 1163 (m), 1126 (m), 1115 (s), 1069 (s), 1022 (w), 831 (s), 797 (vs), 671 (s) cm −1 (Fig. S7, ESI†).Synthesis of [Cu(tzc)( pym)(H 2 O)] n (3) Single crystals suitable for X-ray structure determination were prepared by reaction of Cu(CH 3 COO) 2 (36.3 mg, 0.2 mmol), tzc ethyl ester sodium salt (32.8 mg, 0.2 mmol) and pyrimidine (16.0 mg, 0.2 mmol) in 2 mL of water in a closed snap vial without stirring at 100 °C. Blue block shaped single crystals of compound 3 were obtained after one day as a major phase. Bulk material was prepared by decanting the mother-liquor from the vial, and washing the crystals several times with water until only blue crystals of compound 3 remain. They were ﬁltered off and washed with ethanol and diethyl ether and dried in air. The purity was checked by X-ray powder diffraction (Fig. S3, ESI†). | [] | [] | ["Cu(tzc)(pym)(H 2 O)"] | ["Cu(CH 3 COO) 2--36.3 mg, 0.2 mmol"] | [] | ["tzc ethyl ester sodium salt--32.8 mg, 0.2 mmol", "pyrimidine--16.0 mg, 0.2 mmol"] | ["100 \nC"] | ["one day"] | ["water--2 mL"]
j.poly.2014.11.037 | 2.2.5. Synthesis of [Cd(L3)(Cl)(H 2 O)](ClO 4 )H 2 O(5) Coordination compound 5 was obtained as colorless crystals by the same method as for 2, except that Cd(ClO 4 ) 2 6H 2 O was used instead of of Zn(ClO 4 ) 2 6H 2 O. Yield: 60%. Anal. Calc. for C 10 H 22 Cl 2CdN 4 O 6 : C, 25.15; H, 4.64; N, 11.73. Found: C, 25.01; H, 4.77; N, 11.86%. IR (KBr, cm 1 ): 3349 (s), 3241 (s), 3143 (m), 2931 (w), 2872 (w), 1592 (m), 1469 (w), 1428 (w), 1143 (s), 1107 (vs), 1090 (vs), 949 (w), 887 (w), 626 (m).Caution! Perchlorate salts of metal coordination compounds with organic ligands are potentially explosive. Only small amounts of the materials should be prepared and the samples should be handled with caution. | [] | [] | ["[Cd(L3)(Cl)(H 2 O)](ClO 4 )H 2 O"] | ["Cd(ClO 4 ) 2 6H 2 O--NaN"] | [] | ["L3--NaN"] | [] | [] | []
j.poly.2018.12.035 | 2.3. Synthesis of compounds 1, 2, 3 and 4 {[Zn 5 (Tz) 9 ](NO 3 )6H 2 O} n (1): Zn(NO 3 ) 2 6H 2 O (0.2 mmol, 59.5 mg), HTz (0.1 mmol, 7.01 mg) and ATAA (0.1 mmol, 14.21 mg) dissolved in H 2 O–ethanol mixed solvent (v/v 1:1, 10 mL) were added into a 25 mL sealed Teﬂon-lined stainless steel vessel. Then the system was heated to 135 °C for 3 days under autogenous pressure and allowed to cool to room temperature at a rate of 3 °Ch 1 . Pale yellow hexagonal-shaped crystals were isolated by ﬁltration, washed with water and dried in air. Yield: 58.4%. | [] | [] | ["{[Zn 5 (Tz) 9 ](NO 3 )?6H 2 O} n", "NaN"] | ["Zn(NO 3 ) 2 ?6H 2 O--0.2 mmol, 59.5 mg"] | [] | ["HTz--0.1 mmol, 7.01 mg", "ATAA--0.1 mmol, 14.21 mg"] | ["135 \nC"] | ["3 days"] | ["H 2 O–ethanol--10 mL"]
cg301628q | Yield: 0.150 g (61%). Mp > 300 °C. Anal. Calcd for C 22 H 18 N 4 O 3 : C, 68.38; H, 4.70; N, 14.50. Found: C, 68.50; H, 4.63; N, 14.22.1 H NMR (400 MHz, DMSO-d 6 ): δ (ppm) = 12.19 (s, 1H, O3a,b-H), 11.79 (s, 1H, N6a,b-H), 11.57 (s, 1H, N6a,b*-H), 8.73 (s, 1H, C5a,b-H), 8.42 (s, 1H, C5a,b*-H), 7.98 (s, 1H, C2a,b-H), 7.94 (m, 4H),7.69 (d, 1H, C3a,b*-H), 7.55 (m, 6H), 7.04 (d, 1H, C1a,b-H). IR (KBr): ν (cm −1 ) = 3438w, 3234m, 3062w (OH −NH), 1648vs (CO), 1546m (CN), 1348m-w (C−O phenolic ), 1228m (C−N). MS−ESI: m/z (%) = 387 (100) [H 3 L+H] + .Synthesis of the Complexes. [Co(H 2 L) 2 ]·5H 2 O(1a·5H 2 O). A gel (1%) was prepared by suspending agarose (0.105 g) in H 2 O (10 mL) and heating the mixture at around 90 °C until complete dissolution occurred. A solution of Co(SO 4 ) 2 ·7H 2 O (0.036 g, 0.13 mmol) in H 2 O (2 mL) was added. The resulting solution was poured into a test tube, and, after a few minutes, a gel was obtained. | [] | [] | ["[Co(H 2 L) 2 ]·5H 2 O(1a·5H 2 O)"] | ["Co(SO 4 ) 2 ·7H 2 O--0.036 g, 0.13 mmol"] | [] | ["H 2 L--gel (1%)"] | [] | [] | ["H 2 O--10 mL", "H 2 O--2 mL"]
00958970903078786 | 1 H NMR (DMSO, ): 3.15(q, 1H), 3.30(m, 3H), 6.20(s, 4H), 7.51(m, 8H), 7.88(m, 16H), 8.40(m, 4H).2.3. Preparation of [Pb 2 (dmp) 2 (tfnb) 4 ] (2) 4,4,4-Trifluoro-1-naphthyl-1,3-butanedionate, Htfnb, (0.266 g, 1 mmol) and 2,9dimethyl-1,10-phenanthroline (0.104 g, 0.5 mmol) were placed in one arm of a branched tube and lead(II) acetate (0.190 g, 0.5 mmol) in the other. Methanol was carefully added to fill both arms, the tube was sealed, and the ligand-containing arm was immersed in a bath at 60  C while the other was at ambient temperature. After 4 days, crystals deposited in the cooler arm were filtered off and dried, yield: 65%, m.p. 165  C. | [] | [] | ["[Pb 2 (dmp) 2 (tfnb) 4 ]", "NaN"] | ["lead(II) acetate--0.190 g, 0.5 mmol"] | [] | ["4,4,4-Trifluoro-1-naphthyl-1,3-butanedionate, Htfnb--0.266 g, 1 mmol", "2,9dimethyl-1,10-phenanthroline--0.104 g, 0.5 mmol"] | ["60  C"] | ["4 days"] | ["Methanol--NaN"]
ic400919n | Synthesis of Copper 5-(Trinitromethyl)tetrazolate (10). A solution of copper sulfate pentahydrate (0.375 g, 1.50 mmol) in water (5 mL) was added to a solution of 5-(trinitromethyl)-2H-tetrazole (0.438 g, 2.00 mmol) in water (5 mL). The blue precipitate was ﬁltered oﬀ, washed with water, and dried in air. Copper 5(trinitromethyl)tetrazolate (10) was obtained as a blue solid (0.541 g). Theoretical mass expected for 1.00 mmol of C 4 CuN 14 O 12 = 0.500 g. DTA (5 °C·min −1 ): 122.8 °C explosion. Recrystallization from 30% ammonium hydroxide solution resulted in isolation of the ammonia adduct (10a) as dark blue crystals (0.519 g). Theoretical mass expected for 1.00 mmol of C 4 H 9 CuN 17 O 12 ·3NH 3 = 0.551 g (94.2%). | [] | [] | ["Copper 5-(Trinitromethyl)tetrazolate (10)", "C 4 CuN 14 O 12", "ammonia adduct (10a)", "C 4 H 9 CuN 17 O 12 ·3NH 3"] | ["copper sulfate pentahydrate--0.375 g, 1.50 mmol"] | [] | ["5-(trinitromethyl)-2H-tetrazole--0.438 g, 2.00 mmol"] | [] | [] | ["water--5 mL", "30% ammonium hydroxide solution--NaN"]
j.poly.2009.06.010 | The resulting colourless solution was stirred at room temperature in the absence of light for 1 h. The volume of solvent was halved under reduced pressure and the white solid isolated by ﬁltration and washed well with Et 2 O and petrol. The product was recrystallized from acetone/Et 2 O. Yield: 0.090 g, 82%. Mp 148–149 °C; 1 H NMR (300 MHz, d 6 -acetone) d 8.87 (ddd, J = 0.7, J = 1.6, J = 5.1, 2H, H a ), 8.81 (s, 2H, H f ), 8.21 (td, J = 1.7, J = 7.7, 2H, H c ), 8.03 (dd, J = 0.9, J = 6.9, 2H, H d ), 7.87–7.79 (m, 4H, H g ), 7.70 (ddd, J = 1.3, 5.1, 7.7, 2H, H b ), 7.47–7.37 (m, 4H, H h ), 7.37–7.28 (m, 2H, H i ), 6.15 (s, 4H, H e ); 13 C NMR (75 MHz, CDCl 3 ) d 153.6, 153.5, 149.7, 141.6, 130.5, 130.1, 129.6, 127.4, 127.2, 126.6, 124.8, 56.8; I.R. | [] | [] | [] | [] | [] | [] | [] | ["1 h"] | []
j.poly.2003.12.004 | 2.4. Synthesis of { [La(l-L 0 ) 2 (l-L)](H 2 O) 1:5 (CF 3 SO 3 ) } n (3) Colorless needle-like crystals of 3 were obtained by a similar procedure to 2 but with a diﬀerent starting molar ratio of La(CF 3 SO 3 ) 3 :L:HL 0 (1:1:2). Yield ca. 50% (based on La(CF 3 SO 3 ) 3 ). Anal. Calc. for C 25 H 23 LaSF 3 N 4 O 12:5 : C, 37.19; H, 2.87; N, 6.94.Found: C, 36.96; H, 2.49; N, 6.72%. IR(KBr, cm 1 ): 3382sbr, 3115w, 1612w, 1594m, 1546w, 1492s, 1453w, 1406s, 1292s, 1237s, 1174s, 1025s, 859m, 774m, 641s, 485w. | [] | [] | ["{ [La(l-L 0 ) 2 (l-L)](H 2 O) 1:5 (CF 3 SO 3 ) } n", "C 25 H 23 LaSF 3 N 4 O 12:5"] | ["La(CF 3 SO 3 ) 3--not provided"] | [] | ["L--not provided", "HL 0--not provided"] | [] | [] | []
j.poly.2007.01.026 | The backward scattered SHG light was collected using a spherical concave mirror and passed through a ﬁlter which transmits only 532 nm radiation.2.2. Syntheses of the compounds 2.2.1. [MnL 2 (bpy) 2 (H 2 O) 2 ] n (1) A mixture of Mn(Ac) 2 Æ 4H 2 O (0.1 mmol), H 2 L (0.1 mmol), 4,4 0 -bpy (0.1 mmol), triethylamine (one half drop), CH 3 CN (1 cm 3 ) and H 2 O(9cm 3 ) was placed in a Parr Teﬂon-lined stainless steel vessel (25 cm 3 ), and then the vessel was sealed and heated at 120 C for 3 days. After the mixture was slowly cooled to room temperature, colorless crystals of 1 were obtained (yield: 67% based on Mn). Anal. Calc. for C 38 H 34 N 4 O 10 Mn: C, 59.92; H, 4.50; N, 7.36. Found: C, 60.00; H, 4.55; N, 7.30%. IR spectr um (cm 1 ): 3416 (vs), 2928 (w), 1603 (vs), 1536 (s), 1381(vs), 1313 (m), 1225 (w), 1062 (w), 803 (m), 750 (s), 627 (m). | [] | [] | ["[MnL 2 (bpy) 2 (H 2 O) 2 ] n"] | ["Mn(Ac) 2 Æ 4H 2 O--0.1 mmol"] | ["triethylamine--one half drop"] | ["H 2 L--0.1 mmol", "4,4 0 -bpy--0.1 mmol"] | ["120 \nC"] | ["3 days"] | ["CH 3 CN--1 cm 3", "H 2 O--9 cm 3"]
j.jorganchem.2019.121065 | 3 2.1.2. Syntheses of [Re 2 Cu 2 (µ-CN) 4 (CO) 4 (PPh 3 ) 6 ] in the form of crystals 1a–c Crystals of compound [Re 2 Cu 2 (µ-CN) 4 (CO) 4 (PPh 3 ) 6 ] suitable for the single crystal X-ray measurements were obtained in a branched tube according to the procedures described for [Re 4 Ag 4 (µCN) 8 (CO) 8 (PPh 3 ) 8 ] [19] using the thermal gradient method. To the main arm of a branched tube the following reagents – [Re(CO) 2 (OAc)(PPh 3 ) 2 ] (0.0340 g, 0.0412 mmol), K[Cu(CN) 2 ] (0.0065 g, 0.042 mmol) and PPh 3 (0.0110 g, 0.0419 mmol) (1:1:1 molar ratio) were put and methanol was gently added, filling both arms whereby reagents were dissolved gradually. Heating of the mixture of the reagents in an oil bath at about 60 o C over the course of several days gave mixture of polymorphic crystals of [Re 2 Cu 2 (µ-CN) 4 (CO) 4 (PPh 3 ) 6 ] in the form of colourless plate-like blocks 1a and 1c (Crystallographic data for 1c are presented in Supplementary data). Conditions of appearance of these two polymorphic forms are not established. An analogous procedure was followed in acetonitrile in order to obtain crystals of [Re 2 Cu 2 (µ-CN) 4 (CO) 4 (PPh 3 ) 6 ]·1.67MeCN (1b). 2.1.3. Synthesis of [Re 2 Cu 2 (CH 3 CN) 2 (µ-CN) 4 (CO) 4 (PPh 3 ) 6 ] (2) The synthesis of 2 was designed on the basis of the synthetic procedure for 1a mentioned above. In a flask the following reagents: [Re(CO) 2 (OAc)(PPh 3 ) 2 ] (0.0333 g, 0.0403 mmol), K[Cu(CN) 2 ] (0.0063 g, 0.041 mmol) and PPh 3 (0.0105 g, 0.0400 mmol) were put to give a molar ratio of 1:1:1. Afterwards about 15 mL acetonitrile was added and the resulted mixture was heated at about 60 o C. Continuous heating and stirring over the course of 17 h resulted in a clear solution, slow evaporation from which yielded colourless crystals of 2 in the form of blocks throughout several days. Some problems with repeatability of the synthesis of 2 were found, resulting probably from an equilibrium among different products of the reaction in acetonitrile solution. 2.1.4. Synthesis of {ReCu(CH 3 CN)(µ-CN) 2 (CO) 2 (PPh 3 ) 2 } n (3), It was found that carrying out the reaction between [Re(CO) 2 (OAc)(PPh 3 ) 2 ] (0.0358 g, 0.0433 mmol) and K[Cu(CN) 2 ] (0.0202 g, 0.130 mmol) used in threefold excess in MeCN (about 15 mL) with stirring for about 12 h led to formation coordination polymer 3, crystallizing as colourless blocks from the remained solution in the course of slow evaporation, accompanied by some amount of 1b. IR (nujol) ν = 2110 (m), 2107 (m) cm -1 (C≡N); ν = 1953 (s), 1935 (sh) 1927 (sh), 1879 (s) cm -1 (C≡O). ESI-MS (CH 3 CN): m/z = 923.05 [M] + (calcd for {ReCu(CH 3 CN)(µ-CN) 2 (CO) 2 (PPh 3 ) 2 } + 923.09). 2.2. Refinement Crystallographic data for all crystals studied were collected on Xcalibur four-circle diffractometers with a Ruby and Onyx CCD detectors with Mo Kα radiation (λ = 0.71073 Å) and Cu Kα radiation (λ = 1.5418 Å) and processed with the CrysAlis PRO program [22]. The SHELXS-97 program was used for solving all structures, which were refined by full-matrix least-squares on F 2 using SHELXL-97 program [23,24]. Analytical absorption corrections were introduced [22]. For preparation of figures | [] | [] | ["[Re 2 Cu 2 (µ-CN) 4 (CO) 4 (PPh 3 ) 6 ]", "[Re 2 Cu 2 (CH 3 CN) 2 (µ-CN) 4 (CO) 4 (PPh 3 ) 6 ]", "{ReCu(CH 3 CN)(µ-CN) 2 (CO) 2 (PPh 3 ) 2 } n"] | ["[Re(CO) 2 (OAc)(PPh 3 ) 2 ]--0.0340 g, 0.0412 mmol", "K[Cu(CN) 2 ]--0.0065 g, 0.042 mmol", "K[Cu(CN) 2 ]--0.0202 g, 0.130 mmol"] | [] | ["PPh 3--0.0110 g, 0.0419 mmol", "PPh 3--0.0105 g, 0.0400 mmol"] | ["60 \nC", "60 \nC", "not specified"] | ["several days", "17 h", "about 12 h"] | ["methanol--not specified", "acetonitrile--15 mL", "MeCN--about 15 mL"]
ejic.200600743 | The solvents were dried and purified by standard techniques.Synthesis of [Ti 2 (OiPr) 8 (H 2 NCH 2 CH 2 NHCH 2 CH 2 NH 2 )] (1): Bis(2aminoethyl)amine (315 mg, 3.05 mmol) was added, whilst stirring, to a solution of [Ti(OiPr) 4 ] (882 mg, 3.10 mmol) in 1 mL of 2-propanol at room temperature. The clear reaction solution was then stored at 4 °C and colorless crystals were obtained after 12 h. The product was recrystallized twice from CH 2 Cl 2 and dried in vacuo.Yield: 736 mg (83%).Dissolved Crystals or Mixture of Starting Compounds: 1 H NMR (CD 2 Cl 2 ,21°C): δ = 4.51 (sept, J = 6.1 Hz, OCHMe 2 ), 2.84–2.54 (m, CH 2 CH 2 NH 2 ), 1.26 [d, J = 6.1 Hz, OCH(CH 3 ) 2 ], 1.08 (br., NH 2 ) ppm.13 C{ 1 H} NMR (CD 2 Cl 2 ,21°C): δ = 76.5 (OCHMe 2 ), 52.8 [HN(CH 2 ) 2 ], 42.2 [H 2 N(CH 2 ) 2 ], 26.5 [OCH(CH 3 ) 2 ] ppm. | [] | [] | ["[Ti 2 (OiPr) 8 (H 2 NCH 2 CH 2 NHCH 2 CH 2 NH 2 )]", "1"] | ["[Ti(OiPr) 4 ]--882 mg, 3.10 mmol"] | [] | ["Bis(2aminoethyl)amine--315 mg, 3.05 mmol"] | ["room temperature"] | ["12 h"] | ["2-propanol--1 mL", "CH 2 Cl 2--recrystallized twice"]
ja060979+ | BBDTA‚InCl 4 was prepared by a reaction of BBDTA‚Cl and InCl 3 in CH 3 CN under a nitrogen atmosphere.5 Dark greenish crystals of this material were obtained by recrystallization from a hot acetonitrile solution. | [] | [] | ["BBDTA‚InCl 4"] | ["InCl 3--NaN"] | [] | ["BBDTA‚Cl--NaN"] | [] | [] | ["CH 3 CN--NaN", "acetonitrile--NaN"]
s10904-010-9414-1 | 2.2 Synthesis of the Complexes A solution of Ni(CH 3 COO) 2 4H 2 O (0.58 g, 2.33 mmol) in water (10 mL) was added to a solution of thiophene-2,5dicarboxylic acid (0.5 g, 2.90 mmol) in water (20 mL) after 10 min light green precipitate was formed and the mixture was stirred about 3 h at 50 °C. After that, aqueous solution of the pen (0.43 g, 5.80 mmol) was added dropwise with stirring. Clear solution was observed, stirred for 3 h at 60 °C and then cooling to room temperature. After several days light purple blocks were formed, collected and washed with ethanol. Anal. Calcd. for C 12 H 22 N 4 O 4 SNi: C, 38.22; H, 5.88; N, 14.86. Found: C, 38.37; H, 5.92; N, 14.71. | [] | [] | ["Ni(CH 3 COO) 2 ?4H 2 O"] | ["Ni(CH 3 COO) 2 ?4H 2 O--0.58 g, 2.33 mmol"] | [] | ["thiophene-2,5dicarboxylic acid--0.5 g, 2.90 mmol", "pen--0.43 g, 5.80 mmol"] | ["50 °C"] | ["3 h"] | ["water--10 mL", "ethanol--Nan"]
c3dt51691a | Yield: 272 mg (70%).1 H NMR (D 2 O, pD 5.2) δ: 8.08 (s, 1H, H8), 7.88 (s, 1H, H2), 7.39 (d, 1H, H5*), 7.29 (d, 1H, H3*), 6.79 (t, 1H, H4*), 6.12 (t, 1H, H1′), 4.59 (m, 1H, H3′), 4.15 (m, 1H, H4′), 3.85 (m, 1H, H5′ or H5″), 3.78 (m, 1H, H5′ or H5″), 2.59 (m, 1H, H2′ or H2″), 2.49 (m, 1H, H2′ or H2″) ppm. | [] | [] | [] | [] | [] | [] | [] | [] | []
cg101490a | Synthesis of {[Ag(L)](BF 4 ) 3 H 2 O} ¥ (1). Reaction of 2,6-pyridinediylbis(4-pyridinyl)methanone (L; 30 mg, 0.1 mmol) and AgBF 4 (19.5 mg, 0.1 mmol) in a mixed solvent of 2 mL of acetonitrile and 1 mL of methanol gave a white precipitate, which was dissolved by adding 1 mL of deionized water. The yield solution was stirred at room temperature for 2 h. After filtration, the clear solution was then left to stand in air for five days. Yellow block-like crystals of 1 were deposited. Yield: 49.50 mg (75%). Elem. Anal.Anal. Calcd. (Found) for C 17 H 13 N 3 O 3 BF 4 Ag: C, 40.68 (40.75); H, 2.61 (2.45); N, 8.37 (8.58) %. IR (KBr) ν/cm -1 : 3435(m), 1669(vs), 1555(w), 1394 (vs), 1313(vs), 1246(w), 1071(m), 1023(m), 937(w), 850(w), 749(w), 648(m). | [] | ["5 days"] | ["{[Ag(L)](BF 4 ) 3 H 2 O} ¥", "1", "C 17 H 13 N 3 O 3 BF 4 Ag"] | ["AgBF 4--19.5 mg, 0.1 mmol"] | [] | ["2,6-pyridinediylbis(4-pyridinyl)methanone (L)--30 mg, 0.1 mmol"] | ["room temperature"] | ["2 h"] | ["acetonitrile--2 mL", "methanol--1 mL", "deionized water--1 mL"]
ic0107882 | The solid was dissolved in 20 mL of water, and the resulting orange solution was mixed with an aqueous solution (20 mL) containing manganese(II) nitrate tetrahydrate (0.1 mmol, 26 mg). Red platelike crystals of 2 were separated from the resulting red solution by slow evaporation at room temperature. The yield was practically quantitative. Anal. Calcd for C 28 H 32 Fe 2 MnN 12 O 8 (2): C, 40.47; H, 3.85; N, 20.22. Found: C, 40.21; H, 3.74; N, 20.3. IR stretching cyanide (KBr)/cm -1 : 2151m and 2117m. | [] | [] | ["C 28 H 32 Fe 2 MnN 12 O 8", "2"] | ["manganese(II) nitrate tetrahydrate--0.1 mmol, 26 mg"] | [] | [] | ["room temperature"] | [] | ["water--20 mL"]
acsami.0c02891 | [Cu(L)(I)] n nH 2 O (1z): The orange crystal of the parent MOF in 5 small open vials were placed 20mL in screw capped vials containing 2 mL of each guest such as, CHCl 3 , CH 2 Cl 2 , CCl 4 , DCE, DBE, glycol, Ph-H, Ph-CH 3 , O-PhCl 2 , Ph-NH 2 , Ph-CH 2 NH 2 and naphtha (0.001mmol/mL MeCN solution) for 7 days. After 3 days, the reaction was stopped for each case and water exchanged crystals of each case were obtained for SCXRD. FT-IR (4000-400 cm -1 ): 3454, 3047, 2919, 2829, 1600, 1517, 1491, 1457, 1435, 1397, 1292, 1240, 1217, 1180, 1059, 1100, 1030, 887, 820, 677, 647, 573, 520. Elemental analysis calcd. (%): C 48.23, H 3.5, N 7.67; Found C 48.02, H 3.14, N 7.38. | [] | ["3 days"] | ["[Cu(L)(I)] n nH 2 O"] | [] | [] | ["L--NaN"] | [] | ["7 days"] | ["CHCl 3--2 mL", "CH 2 Cl 2--2 mL", "CCl 4--2 mL", "DCE--2 mL", "DBE--2 mL", "glycol--2 mL", "Ph-H--2 mL", "Ph-CH 3--2 mL", "O-PhCl 2--2 mL", "Ph-NH 2--2 mL", "Ph-CH 2 NH 2--2 mL", "naphtha (0.001mmol/mL MeCN solution)--2 mL"]
c0ce00871k | {Co 2 (L1) 2 (bpe) 2 (H 2 O) 2 }$(H 2 O)(CH 3 CN)} n (3). The synthesis procedure of 2 is similar to that for 1 except that bpp is replaced by bpe (0.1 mmol). C 88 H 78 Co 3 N 8 O 22 (1776.37). Calcd: C 59.50, H 4.42, N 6.31. Found C 59.13, H 4.32, N 6.01. IR (KBr, cm 1 ): 3389 (s), 2028 (w), 1651 (s), 1472 (s), 1071 (m), 810 (m). | [] | [] | ["Co 2 (L1) 2 (bpe) 2 (H 2 O) 2 }$(H 2 O)(CH 3 CN)} n"] | [] | [] | ["L1--NaN", "bpe--0.1 mmol"] | [] | [] | []
00958972.2016.1147563 | 2.2.2. Synthesis of [Zn(μ 3 -TBPC)(Me 2 NH)] n (2) A mixture of H 2 TBPC (0.20mmol, 53.2mg), ZnSO 4 ·7H 2 O (0.20mmol, 57.5mg), EtOH (3mL), and DEF (3mL) was sealed into a 15mL Teon-lined stainless-steel autoclave, heated to 170°C for 72h under autogenous pressure, and then slowly cooled to room temperature at a rate of 5°C/h. Yellow block crystals of 2 were obtained by ltration and washed with EtOH several times, giving a yield of 67% (based on Zn). Elemental Anal. Calcd (%) for C 16 H 15 N 5 O 2 Zn: C, 51.28; H, 4.03; N, 18.69. Found: C, 51.56; H, 3.89; N, 18.76%. IR (KBr, v/cm −1 ): 3788w, 3412m, 3280w, 2964w, 1611s, 1569w, 1514w, 1464w, 1398m, 1378w, 1261m, 1108s, 1046w, 1012w, 904w, 874w, 833w, 785w, 772w, 701w, 658w, 596w. | [] | [] | ["[Zn(μ 3 -TBPC)(Me 2 NH)] n", "C 16 H 15 N 5 O 2 Zn"] | ["ZnSO 4 \n7H 2 O--0.20 mmol, 57.5 mg"] | [] | ["H 2 TBPC--0.20 mmol, 53.2 mg"] | ["170 °C"] | ["72 h"] | ["EtOH--3 mL", "DEF--3 mL"]
j.molstruc.2007.07.028 | 2.4. Synthesis of {[Cu(2,2 0 -bipy)(3-sb )(H 2 O)]Æ2( H 2 O)} n (3) A mixture of copper nitrate trihydrate (0.122 g, 0.5 mmol), sodium hydrogen 3-sulfobenzoate (0.113 g, 0.50 mmol), 2,2 0 -bipyridine (0.072 g, 0.46 mmol), and water (10 mL) was heated at 423 K for 2 days in a 20 mL Teﬂon-lined stainless steel autoclave. After cooling to room temperature, blue needle crystals were obtained. Yield: 64% based on Cu II salt. The pH of the initial solution was 2.9. Elemental analysis for C 17 H 18 CuN 2 O 8 S, calculated: C, 43.08%; H, 3.83%; N, 5.91%; found: C, 42.95% ; H, 3.71%; N, 5.92%. IR (KBr pellet, cm 1 ): 3422(s), 1604(s), 1560(m), 1535(m), 1475(s), 1449(m), 1428(m), 1381(s), 1323(w), 1226(s), 1192(s), 1163(m), 1098(m), 1077(m), 1064(w), 1037(s), 997(w), 868(w), 767(s), 730(w), 670(s). | [] | [] | ["{[Cu(2,2 0 -bipy)(3-sb )(H 2 O)]Æ2( H 2 O)} n", "C 17 H 18 CuN 2 O 8 S"] | ["copper nitrate trihydrate--0.122 g, 0.5 mmol"] | [] | ["sodium hydrogen 3-sulfobenzoate--0.113 g, 0.50 mmol", "2,2 0 -bipyridine--0.072 g, 0.46 mmol"] | ["423 K"] | ["2 days"] | ["water--10 mL"]
acs.inorgchem.9b00114 | Overall yield: 540 mg, 85%. Mp: 241 °C. IR (ATR): 2961 (m), 2897 (m), 1424 (m), 1275 (w), 1234 (m), 1164 (m), 1148 (m), 1103(m), 1020 (m), 1001 (m), 920 (s), 889 (m), 821 (m), 775 (w), 729 (m), 652 (m), 634 (m), 490 (s), 419 (m) cm −1 Anal. Calcd for C 4 H 8 Cl 2 Cu 2 S 2 (318.24): C, 15.91; H, 2.53; S, 20.15. Found: C, 16.21; H, 2.84; S, 20.55. | [] | [] | ["C 4 H 8 Cl 2 Cu 2 S 2"] | [] | [] | [] | [] | [] | []
jssc.2000.8679 | Ag powder (0.18 g, 1.67 mmol) was suspended in 150 mL of acetonitrile, TCNQ (1 g, 4.89 mmol) was added, and the mixture was stirred in the dark for 2 days. After "ltration, the reddish purple microcrystalline product was washed with acetonitrile and suspended in a solution of TCNQ (0.5 g, 2.44 mmol) in 150 mL of acetonitrile to convert any unreacted Ag metal. After 2 additional days of stirring in the dark, the solution was decanted to remove any small particles suspended in the solution. The remaining product was washed thoroughly with acetonitrile, "ltered, and dried in vacuo; yield 0.45 g, 86.5%. Anal. Calcd for C  H  N  Ag: C, 46.19; H, 1.29; N, 17.95; Found: C, 45.94; H, 1.38; N, 17.84. | [] | ["2 additional days"] | ["Ag powder", "TCNQ"] | ["Ag powder--0.18 g, 1.67 mmol"] | [] | ["TCNQ--1 g, 4.89 mmol"] | [] | ["2 days"] | ["acetonitrile--150 mL"]
zaac.200300203 | Experimentelles Einkristalle von Co[(C 6 H 10 )(NH 3 ) 2 ][C 6 H 2 (COO) 4 ]·2H 2 O(1) wurden durch Kristallisation in wässeriger Lösung bei 80 °C erhalten. | [] | [] | ["Co[(C 6 H 10 )(NH 3 ) 2 ][C 6 H 2 (COO) 4 ]·2H 2 O", "NaN"] | [] | [] | [] | ["80 °C"] | [] | ["wässeriger Lösung--NaN"]
j.cplett.2005.10.084 | 2.2. Preparation of [Ni(l 1,3 -SCN) 2 (l-MPyO) 2 ] n Ni(ClO 4 ) 2 Æ 6H 2 O (0.3240 g, 8.86 · 10 4 mol), NaSCN (0.1437 g, 1.77 · 10 3 mol) and 4-methylpyridine N-oxide (0.1934 g, 1.77 · 10 3 mol) were each dissolved in 10 mL of methanol and then the three kinds of solution were mixed together. The yellowish single crystals were obtained after the mixed solution was allowed to stand slow evaporation for two weeks at room temperature. Yield: 85%. | [] | [] | ["[Ni(l 1,3 -SCN) 2 (l-MPyO) 2 ] n"] | ["Ni(ClO 4 ) 2 Æ 6H 2 O--0.3240 g, 8.86 · 10 4 mol"] | [] | ["NaSCN--0.1437 g, 1.77 · 10 3 mol", "4-methylpyridine N-oxide--0.1934 g, 1.77 · 10 3 mol"] | [] | ["two weeks"] | ["methanol--10 mL"]
j.ica.2014.09.029 | Anal. Calc. for C 23 H 30 N 4 O 4 Zn 5: C, 56.16; H, 6.15; N, 11.39. Found: C, 55.91; H, 6.13; N, 11.22%. IR (cm 1 ): 2952(w), 2800(w), 1614(m), 222 E.M. Low, R.L. LaDuca / Inorganica Chimica Acta 425 (2015) 221–232 1584(s), 1504(s), 1455(w), 1430(m), 1389(w), 1356(s), 1323(w), 1297(m), 1266(w), 1242(w), 1223(w), 1198(w), 1160(m), 1132(m), 1058(m), 1029(m), 1012(m), 931(m), 889(w), 654(s), 803(m), 722(m), 669(w).2.7. Preparation of {[Zn(3mg)(4-bpmp)]3H 2 O} n (6) Zn(NO 3 ) 2 6H 2 O (110 mg, 0.37 mmol), 3-methylglutaric acid (54 mg, 0.37 mmol) and 4-bpmp (99 mg, 0.37 mmol) and 1 mL of a 1.0 M NaOH solution were placed into 10 mL distilled H 2 Oina Teﬂon-lined acid digestion bomb. The bomb was sealed and heated in an oven at at 120 °C for 72 h, and then cooled slowly to 25 °C.Colorless blocks of 6 (86 mg, 44% yield based on Zn) were isolated after washing with distilled water and acetone, and drying in air. | [] | [] | ["{[Zn(3mg)(4-bpmp)]3H 2 O} n", "C 23 H 30 N 4 O 4 Zn 5"] | ["Zn(NO 3 ) 2 6H 2 O--110 mg, 0.37 mmol"] | ["1.0 M NaOH solution--1 mL"] | ["3-methylglutaric acid--54 mg, 0.37 mmol", "4-bpmp--99 mg, 0.37 mmol"] | ["120 °C"] | ["72 h"] | ["distilled H 2 O--1 mL"]
s160053680500677x | (Table 2), but there are no noticeable interactions between chains.Experimental A mixture of Cd(ClO 4 ) 2 6H 2 O (0.2 mmol. 83.88 mg), benzonitrile (0.3 mmol, 30.03 mg), pyrrole (0.2 mmol, 13.14 mg) and water (9.0 ml), in a 1:1.5:1:2500 molar ratio, was sealed in a 15 ml stainless steel Teﬂon-lined bomb and heated at 403 K for 72 h, then cooled slowly to 303 K at a rate of 3 K h 1 . Colourless crystals of (I) were collected by ﬁltration and washed with ethanol (2  5 ml). Analysis calculated for C 50 H 38 N 2 O 12 Cd 3 : C 50.21, H 3.20, N 2.34%; found: C 50.25, H 3.15, N 2.20%. | [] | [] | ["Cd(ClO 4 ) 2 6H 2 O", "benzonitrile", "pyrrole", "C 50 H 38 N 2 O 12 Cd 3"] | ["Cd(ClO 4 ) 2 6H 2 O--0.2 mmol, 83.88 mg"] | [] | ["benzonitrile--0.3 mmol, 30.03 mg", "pyrrole--0.2 mmol, 13.14 mg"] | ["403 K"] | ["72 h"] | ["water--9.0 ml", "ethanol--2  5 ml"]
c4ce02043j | Found: W, 56.77; P, 0.86; Cu, 3.43; C, 16.58; H, 1.06; N, 3.49.FT-IR (KBr, cm −1 ): 1602, 1583, 1519, 1493, 1430, 1385, 1378, 1218, 1103, 1064, 955, 885, 808, 712, 514, 366. | [] | [] | [] | [] | [] | [] | [] | [] | []
ic0009223 | [CuL′(N 3 )(ClO 4 )] n (3). An ethanolic solution (10 mL) of L’ (24 mg, 0.1 mmol) was added to 37.2 mg (0.1 mmol) of Cu(ClO 4 ) 2 ‚6H 2 O in methanol (10 mL) with constant stirring. To the resulting blue solution was added 6.5 mg (0.1 mmol) of NaN 3 , and the solution was allowed to stir for 1 h. The dark green solution was filtered; slow evaporation of the solution at RT (room temperature) yielded a microcrystalline product. Yield: 95%. Anal. Found: C, 35.02; H, 2.79; N, 25.48. Calcd for C 13 H 13 CuN 8 ClO 4 : C, 35.14; H, 2.95; N, 25.22. | [] | [] | ["[CuL′(N 3 )(ClO 4 )] n"] | ["Cu(ClO 4 ) 2 ‚6H 2 O--37.2 mg, 0.1 mmol"] | ["NaN 3--6.5 mg, 0.1 mmol"] | ["L’--24 mg, 0.1 mmol"] | [] | ["1 h"] | ["methanol--10 mL"]
00958972.2012.734610 | 2. Experimental Nickel(II) triflate hexahydrate was prepared by published procedures [7]. Sodium triflate, pyridine, and adiponitrile were purchased from Sigma-Aldrich and used as received.2.1. [Na 2 (OTf) 2 (C 6 H 8 N 2 )] n (1) Sodium triflate (0.172 g, 1 mmol) was dissolved in a mixture of acetone (2 mL), adiponitrile (0.40 mL, 3.5 mmol), and pyridine (0.10 mL, 1.2 mmol). The solution was layered with diethyl ether (10 mL). Colorless crystals of 1 formed within a few days. | [] | [] | ["[Na 2 (OTf) 2 (C 6 H 8 N 2 )] n"] | ["Sodium triflate--0.172 g, 1 mmol"] | [] | ["adiponitrile--0.40 mL, 3.5 mmol", "pyridine--0.10 mL, 1.2 mmol"] | [] | [] | ["acetone--2 mL", "diethyl ether--10 mL"]
c7nj04823h | Elemental analysis (%): calc. for C 16 H 18 O 10 N 6 MgLi 2 :C, 39.02%; H, 3.68%; N, 17.06%; found: C , 38.79%; H, 4.08%; N, 16.43%. | [] | [] | ["MgLi(C 8 H 9 N 3 O 5 ) 2 "] | ["NaN 3--1.5 mmol "] | [] | ["HL--0.2 mmol"] | [] | [] | []
ja906041f | Anal. Calcd for C 48 H 34 O 8 : C, 78.04; H, 4.64. Found: C, 77.95; H, 4.81.A 20 mL portion of concentrated NaOH was added to a suspension of1gof1,3,6,8-tetrakis(4-(methoxycarbonyl)phenyl)pyrene in 100 mL of THF/dioxane/H 2 O (ratio 5/2/2) and the mixture was stirred under reﬂux at 85 °C overnight. The solvent was removed under vacuum, and then H 2 O was added to the residue.The mixture (yellow clear solution) was stirred at room temperature for 2 h. The pH value was adjusted to 2 using concentrated HCl.The resulting yellow solid was collected by ﬁltration, washed with water, HCl (1 M), and diethyl ether, and then dried under vacuum. | [] | [] | ["C 48 H 34 O 8"] | [] | ["NaOH--20 mL", "HCl (1 M)--NaN"] | ["1,3,6,8-tetrakis(4-(methoxycarbonyl)phenyl)pyrene--1g"] | ["85 \nC", "room temperature"] | ["overnight", "2 h"] | ["THF/dioxane/H 2 O--100 mL"]
acs.cgd.7b00174 | Elemental analysis calcd (%) for C 30 H 30 Cd 2 N 4 O 10 : C 43.34, H 3.64, N 6.74; found: C 43.30, H 3.62, N 6.77. IR (ν/cm −1 ): 3442m, 3289m, 3185m, 3064w, 2935w, 2863w, 1610s, 1540s, 1479m, 1440m, 1386s, 1338s, 1271m.Synthesis of Complex 8. A mixture of Cd(NO 3 )·4H 2 O (10 mmol, 3.08 g), L (10 mmol, 2.42 g), p-benzene dicarboxylic acid (10 mmol, 1.66 g), NaOH (20 mmol, 0.8 g), and deionized water (25 mL) were sealed in a 50 mL Teﬂon-lined stainless steel vessel and heated at 110 °C for 3 days. Colorless crystals of 8 suitable for X-ray diﬀraction were isolated after being cooled slowly to room temperature. Yield: 76% (based on Cd). Elemental analysis calcd (%) for C 30 H 38 Cd 2 N 4 O 14 :C 39.88, H 4.24, N 6.20; found: C 39.85, H 4.28, N 6.22. IR (ν/cm −1 ): 3390m, 3218m, 3054w, 2948w, 2869w, 1625m, 1571s, 1537m, 1422m, 1388s, 1361s, 1292m, 1230m.Synthesis of Complex 9. A similar procedure as for complex 8 was employed to prepare complex 9 by changing the metal salt to CdCl 2 · 2.5H 2 O (10 mmol, 2.28 g). Colorless crystals of 9 suitable for X-ray diﬀraction were isolated after being cooled slowly to room temperature. Yield: 85% (based on Cd). Elemental analysis calcd (%) for C 45 H 49 Cd 3 N 6 O 17 : C 42.12, H 3.85, N 6.55; found: C 42.08, H 3.88, N 6.51. IR (ν/cm −1 ): 3480m, 3198m, 3052w, 2933w, 2881w, 1615m, 1561s, 1506m, 1436m, 1382s, 1295m, 1249m. | [] | [] | ["Complex 8", "Complex 9"] | ["Cd(NO 3 )·4H 2 O--10 mmol, 3.08 g", "CdCl 2 · 2.5H 2 O--10 mmol, 2.28 g"] | ["NaOH--20 mmol, 0.8 g"] | ["L--10 mmol, 2.42 g", "p-benzene dicarboxylic acid--10 mmol, 1.66 g"] | ["110 \nC", "room temperature"] | ["3 days", "3 days"] | ["deionized water--25 mL"]
j.ica.2010.08.004 | 2.3.4. K[Co(L) 2 ][Co(NCS) 4 ]0.5H 2 O(4) Green plate of 4 was obtained by following the procedure described for 1 by using KSCN (76 mg 0.7 mmol) instead of NaN 3 .Yield: 18 mg (21%). Anal. Calc. for 4: C 39.53, H 2.01, N 16.46.Found: C 39.48, H 1.98, N 16.40%. IR (KBr, cm 1 ): 3418(s), 2115(s), 2068(s), 1720(s), 1634(s), 1605(s), 1471(m), 1445(m), 1371(m), 1334(s), 1296(s), 1257(s), 1153(m), 1096(m), 1053(m), 1032(m), 826(w), 802(w), 769(s), 752(s), 698(s), 629(s), 501(m), 478(m), 431(m).3. Results and discussion 3.1. Syntheses and characterization The complexes 1–4 were synthesized (Scheme 2) using the free ligand LH and CoCl 2 6H 2 O in 1:1 ratio in the presence of three equivalents of NaN 3 (1 and 2) or KSCN (3 and 4). Compounds 2 and 3 were obtained by using three equivalents of phenylacetylene in addition to other reagents and the role of phenylacetylene is not clear. Apart from the crystals of 1–4 , a brown acetonitrile-insoluble residue was present which could not be characterized due to its insolubility in common solvents. Complexes 1 and 2 absorb around 580 nm while 3 and 4 absorb around 610 and 580 nm (Table 1), which are of d–d in origin. Complexes 1–3 are diamagnetic while 4 shows a room temperature magnetic moment of 4.427 B. M. | [] | [] | ["K[Co(L) 2 ][Co(NCS) 4 ]0.5H 2 O(4)"] | ["CoCl 2 6H 2 O--not available"] | ["KSCN--76 mg 0.7 mmol"] | ["LH--not available"] | [] | [] | []
acs.inorgchem.7b02503 | Synthesis of L2. 1-(5-yl-Ethynyl-2,2′-bipyridine)-1′-iodoferrocene (438 mg, 0.89 mmol), 5-ethynyl-2-(1-hexyl-1H-1,2,3-triazol-4-yl)pyrid ine (250 mg, 0.98 mmol), CuI (17.0 mg, 0.090 mmol), [Pd(CH 3 CN) 2 Cl 2 ] (13.9 mg, 0.05 mmol), and [PH( t Bu) 3 ](BF 4 ) (31.1 mg, 0.110 mmol) were combined in de gassed (argon) diisopropylamine (7 mL) and stirred under microwave irradiation (200 W) at 100 °C for 2 h. The crude reaction mixture was taken up in CHCl 3 (50 mL) and add ed to e thylenediaminetetraacetic acid (EDTA)/NH 4 OH(aq) (0.1 M, 50 mL). The organic layer was separated and the aqueous phase extracted with CHCl 3 (5 × 50 mL). | [] | [] | ["L2. 1-(5-yl-Ethynyl-2,2′-bipyridine)-1′-iodoferrocene"] | ["CuI--17.0 mg, 0.090 mmol", "[Pd(CH 3 CN) 2 Cl 2 ]--13.9 mg, 0.05 mmol", "[PH( t Bu) 3 ](BF 4 )--31.1 mg, 0.110 mmol"] | [] | ["1-(5-yl-Ethynyl-2,2′-bipyridine)-1′-iodoferrocene--438 mg, 0.89 mmol", "5-ethynyl-2-(1-hexyl-1H-1,2,3-triazol-4-yl)pyrid ine--250 mg, 0.98 mmol"] | ["100 °C"] | ["2 h"] | ["diisopropylamine--7 mL"]
j.inoche.2004.01.002 | Cu(OAC)  H 2 O (10 mmol) was then added to the solution and the resulting solution was adjusted to the pH 9–10. At last BaCl 2  2H 2 O (5 mmol) was added. The violet precipitate was obtained, which can be recrystallized from hot water (90 °C). The ﬁltrate was allowed to evaporate slowly at room temperature. After several days violet red crystals, which were suitable for X-ray diﬀraction, were obtained. | [] | [] | ["Cu(OAC) H 2 O", "BaCl 2 2H 2 O"] | ["Cu(OAC) H 2 O--10 mmol", "BaCl 2 2H 2 O--5 mmol"] | [] | [] | [] | [] | []
j.jinorgbio.2005.03.012 | The desired product was collected by ﬁltration, washed with cool water and air-dried. Small samples of the product were re-crystallized from a water:ethanol mixture (70:30) or from a water solution and subsequent addition of isopropanol, which produced needless shaped crystals, but non-suitable for X-ray crystallography. Yield: 49% (37% in [39]). Anal. Calc. for C 7 H 11 NO 4 : C 48.55, H 6.40, N 8.09. Found: C 48.34, H 6.77, N 8.16. Melting point (dec.) = 217.5–219.5 C in [39]. Relevant FT-IR spectrum bands (cm 1 ) and tentative assignments [41]: m(OH) 3427 mb, m(C@O) 1703 s, m(N–H) 1529 m, m as (COO) 1630 mb, combination mode of –COOH group m(C–O) + d(O–H) 1414 m, m s (COO) 1360 m, out-of-plane deformation mode of –COOH group p(O–H) 845 m. H 2 CMP pyrolyzes in three steps (220–300, 300–430 and 430–500  C) giving a residue below 1.5%. The ﬁrst step is a decarboxylation and pyrolysis (with production of CO 2 ,H 2 O and CO), whereas the other two steps produce N-containing gases (NH 3 alone or with N 2 O and NO). | [] | [] | ["H 2 CMP"] | [] | [] | [] | [] | [] | []
a804945i | [Cu(CM-TTF)][ClO 4 ]?thf 1. A thf solution (10 cm 3 ) containing CM-TTF (23.3 mg, 0.05 mmol) was mixed with an acetone solution (10 cm 3 ) of Cu(ClO 4 ) 2 ?6H 2 O (9.3 mg, 0.025 mmol).After stirring for 10 min the mixture was ﬁltered. The ﬁltrate was introduced into a 7 mm diameter glass tube which was sealed under an argon atmosphere. After standing at room temperature for 2 weeks red brick crystals of complex 1 were obtained (Found: C, 29.84; H, 2.86; N, 4.10. C 18 H 22 ClCuN 2 O 5 S 8 requires C, 30.77; H, 3.13; N, 3.99%).[Ag(CM-TTF)(CF 3 SO 3 )] 2. A thf solution (3 cm 3 ) containing CM-TTF (18.7 mg, 0.04 mmol) was mixed with an Published on 01 January 1998. Downloaded on 29/10/2014 21:53:05. View Article Online | [] | [] | ["Cu(CM-TTF)][ClO 4 ]", "[Ag(CM-TTF)(CF 3 SO 3 )]"] | ["Cu(ClO 4 ) 2 ?6H 2 O--9.3 mg, 0.025 mmol"] | [] | ["CM-TTF--23.3 mg, 0.05 mmol", "CM-TTF--18.7 mg, 0.04 mmol"] | [] | ["2 weeks"] | ["thf--10 cm 3", "acetone--10 cm 3", "thf--3 cm 3"]
j.inoche.2013.06.029 | The powdered CuSCN sample (0.256 g, 2.105 mmol) was dissolved at around 70 °C in a mixture of pyridine (50 ml, 621 mmol) and DMSO (50 ml, 705 mmol). The prepared solution was kept at room temperature and under the ambient air for 2 days. Deep blue prismatic crystals of [Cu 2 (μ 3 -CO 3 )(SCN) 2 (py) 4 ] n were grown. As it was conﬁrmed by series of tests, [Cu 2 (μ 3 -CO 3 )(SCN) 2 (py) 4 ] n cannot be prepared without an excess of CO 2 and O 2 . The role of the ambient air can be summarized in the following scheme: CO 2 þ O 2 þ CuðIÞ→CO 2 3 þ CuðIIÞ; The FTIR spectrum was recorded on a Perkin Elmer Spectrum GX spectrometer with 2 cm − 1 resolution. Powdered crystals of [Cu 2 (μ 3 -CO 3 )(SCN) 2 (py) 4 ] n were mixed with potassium bro mide (spectral purity, Aldrich-Chemie) and pelleted. The spectrum was recorded from the prepared pellet. | [] | [] | ["[Cu 2 (μ 3 -CO 3 )(SCN) 2 (py) 4 ] n"] | ["CuSCN--0.256 g, 2.105 mmol"] | ["CO2--excess", "O2--excess"] | ["pyridine--50 ml, 621 mmol", "DMSO--50 ml, 705 mmol"] | ["around 70 \nC"] | ["2 days"] | []
j.jssc.2005.02.025 | 2.2. Synthesis of [Mn 3 (OH) 2 (3,4-pyda) 2 (H 2 O) 2 ](2) An aqueous mixture containing MnCl 2  4H 2 O (0.297 g, 1.5 mmol), 3,4-pydaH 2 (0.167 g, 1.0 mmol) and Et 3 N (0.303 g, 3.0 mmol) and water (10 cm 3 , 555.5 mmol) was placed in a Parr Teﬂon-lined stainless steel vessel (23 cm 3 ). The pH value of the starting reaction system is 412. The vessel was sealed and heated to 180 1C for 72 h and then cooled to room temperature at a rate of 5 1C/h, Pale yellow crystals of 2 were separated from another brown solid phase (ca. 45% yield). The pH value of the ﬁnal reaction system is ca. 6. Anal. Calc. for C 14 H 12 Mn 3 N 2 O 12 :C, 29.76; H, 2.14; N, 4.96%. Found: C, 29.52; H, 2.06; N, 4.58%. | [] | [] | ["[Mn 3 (OH) 2 (3,4-pyda) 2 (H 2 O) 2 ](2)"] | ["MnCl 2  4H 2 O--0.297 g, 1.5 mmol"] | [] | ["3,4-pydaH 2--0.167 g, 1.0 mmol"] | ["180 1C"] | ["72 h"] | ["Et 3 N--0.303 g, 3.0 mmol", "water--10 cm 3, 555.5 mmol"]
ja028734u | By reacting equimolar quantities of [NBu 4 ][Au(C 6 Cl 5 ) 2 ] with TlPF 6 in tetrahydrofuran, the compound {Tl[Au(C 6 Cl 5 ) 2 ]} n , 1,is obtained as a pale yellow solid. | [] | [] | ["{Tl[Au(C 6 Cl 5 ) 2 ]} n "] | ["[NBu 4 ][Au(C 6 Cl 5 ) 2 ]--equimolar quantities", "TlPF 6--equimolar quantities"] | [] | [] | [] | [] | ["tetrahydrofuran--not specified"]
ic0353413 | AgO 3 SCF 3 :tz 2 (CH 2 ):PPh 3 (1:1:1) (5). Compound 5 was synthesized by the same procedure reported for 1 and was recrystallized from chloroform-diethyl ether (0.49 g, 0.74 mmol, 74% yield). It is soluble in dmso, acetone, acetonitrile, and chlorinated solvents.Mp: 240-246 °C. Anal. Calcd for C 24 H 21 AgF 3 N 6 O 3 PS: C, 43.07; H, 3.16; N, 12.56; S, 4.79. Found: C, 42.82; H, 3.30; N, 12.37; S, 4.68. Λ m (CH 3 CN, 10 -3 M, 298 K): 107 Ω -1 cm 2 mol -1 . IR (Nujol, cm -1 ): 3128 w, ν(C arom -H); 1653 w, 1569 w, 1556 w, 1519 m, ν(C-N + C-C); 592 w, 579 m, 568 m br, 559 w, 551 w, 543 m, 519 s, 499 s, 491 s, 469 m, 460 w, 449 w, 439 w, 433 m, 422 w, 415 w, 410 w, 397 m.1 H NMR (CDCl 3 ): δ 6.45s (2H, CH 2 ), 7.307.50 m br (15H, PC 6 H 5 ), 7.97 s (2H, H 5 ), 8.45 s (2H, H 3 ).13 C{ 1 H} NMR (CDCl 3 , 295 K): δ 59.8 s (CH 2 ), 129.4 d ( 3 J P-C : 9.8 Hz, C m of PPh 3 ), 131.0 s (C p of PPh 3 ), 131.3 d ( 1 J P-C : 24.6 Hz, C i of PPh 3 ), 133.7 d ( 2 J P-C : 16.3 Hz, C o of PPh 3 ), 144.9 s (C 5 ), 152.7 s (C 3 ).31 P{ 1 H} NMR (CDCl 3 , 293 K): δ 11.4 s.31 P{ 1 H} NMR (CDCl 3 , 218 K): δ 9.4 d br, 5.9 br, 4.8 br. | [] | [] | ["AgO 3 SCF 3 :tz 2 (CH 2 ):PPh 3 (1:1:1)"] | [] | [] | [] | [] | [] | []
s1600536806054377 | Experimental A solution of 4,4 0 -bipy (0.038 g, 0.2 mmol) in ethanol (10 ml) and a solution of Mn(CH 3 CO 2 ) 2 4H 2 O (0.049 g, 0.2 mmol) in water (5 ml) were mixed. The resulting solution was set aside to crystallize at room temperature and yellow needle crystals of (I) were obtained after two weeks (yield 41%).Crystal data [Mn 2 (C 2 H 3 O 2 ) 4 (C 10 H 8 N 2 ) 2 ]H 2 O M r = 676.44 Monoclinic, C2=c a = 13.385 (4) A ˚ b = 11.664 (4) A ˚ c = 19.470 (6) A ˚  = 92.071 (5)  V = 3037.6 (16) A ˚ 3 Z =4 D x = 1.479 Mg m 3 Mo K radiation  = 0.89 mm 1 T = 293 (2) K Needle, yellow 0.41  0.10  0.10 mm Data collection Bruker SMART APEX CCD diffractometer ’ and ! scans Absorption correction: multi-scan (SADABS; Sheldrick, 1996) T min = 0.711, T max = 0.919 8397 measured reﬂections 2970 independent reﬂections 2304 reﬂections with I >2(I) R int = 0.024  max = 26.1  Reﬁnement Reﬁnement on F 2 R[F 2 >2(F 2 )] = 0.041 wR(F 2 ) = 0.118 S = 1.02 2970 reﬂections 197 parameters H-atom parameters constrained w = 1/[ 2 (F o 2 ) + (0.0637P) 2 + 1.7367P] where P =(F o 2 +2F c 2 )/3 (/) max = 0.004  max = 0.60 e A ˚ 3  min = 0.28 e A ˚ 3 Table 1 Hydrogen-bond geometry (A ˚ ,  ). | [] | [] | ["Mn 2 (C 2 H 3 O 2 ) 4 (C 10 H 8 N 2 ) 2 H 2 O"] | ["Mn(CH 3 CO 2 ) 2 4H 2 O--0.049 g, 0.2 mmol"] | [] | ["4,4 0 -bipy--0.038 g, 0.2 mmol"] | ["room temperature"] | ["two weeks"] | ["ethanol--10 ml", "water--5 ml"]
j.poly.2018.08.047 | 6H 2 O (0.15 mmol), H 2 nip (0.1 mmol), NaOH (0.18 mmol) and H 2 O (12 mL) were added to a 20 mL Teflon-lined stainless autoclave and this was sealed and heated to 140°C for 2 days and then cooled to room temperature. The colourless crystals 5 were obtained by washed using distilled water, and placed in air for dry (Yield: 0.023 g, 45% based on mtrb). Anal. Calc. for C 20 H 15 N 7 O 6 Zn (5): C, 46.67; H, 2.94; N, 19.05. Found: C, 46.48%; H, 2.83%; N, 18.93%. IR data (cm -1 ): 1620s, 1608s, 1578m, 1549w, 1517m, 1445w, 1394w, 1366m, 1343s, 1198m, 1176w, 1119w, 1079m, 1029m, 967w, 893w, 878w, 842m, 829m, 751m, 733m, 670m, 648m. 2.3 X-ray Crystallography The measurements of 1 – 5 was made by using a Agilent Gemini Atlas diffractometer or Rigaku Mercury CCD with an enhanced X-ray source Mo Kα (λ = 0.71073 Å). The structures were solved and refined with SHELXTL package [40]. The positions of the hydrogen atoms of ordered mtrb and btec ligands in 1 and ligands mtrb, Meip, nip, hip and nbdc in 2 – 5 were determined with theoretical calculations. The positions of the hydrogen atoms of disordered mtrb and lattice water in 1 were not located. The positions of the hydrogen atoms of lattice water in 2 and 4 were obtained from the difference maps. The parameters of the crystal data collection and refinement of 1 – 5 are given in Table 1. Selected bond lengths and angles are of 1 – 5 listed in Table S1 (in the ESI†). 3. Results and discussion 3.1. Structure description of coordination polymers 3.1.1. Structure description of {[Zn 2 (mtrb) 2 (btec)]•H 2 O} n (1) 1 shows a (4,4)-connected self-catenated 3D network. The asymmetric unit of 1 consists of one Zn(II) atom, half btec, one mtrb ligand and disordered lattice water. Zn1 is in a distorted tetrahedral geometry and coordinates two carboxylate oxygen atoms (O1/O3A) from two btec ligands and two nitrogen atoms (N1/N4B) from two mtrb ligands (Fig. 1a). All carboxylate groups of one btec ligand exhibit the monodentate mode. The btec ligands in 1 act as 4-coordinated bridging ligand and bridge four Zn(II) | [] | [] | ["[Zn 2 (mtrb) 2 (btec)]•H 2 O"] | ["ZnSO 4 \n7H 2 O--0.15 mmol"] | [] | ["H 2 nip--0.1 mmol", "NaOH--0.18 mmol"] | ["140°C"] | ["2 days"] | ["H 2 O--12 mL"]
j.ica.2009.05.038 | 2.2.3. [Zn(dpp)(atiip)]?(dmf)?(H 2 O) (3) Zn(NO 3 ) 2 6H 2 O (0.01 g, 0.0277 mmol), H 2 atiip (0.10 g, 0.0179 mmol) and 1,3-di(4-pyridyl)propane (0.01 g, 0.05 mmol) were dissolved in 10 mL mixed solvents of DMF, EtOH and H 2 O (v/v = 5:2:1) in a 25 mL beaker. After the mixture being stirred in the air for 10 min, the resulting yellow solution was allowed to evaporate at room temperature for 7 days to give block crystals of 3 in 50% yield. Elemental Anal. Calc. for 3: C, 31.62; H, 2.76; N, 6.15%. Found: C, 31.78; H, 2.52; N, 6.15%. | [] | ["7 days"] | ["[Zn(dpp)(atiip)]?(dmf)?(H 2 O) (3)"] | ["Zn(NO 3 ) 2 \n6H 2 O--0.01 g, 0.0277 mmol"] | [] | ["H 2 atiip--0.10 g, 0.0179 mmol", "1,3-di(4-pyridyl)propane--0.01 g, 0.05 mmol"] | [] | ["10 min"] | ["DMF, EtOH, H 2 O--10 mL"]
ejic.200600546 | Yield: 0.26 g, 56%. M.p. 160–161 °C. C 86 H 112 F 6 N 6 O 12 Sn 4 (2010.58): calcd. C 51.33, H 5.57, N 4.18; found C 51.20, H 5.71, N 4.03. IR (KBr): ν ˜ = 3287 s (N–H), 2956 (Bu), 1617 s, 1559 s (CO/NC), 904 s (N–O), 579 s, 471 m (Sn–C), 579 s (Sn–O) cm –1 .1 H NMR (CDCl 3 ): δ = 7.68–6.94 (m, 16 H, 4 C 6 H 4 ), 1.67–1.62 (m, 8H,4CH 2 2 CH 1 2 ), 1.35–1.34 (m, 8 H, 4 C 3 H 2 ), 0.92–0.84 (t, J = Eur. J. Inorg. Chem. 2006, 4143–4150 © 2006 Wiley-VCH Verlag GmbH & Co. KGaA, Weinheim www.eurjic.org 4149 7.2Hz,12H,4C 4 H 3 ) ppm.13 C NMR (CDCl 3 ): δ = 165.5, 164.1 (CO), 163.9, 161.9, 133.9, 130.7, 128.8, 126.1, 120.4, 115.7 and 114.9 (C arom ), 28.5 [ 1 J( 119 Sn, 13 C) = 701 Hz, CH 1 2 ,R–Sn] and 27.4 [ 1 J( 119 Sn, 13 C) = 830 Hz, CH 1 2 ,R–Sn], 26.6, 23.2, 13.9–13.7 (R–Sn) ppm.119 Sn NMR (CDCl 3 ): δ = –217.4, –216.6 ppm.X-ray Data Collection, Structure Determination, and Refinement: Suitable single crystals of the four complexes were mounted in glass capillaries for X-ray structural analysis. Diffraction data were collected with a Bruker SMART CCD diffractometer with Mo-K α (λ = 0.71073 Å) radiation at room temperature. During the intensity data collection, no significant decay was observed. The intensities were collected for Lorentz-polarization effects and empirical absorption with the SADABS program. The structures were solved by direct methods using the SHELXL-97 program. All non-hydrogen atoms were found from difference Fourier syntheses. The H atoms were included in calculated positions with isotropic thermal parameters related to those of the supporting carbon atoms but were not included in the refinement. All calculations were performed using the Bruker Smart program.[24] A summary of the crystallographic data and selected experimental information are given in Table 5.CCDC-610570, -610571, -610572, and -610573 contain the supplementary crystallographic data for this paper. These data can be obtained free of charge from The Cambridge Crystallographic Data Centre via www.ccdc.cam.ac.uk/data_request/cif.Acknowledgments Financial support from the Program for New Century Excellent Talents at the University of China (No. NCET-04-0258), from the Science and Technology Commission of Shanxi Province of China (No. 051105-2), and from the Education Commission of Shanxi Province of China (No. 200413) is gratefully acknowledged. X.-M. Shang, J.-Z. Wu, Q.-S. Li FULL PAPER [1] a) L. R. Scolnick, A. M. Clements, J. Liao, L. Crenshaw, M.Hellberg, J. May, T. R. Deam, D. W. Christianson, J. Am.Chem. Soc. 1997, 119, 850–851; b) J. Schraml, Appl. Organomet. Chem. 2000, 14, 604–610; c) J. Schraml, L. Soukupova, V. Blechta, J. Karban, I. Cisarova, J. Organomet. Chem.2001, 628,81–91; d) T. V. Surova, A. N. Enyashin, J. Struct.Chem. 2003, 44, 297–300; e) J. Schraml, M. Tkadlecova, S. Pataridis, L. Soukupova, V. Blechta, J. Oithova, O. Exner, Magn.Reson. Chem. 2005, 43, 535–542.[2] a) K. Tsukamoto, H. Itakura, K. Sato, K. Fukuyama, S. Miura, S. Takahashi, H. Ikezawa, T. Hosoya, Biochemistry 1999, 38, 12558–12568; b) E. C. O’Brien, E. Farkas, M. J. Gil, D.Fitzgerald, A. Castineras, K. B. Nolan, J. Inorg. Biochem. 2000, 79,47–51; c) G. Bardos, K. Moricz, L. Jaszlits, G. Rabloczky, K. Tory, I. Racz, S. Bernath, B. Sumegi, B. Farkas, B. LiteratiNagy, P. Literati-Nagy, Toxicol. Appl. Pharmacol. 2003, 190,9– 16; d) M. Barbaric ´ ,S.Urs ˇ ic ´ , V. Pilepic ´ , B. Zorc, A. HergoldBrundic ´ , A. Nagl, M. Gradis ˇ a, K. Pavelic ´ , R. Snoeck, G. Andrei, J. Balzarini, E. D. Clercq, M. Mintas, J. Med. Chem. 2005, 48, 884–887.[3] a) J. E1 Yazal, Y. P. Pang, J. Phys. Chem. B 2000, 104, 6499– 6504; b) J. E1 Yazal, Y. P. Pang, J. Phys. Chem. A 1999, 103, 8346–8350; c) M. Remko, J. Sefcikova, THEOCHEM 2000, 528, 287–296.[4] a) L. Salmon, E. Prost, C. Merienne, R. Hardre, G. Morgant, Carbohydr. Res. 2001, 335, 195–204; b) Y. Hoshino, N. Murase, M. Oishi, H. Yamamoto, Bull. Chem. Soc. Jpn. 2000, 73, 1653– 1658; c) A. Henriksen, D. J. Schuller, K. Meno, K. G. Welinder, A. T. Smith, M. Gajhede, Biochemistry 1998, 37, 8054–8060.[5] a) M. D. Santana, G. Garcia, J. Perez, E. Molins, G. Lopez, Inorg. Chem. 2001, 40, 5701–5703; b) J. Swiatek-Kozlowska, I. O. Fritsky, A. Dobosz, A. Karaczyn, N. M. Dudarenko, T. Yu. Sliva, E. Gumienna-Kontecka, L. Jerzykiewicz, J. Chem.Soc., Dalton Trans. 2000, 4064–4068; c) W. Chen, S. Gao, S. X.Liu, Acta Crystallogr., Sect. C: Cryst. Struct. Commun. 1999, 55, 531–533; d) D. Gaynor, Z. A. Starikova, W. Haase, K. B.Nolan, J. Chem. Soc., Dalton Trans. 2001, 1578–1581.[6] a) D. A. Brown, D. McKeith, W. K. Glass, Inorg. Chim. Acta 1979, 35,5–10; b) C. K. Narula, V. D. Gupta, Indian J. Chem.1980, 19A, 1095–1098; c) D. C. Fisher, S. J. Barclay-Peet, C. A.Balfe, K. N. Raymond, Inorg. Chem. 1989, 28, 4399–4406; d) S. H. Hosseini, A. A. Entezami, J. Appl. Polym. Sci. 2003, 90, 63–71.[7] a) K. V. Luzyanin, V. Y. Kukushkin, M. L. Kuznetsov, D. A.Garnovskii, M. Haukka, A. J. L. Pombeiro, Inorg. Chem. 2002, 41, 2981–2986; b) J. H. Bell, R. F. Pratt, Inorg. Chem. 2002, 41, 2747–2753; c) S. X. Liu, S. Gao, Inorg. Chim. Acta 1998, 282, 149–154; d) D. A. Brown, K. M. Herlihy, S. K. O’Shea, Inorg.Chem. 1999, 38, 5198–5202.[8] G. A. Brewer, E. Sinn, Inorg. Chem. 1981, 20, 1823–1830.www.eurjic.org © 2006 Wiley-VCH Verlag GmbH & Co. KGaA, Weinheim Eur. J. Inorg. Chem. 2006, 4143–41504150 [9] a) C. Y. Wong, J. D. Woollins, Coord. Chem. Rev. 1994, 130, 175–241; b) M. K. Das, S. De, J. Organomet. Chem. 1995, 495, 177–184; c) T. V. Drovetskaia, N. S. Yashina, T. V. Leonova, V. S. Petrosyan, J. Lorberth, S. Wocadlo, W. Massa, J. Pebler, J. Organomet. Chem. 1996, 507, 201–205.[10] Q. Li, M. Fátima, C. G. da Silva, A. J. L. Pombeiro, Chem. Eur.J. 2004, 10, 1456–1462.[11] a) Q. Li, M. Fátima, C. G. da Silva, J. Zhao, A. J. L. Pombeiro, J. Organomet. Chem. 2004, 689, 4584–4591; b) X. Shang, Q.Li,J.Wu,J. Organomet. Chem. 2005, 690, 3997–4000.[12] D. K. Rastogi, S. K. Dua, V. B. Rana, S. K. Shni, J. Inorg. Nucl.Chem. 1978, 40, 323–1326.[13] a) V. Yu. Kukushkin, A. J. L. Pombeiro, Inorg. Chem. 2000, 39, 216–225; b) V. Yu. Kukushkin, T. B. Pakhomava, Yu. N. Kukushkin, R. Herrmann, G. Wagner, A. J. L. Pombeiro, Inorg.Chem. 1998, 37, 6511–6517.[14] a) F. Tao, X. F. Chen, Z. H. Wang, G. Q. Xu, J. Phys. Chem.B 2002, 106, 3890–3895; b) F. Tao, X. F. Chen, Z. H. Wang, G. Q. Xu, J. Am. Chem. Soc. 2002, 124, 7170–7180.[15] a) N. Shirota, S. Yagi, M. Taniguchi, E. Hashimoto, J. Vac.Sci. Technol. A 2000, 18, 2578–2580; b) H. G. Huang, C. L.Xiang, Y. S. Ning, J. Y. Huang, G. S. Ang, G. Q. Xu, J. Phys.Chem. B 2005, 109, 19296–19300.[16] J. Holec ˇ ek, M. Nádvorník, K. Handlír ˇ ,A.Lyc ˇ ka, J. Organomet. Chem. 1986, 315, 299–308.[17] T. P. Lockhart, W. F. Manders, J. Am. Chem. Soc. 1987, 109, 7015–7020.[18] W. F. Howard, R. W. Crecely, W. H. Nelson, Inorg. Chem. 1985, 24, 2204–2208.[19] a) J. Beckmann, K. Jurkschat, Coord. Chem. Rev. 2001, 215, 267–300; b) L. Pellerito, L. Nagy, Coord. Chem. Rev. 2002, 224, 111–150.[20] a) M. Gielen, Coord. Chem. Rev. 1996, 151,41–51; b) M. Gielen, Appl. Organomet. Chem. 2002, 16, 481–494; c) M. Gielen, M. Biesemans, R. Willem, Appl. Organomet. Chem. 2005, 19, 440–450.[21] F. H. Allen, O. Kennard, D. G. Watson, L. Brammer, A. G.Orpen, R. Taylor, J. Chem. Soc., Perkin Trans. 2 1987,S1–S19.[22] D. A. Garnovskii, M. F. C. Guedes da Silva, T. B. Pakhomova, G. Wagner, M. T. Duarte, J. J. R. Frausto da Silva, A. J. L.Pombeiro, V. Y. Kukushkin, Inorg. Chim. Acta 2000, 300–302, 499–504.[23] a) B. Chatterjee, Coord. Chem. Rev. 1978, 26, 281–303; b) B. V.Riet, G. L. Wampler, H. L. Elford, J. Med. Chem. 1979, 22, 589–592; c) J. H. Zhao, T. G. Liang, Q. S. Li, A. J. L. Pombeiro, Chin. Chem. Lett. 2003, 14, 840–843.[24] G. M. Sheldrick, SHELXTL-97, Program for X-ray Crystal Structure Solution and Refinement, University of Göttingen, Germany, 1997.Received: June 13, 2006 Published Online: August 21, 2006 | [] | [] | ["C 86 H 112 F 6 N 6 O 12 Sn 4", "Sn 4"] | ["Cd(OAc) 2 \n2H 2 O--0.75 mmol"] | [] | ["HL--0.2 mmol", "NaN 3--1.5 mmol"] | ["not specified"] | ["three days"] | ["methanol--not specified"]
acsomega.8b02212 | Synthesis of Ethyl 3-(3-Cyanophenyl)-1H-pyrazole-5carboxylate (B). Hydrazine monohydrate (0.65 mL) was added dropwise to a ethanolic (40 mL) solution containing ethyl 4-(3-cyanophenyl)-2,4-dioxobutanoate with constant stirring. The resulting solution was stirred and reﬂuxed for 24 h. The reaction mixture was allowed to cool to room temperature, and the solvent was evaporated under reduced pressure. The residue was washed with water and recrystallized from methanol. 4-(3-Cyanophenyl)-2,4-dioxobutanoate was obtained as a light yellow crystalline powder (3.44 g).Synthesis of 3-(3-Carboxyphenyl)-1H-pyrazole-5-carboxylic Acid (H 2 CPCA). Dried 4-(3-cyanophenyl)-2,4-dioxobutanoate (3.44 g, 14.27 mmol) was added portionwise in a water solution of NaOH (880 mg, 22 mmol) under stirring Scheme 1 ACS Omega Article DOI: 10.1021/acsomega.8b02212 ACS Omega 2018, 3, 15315−15324 15316 conditions and reﬂuxed for overnight. A clear golden yellow solution was obtained; then, the solution was ﬁltered by a Whatman ﬁlter paper. The resultant solution was made just acidic using 6 N HCl. This leads to an oﬀ-white precipitate, which was then ﬁltered, air-dried, and recrystallized from methanol (47.5% yield based on 3-acetylbenzonitrile). | [] | [] | ["Ethyl 3-(3-Cyanophenyl)-1H-pyrazole-5carboxylate (B)", "3-(3-Carboxyphenyl)-1H-pyrazole-5-carboxylic Acid (H 2 CPCA)"] | [] | [] | ["ethyl 4-(3-cyanophenyl)-2,4-dioxobutanoate--3.44 g", "NaOH--880 mg, 22 mmol"] | ["refluxed", "room temperature"] | ["24 h", "overnight"] | ["ethanolic--40 mL", "water--portionwise"]
j.molstruc.2006.03.103 | After a few minutes a microcrystalline pale blue solid was obtained, and separated by ﬁltration, washed with water (3 · 2 mL), and dried with acetone (2 · 2 mL) and diethylether (3 · 2 mL). The mother liquour was allowed to evaporate slowly for 4–5 days in order to obtain suitable crystals for X-ray diﬀraction. Yield 60–70%. Anal. Calc. for C 24 H 60 O 48 Cu 3 Sm 2 : C, 17.9; H, 3.8. Found: C, 19.8; H, 4.2%. IR peaks associated to the oda ligand appear at: 1605, 1439, and 1124 cm 1 . The TGA diagram shows a weight loss of 19.6% in the range 50–100 C which corresponds to the loss of all water molecules, calc. 20.2%.Decomposition point, 216 C.2.2.2. Synthesis of [Sm 2 Ni 3 (oda) 6 ] Æ 18H 2 O(2) Ni(NO 3 ) 2 Æ 6H 2 O (0.44 g, 1.5 mmol) and Sm(NO 3 ) 3 Æ 6H 2 O (0.44 g, 1.0 mmol) were dissolved in 10 mL of water. 2,2 0 -Oxydiacetic acid (0.40 g, 3.0 mmol) was dissolved in another 10 mL water, and the pH value was adjusted to 7.0 with ammonium hydroxide. Both solutions were mixed, and a clear green solution was obtained.The solution was allowed to evaporate slowly at room temperature for 4–5 days. A pale green solid was ﬁltered, washed with water (3 · 2 mL), and dried with acetone (2 · 2 mL) and diethylether (3 · 2 mL). Yield 35–40%. | [] | [] | ["C 24 H 60 O 48 Cu 3 Sm 2", "[Sm 2 Ni 3 (oda) 6 ] Æ 18H 2 O"] | ["samarium(III) nitrate hexahydrate--0.44 g, 1.0 mmol", "Ni(NO 3 ) 2 Æ 6H 2 O--0.44 g, 1.5 mmol", "Sm(NO 3 ) 3 Æ 6H 2 O--0.44 g, 1.0 mmol"] | [] | ["2,2 0 -Oxydiacetic acid--0.40 g, 3.0 mmol"] | [] | ["4–5 days"] | ["water--10 mL"]
ch15362 | The suspension was filtered off, collected, and dried under vacuum. Diffusion of diethyl ether into a MeOH solution of the solid at room temperature afforded crystals after around one week. Complex 2: yield: 67.8 mg, 76 %. Anal. Calc. for C 28 H 30 Cl 2 CoN 10 O 10 S 2 (860.57): C 39.08, H 3.51, N 16.28. | [] | [] | ["Complex 2"] | ["NaN 3--1.5 mmol "] | [] | ["HL--0.2 mmol"] | ["room temperature"] | ["around one week"] | ["MeOH--NA", "diethyl ether--NA"]
j.poly.2010.04.018 | Found: C, 37.59; H, 2.31; N, 14.39%.IR (KBr, cm 1 ) 3385(br, m) m (NH); 2122(vs), 2115 (vs) m (C@N SCN ), 1606(m), 1591(m), 1568(m) m (C@N pybzim ) and m (C@C pybzim ).2.5. Preparation of [Cu(phen) 2 ( l -SCN)Hg(SCN) 3 ][Cu(phen) 2 ( l -SCN) 2 Hg(SCN) 2 ](4) A procedure similar to that for 1 was used with NH 4 SCN (0.09 g, 1.2 mmol), Hg(SCN) 2 (0.19 g; 0.60 mmol), CuCl 2 2H 2 O (0.1 g; 0.59 mmol) and 1,10-phenantrolineH 2 O (0.24 g; 1.21 mmol).Green crystalline precipitate of 4 was collected in 80% yield.Anal. Calc. for C 28 H 16 N 8 S 4 CuHg: C, 39.25; H, 1.88; N, 13.08.Found: C, 39.10; H, 1.79; N, 13.19%.IR (KBr, cm 1 ) 2141(s), 2114, 2100 (vs) m (C@N SCN ), 1622(w), 1605(w), 1584(m) 1518(m), m (C@N phen ) and m (C@C phen ).2.6. Preparation of [Cu(bipy)(NCS)] 2 [Hg(SCN) 4 ](5) A procedure similar to that for 1 was used with NH 4 SCN (0.063 g, 0.83 mmol), Hg(SCN) 2 (0.13 g; 0.41 mmol), Cu(NO 3 ) 2 3H 2 O (0.1 g; 0.41 mmol) and 2,2 0 -bipyridine (0.13 g; 0.83 mmol). Green crystalline precipitate of 5 was collected in 75% yield. | [] | [] | ["[Cu(phen) 2 ( l -SCN)Hg(SCN) 3 ][Cu(phen) 2 ( l -SCN) 2 Hg(SCN) 2 ]", "[Cu(bipy)(NCS)] 2 [Hg(SCN) 4 ]"] | ["CuCl 2 ? 2H 2 O--0.1 g; 0.59 mmol", "Cu(NO 3 ) 2 ? 3H 2 O--0.1 g; 0.41 mmol"] | [] | ["1,10-phenantroline ? H 2 O--0.24 g; 1.21 mmol", "2,2 0 -bipyridine--0.13 g; 0.83 mmol"] | [] | [] | ["NH 4 SCN--0.09 g, 1.2 mmol"]
j.molstruc.2014.09.001 | Preparation of [Ni(iph)(3-pmna)] n (1) Ni(NO 3 ) 2 6H 2 O (110 mg, 0.38 mmol), isophthalic acid (63 mg, 0.38 mmol) and 3-pmna (78 mg, 0.38 mmol) were placed into 10 mL distilled H 2 O in a Teﬂon-lined acid digestion bomb. A 1.0 mL aliquot of 1.0 M NaOH solution was added to the reaction mixture. The bomb was sealed and heated in an oven at 150° C for 72 h, and then cooled slowly to 25 °C. Green crystals of 1 (79 mg, 48% yield based on Ni) were isolated after washing with distilled water and acetone, and drying in air. Anal. Calc. for C 20 H 15N 3 NiO 7 1: C, 55.09; H, 3.46; N, 9.64% Found: C, 54.90; H, 3.41; N, 9.69%. IR (cm 1 ): 3278(w), 3068(w), 1644(s), 1597(w), 1570(w), 1529(s), 1475(s), 1447(s), 1418(w), 1385(s), 1337(m),1320(w), 1297(w), 1254(w), 1221(w), 1205(m), 1186(w), 1173(w),1153(w), 1109(m), 1072(w), 1061(m), 1034(w), 983(m),954(m), 915(m), 845(w), 826(s), 809(w), 748(s), 719(s), 712(s), 698(s), 658(s).Preparation of [Cd(iph)(3-pmna)] n (2) Cd(NO 3 ) 2 4H 2 O (117 mg, 0.38 mmol), isophthalic acid (63 mg, 0.38 mmol) and 3-pmna (78 mg, 0.38 mmol) were placed into Scheme 1. Ligands used in this study. | [] | [] | ["[Ni(iph)(3-pmna)] n", "C 20 H 15N 3 NiO 7"] | ["Ni(NO 3 ) 2 ?6H 2 O--110 mg, 0.38 mmol"] | [] | ["isophthalic acid--63 mg, 0.38 mmol", "3-pmna--78 mg, 0.38 mmol"] | ["150° C"] | ["72 h"] | ["distilled H 2 O--10 mL"]
j.ica.2008.03.039 | Anal. Found a CrIII/NiII : (interval refers to a series of different preparations) C, 44.55–45.17; H, 3.42–3.89; N, 5.15–5.09; Ni, 7.44; Cr, 5.24%.Anal. Found a FeIII/NiII : (interval refers to a series of different preparations) C, 44.17–44.99; H, 3.52–3.99; N, 5.13–5.14; Ni, 9.23; Fe, 5.96%.7.3. Synthesis of [M 2 Ni(C 2 O 4 ) 6 ][DAMS] 4  2DAMBA  2H 2 O (M = Rh, Fe, Cr) In a 100 mL ﬂask DAMBA (20.5 mg; 0.14 mmol) was added to the corresponding a phase (80.0 mg), prepared as above-reported, dissolved in 70 mL of H 2 O. The solution was heated under reﬂux for 1 h 30 min and then cooled at room temperature. On standing overnight, the formation of a greenish compound with a metallic luster was observed. After ﬁltration, the compound was dried under vacuum. Crystals suitable for single crystal X-ray diffraction analysis were obtained by leaving the solution at room temperature for 3 days. | [] | ["3 days"] | ["[M 2 Ni(C 2 O 4 ) 6 ][DAMS] 4 ? 2DAMBA ? 2H 2 O", "Rh, Fe, Cr"] | [] | [] | ["DAMBA--20.5 mg; 0.14 mmol"] | [] | ["1 h 30 min"] | ["H 2 O--70 mL"]
ic801793p | Melting point ) 108 °C. T dec ) 219 °C. IR (KBr, 25°C, cm -1 ) ν ) 3389 (s), 3337 (s), 3268 (s), 3159 (m), 3122 (m), 2923 (w), 2255 (s), 2234 (s), 1681 (s), 1661 (s), 1589 (m), 1387 (m), 1300 (m), 1186 (w), 1171 (w), 1103 (w), 1081 (w), 914 (s), 667 (m), 641 (m), 624 (w), 565 (w), 531 (m), 484 (w). Raman (200 mW, 25°C, cm -1 ) ν ) 3367 (6), 3343 (7), 3280 (6), 2257 (100), 2237 (82), 1665 (6), 1500 (35), 1486 (18), 1390 (23), 1302 (12), 1204 (6), 1172 (9), 1084 (36), 1006 (12), 963 (11), 710 (6), 663 (12), 533 (18), 530 (18), 486 (6), 470 (6), 207 (7), 195 (7), 148 (12). | [] | [] | [] | [] | [] | [] | [] | [] | []
zaac.201300602 | Yield: 46 % based on Cu. C 26 H 29.5 Cu 2 N 2 O 8.75 S: calcd. C 46.66, H 4.44, N 4.19%; found C 46.63, H 4.46, N 4.31%. IR (KBr): ν ˜ = 3405 (s), 3048(m), 2462(w), 1588 (s), 1476 (s), 1417 (s), 1345 (w), 1218 (m), 1071 (m), 845 (s), 798 (s), 716 (s), 676 (s) cm –1 .2.4 Synthesis of [Cu 2 [CH 3 (CH) 2 COO] 4 (4-dpds)] (2) Compound 2 was prepared as for 1 using 4-dpds (22 mg, 0.1 mmol) instead of 4-dps. The blue crystals were obtained by slow evaporation of a DMF solution. Yield: 48% based on Cu. C 26 H 28 Cu 2 N 2 O 8 S 2 : calcd. C 45.41, H 4.10, N 4.07%; found C 45.29, H 4.06, N 4.01%.IR (KBr): ν ˜ = 2928 (m), 1618 (s), 1580 (s), 1414 (s), 1316 (w), 1222 (m), 835 (s), 807 (s), 706 (s) cm –1 .2.5 Crystal Structure Determination X-ray diffraction intensity data of complexes 1 and 2 were collected with a Bruker SMART APEX II CCD area-detector diffractometer (Mo-K α , λ = 0.71073 Å). A semi-empirical absorption correction was applied using the SADABS program. | [] | [] | ["C 26 H 29.5 Cu 2 N 2 O 8.75 S", "[Cu 2 [CH 3 (CH) 2 COO] 4 (4-dpds)]"] | ["Cu--NaN"] | [] | ["4-dpds--22 mg, 0.1 mmol"] | [] | [] | ["DMF--NaN"]
ic1001495 | Synthesis of [Cu I 3 (L 1 ) 4 ][PW 12 O 40 ](3). The preparation of compound 3 was similar to that of 1 except that the autoclave was heated at 130 °C instead of 150 °C. Red-brown block crystals were filtered and washed with distilled water (47% yield based on W). Elemental Analysis Calcd. for C 56 H 56 N 16 Cu 3 PW 12 O 40 : C, 16.73; H, 1.40; N, 5.57. Found: C, 16.57; H, 1.36; N, 5.49. IR (KBr, cm -1 ): 3126 (w), 1519 (w), 1423 (w), 1406 (m), 1352 (w), 1272 (w), 1079 (m), 978 (s), 891 (m), 816 (s), 764 (s), 611 (w), 515 (m), 442 (m). | [] | [] | ["[Cu I 3 (L 1 ) 4 ][PW 12 O 40 ]"] | [] | [] | [] | ["130 \n°C"] | [] | []
j.jssc.2020.121302 | 5 were obtained and washed with H 2 O (yield: 0.0799 g, 63.0 % based on btp). Anal. calcd (%) for Zn 2 SiW 12 C 27 H 39 N 21 O 49 : C, 8.517; H, 1.035; N, 7.729. Found (%): C, 8.519; H, 1.033; N, 7.727. IR (KBr, cm ‒1 ): 3467 (w), 1618 (s), 1518 (s), 1482 (s), 1370 (s), 1282 (s), 1215 (m), 1137 (w), 1072 (w), 987 (s), 972 (s), 918 (s), 793 (s), 675 (m). 2.2.4. Synthesis of {[Cd 2 (btp) 3 (H 2 O) 6 ](α-SiW 12 O 40 )·3H 2 O} n (4) The Co(Ac) 2 ·4H 2 O (0.3 mmol, 0.075 g) of compound 1 was replaced by Cd(Ac) 2 ·2H 2 O (0.3 mmol, 0.080 g), and the pH of the mixture was adjusted to about 4.2 with 1 mol L ‒1 HCl during the stirring, light yellow block crystals of 4 were obtained and washed with H 2 O (yield: 0.0761 g, 58.6 % based on btp). Anal. calcd (%) for Cd 2 SiW 12 C 27 H 39 N 21 O 49 : C, 8.315; H, 1.010; N, 7.545. Found (%):C, 8.313; H, 1.008; N, 7.540. IR (KBr, cm ‒1 ): 3464 (w), 1618 (s), 1521 (s), 1482 (s), 1370 (s), 1282 (s), 1215 (m), 1137 (w), 1072 (w), 987 (s), 972 (s), 918 (s), 793 (s), 674 (m). 2.2.5. Synthesis of {[Mn 2 (btp) 3 (H 2 O) 6 ](α-SiW 12 O 40 )·3H 2 O} n (5) The synthesis was carried out in the same way as compound 1 except MnCl 2 ·4H 2 O (0.3 mmol, 0.059 g) instead of the Co(Ac) 2 ·4H 2 O, and the pH of the mixture was adjusted to about 2.2 with 1 mol L ‒1 HCl during the stirring, light yellow block crystals of 5 were obtained and washed with H 2 O (yield: 0.0875 g, 69.3 % based on btp). Anal. calcd (%) for Mn 2 SiW 12 C 27 H 39 N 21 O 49 : C, 8.569; H, 1.041; N, 7.772. Found (%):C, 8.566; H, 1.038; N, 7.769. IR (KBr, cm ‒1 ): 3478 (w), 1618 (s), 1518 (s), 1483 (s), 1370 (s), 1282 (s), 1215 (m), 1137 (w), 1072 (w), 987 (s), 972 (s), 918 (s), 793 (s), 677 (m). 2.2.6. Crystallographic data collection and refinement Crystallographic data for compounds 1‒5 were collected on a Bruker Apex-II CCD detector diffractometer with MoKα radiation (λ = 0.71073 Å) at 296(2) K. Data absorption correction and reduction were made with empirical methods. The structures were solved by directed methods using SHELXS‒2014 [26] and refined by full-matrix least-squares techniques using SHELXL‒ 2014 [27]. Anisotropic displacement parameters were refined for all non-hydrogen atoms. Hydrogen atoms on ligands are added in the riding model, while the hydrogen atoms of water molecules are located from the difference Fourier maps. Selected crystal data and structural refinements are summarized in Table S1. Selected bond lengths (Å) and angles (º) of compounds 1–5 are listed in Table S2‒S6 (Supporting information). CCDC: 1937757‒1937761, compounds 1−5, respectively, which can be obtained free of charge via www.ccdc.cam.ac.uk/conts/retrieving.html | [] | [] | ["{[Zn 4 (μ 3 -OH) 2 (BTC) 2 (BBI4PY) 2 ]·10H 2 O} n", "C 47 H 49 CoN 13 O 7 S 2", "{[Co 0.5 (3b)(NCS)]·1.5(DMF)} n", "{[Zn 4 (? 3 -OH) 2 (BTC) 2 (BBI4PY) 2 ]\n10H 2 O} n", "C 54 H 52 N 12 O 24 Zn 4", "{[Cd 2 (btp) 3 (H 2 O) 6 ](α-SiW 12 O 40 )·3H 2 O} n", "Cd 2 SiW 12 C 27 H 39 N 21 O 49", "{[Mn 2 (btp) 3 (H 2 O) 6 ](α-SiW 12 O 40 )·3H 2 O} n", "Mn 2 SiW 12 C 27 H 39 N 21 O 49"] | ["Zn(OAc) 2 ·2H 2 O--7 mg, 0.04 mmol", "Co(Ac) 2 ·4H 2 O--0.3 mmol, 0.075 g", "Cd(Ac) 2 ·2H 2 O--0.3 mmol, 0.080 g", "MnCl 2 ·4H 2 O--0.3 mmol, 0.059 g"] | [] | ["BBI4PY--6.24 mg, 0.025 mmol", "H 3 BTC--4.2 mg, 0.02 mmol", "3b--0.0318g, 0.1 mmol)", "btp--not specified"] | ["not specified", "120 \n°C"] | ["4-5 days", "48 h"] | ["DMF/H 2 O (1/2)--3 mL", "DMF--45 mL", "ethanolic solution--10 mL"]
j.solidstatesciences.2010.02.016 | Zn(C 6 N 2 O 4 S 2 )(H 2 O) 2 (329.63): calcd. C 21.84, H 1.21, N 8.49; found: C 21.41, H 1.56, N 7.71.3.6. Synthesis of Cu(C 6 N 2 O 4 S 2 )(H 2 O), 6 To a solution of thiazolo[5,4-d]thiazole-2,5-dicarboxylic acid (100 mg, 0.435 mmol) in DMSO (3 mL), warmed to 40  C, a solution of Cu(ClO 4 ) 2 (161.18 mg, 0.435 mmol) in H 2 O (3 mL) was added and a blue precipitate formed. The mixture was kept under stirring for 4 h and then was heated to 100  C. After the mixture was cooled down to room temperature, the cyan precipitate was ﬁltered, washed with DMSO and H 2 O and dried under vacuum to afford the desired product 6 (Yield: 63%). IR (nujol): n ¼ 3437 (m), 3387 (m), 1659 (s), 1323 (s), 1275 (w), 1165 (s), 825 (m), 736 (w) cm 1 . | [] | [] | ["Zn(C 6 N 2 O 4 S 2 )(H 2 O) 2", "Cu(C 6 N 2 O 4 S 2 )(H 2 O)"] | ["Cu(ClO 4 ) 2--161.18 mg, 0.435 mmol"] | [] | ["thiazolo[5,4-d]thiazole-2,5-dicarboxylic acid--100 mg, 0.435 mmol"] | ["40 \nC", "100 \nC"] | ["4 h"] | ["DMSO--3 mL", "H 2 O--3 mL"]
j.ica.2014.07.041 | 2.2.2. Synthesis of [Zn(4-ptt) 2 H 2 O] n (2) Complex 2 was prepared in a similar method as for 1 but using Zn(NO 3 ) 2 6H 2 O (9.0 mg, 0.03 mmol) in place of CoCl 2 6H 2 O. Yellow crystals of complex 2 were separated suitably for X-ray diffraction (Yield: 45%). Anal. Calc. for C 56 H 40 N 24 O 4 S 16 Zn 4 : C, 35.63; H, 2.14; N, 17.81. Found: C, 35.47; H, 2.25; N, 17.69%. IR (KBr, cm 1 ): 3443.36(s), 1862.18(w), 1613.88(s), 1602.26(s), 1558.12(w), 1507.94(w), 1474.51(w), 1416.99(m), 1330.38(m), 1292.81(s), 1257.66(s), 1216.50(w), 1107.60(w), 1057.35(m), 1014.71(w), 826.13(s), 723.38(s), 645.57(s). | [] | [] | ["[Zn(4-ptt) 2 H 2 O] n", "C 56 H 40 N 24 O 4 S 16 Zn 4"] | ["Zn(NO 3 ) 2 6H 2 O--9.0 mg, 0.03 mmol"] | [] | [] | [] | [] | []
b603764j | 6: A mixture of Lawesson’s reagent 606 mg (1.5 mmol) and KO t Bu 336 mg (3.0 mmol) was dissolved in 10 mL DME. The light yellow (almost colorless) solution was stirred overnight at room temperature and then the solution was layered with 60 mL hexane. Storage of the solution at room temperature for 5 days produced colorless crystals of 6; 0.93 g, yield 77%, mp ∼115 ◦ C (decomp.). Found: C, 44.14; H, 6.22. C 15 H 26 KO 4 PS 2 requires C, 44.53; H, 6.48%; m max /cm −1 (KBr) 2970s, 2840m (OCH 3 ), 1592s, 1496s (P–C), 1235s, 1101s, 677s (P = S).7: To a mixture of KO t Bu 224 mg (2.0 mmol) and CdCl 2 184 mg (1.0 mmol) was added 10 mL DME. After the yellow cloudy solution was heated at 50 ◦ C for 3 h Lawesson’s reagent 202 mg (0.50 mmol) was added. The precipitate was ﬁltered off and the colorless solution layered with 25 mL hexane. Storage of mixture at room temperature for 2 weeks produced colorless crystals of 7. 0.21 g, yield 63%, mp 126 ◦ C (decomp., mass change (differential thermal analysis) found −18.2%; mass change expected for C 44 H 64 Cd 2 O 8 P 4 S 8 − 2 t Bu 2 O: −19.6%); Found: C, 40.57; H, 4.57. C 44 H 64 Cd 2 O 8 P 4 S 8 requires C, 39.85; H, 4.86%; m max /cm −1 (KBr) 2976s, 2834m (OCH 3 ), 1591s, 1497s (P–C), 1249s, 1106s, 672s (P = S).8: A mixture of Lawesson’s reagent 202 mg (0.5 mmol) and KS t Bu 128 mg (1.0 mmol) was dissolved in 8 mL THF. The colorless solution was stirred overnight at room temperature and then the solution was layered with 70 mL hexane. Storage of the solution at room temperature for 2 weeks produced colorless crystals of 8; 0.32 g, yield 80%, mp 115 ◦ C (decomp.). Found: C, 44.33; H, 5.78. C 60 H 96 K 4 O 8 P 4 S 12 requires C, 44.75; H, 6.01%; m max /cm −1 (KBr) 2955s, 2836m (OCH 3 ), 1590s, 1494s (P–C), 1238s, 1095s, 664s br (P = S).This journal is © The Royal Society of Chemistry 2006 Dalton Trans., 2006, 3257–3262 ¦ 3261 Published on 24 April 2006. Downloaded by Linkopings universitetsbibliotek on 14/06/2013 13:09:59. View Article Online Table 1 Details of the X-ray data collection and reﬁnements Compound 1 1a234 567 8 Formula C 80 H 78 Cu 4 O 2 P 6 S 6 C 80 H 78 Cu 4 O 2 P 6 S 6 C 47 H 46 CuOP 3 S 3 C 15 H 24 NaO 3 PS 2 C 30 H 52 Na 2 O 8 P 2 S 4 C 15 H 24 KO 3 PS 2 C 15 H 26 KO 4 PS 2 C 44 H 64 Cd 2 O 8 P 4 S 8 C 60 H 96 K 4 O 8 P 4 S 12 M r 1703.76 1703.76 879.47 370.42 776.88 386.53 404.55 1326.11 1610.37 T/K 100(2) 150(2) 150(2) 150(2) 150(2) 150(2) 150(2) 120(3) 110(2) Crystal system Triclinic Triclinic Triclinic Monoclinic Monoclinic Triclinic Monoclinic Triclinic Tetragonal Space group P ¯ 1 P ¯ 1 P ¯ 1 P2 1 /nP2 1 /cP ¯ 1 P2 1 /nP ¯ 1 I4 1 /a a/A ˚ 13.420(2) 11.8442(10) 11.4902(4) 13.0592(11) 8.2730(17) 8.264(6) 10.6833(9) 11.3883(9) 26.4622(16) b/A ˚ 16.052(3) 13.4796(12) 13.0272(5) 8.7781(9) 11.841(2) 11.2990(9) 10.9392(8) 11.8699(9) 26.4622(16) c/A ˚ 19.785(4) 13.6857(12) 15.6664(5) 16.8189(15) 20.614(4) 11.3100(8) 17.6407(14) 12.2242(9) 11.2432(6) a/ ◦ 78.256(16) 101.538(7) 74.107(3) 90 90 96.849(6) 90 74.356(6) 90 b/ ◦ 86.306(15) 101.470(7) 71.686(3) 102.117(7) 98.61(3) 102.612(6) 106.174(7) 65.181(5) 90 c / ◦ 65.845(14 109.779(6) 83.651(3) 90 90 111.286(7) 90 77.253(6) 90 V/A ˚ 3 3806.7(13) 1928.5(3) 2140.38(13) 1885.1(3) 1996.6(7) 937.1(7) 1980.0(3) 1433.30(19) 7873.0(8) Z 21242241 4 l/mm −1 1.440 1.421 0.804 0.398 0.382 0.600 0.574 1.190 0.672 F(000) 1752 876 916 784 824 408 856 676 3392 Reﬂections collected 34222 16967 17126 10946 15549 7578 15474 12818 11638 Unique data 17354 8709 9353 4416 4733 4099 4755 6527 4276 R int 0.0483 0.0585 0.0282 0.0570 0.0588 0.0314 0.0885 0.0408 0.0827 Parameters 883 442 496 195 202 203 214 291 199 wR 2 (all data) 0.1445 0.1323 0.1452 0.3278 0.2077 0.1430 0.1637 0.0763 0.2778 R 1 [I >2r(I)] 0.0488 0.0524 0.0398 0.0957 0.0651 0.0327 0.0488 0.0313 0.0917 Crystallography Data were measured on a STOE IPDS II and a STOE STADI IV (Kuma CCD detector) diffractometer, using Mo-Ka radiation. The structures were solved by direct methods, and reﬁned by full-matrix least-squares against F 2 using all data (see Table 1 for details).25 Hydrogen atoms were placed in idealized positions.CCDC reference numbers 292989, 292991–292993 and 601692– 601700.For crystallographic data in CIF or other electronic format see DOI: 10.1039/b603764j Acknowledgements We thank the DFG Center for Functional Nanostructures (W. S.) and the Forschungszentrum Karlsruhe (A. R.) for ﬁnancial support. A. R. thanks Prof. D. Fenske for his support.References 1 W. Kuchen and H. Hertel, Angew. Chem., Int. Ed. Engl., 1969, 8, 89–97.2 C. B. Murray, C. R. Kagan and M. G. Bawendi, Annu. Rev. Mater. Sci., 2000, 30, 545–610.3 P. Bhatacharyya and J. D. Woollins, Tetrahedron Lett., 2001, 42, 5949– 5951.4 P. Bhattacharyya, A. M. Z. Slawin and J. D. Woollins, Chem.Eur.J., 2002, 8, 2705–2711.5 I. P. Gray, A. M. Z. Slawin and J. D. Woollins, Z. Anorg. Allg. Chem., 2004, 630, 1851–1857.6 I. P. Gray, A. M. Z. Slawin and J. D. Woollins, Dalton Trans., 2004, 2477–2486.7 I. P. Gray, A. M. Z. Slawin and J. D. Woollins, Dalton Trans., 2005, 2188–2194.8 I. Haiduc, J. Organomet. Chem., 2001, 623, 29–42.9C.W.Liu,T.S.Lobana,J.L.Xiao,H.Y.Liu,B.J.Liaw,C.M.Hung and Z. Y. Lin, Organometallics, 2005, 24, 4072–4078.10 C. W. Liu, B. J. Liaw, L. S. Liou and J. C. Wang, Chem. Commun., 2005, 1983–1985.11 I. Haiduc, G. Mezei, R. Micu-Semeniuc, F. T. Edelmann and A. Fischer, Z. Anorg. Allg. Chem., 2006, 632, 295–300.12 C. W. Liu, T. S. Lobana, B. K. Santra, C. M. Hung, H. Y. Liu, F. J.Liaw and J. C. Wang, Dalton Trans., 2006, 560–570.13 B. S. Pedersen, S. Scheibye, K. Clausen and S. O. Lawesson, Bull. Soc.Chim. Belg., 1978, 87, 293–297.14 M. J. Pilkington, A. M. Z. Slawin, D. J. Williams, P. T. Wood and J. D.Woollins, Heteroat. Chem., 1990, 1, 351.15 I. P. Gray, P. Bhattacharyya, A. M. Z. Slawin and J. D. Woollins, Chem.Eur. J., 2005, 11, 6221–6227.16 W. Shi and A. Rothenberger, Eur. J. Inorg. Chem., 2005, 2935– 2937.17 W. Shi, R. Ahlrichs, C. E. Anson, A. Rothenberger, C. Schrodt and M.Shafaei-Fallah, Chem. Commun., 2005, 5893–5895.18 I. S. Nizamov, E. S. Batyeva, I. D. Nizamov and V. A. Al’fonsov, Russ. J. Gen. Chem., 2001, 71, 485–485.19 R. G. Pearson, J. Am. Chem. Soc., 1963, 85, 3533–3539.20 M. C. Aragoni, M. Arca, N. R. Champness, A. V. Chernikov, F. A.Devillanova, F. Isaia, V. Lippolis, N. S. Oxtoby, G. Verani, S. Z.Vatsadze and C. Wilson, Eur. J. Inorg. Chem., 2004, 2008–2012.21 A. Maspero, I. Kani, A. A. Mohamed, M. A. Omary, R. J. Staples and J. P. Fackler, Inorg. Chem., 2003, 42, 5311–5319.22 M. Karakus, H. Yilmaz, Y. Ozcan and S. Ide, Appl. Organomet. Chem., 2004, 18, 141–142.23 T. Greiser and E. Weiss, Chem. Ber., 1976, 109, 3142–3146.24 L. M. Nguyen, M. E. Dellinger, J. T. Lee, R. A. Quinlan, A. L.Rheingold and R. D. Pike, Inorg. Chim. Acta, 2005, 358, 1331– 1336.25 G. M. Sheldrick, SHELXTL version 5.1,G ¨ ottingen, 1997.3262 ¦ Dalton Trans., 2006, 3257–3262 This journal is © The Royal Society of Chemistry 2006 Published on 24 April 2006. Downloaded by Linkopings universitetsbibliotek on 14/06/2013 13:09:59. View Article Online | [] | [] | ["Lawesson's reagent"] | ["NaN--NaN"] | [] | ["Lawesson's reagent--606 mg (1.5 mmol)", "KO t Bu--336 mg (3.0 mmol)"] | ["room temperature"] | ["overnight"] | ["DME--10 mL"]
zaac.201000346 | [Ni(mptca) 2 ] n (2): NiCl 2 (1 mmol) and 5-methyl-1-phenyl-1H-1,2,3triazole-4-carboxylic acid (2 mmol) were placed in a thick Pyrex tube (ca. 20 cm in length). After addition of water (2.0 mL), the tube was frozen with liquid nitrogen, evacuated under vacuum, and sealed with a torch. The tube was heated at 120 °C for 2 days to give blue prism crystals (pure phase) in 67 % yield based on NiCl 2 . Anal. calcd: C 20 H 16 N 6 O 4 Ni: C 51.87, H 3.48, N 17.15 %; found: C 37.81, H 3.58, N 17.11 %. IR (KBr): ν ˜ = 3377.8 (w), 2929.8 (w), 1622.5 (s), 1614.4 (m),1581.6 (s),1556.6 (m), 1496.76 (m), 1421.5 (m), 1392.6 (s), 1377.2 (m), 1313.5 (w), 1292.3 (w), 1246.1 (w), 1138.0 (m), 1074.4 (m), 1016.5 (m), 835.18 (m), 769.6 (m), 696.3 (w), 678.9 (w), 661.6 (w) cm –1 . | [] | [] | ["[Ni(mptca) 2 ] n", "C 20 H 16 N 6 O 4 Ni"] | ["NiCl 2--1 mmol"] | [] | ["5-methyl-1-phenyl-1H-1,2,3triazole-4-carboxylic acid--2 mmol"] | ["120 °C"] | ["2 days"] | ["water--2.0 mL"]
c2dt31259j | Compound 2: [{Ag(L3i)NO 3 }(H 2 O)] A solution of THF containing 35.7 mg of L3i (0.09 mmol) and 25 mg of AgNO 3 (0.09 mmol) was stirred together for an hour.Afterwards the solution was filtered and deposited in capillaries. Single crystals of the complex suitable for X-ray diﬀraction were able to be collected the next day. After two days crystals are formed in the vessel where the filtrate was collected.Yield: 19.1 mg (0.02 mmol), 48% calc. with respect to AgNO 3 .Anal. calcd for: C 47.56, H 4.44, N 9.25%. Found: C 45.2, H 5.1, N 9.1%.IR (cm −1 ): ν(Ar–H) 3098.7 s, ν(–HC–H) 2957.7 s, ν(CvO) 1730.1 s, ν(CvC) 1548.9 w, ν(ArC–C, CvN) 1407.2 w s, ν(NO3) 1391.5–1187.2 s, ν(–C–O) 1116.3 s, ν(ArC–H) 691.0 m.Compound 3: [Ag(L3i)O 3 SCF 3 ] Crystals of 3 were obtained by layering an acetonitrile solution of silver triflate (30 mg, 0.17 mmol, in 6 mL) onto a THF solution containing L3i (64 mg, 0.17 mmol, in 15 mL). After 1 week of slow evaporation single crystals of medium quality were isolated and measured. Slow di ﬀusion of 20 mL THF linking 5 mL of a silver triflate solution in water and 5 mL of the ligand in THF in an “H”-shaped tube aﬀords the same crystal structure after 45 days. | [] | [] | ["[Ag(L3i)NO 3 }(H 2 O)]", "[Ag(L3i)O 3 SCF 3 ]"] | ["AgNO 3--25 mg, 0.09 mmol", "silver triflate--30 mg, 0.17 mmol"] | [] | ["L3i--35.7 mg, 0.09 mmol", "L3i--64 mg, 0.17 mmol"] | [] | ["1 hour", "1 week", "45 days"] | ["THF--35.7 mg", "acetonitrile--6 mL", "THF--15 mL", "THF--20 mL", "water--5 mL"]
bcsj.20140253 | Experimental Materials. All starting materials except [(AuCl) 2 (L Cn )] were commercially available and used without further puriﬁcation. All manipulations were carried out under aerobi c conditions. [(AuCl) 2 (L Cn )] were prepared by a modiﬁed method in the literature.24 Preparation of [D-H 2 1 C3 ]. To a white suspension containing 2.06 g (2.35 mmol)of [(AuCl) 2 (L C3 )] in EtOH (70 mL) was added a colorless solution containing 0.70 g (4.70 mmol) of D-H 2 pen in a 0.1 M aqueous NaOH (47 mL, 4.70 mmol).The mixture was stirred at room temperature for 2 h, and the resulting colorless solution was evaporated to dryness. The white residue was washed with H 2 O and dried inair. Yield: 2.89 g (97%). Found: C, 38.71; H, 4.72; N, 2.39%.Calcd for [Au 2 (L C3 )(D-Hpen) 2 ]¢EtOH¢3H 2 O = Au 2 C 39 H 58 N 2 O 8 P 2 S 2 :C, 38.94; H, 4.86; N, 2.33%.1 H NMR spectrum (ppm from TMS, methanol-d 4 ): 7.837.76 (m, 8H), 7.597.49 (m, 12H), 3.53 (s, 2H), 3.132.90 (m, br, 4H), 1.961.84 (m, br, 2H), 1.75 (s, 6H), 1.38 (s, 6H).Single crystalssuitable for X-ray analysis were grown by recrystallization of the white powder from EtOH/H 2 O (2:1).Preparation of [ D-H 2 1 C4 ]. To a white suspension containing 2.07 g (2.32 mmol)of [(AuCl) 2 (L C4 )] in EtOH (70 mL) was added a colorless solution containing 0.69 g (4.64 mmol) Figure 14. A packing structure of D-2 C5 viewed f rom the axisalong with the helical chains.a) b) c) Figure 15. Crysta l structures of the helices in (a) D-2 C3 (left) and L-2 C3 (right), (b) D-2 C4 (left) and L-2 C4 (right), and (c) D-2 C5 (left) and L-2 C5 (right).Bull. Chem. Soc. Jpn. 2015, 88, 59–68 ¦ doi:10.1246/bcsj.20140253 © 2014 The Chemical Society of Japan ¦ 65 | [] | [] | ["[Au 2 (L C3 )(D-Hpen) 2 ]¢EtOH¢3H 2 O", "Au 2 C 39 H 58 N 2 O 8 P 2 S 2"] | ["[(AuCl) 2 (L C3 )]--2.06 g, 2.35 mmol"] | [] | ["D-H 2 pen--0.70 g, 4.70 mmol"] | [] | ["2 h"] | ["EtOH--70 mL", "0.1 M aqueous NaOH--47 mL, 4.70 mmol"]
s0277-5387(99)00080-7 | 3 2.6 mmol) dissolved in a 1:1 H O–MeOH mixture (10 Characterization. Found: C, 25.2; H, 6.1; N, 14.4. Calc.2 ml), was added dropwise, and the colour turned green. The for C H N Cl O Cu : C, 25.0; H, 5.8; N, 15.0%.18 50 9 3 15 2 21 reaction mixture was heated on a steam-bath for 5 min, and Selected IR bands (KBr, cm ): n (N–H), 3333, 3264; then allowed to stand at room temperature. After 20 min, a n (NO), 1143 s; n (O–H) (coordinated H O), 3436 m; 2 2 green precipitate was obtained and was collected by n (Cl–O) (ClO ), 1091 vs. | [] | [] | [] | ["Cu--2.6 mmol"] | [] | [] | [] | ["5 min", "20 min"] | ["H O–MeOH mixture--1:1, 10 ml"]
j.ica.2009.12.044 | 2.2.3. Synthesis of [Zn(imH) 2 (pdc)]H 2 O(3) The reaction procedure was the same as that of compound 1 except that Zn(ClO 4 ) 2 was used instead of Mn(ClO 4 ) 2 . The colorless crystals of 3 were isolated in about 38% yield based on Zn. Elemental Anal. Calc. for C 13 H 13 ZnN 5 O 5 : C, 40.59; H, 3.41; N, 18.21.Found: C, 40.66; H, 3.47; N, 18.26%. IR (KBr, cm 1 ): 3455–3022 br, 1615 m, 1437 s, 1370 m, 1189 s, 1155 m, 1108 s, 1089 w, 1069 w, 1045 m, 998 w, 964 m, 885 m, 786 w, 768 w, 693 w, 619 w. | [] | [] | ["[Zn(imH) 2 (pdc)]H 2 O", "C 13 H 13 ZnN 5 O 5"] | ["Zn(ClO 4 ) 2--NaN"] | [] | ["imH--NaN", "pdc--NaN"] | [] | [] | []
ic501395p | Calcd (%) for C 58 H 60 N 10 O 16 Tb 2 : C 47.36, H 4.11, N 9.52. Found: C 47.15, H 4.09, N 9.32.Synthesis of [Dy 2 (azdc) 3 (DMA) 2 ] n ·2n(DMA) (5). The preparation of 5 was similar to that of 1, except that DyCl 3 ·6H 2 O (0.0377 g, 0.10 mmol) replaced SmCl 3 ·6H 2 O. The reaction temperature was kept at 150 °C for 72 h. Yield: ca. 75% (based on H 2 azdc). Anal. Calcd (%) for C 58 H 60 N 10 O 16 Dy 2 : C 47.13, H 4.10, N 9.48. Found: C 46.94, H 4.11, N 9.29. | [] | [] | ["[Dy 2 (azdc) 3 (DMA) 2 ] n ·2n(DMA)", "C 58 H 60 N 10 O 16 Dy 2"] | ["DyCl 3 ·6H 2 O--0.0377 g, 0.10 mmol"] | ["DMA--2n(DMA)"] | ["azdc--H 2 azdc"] | ["150 °C"] | ["72 h"] | []
b909754f | Syntheses of 1–5 [Zn(tza)(H 2 O)] n (1). A mixture of ZnCl 2 (0.3 mmol), Htzea (0.3 mmol) and NaOH (0.4 mmol) in an aqueous solution (5 mL) was sealed into a 25 mL poly(tetraﬂuoroethylene)-lined stainless steel container under autogenous pressure and then heated at 160  C for 3 d and cooled to 30  C at a rate of 2.5  Ch 1 . | ["30 \nC"] | ["NaN"] | ["[Zn(tza)(H 2 O)] n", "NaN"] | ["ZnCl 2--0.3 mmol"] | ["NaOH--0.4 mmol"] | ["Htzea--0.3 mmol"] | ["160 \nC"] | ["3 d"] | ["aqueous solution--5 mL"]
ejic.200700140 | [Y(pza)(OH)(H 2 O)] n (1): The mixture of YCl 3 ·6H 2 O (0.030 g, 0.1 mmol), 2,3-pyrazinedicarboxylic acid (0.017 g, 0.1 mmol), H 2 O (5 mL) and aqueous NaOH (0.3 mL, 0.65 molL –1 ) was sealed in a 25-mL stainless steel reactor with a Teflon liner and heated at 190 °C for 72 h. Colourless plate-like crystals of 1 were obtained and washed with water. Yield: 0.020 g (68.96 %). C 6 H 5 N 2 O 6 Y (290.03): calcd. C 24.85, H 1.74, N 9.66; found C 24.70, H 1.97, N 9.54. IR (KBr): ν ˜ = 3405 (s), 1643 (vs), 1620 (vs), 1566 (m), 1448 (s), 1398 (s), 1360 (s), 1119 (m), 847 (m), 475 (m), 439 (m), 408 (m) cm –1 .[Er(pza)(OH)(H 2 O)] n (2): This compound was prepared by following the procedure for 1 but using ErCl 3 ·6H 2 O instead of YCl 3 ·6H 2 O. Pink plate-like crystals of 2 were obtained. Yield: 0.019 g (51.58%). C 6 H 5 ErN 2 O 6 (368.39): calcd. C 19.56, H 1.37, N 7.60; found C 19.53, H 1.59, N 7.61. IR (KBr): ν ˜ = 3399 (s), 1643 (vs), 1619 (vs), 1567 (m), 1448 (s), 1396 (s), 1363 (s), 1119 (m), 847 (m), 473 (m), 439 (m), 406 (m) cm –1 . | [] | [] | ["[Y(pza)(OH)(H 2 O)] n", "C 6 H 5 N 2 O 6 Y", "[Er(pza)(OH)(H 2 O)] n", "C 6 H 5 ErN 2 O 6"] | ["YCl 3 \n6H 2 O--0.030 g, 0.1 mmol", "ErCl 3 \n6H 2 O--NA"] | [] | ["2,3-pyrazinedicarboxylic acid--0.017 g, 0.1 mmol"] | ["190 \nC"] | ["72 h"] | ["H 2 O--5 mL", "aqueous NaOH--0.3 mL, 0.65 molL -1"]
zaac.201500281 | Synthesis of [Cd(L)(H 2 O)] (1): The mixture of Cd(NO 3 ) 2 ·4H 2 O (0.118 g, 0.5 mmol), L (0.073g, 0.5 mmol), and 4,4⬘-bipy (0.078 g, 0.5 mmol) was dissolved in distilled water (10 mL). The pH value was adjusted to 7 with 1 m NaOH solution, and the resulting mixture was transferred and sealed in a 25 mL Teflon-lined stainless steel vessel, which was heated at 160 °C for 72 h. The solution was cooled to room temperature at a rate of 5 °C·h –1 . Block-shaped pale yellow crystals were filtered off in 53% yield (based on Cd). C 6 H 10 O 5 Cd: calcd. C 26.25; H 3.67 %; found: C 26.23; H 3.69%. IR (KBr): ν ˜ = 3438 w, 2963 w, 1586 m, 1476 m, 1425 s, 1286 s, 1259 s, 1220 s, 1134 m, 901 s, 838 m cm –1 . | [] | [] | ["[Cd(L)(H 2 O)]", "C 6 H 10 O 5 Cd"] | ["Cd(NO 3 ) 2 \n4H 2 O--0.118 g, 0.5 mmol"] | [] | ["L--0.073g, 0.5 mmol", "4,4⬘-bipy--0.078 g, 0.5 mmol"] | ["160 °C"] | ["72 h"] | ["distilled water--10 mL"]
j.jinorgbio.2014.05.005 | 2.3. Synthesis of single crystal [Ag 3 (PYDC)(OH)] (2) AmixtureofAgNO 3 (0.16 g, 0.94 mmol), H 2 PYDC (0.05 g, 0.30 mmol) and H 2 O (10 mL) was sealed in a 25 mL Te ﬂon-lined stainles s steel autoclave and heated at 120 °C for 72 h. After cooling to room temperature, the colorless crystals were obtained in yield of 40% based on Ag.Element analysis calcd (%) for C 14 H 7 N 2 O 9 Ag 5 (886.57): C, 18.95; H, 0.79; N, 3.16. Found (%): C, 18.90; H, 0.78; N, 3.18. IR (KBr, cm − 1 ) data: 3384(w), 3085(w ), 1613(m), 1553(vs), 1369(v s), 1138(m), 919(w), 759(s). | [] | [] | ["[Ag 3 (PYDC)(OH)]", "2", "C 14 H 7 N 2 O 9 Ag 5"] | ["AgNO 3--0.16 g, 0.94 mmol"] | [] | ["H 2 PYDC--0.05 g, 0.30 mmol"] | ["120 \nC"] | ["72 h"] | ["H 2 O--10 mL"]
j.poly.2008.01.021 | 2.4. [Cd(3-OHpic) 2 ] n (3) A solution of 2 (0.15 g, 0.4 mmol) in 6 ml of N,Ndimethylformamide was left to stand at room temperature for 2 weeks to give colourless crystals. The crystals were ﬁltered oﬀ, washed with small amount of DMF and dried in air. Yield: 0.09 g (64.3%). Anal. Calc. for C 12 H 8 CdN 2 O 6 : C, 37.09; H, 2.08; N, 7.21. Found: C, 37.16; H, 2.13; N, 6.98%. IR data (KBr pellet, cm 1 ): 1634(s), 1601(s), 1578(m), 1455(s), 1407(s), 1392(s), 1328(s), 1311(s), 1261(m), 1245(s), 1226(s), 1114(m), 889(m), 824(s), 813(m), 701(m), 683(s). | [] | [] | ["[Cd(3-OHpic) 2 ] n", "C 12 H 8 CdN 2 O 6"] | ["2--0.15 g, 0.4 mmol"] | [] | [] | ["room temperature"] | ["2 weeks"] | ["N,Ndimethylformamide--6 ml"]
s10876-005-0009-x | C 50 H 84 Mn 3 N 6 O 12 : C, 53.33; H, 7.46; N, 7.6. IR (KBr), m/cm )1 : 3360 m, 3292 m, 2960 s, 2928 s, 2864 m, 1612 s, 1588 s, 1576 s, 1564 s, 1548 m, 1528 s, 1516 m, 1480 s, 1456 m, 1420 s, 1372 m, 1360 m, 1300 w, 1224 m, 1128 v.w, 1088 v.w, 1024 w, 996 m, 928 m, 892 w, 868 w, 788 w, 604 m, 568 w, 548 m, 512 w, 444 w, 412 m.[Fe 4 (l 3 -OH) 2 (l-OOCCMe 3 ) 4 (g 2 -OOCCMe 3 ) 2 (g 1 -EtOH) 6 ]Æ2EtOH (5Æ2EtOH) A colorless solution of FeSO 4 Æ7H 2 O (1.00 g, 3.60 mmol) and KOOCCMe 3 (0.76 g, 5.42 mmol) in 10 mL H 2 O was evaporated until dryness. | [] | [] | ["C 50 H 84 Mn 3 N 6 O 12", "[Fe 4 (l 3 -OH) 2 (l-OOCCMe 3 ) 4 (g 2 -OOCCMe 3 ) 2 (g 1 -EtOH) 6 ]Æ2EtOH"] | ["FeSO 4 Æ7H 2 O--1.00 g, 3.60 mmol"] | [] | ["KOOCCMe 3--0.76 g, 5.42 mmol"] | [] | [] | ["H 2 O--10 mL"]
s1600536811005447 | Experimental To a solution of terbium(III) nitrate hexahydrate (0.136 g, 0.3 mmol) in water (5 ml) was added an aqueous solution (5 ml) of the ligand (0.060 g, 0.3 mmol) and a drop of triethylamine. The reactants were sealed in a 25-ml Teflon-lined stainless-steel Parr bomb. The bomb was heated at 433 K for 3 days. The cool solution contained single crystals in ca 60% yield. Anal. | [] | [] | [] | ["terbium(III) nitrate hexahydrate--0.136 g, 0.3 mmol"] | ["triethylamine--a drop"] | ["ligand--0.060 g, 0.3 mmol"] | ["433 K"] | ["3 days"] | ["water--5 ml"]
cg701131t | The red solid was ﬁltered off, and the ﬁltrate was left to stand in darkness. After a few days, the solution yielded black prisms of [MoS 4 Cu 4 (bpp) 2 (CN) 2 ] · 1.5(aniline) (1a).8a Elemental analysis revealed that the red powder had the same composition as 1a; however, X-ray powder diffraction (XRPD) (see Supporting Information) indicated that the initial precipitate was amorphous. | [] | [] | ["[MoS 4 Cu 4 (bpp) 2 (CN) 2 ] · 1.5(aniline)"] | ["MoS 4 Cu 4--NaN"] | [] | ["bpp--NaN", "CN--NaN"] | [] | [] | ["aniline--1.5"]
cg8007624 | After slowly cooling to room temperature, blue blocky crystals were collected as a monophasic product. Yield: 62.6 mg (76% based on Cu).Anal. Found (Calcd) for C 4 H 7 N 3 O 8 P 2 Cu 2 : C, 11.82 (11.60); H, 1.83 (1.69); N, 10.46 (10.15). IR (KBr, cm -1 ): 3346(m), 2925(m), 2854(m), 1740(w), 1647(w), 1523(w), 1462(w), 1400(w), 1294(s), 1176(s), 1137(s), 1069(s), 984(m), 852(w), 746(w), 699(w), 642(w), 576(m), 488(w), 432(w). | [] | [] | ["C 4 H 7 N 3 O 8 P 2 Cu 2"] | [] | [] | [] | [] | [] | []
b202967g | Synthesis of 2: 72 mg (0.07 mmol) of 1and 114 mg of Na 4 edta (0.3 mmol) were vigorously stirred for 2 h in a water (7 ml)/chloroform (10 ml) mixture at room temperature. The orange organic layer was separated and was evaporated to dryness. Orange prisms of 2·CHCl 3 were obtained by recrystallization from hot chloroform. Yield, 80%.‡ Crystal data for 1·2CH 3 OH·2H 2 O: C 30 H 38 Cl 2 Cu 3 N 10 O 16 , M = 1056.22, monoclinic, space group C2/c, a = 15.4718(8), b = 13.2535(6), c = 19.2782(10) Å, b = 93.773(2)°, U = 3944.5(3) Å 3 , T = 223 K, Z = 4, m(Mo–Ka) = 1.823 mm 21 , 4539 independent measured reflections, 2807 were observed reflections (I > 2s(I), 2q max = 55°), 339 parameters, F 2 refinement, R 1 = 0.0441 (observed), wR 2 = 0.1186 (all data). | [] | [] | ["1", "2·CHCl 3"] | ["1--72 mg, 0.07 mmol", "Na 4 edta--114 mg, 0.3 mmol"] | [] | [] | ["room temperature"] | ["2 h"] | ["water--7 ml", "chloroform--10 ml"]
j.jcis.2013.09.025 | 2.3. Synthesis of framework 1 [Zn 2 Cl 2 (BBI)(MSM) 2 ] n A mixture of H 2 BBI (15.0 mg, 9.48  10 2 mmol), ZnCl 2 (129.4 mg, 9.49  10 1 mmol), and DMSO (3.0 mL) was stirred for 20 min in air at room temperature, before they were transferred and sealed in a 5-mL teﬂon-lined stainless steel autoclave, and heated in a 150 °C oven for 5 days. Colorless block crystals were obtained after cooling to room temperature. The chemical structure of 1 was characterized by single crystal X-ray diffraction, combined with elemental analysis and TGA. Elemental analysis (%) calcd. For: C, 26.40; H, 2.93; N, 10.27; and S, 11.74. Found: C, 27.00; H, 3.42; N, 10.28; and S, 12.35. IR spectra of 1 (KBr, cm 1 ): 3394(s), 3093(w), 2993(w), 2908(w), 2351(w), 1778(w), 1620(w), 1477(vs), 1375(vs), 1294(s), 1242(vs), 1205(s), 1163(s), 1004(vs), 960(s), 864(w), 844(vs), 840(s), 713(w), 640(s), 443(s). | [] | [] | ["framework 1 [Zn 2 Cl 2 (BBI)(MSM) 2 ] n"] | ["ZnCl 2--129.4 mg, 9.49  10 1 mmol"] | [] | ["H 2 BBI--15.0 mg, 9.48  10 2 mmol", "MSM--NaN"] | ["150 °C"] | ["5 days"] | ["DMSO--3.0 mL"]
j.ica.2019.119172 | 2.2.3. Synthesis of Me 3 SnHL 1 (1) Trimethyltin (IV) compound 1 was synthesized by the reaction of 2(2-hydroxynaphthylazo) benzoic acid (H 2 L 1 ) with tri-methyl tin (IV) chloride using triethylamine as base under reﬂux condition with (1:1) molar ratio. In this procedure, the ligand (0.733 g, 2.059 mmol) was dissolved in 30 mL anhydrous methanol in a round bottom ﬂask and then triethylamine base (0.2537 g, 2.509 mmol) was added dropwise and was reﬂuxed on an oil bath for about 30 min with an equipped water cooled condenser. Trimethyltin (IV) chloride (0.5 g, 2.509 mmol) was then added to the above solution with continuous stirring and was again reﬂuxed for about 6 h. The reaction mixture was then ﬁltered and the precipitate containing Et 3 N.HCl was ﬁltered oﬀ, the ﬁltrate was then collected and evaporated to dryness and further puriﬁcation was done by hexane to get the pure red crystalline product. The crystalline product was then recrystallized in anhydrous methanol to obtain pure red crystals of complex 1. Yield: 0.49 g, 71%; m.p.: 226–227 °C.Anal.Calcd. for C 40 H 40 N 4 O 6 Sn 2 : C, 52.78; H, 4.43; N, 6.16%. Found: C, 52.67; H, 4.32; N, 6.13%. UV–visible (DMF) λ max (nm): 287, 366, 478.IR (KBr, cm −1 ): 3449 ν(OH), 2920 ν(CeH str. of Sn-CH 3 ), 1632 ν(COO) asym , 1476 ν(N]N), 1443 ν(COO) sym 1185 ν(CeO), 664 ν(Sn-C), 490 ν(Sn-O).1 H NMR (CDCl 3 , 400.13 MHz) δ H , Ligand skeleton: 8.43 [d, 1H, H-9, J = 8.0 Hz], 8.28 [d, 1H, H-3′, J = 8.4 Hz], 8.12 [dd, 1H, H-6, J = 8 Hz and 1.6 Hz], 7.60–7.56 [m, 2H, H-4, H-4′], 7.51–7.46 [m, 2H, H-6  , H-8 ], 7.36 [t, 1H, H-5′, J = 7.6 Hz ], 7.16[t, 1H, H-7, J = 7.6 Hz], 6.67[d, 1H, H-3 J = 9.6 Hz]; Sn-CH 3 Skeleton: 0.74 [s, 9H, Scheme 1. The ligand skeleton and numbering scheme of ligands H 2 L 1 and H 2 L 2 .P. Debnath, et al.Inorganica Chimica Acta 498 (2019) 119172 2 (Sn-CH 3 )] 2 J [ 119 Sn1 H (57.2 Hz)] ppm. | [] | [] | ["Me 3 SnHL 1", "C 40 H 40 N 4 O 6 Sn 2"] | ["tri-methyl tin (IV) chloride--0.5 g, 2.509 mmol"] | ["triethylamine--0.2537 g, 2.509 mmol"] | ["2(2-hydroxynaphthylazo) benzoic acid (H 2 L 1)--0.733 g, 2.059 mmol"] | ["reflux"] | ["6 h"] | ["anhydrous methanol--30 mL"]
c2nj40063d | 2D-[Cu 3 (l-R-ab) 4 (l 3 -Cl) 2 ] (6) 0.101 g (0.45 mmol) CuCl 2 , 0.062 g (0.70 mmol) apH and 0.075 g (0.74 mmol) TEA. Yield 0.152 g. C 12 H 32 Cl 2 Cu 3 N 4 O 4 (614.06) calc. 31.30, H 6.57, N 11.16; found C 18.57, H 6.71, N 8.97%. IR: FIR (ATR) n/cm 1 = 103.5 (vs), 117.8 (vs), 169.7 (s), 234.1 (w), 291.5 (s), 382 (m), 426.3 (m), 483.2 (m), 498.6 (m), 591.3 (w); MIR (ATR) n/cm 1 = 432.3 (vs), 467.6 (s), 503.7 (m), 583.1 (m), 676.0 (s), 705.2 (m), 774.4 (m), 831.9 (w), 868.2 (w), 926.5 (w), 1021.5 (s), 1065.3 (vs), 1118.0 (m), 1164.4 (w), 1309.0 (w), 1382.7 (w) 1460.7 (m), 1587.8 (vs), 2853.6 (s), 2959.8 (m), 3114.9 (m), 3204.8 (m), 3271.3 (w). | [] | [] | ["C 12 H 32 Cl 2 Cu 3 N 4 O 4 "] | ["CuCl 2 --0.101 g (0.45 mmol)"] | [] | ["apH--0.062 g (0.70 mmol)", "TEA--0.075 g (0.74 mmol)"] | [] | [] | []
jacs.9b02947 | Synthesis of L A 1 -Zr 6 12 -shp (3, BUT-93): A solution of H 4 L A 1 (5 mg, 0.006 mmol), ZrCl 4 (3 mg, 0.013 mmol), and formic acid (0.35 mL, 88%) in 2 mL of DMF was generated and sealed in a 5 mL glass vial. Then the vial was placed into an oven and heated to 100 °C for 12 hours followed by cooling to 25 °C at a rate of 0.5 °C/minute. The resulting colorless crystals were collected by suction filtration, washed with DMF (50 mL) and acetone (50 mL), in turn, for three times at room temperature, and then dried in air (4.0 mg). | [] | [] | ["L A 1 -Zr 6 12 -shp (3, BUT-93)"] | ["ZrCl 4--3 mg, 0.013 mmol"] | [] | ["H 4 L A 1--5 mg, 0.006 mmol"] | ["100 \nC"] | ["12 hours"] | ["DMF--2 mL", "formic acid--0.35 mL, 88%"]
c5dt01446h | crystals of 2 were obtained (yield: ca. 23% based on Cu). Anal. Calcd. for C 19 H 18 Cu 2 N 4 O 11 : C 37.69, H 3.00, N 9.26. Found: C 37.62, H 3.06, N 9.21%. IR (KBr, cm -1 ): 3325 (m), 1652 (s), 1619 (s), 1557 (s), 1474 (m), 1423 (m), 1376 (m), 1332 (s), 1306 (m), 1246 (w), 1199 (w), 1143 (w), 1110 (w), 1045 (w), 956 (w), 5 892 (w), 842 (m), 793 (m), 778 (m), 729 (m), 696 (m), 656 (w), 576 (w). Synthesis of [Cu 2 (3-ebpba)(BTC)(μ 3 -OH)] (3). The synthesis method of 3 is similar to that of 1 except for ligand 3-ebpba (0.042 g, 0.1 mmol) as the substitute of 3-ap. Green block 10 crystals of 3 were obtained (yield: ca. 27% based on Cu). Anal. Calcd. for C 22 H 14 Cu 2 N 2 O 8 : C 47.06, H 2.52, N 4.99. Found: C 47.12, H 2.49, N 4.93%. IR (KBr, cm -1 ): 3446 (m), 3225 (m), 2940 (m), 2863 (w), 1648 (s), 1615 (s), 1568 (s), 1547 (s), 1473 (m), 1426 (m), 1351 (s), 1321 (m), 1276 (w), 1248 (w), 1229 (w), 15 1105 (w), 1067 (w), 1042 (w), 856 (w), 774 (m), 727 (m), 665 (w), 567 (w). Preparation of complexes 1–3 bulk-modified carbon paste electrodes (1~3-CPEs) The complexes 1–3 bulk-modified CPEs (1~3-CPEs) were 20 fabricated by mixing 0.11 g graphite powder and 0.022 g complexes 1–3 in an agate mortar for approximately 30 min to achieve a uniform mixture; then 0.10 mL paraffin oil was added and stirred with a glass rod 23 . The homogenized mixture was packed into a 3 mm inner diameter glass tube and the tube 25 surface was wiped with weighing paper. The electrical contact was established with the copper wire through the back of the electrode. The bare CPE was prepared by similar process without complexes 1–3. Results and discussion 30 Structural description [Cu 2 (3-azpy)(HBTC)(H 2 BTC)(μ 3 -OH)(H 2 O) 2 ] (1). In complex 1, the 3-ap was used as the original ligand, a 2D network was constructed. It should be noted that the 3-ap was insitu transformed into the azopyridine Py–N=N–Py (situated 35 across a center of inversion and with disordered –N=N– linkage), which is very probable in basic solution of mild oxidant [Cu(II)] under hydrothermal conditions (Scheme 3) 24 . Scheme 3 The in-situ transformation of Py–N=N–Py from 3-ap. 40 Complex 1 crystallizes in monoclinic space group P ī. As shown in Fig. 1a, the asymmetric unit of 1 is composed of two crystallographically independent Cu centers (Cu1 and Cu2), one 3-azpy ligand, one HBTC 2 anion, one H 2 BTC anion, one μ 3 -OH group, and two coordination water molecules. As shown in 45 Scheme 2, H 2 BTC and HBTC 2 anions exhibit different coordination modes: Mode I and Mode II. Both the one deprotonated carboxyl group of H 2 BTC and two deprotonated carboxyl groups of HBTC 2 show μ 2 -η 1 :η 1 coordination mode. The two crystallographically independent Cu(II) ions are both 50 six-coordinated but with somewhat different bond distances and angles. The Cu1 is coordinated by three carboxyl oxygen atoms from two HBTC 2 anions and one H 2 BTC anion, two oxygen atoms from two μ 3 -OH groups, and one oxygen atom from a coordinated water molecule, while Cu2 is coordinated by one 55 pyridyl nitrogen atom of a 3-azpy ligand, three carboxyl oxygen atoms of two HBTC 2 anions, one H 2 BTC anion, one oxygen atom from a μ 3 -OH group, and one oxygen atom from a coordinated water molecule. The bond lengths of Cu−O are in the range of 1.950(2)−2.298(2) Å, and Cu−N is 2.052(3) Å (Table 60 S1). Every two Cu2 ions and two Cu1 ions are bridged by six carboxyl groups and two μ 3 -OH groups to form a tetranuclear copper (Cu 4 ) cluster. The Cu 4 subunits are connected by HBTC 2anions to form a 1D ladder-like chain, while the H 2 BTC anions adopt monodentate mode coordinating to Cu(II) ions and hanging 65 on both sides of the 1D chain (Fig. 1b). Finally, adjacent 1D ladder-like chains are linked by 3-azpy ligands to form a 2D layer, as shown in Fig. 1c. Fig. 1 (a) The coordination environment for Cu(II) ions in Cu 4 cluster of 70 complex 1. Symmetry code for 1: #1 –x + 1, –y + 1, –z; (b) View of the 1D ladder-like chain in 1; (c) The 2D layer of complex 1. [Cu 2 (3-ppca)(BTC)(H 2 O) 3 ]·H 2 O (2). When the 3-ap ligand in 1 was replaced by the 3-ppca ligand, a 3D framework 2 was obtained. The asymmetric unit of 2 contains two 75 Page 5 of 12 Dalton Transactions Dalton Transactions Accepted Manuscript Published on 26 June 2015. Downloaded by Yale University Library on 29/06/2015 07:21:25. View Article Online DOI: 10.1039/C5DT01446H | [] | [] | ["{[Co 0.5 (3b)(NCS)]·1.5(DMF)} n", "C 19 H 18 Cu 2 N 4 O 11", "[Cu 2 (3-ebpba)(BTC)(μ 3 -OH)]", "[Cu 2 (3-azpy)(HBTC)(H 2 BTC)(μ 3 -OH)(H 2 O) 2 ]", "[Cu 2 (3-ppca)(BTC)(H 2 O) 3 ]·H 2 O"] | ["Cu--ca. 23% based on Cu"] | [] | ["3-ebpba--0.042 g, 0.1 mmol", "3-ap--0.0318g, 0.1 mmol", "3-ppca--not specified"] | [] | ["4-5 days"] | ["ethanolic solution--10 mL", "DMF--45 mL"]
j.ica.2013.06.013 | stainless steel vessel (20 mL), and heated at 110 °C for 36 h. After cooling of the sample to room temperature at a rate of 5 °C h -1 , red block crystals of complex 2 were separated suitable for X-ray diffraction (Yield: 60% based on 3-pttH). Anal. Cald. for C 14 H 8 N 6 S 4 Co (%): C, 37.58; H, 1.80; N, 18.78; Found: C, 36.76; H, 1.96; N, 19.01. IR (KBr, cm -1 ): 3043.34(s), 1597.28(m), 1582.82(w), 1492.53(m), 1425.16(m), 1304.36(s), 1101.24(s), 1067.80(m), 1031.27(m), 997.02(w), 808.19(w), 779.71(s), 693.96(m), 645.58(w), 519.78(w). 2.2.3 Synthesis of [Ni(3-ptt) 2 ] n (3) In a Teflon-lined steel vessel, the solution containing a methanol solution (3 mL) of NiCl 2 ·6H 2 O (0.0024 g, 0.01 mmol), a solution of 3-pttH (0.0039 g, 0.02 mmol) in DMF (0.5 mL) was heated at 70 °C for 36 h, then cooling to room temperature at a rate of 5 °C h -1 , from which green massive crystals of complex 3 were produced in a total yield of 65% based on 3-pttH. Anal. Cald. for C 14 H 8 N 6 S 4 Ni (%): C, 37.62; H, 1.80; N, 18.79. Found: C, 37.35; H, 1.52; N, 18.36. IR (KBr, cm -1 ): 3442.56(s), 3044.65(s), 1598.07(m), 1583.62(w), 1492.53(m), 1426.03(m), 1313.81(s), 1206.30(w), 1100.78(s), 1069.75(m), 1031.71(m), 998.15(w), 800.63(w), 783.09(w), 694.47(m), 646.77(w), 517.05(w). 2.2.4 Synthesis of [Pb(3-ptt) 2 ] (4) A mixture of Pb(NO 3 ) 2 (0.0099 g, 0.03 mmol), 3-pttH (0.0117 g, 0.06 mmol), and water (4 mL) in a Teflon-lined stainless steel vessel was heated at 140 °C for 36 h, after cooling to room temperature at a rate of 5 °C h -1 . Yellow block crystals of complex 4 were isolated with a yield of 55% based on 3-pttH. Anal. Cald. for C 14 H 8 N 6 S 4 Pb (%): C, 28.23; H, 1.35; N, 14.11. Found: C, 28.64; H, 1.46; N, 15.02. IR (KBr, cm -1 ): 3046.47(w), 1635.46(m), 1585.59(w), 1573.35 (w), 1548.47(w), 1417.79(m), 1322.76(s), 1194.61(m), 1083.36(s), 1045.33(s), 1024.85(m), 978.96(w), 804.52(m), 760.00(s), 703.41(s), 628.89(w), 514.65(w). 2.3 X-ray Crystallography Crystal data collection and refinement parameters for complexes 1 – 4 are given in Table 1. Single-crystal X-ray data of 2 – 4 were collected on a Bruker APEX II CCD sealed tube | [] | [] | ["[Co(bpp)(OH-BDC)] Æ H 2 O", "[Ni(3-ptt) 2 ] n", "[Pb(3-ptt) 2 ]"] | ["Co(NO 3 ) 2 Æ 6H 2 O--0.058 g, 0.20 mmol", "NiCl 2 ·6H 2 O--0.0024 g, 0.01 mmol", "Pb(NO 3 ) 2--0.0099 g, 0.03 mmol"] | [] | ["5-hydroxyisophthalic acid--0.032 g, 0.20 mmol", "1,3bis(4-pyridyl)prop ane--0.040 g, 0.20 mmol", "3-pttH--0.0039 g, 0.02 mmol", "3-pttH--0.0117 g, 0.06 mmol"] | ["165 \nC", "70 \nC", "140 \nC"] | ["96 h", "36 h", "36 h"] | ["distilled water--18 mL", "methanol--3 mL", "DMF--0.5 mL", "water--4 mL"]
j.ica.2010.04.015 | The product was dried under reduced pressure to yield 4 (1.11 g, 2.46 mmol, 75%) as a white powder. Colourless crystals for X-ray crystallography were obtained by slow diffusion of Et 2 O in a MeCN solution of the product.1 H NMR (300 MHz, MeCN-d 3 ): d = 1.14 (s, 18H, CH 3 ), 6.66 (br, 2H), 7.08 (s, 2H), 11.7 (br, 2H) ppm. IR (KBr): ~ m = 3139 (w), 2968 (w), 1651 (w), 1571 (w), 1414 (s), 1364 (s), 1261 (m), 1208 (s), 1091 (m), 1021 (m), 802 (m), 751 (w), 731 (w), 687 (w) cm 1 . UV/Vis (MeCN): k [nm] ( e abs / L mol 1 cm 1 ) = 274 (27 500), 354 (1700). Mössbauer spectroscopy (at 80 K): d = 0.88 mm s 1 ; D E Q = 2.99 mm s 1 ; C = 0.29 mm s 1 . | [] | [] | ["4"] | [] | [] | [] | [] | [] | ["MeCN--solution", "Et 2 O--slow diffusion"]
j.molstruc.2005.03.041 | 2.3. Synthesis of [Zn(oba)(2,2 0 -bpy)] n $H 2 O(3) A mixture of Zn(NO 3 ) 2 $6H 2 O (0.5 mmol, 0.149 g), H 2 oba (0.6 mmol, 0.155 g), 2,2 0 -bpy (0.6 mmol, 0.094) and triethylamine (1.5 mmol) and water (10 ml) in a 23 ml Teﬂon reactor, under autogenous pressure at 160 8C for 5 days and then cooled to room temperature at a rate of 10 8C/h. Colorless crystals of 3 were obtained (yield: 76% based on Zn). Elemental analysis for 3 found: C, 59.5%; H, 3.7%; N, 5.6% (Calcd.: C, 60.33%; H, 3.38%; N, 5.86%). IR spectrum (cm K1 ): 1653(s), 1612(s), 1571(w), 1504(s), 1464(s), 1406(w), 1335(s), 1252(w), 1153(m), 1087(m), 1018(w), 870(m), 775(m), 721(w), 687(m).2.4. X-ray crystallography Single crystals of compounds 1–3 with dimensions 0.22!0.19!0.14 mm 3 (1), 0.26!0.21!0.15 mm 3 (2) and 0.27!0.22!0.17 mm 3 (3) respectively, were glued on a glass ﬁber. Data were collected on a Rigaku R-AXIS RAPID IP diffractometer with Mo Ka monochromated radiation (lZ0.71073 A ˚ ) at 293 K. Empirical absorption correction was applied. The structures were solved by the direct method and reﬁned by the full-matrix least-squares method on F 2 using the SHELXTL crystallographic software package [11,12]. Anisotropic thermal parameters were used to reﬁne all non-hydrogen atoms. Hydrogen atoms were located from difference Fourier maps. The crystal data and structure reﬁnement of compounds 1–3 are summarized in Table 1. Selected bond lengths and angles of compounds 1–3 are listed in Table 2. | [] | [] | ["[Zn(oba)(2,2 0 -bpy)] n $H 2 O", "C, 59.5%; H, 3.7%; N, 5.6%"] | ["Zn(NO 3 ) 2 $6H 2 O--0.5 mmol, 0.149 g"] | ["triethylamine--1.5 mmol"] | ["H 2 oba--0.6 mmol, 0.155 g", "2,2 0 -bpy--0.6 mmol, 0.094"] | ["160 8C"] | ["5 days"] | ["water--10 ml"]
s10904-005-7875-4 | 2.1.1. Synthesis of 1–4 2-mercapto-4-methyl-5-thiazolacetic acid (0.189 g, 1 mmol) was added to a 20 ml benzene solution of sodium methoxide (0.108 g, 2 mmol) under a nitrogen atmosphere and stirred for 10 min. The appropriate tin chloride (2 mmol) was then added to the mixture.The reaction was continued for 12 at 45C, then cooled to room temperature and ﬁltered. The ﬁltrate solvent was gradually removed by evaporation under vacuum until a solid product was obtained. The solid was then recrystallized from a 2:1 ratio of ether to petroleum. Pale yellow crystals were formed. | [] | [] | ["2-mercapto-4-methyl-5-thiazolacetic acid"] | ["tin chloride--2 mmol"] | [] | ["sodium methoxide--0.108 g, 2 mmol"] | ["45°C"] | ["10 min", "12 h"] | ["benzene--20 ml"]
j.poly.2015.07.056 | 2.2.3. Synthesis of [Zn(L)] n (2) A mixture containing the ligand H 2 L (0.04 g, 0.15 mmol) and Zn(NO 3 ) 2 4H 2 O (0.60 g, 0.20 mmol) in 3 mL of H 2 O and 1 M NaOH (0.15 mL) was sealed in a Teﬂon lined steel autoclave, heated under autogenous pressure to 160 °C for three days and then allowed to cool to room temperature at a rate of 1 °C per minute. | [] | [] | ["[Zn(L)] n"] | ["Zn(NO 3 ) 2 ?4H 2 O--0.60 g, 0.20 mmol"] | [] | ["H 2 L--0.04 g, 0.15 mmol"] | ["160 \nC"] | ["three days"] | ["H 2 O--3 mL", "1 M NaOH--0.15 mL"]
ejic.200701284 | Magnesium nitrate hexahydrate (0.384 g, 1.5 ⫻ 10 –3 mol) was dissolved in water (3 mL) and added to the Teflon inlet, upon which a yellow precipitate formed. The autoclave was sealed (filling level ca. 50%) and the mixture allowed to react at 110 °C for 3 d. Filtration yielded a light yellow substance of small, needle-shaped crystals (yield 0.200 g, 63% based on Mg). C 4 H 11 MgO 8 (211.43): calcd. C 22.72, H 5.24, Mg 11.50, O 60.54; found C 23.43, H 4.87, Mg 12.63, O 49.80. We ascribe the low value found for the O content to the formation of magnesium oxide from which the oxygen was not liberated for detection.Crystal Structure Determination: Intensity data of a single crystal of CPO-26-Mg were collected with a Bruker D8 diffractometer with Apex II CCD area detector at room temperature by using Mo-K α radiation. The data was processed with the SAINT software [44] and corrected for absorption with SADABS.[45] Structure solution and parameter refinement were performed by using the SHELXTL97 software suite. | [] | [] | ["CPO-26-Mg"] | ["Magnesium nitrate hexahydrate--0.384 g, 1.5 ⫻ 10 –3 mol"] | [] | [] | ["110 \nC"] | ["3 d"] | ["water--3 mL"]
s1002-0721(09)60009-0 | 1.2 Synthesis of complexes 1 and 2 The complex 1 and complex 2 were prepared by the addition of a stoichiometric amount of neodymium (or holmium) perchlorate (2 mmol) to a warm aqueous solution of Mellitic acid (2 mmol) under the temperature in the range of 333–343 K. The pH was then adjusted to 5.5 to 6.5 using NaOH (0.1 mol/L).The resulting solution was put into a 30 ml stainless steel reaction bottle with the gather four fluorine ethylene inner pad and inseal completely and then crystallized for 144 h at 443 K. Purple (or None) color single crystals were obtained after cooling to room temperature.1.3 X-ray crystallography experiments A single crystal was glued on the top of glass fiber. Single crystal X-ray diffraction data collections of 1–2 were per3') SGI)DFWRU\3UR ZZZILQHSULQWFQ | [] | [] | ["complex 1", "complex 2"] | ["neodymium (or holmium) perchlorate--2 mmol"] | [] | ["Mellitic acid--2 mmol"] | ["333–343 K"] | ["144 h"] | ["aqueous solution--warm"]
d0ce00594k | distilled water several times and collected with the yield of 30.8% based on Cd(OAc) 2 ·2H 2 O. Anal. Calcd. (%) for C 30 H 32.70 CdN 4 O 5.35 (Fw = 647.30): C, 55.67; H, 8.66; N, 5.09. Found: C, 55.62; H, 8.69; N, 5.04. IR (KBr, cm -1 ): 3417w; 3101w; 2918w; 1558s; 1542s; 1501m; 1444m; 1371s; 1216m; 777s; 728s; 431m. | [] | [] | ["C 30 H 32.70 CdN 4 O 5.35"] | [] | [] | [] | [] | [] | []
acsomega.8b01924 | Synthesis of Compound 1. A solution of 4-nvp (0.046 g, 0.2 mmol) in MeOH (2 mL) was cautiously layered to a solution of Zn(NO) 3 ·6H 2 O (0.06 g, 0.2 mmol), in H 2 O(2 mL) using 2 mL 1:1 (=v/v) buﬀer solution of CH 3 CN and H 2 O. Then, a solution of H 2 adc (0.023 g, 0.2 mmol) neutralized with Et 3 N (0.021 g, 0.2 mmol) in 2 mL EtOH was layered upon it. After three days, light yellow color rectangular crystals of [Zn(adc)(4-nvp) 2 (H 2 O) 2 ] n ,(1) were obtained in 65% yield (0.088 g). Elemental analysis (%) calcd for C 38 H 26 N 2 O 6 Zn: C, 67.92; H, 3.90; N, 4.17. Found: C, 68.01; H, 3.98; N, 4.10. IR (KBr pellet, cm −1 ): 1621 ν as (COO − ), 1379 ν sys (COO − ). | [] | [] | ["[Zn(adc)(4-nvp)2(H2O)2] n", "C38H26N2O6Zn"] | ["Zn(NO)3·6H2O--0.06 g, 0.2 mmol"] | ["1:1 buﬀer solution of CH3CN and H2O--2 mL", "Et3N--0.021 g, 0.2 mmol"] | ["4-nvp--0.046 g, 0.2 mmol", "H2 adc--0.023 g, 0.2 mmol"] | [] | ["three days"] | ["MeOH--2 mL", "H2O--2 mL", "EtOH--2 mL"]
j.synthmet.2012.09.023 | A solution of KI (100 mg, 0.60 mmol) in water (2 mL) was added to above solution, the resulting mixture was stirred for 0.5 h.The solution was ﬁltrated and left for slowly evaporating at room temperature to obtain colorless block crystals suitable for single-crystal X-ray structural diffraction in 60% yield (32 mg) based on ligand L.Anal.calcd (%) for C 8 H 7 CdN 5 I 2 : C, 17.80; H, 1.30; N, 12.98.Found: C, 17.87; H, 1.23; N, 13.09.IR (cm −1 , KBr pellet): 3107 (s), 3036 (w), 1613 (s), 1523 (s), 1476 (w), 1424 (s), 1305 (m), 1220 (m), 1172 (s), 1060 (s), 1018 (m), 958 (w), 861 (s), 828 (s), 761 (w), 667 (w), 621 (s), 531 (m), 503 (m). | [] | [] | ["C 8 H 7 CdN 5 I 2"] | ["KI--100 mg, 0.60 mmol"] | [] | [] | [] | ["0.5 h"] | ["water--2 mL"]
c3ce42633e | Sample preparation (H 2 Im)[Bi(1,4-bdc) 2 ] (1). For a typical synthesis of (1) Bi(NO 3 ) 3 ·5H 2 O (590.0 mg, 1 e.q.), benzene-1,4-dicarboxylic acid (404.1 mg, 2 e.q.), and imidazole (331.2 mg, 4 e.q.) were ground together using a conventional ball mill (Pulverisette 23, FRITSCH GmbH, Idar-Oberstein, Germany) for 15 minutes with a frequency of 50 Hz. A 10 mL steel grinding bowl and two steel balls of 10 mm diameter were used. The product was obtained as white slurry and dried in air.[Bi(pydc)(NO 3 ) 2 (H 2 O) 2 ]·H 2 O (2). For a typical synthesis of (2), Bi(NO 3 ) 3 ·5H 2 O (723.9 mg, 1 e.q.) and pyridine2,5-dicarboxylic acid (249.1 mg, 1 e.q.) were ground together with 200 μL of NaOH solution (1 M) using a conventional ball mill (Pulverisette 23, FRITSCH GmbH, Idar-Oberstein, Germany) equipped with a 10 mL steel grinding bowl and two steel balls (10 mm). The product was obtained as whitegrey slurry and dried in air. | [] | [] | ["(H 2 Im)[Bi(1,4-bdc) 2 ]", "[Bi(pydc)(NO 3 ) 2 (H 2 O) 2 ]·H 2 O"] | ["Bi(NO 3 ) 3 \n·5H 2 O--590.0 mg, 1 e.q.", "Bi(NO 3 ) 3 \n·5H 2 O--723.9 mg, 1 e.q."] | [] | ["benzene-1,4-dicarboxylic acid--404.1 mg, 2 e.q.", "imidazole--331.2 mg, 4 e.q.", "pyridine2,5-dicarboxylic acid--249.1 mg, 1 e.q."] | [] | [] | ["NaOH solution--200 μL"]
c4ce01082e | [Cu 2 (L 2 ) 2 (N(CN) 2 ) 2 ] n (4). HL 2 (56.1 mg, 0.40 mmol), Cu(ClO 4 ) 2 ·6H 2 O (74.0 mg, 0.20 mmol) and NEt 3 (7 μL, 0.05 mmol) were dissolved in CH 3 OH (5 mL), and the solution was put into one side of an H-tube. Na[N(CN) 2 ] (35.6 mg, 0.40 mmol) dissolved in CH 3 OH (5 mL) was put into the other side of the H-tube. The two sides of the H-tube were connected with CH 3 OH. Dark blue crystals of complex 4 were obtained after slow diffusion of the reactants for two weeks. Yield: ca. 30%. | [] | [] | ["[Cu 2 (L 2 ) 2 (N(CN) 2 ) 2 ] n"] | ["Cu(ClO 4 ) 2 ·6H 2 O--74.0 mg, 0.20 mmol", "Na[N(CN) 2 ]--35.6 mg, 0.40 mmol"] | ["NEt 3--7 μL, 0.05 mmol"] | ["HL 2--56.1 mg, 0.40 mmol"] | [] | ["two weeks"] | ["CH 3 OH--5 mL"]
zaac.201400150 | After slightly warming the solution was placed in a fridge and the desired product was obtained as big colorless rhombic crystals. The mother liquor was removed and the crystals were dried at 100 °C and 1·10 –3 mbar for 6 h to yield a colorless solid (yield: 67%). EA C 28 H 16 BNaN 4 O 4 : calcd. (found) C 66.43 (65.03), H 3.19 (3.81), N 11.07 (10.40) %. | ["100 °C"] | ["6 h"] | ["C 28 H 16 BNaN 4 O 4"] | [] | [] | [] | [] | [] | []
s0162-0134(02)00562-7 | Synthesis of complexes [ Ca ( II )( L )( MeOH )] sym 2 22 n 21 21 (nm) ( ´ , M cm ), dmf solution]: 285(2440).2 .4.1.General procedure The sodium salt of the ligand (NaL) (10 mmol) was 2 .3.4. [ Gd ( III )(2,4,5 -T )( HO ) ?2 dmf ](3) 322 n dissolved in fresh distilled CH OH (50 ml) and a solution 3 Yield 60% (FW51104.30) (found: C, 32.64; H, 2.90; of 0.2 M anhydrous CaCl in MeOH was added dropwise.2 N, 2.45; Gd, 14.50. C H Cl N O Gd requires C, 32.59; 30 32 9 2 13 21 The reaction mixture was stirred for 1 h and reduced in H, 2.89; N, 2.53; Gd, 14.23); IR (KBr pellet, cm ): volume under vacuum. The colorless crystalline product n (O–H) 3450(m); n (dmf) 1652(s); n (CO ) 1608(s), as 2 Ca(L) (MeOH) was deposited and collected by ﬁltration.22 1572(vs), 1550(sh); n (CO ) 1442(s), 1415(s), 1375(s); sym 2 21 21 UV–Vis [ l (nm) ( ´ , M cm ), dmf solution]: 2 .4.2. [ Ca ( II )(2,4 -D )( MeOH )] (9) 22 n 280(2300). | [] | [] | ["[ Ca ( II )( L )( MeOH )] sym 2 22 n 21 21 (nm)", "Ca(L)(MeOH)"] | ["anhydrous CaCl in MeOH--0.2 M"] | [] | ["sodium salt of the ligand (NaL)--10 mmol"] | [] | ["1 h"] | ["fresh distilled CH OH--50 ml"]
j.jssc.2005.07.035 | 2.1. Preparation of [Zn(H 2 bibzim)(BDC)] n 1 A mixture of Zn(NO 3 ) 2  6H 2 O (0.5 mmol, 148.8 mg), H 2 bibzim (0.5 mmol, 117.3 mg), H 2 BDC (0.5 mmol, 82.4 mg), NaOH (1.0 mmol, 40.3 mg) and CH 3 CN/H 2 O (12 mL, V/V ¼ 1:2) was placed in a parr Teﬂon-lined stainless steel vessel (25 cm 3 ), and then the vessel was sealed and heated at 120 1C for 3 days. After the mixture was slowly cooled to room temperature, yellow crystals of 1 were obtained (yield: 84% based on Zn). Anal. Calcd for C 22 H 14 N 4 O 4 Zn: C 56.98, H 3.04, N 12.08. Found: C 56.93, H 2.98, N 12.04%. IR spectrum (cm 1 ): 3328 (m), 3074 (m), 1618 (m), 1560 (s), 1507 (m), 1407 (s), 1395 (s), 1353 (m), 1298 (m), 1148 (m), 1039 (m), 1012 (m), 896 (m), 847 (s), 765 (s), 738 (s), 621 (m), 584 (m), 532 (m), 427(w). | [] | [] | ["[Zn(H 2 bibzim)(BDC)] n", "C 22 H 14 N 4 O 4 Zn"] | ["Zn(NO 3 ) 2 \n6H 2 O--0.5 mmol, 148.8 mg"] | ["NaOH--1.0 mmol, 40.3 mg"] | ["H 2 bibzim--0.5 mmol, 117.3 mg", "H 2 BDC--0.5 mmol, 82.4 mg"] | ["120 1C"] | ["3 days"] | ["CH 3 CN/H 2 O--12 mL, V/V ¼ 1:2"]
j.ica.2012.01.045 | 2.2. Synthesis of trinuclear Sb(III)–Ho(III)–Sb(III) compound 2.2.1. H[Sb(edta)]H 2 O A total of 5 mmol H 4 edta was dissolved in 100 mL hot distilled water, and then 3 mmol of antimonous oxide was added to the abovementioned solution. After stirring the solution at 95 °C for 6 h, the solution was ﬁltered while hot and the clear and colorless ﬁltrate was concentrated. While slowly cooling the ﬁltrate, the small crystals were obtained. Anal. Calc. for C 10 H 15 O 9 N 2 Sb: C, 27.99; H, 3.53; N, 6.53. Found: C, 27.78; H, 3.46; N, 6.42%. | [] | [] | ["H[Sb(edta)]H 2 O", "C 10 H 15 O 9 N 2 Sb"] | ["antimonous oxide--3 mmol"] | [] | ["H 4 edta--5 mmol"] | ["95 °C"] | ["6 h"] | ["distilled water--100 mL"]
cg400913f | Synthesis of (Et 2 NH 2 ) 2 [Cd(L)]·H 2 O (4). A mixture of Cd(NO 3 ) 2 (0.91 mg, 3.0 μmol), H 4 L (4 mg, 8.9 μmol), H 2 O (0.10 mL), DEF (1 mL) was placed in a Teﬂon autoclave (20 mL) and heated at 110 °C for 3 days. Colorless platelike crystals were obtained. Yield: ca. 40% based on Cd. Anal. Calcd (%) for C 32 H 41 CdN 3 O 9 : C, 53.08; H, 5.71; N, 5.80. Found (%): C, 52.89; H, 5.82; N, 5.94. IR (KBr, cm −1 ): 3388 (w), 2973 (m), 1639 (s), 1577 (s), 1440 (m), 1382 (s), 1152 (w), 1113 (w), 1049 (w), 872 (w), 765 (s), 427 (w). | [] | [] | ["(Et 2 NH 2 ) 2 [Cd(L)]\nH 2 O", "C 32 H 41 CdN 3 O 9"] | ["Cd(NO 3 ) 2--0.91 mg, 3.0 μmol"] | [] | ["H 4 L--4 mg, 8.9 μmol"] | ["110 \nC"] | ["3 days"] | ["H 2 O--0.10 mL", "DEF--1 mL"]
c6ob00092d | A suspension of cyclopropane 2 (was obtained and reacted as mixture of cis- and trans- stereoisomers.) (0.34g, 0.001 mol) and anhydrous potassium acetate (0.1 g, 0.001 mol) in methanol (1.5 mL) was refluxed until the solids had dissolved. The resulting pale-yellow solution was filtered rapidly and the filtrate allowed to cool. The formed precipitate was filtered and recrystallized from water to give pale-yellow solid propenide 4a (0.24g, 58% yield). M.p. 228-228.5ºC; 1 H NMR (400 MHz, DMSO-d 6 ), δ: 7.627.47 (m, 3H; 3CH Ar ), 7.40-7.35 (m, 1H; CH Ar ), 3,79 (s, 3H; ArC(O)OCH 3 ), 3.36 (s, 6H; 2C(O)OCH 3 ); 13 C NMR (101 MHz, DMSO-d 6 ), δ: 191.82, 170.21, 165.23, 163.51, 133.68, 132.41, 131.45, 129.34, 129.12, 126.87, 117.5, 52.04, 51.30, 50.82; HRMS–ESI (m/z) [M - K] + calcd for C 18 H 16 KN 2 O 7 369.0728, found 369.0726. Potassium (Z)-2,4-dicyano-1,5-dimethoxy-3-(2'(ethoxycarbonyl)benzoyl)-1,5-dioxopent-3-en-2-ide (4b). | [] | [] | ["propenide 4a", "potassium (Z)-2,4-dicyano-1,5-dimethoxy-3-(2'(ethoxycarbonyl)benzoyl)-1,5-dioxopent-3-en-2-ide 4b"] | [] | [] | ["cyclopropane 2--0.34g, 0.001 mol", "anhydrous potassium acetate--0.1 g, 0.001 mol"] | [] | [] | ["methanol--1.5 mL", "water--NA"]
cg050249y | An aqueous solution of MCl 2 (0.3 mmol in 5 mL of water) was then added to the above reaction mixture. After the mixture was stirred for 30 min, the residue was filtered. The filtrate was allowed to stand for several days to give prism crystals.Yield, 19%. IR (KBr pellet, cm -1 ): 3410 (s), 3121 (w), 3047 (w), 1635 (s), 1594 (s), 1551 (s), 1437 (m), 1394 (s), 1160 (m), 1017 (w), 842 (w), 798 (w), 769 (s), 703 (w), 593 (w), 490 (w). Anal. | [] | ["several days"] | [] | ["MCl 2--0.3 mmol in 5 mL of water"] | [] | [] | [] | ["30 min"] | ["water--5 mL"]
cg4012422 | Colorless crystals were obtained by slow diﬀusion of diethyl ether into the above solution with a yield of 20 mg (81%). IR (KBr) ν/cm −1 : 2212(w), 1557(w), 1509(m), 1473(w), 1407(m), 1120(s), 1083(vs), 1033(s), 826(w), 804(w), 701(m), 620(w), 547(w); 1 H NMR (400 MHz, DMSO-d 6 ): δ 8.79 (d, J = 1.5 Hz, 2H), 8.61 (dd, J = 5.0, 1.3 Hz, 2H), 8.02 (dt, J = 8.0, 1.7 Hz, 2H), 7.67 (s, 4H), 7.50 (dd, J = 7.9, 4.9 Hz, 2H) ppm. Anal. Calcd for C 20.5 H 14 AgBF 4 N 2 O 0.5 ({[AgL](BF 4 )· Table 1. Crystallographic Data of Complexes 1−5 {[AgL](ClO 4 )· 0.5Et 2 O} n (1) {[AgL](OTf)·Et 2 O} n (2) {[AgL](BF 4 )· 0.5CH 3 OH} n (3) {[AgL(NO 3 )]·H 2 O} n (4) [Ag 2 L 6 ](BF 4 ) 2 (5) empirical formula C 22 H 17 AgClN 2 O 4.50 C 25 H 22 AgF 3 N 2 O 4 SC 20.50 H 14 AgBF 4 N 2 O 0.50 C 20 H 14 AgN 3 O 4 C 120 H 72 Ag 2 B 2 F 8 N 12 formula weight 524.70 611.38 491.02 468.21 2071.26 crystal system triclinic orthorhombic triclinic monoclinic triclinic space group P1  Pnna P1  C2/cP1  a (Å) 7.9641(2) 20.5800(3) 7.4996(3) 5.2491(4) 9.4363(7) b (Å) 9.8799(2) 17.9639(3) 9.6870(4) 18.8288(16) 10.8242(9) c (Å) 14.3577(3) 13.8076(2) 15.6202(5) 17.7483(15) 24.6516(19) α (°) 89.3256(7) 82.288(2) 87.0850(10) β (°) 79.2529(7) 86.823(3) 94.3420(10) 86.6090(10) γ (°) 69.5388(6) 69.603(2) 65.3940(10) V (Å 3 ), Z 1038.14(4), 2 5104.63(14), 8 1053.97(7), 2 1749.1(2), 4 2284.3(3), 1 F(000) (e) 526 2464 486 936 1052 μ (Mo Kα) (mm −1 ) 1.134 0.927 1.001 1.186 0.508 T (K) 150(2) 220(2) 150(2) 100(2) 100(2) reﬂections collected 19803 20746 16968 10123 26322 independent reﬂections (F o ≥ 2σ(F o )) 4761 (R int = 0.0344) 4492 (R int = 0.0438) 4815 (R int = 0.0506) 2093 (R int = 0.0225) 10648 (R int = 0.0211) reﬁned parameters 269 308 272 157 793 goodness-of-ﬁtonF 2 1.005 1.083 1.094 1.176 1.064 R a , R w b (I ≥ 2σ(I)) 0.0347, 0.0945 0.0760, 0.2418 0.0574, 0.1834 0.0286, 0.0648 0.0310, 0.0759 R a , R w b (all data) 0.0430, 0.1042 0.1064, 0.2626 0.0976, 0.2054 0.0296, 0.0653 0.0358, 0.0782 a R = Σ∥F o ¦ − ¦F c ∥/Σ¦F o ¦. | [] | [] | ["{[AgL](BF 4 )·1.5(DMF)} n"] | ["Co(NO 3 ) 2 .6H 2 O--0.0145g, 0.05 mmol"] | [] | ["3b--0.0318g, 0.1 mmol)", "KSCN--0.0392g, 0.4 mmol"] | [] | ["4-5 days"] | ["ethanolic solution--10 mL", "DMF--45 mL", "diethyl ether--not specified"]
zaac.200390114 | Cu(Imid) 2 (H 2 O)(C 4 H 4 O 4 ) (1): 3.0 ml (1 M) Na 2 CO 3 was added dropwise to an aqueous solution of 0.426 g (2.50 mmol) CuCl 2 · 2H 2 O in 5.0 ml H 2 O, producing a pale blue precipitate, which was separated by centrifugation and washed with doubly distilled water for several times until no Cl ⫺ anions could be detected in the filtrate. This fresh Cu(OH) 2-2x (CO 3 ) x · yH 2 O precipitate was then added to a stirred aqueous methanolic solution containing 0.295 g (2.50 mmol) succinic acid and 0.170 g (2.50 mmol) imidazole in 50 ml CH 3 OH/H 2 O (1:1 v/v). The mixture was further stirred for 30 minutes and insoluble solid was filtered out. The blue filtrate (pH ⫽ 5.66) was allowed to stand at room temperature and blue plate-like crystals grew overnight (yield: over 78 % based on the initial CuCl 2 · 2H 2 O input). Anal. Calc. for C 10 H 14 CuN 4 O 5 (%): C, 35.98; H, 4.23; N, 16.79. Found: C, 35.64; H, 4.59; N, 16.83.IR (cm ⫺1 ): 3130s (doublett), 3042s (doublett), 2936s, 2862s, 2729w, 2635w, 1647s, 1601vs, 1545s, 1507s (doublett), 1468m, 1450m (doublett), 1348vs, 1271m, 1153s, 1078s (sharp), 955w, 897m (doublett), 820w, 770s (sharp), 658s, 621m, 581vw. | [] | ["overnight"] | ["Cu(Imid) 2 (H 2 O)(C 4 H 4 O 4 )", "C 10 H 14 CuN 4 O 5"] | ["CuCl 2 · 2H 2 O--0.426 g (2.50 mmol)"] | [] | ["succinic acid--0.295 g (2.50 mmol)", "imidazole--0.170 g (2.50 mmol)"] | [] | [] | ["CH 3 OH/H 2 O (1:1 v/v)--50 ml"]
j.inoche.2009.04.017 | Compound 1 was prepared under hydrothermal conditions via reaction of copper chloride, molybdenum(VI) oxide and 4,4 0 -dpk in a 1:1:2 mole ratio at 120 °C for 66 h [17]. If the same reaction was carried out in the presence of additional base, crystals of the molybdate-free 2D reduced copper phase [CuCl(4,4 0 -dpk)] n were isolated instead [18]. Higher temperatures resulted in multi-phase 1387-7003/$ - see front matter Ó 2009 Elsevier B.V. All rights reserved.doi:10.1016/j.inoche.2009.04.017 * Corresponding author.E-mail address: laduca@msu.edu (R.L. LaDuca). | [] | [] | ["Compound 1", "[CuCl(4,4 0 -dpk)] n"] | ["copper chloride--1:1:2 mole ratio"] | [] | ["4,4 0 -dpk--1:1:2 mole ratio"] | ["120 \nC"] | ["66 h"] | []
bcsj.75.725 | Preparation of {[Cu Ⅰ 2 (bpsb) 3 Cl](ClO 4 )} n (2): A solution of 1,2-bis(bromomethyl)benzene (0.13 g, 0.5 mmol) and sodium pyrimidine-2-thiolate (0.11 g, 1 mmol) in dmf (20 mL) was heated to 50 °C for 6 h with vigorous stirring. After cooling, a CH 3 CN (10 mL) solution of AgClO 4 (0.22 g, 1 mmol) was added to remove any Br − . The mixture was stirred for 30 min and then ﬁltered. To the ﬁltrate was added dropwise a CH 3 CN (10 mL) solution of CuCl (0.05 g, 0.5 mmol); the reaction mixture was stirred for 0.5 h at 50 °C and then ﬁltered. Yellow crystalline complex 2 was obtained by slow diffusion of diethyl ether into the resulting solution for two weeks. Yields: 0.11 g (0.09 mmol, 52.38%). Calcd for C 48 H 42 Cl 2 Cu 2 N 12 O 4 S 6 : C, 48.40; H, 3.38; N, 13.53; S, 15.47%. | [] | ["two weeks"] | ["{[Cu Ⅰ 2 (bpsb) 3 Cl](ClO 4 )} n", "C 48 H 42 Cl 2 Cu 2 N 12 O 4 S 6"] | ["AgClO 4--0.22 g, 1 mmol", "CuCl--0.05 g, 0.5 mmol"] | [] | ["1,2-bis(bromomethyl)benzene--0.13 g, 0.5 mmol", "sodium pyrimidine-2-thiolate--0.11 g, 1 mmol"] | ["50 °C"] | ["6 h", "0.5 h"] | ["dmf--20 mL", "CH 3 CN--10 mL", "diethyl ether--slow diffusion"]
c1ce05291h | Synthesis of [Zn(1,10-phen)(hedpH 2 )]$H 2 O (2) A solution of ZnSO 4 $7H 2 O (0.15 g, 0.52 mmol), 1,10-phenanthroline (0.1 g, 0.5 mmol) and hedpH 4 solution (0.3 mL, 0.72 mmol) was dissolved in 10 mL distilled water. The resulting solution was stirred for about 1 h at room temperature, sealed in a 20 mL Teﬂon-lined stainless steel autoclave, and heated at 80  C for 72 h under autogenous pressure. After the mixture was cooled slowly to room temperature, the colorless block-like crystals were collected in 25.2% yield based on Zn. IR (KBr pellet, cm 1 ): 3315(m), 3066(w), 2941(w), 2327(w), 1624(w), 1419 (m), 1366(w), 1170(s), 1063(s), 912(m), 725(m), 636(w), 538(m), 479(w). Anal. calcd. for C 14 H 16 N 2 O 8 P 2 Zn: C, 35.93; H, 3.42; N, 5.99; P, 13.26; Zn, 13.90. Found: C, 35.98; H, 3.35; N, 5.93; P, 13.21; Zn, 13.98%. | [] | [] | ["[Zn(1,10-phen)(hedpH 2 )]$H 2 O", "C 14 H 16 N 2 O 8 P 2 Zn"] | ["ZnSO 4 $7H 2 O--0.15 g, 0.52 mmol"] | [] | ["1,10-phenanthroline--0.1 g, 0.5 mmol", "hedpH 4 solution--0.3 mL, 0.72 mmol"] | ["80  C"] | ["72 h"] | ["distilled water--10 mL"]
acs.cgd.9b00010 | [Co 4 (TCMB) 2 (bpee) 2 (μ 3 -OH) 2 (H 2 O) 2 ] n ·12nH 2 O (7). A mixture of Co(OAc) 2 ·4H 2 O (0.30 mmol), H 3 TCMB (0.05 mmol), bpee (0.10 mmol), methanol (4 mL) and water (4 mL) was sealed in a Teflon-lined reactor (15 mL) and heated at 100 °C for 72 h. Pink rod crystals were harvested in 43% yield. Anal. Calcd for C 48 H 68 N 4 O 34 Co 4 : C, 38.93; H, 4.63; N, 3.78. Found: C, 40.45; H, 4.61; N, 3.98. IR: 3557w, 3380m, 3079w, 2936w, 1607s, 1416s, 1334s, 1154s, 1070s, 837s, 679m, 554m cm –1 . | [] | [] | ["[Co 4 (TCMB) 2 (bpee) 2 (? 3 -OH) 2 (H 2 O) 2 ] n ·12nH 2 O", "C 48 H 68 N 4 O 34 Co 4"] | ["Co(OAc) 2 \n4H 2 O--0.30 mmol"] | [] | ["H 3 TCMB--0.05 mmol", "bpee--0.10 mmol"] | ["100 °C"] | ["72 h"] | ["methanol--4 mL", "water--4 mL"]
j.ica.2010.05.031 | K m (DMSO, 293 °C): 84.0 l S (0.6  10 3 M).2.2.11. (Btm) 2 (Sn n Bu 2 Br 2 )(10 Btm ) Bis(triazol-1-yl)methane (Btm) (0.150 g, 1.0 mmol) was added to a dichloromethane solution (20 mL) containing n Bu 2 SnBr 2 (0.392 g, 1.0 mmol). The solution was stirred overnight. Upon addition of 15 mL of diethyl ether a colorless precipitate formed which was ﬁltered off and washed with 20 ml of n-hexane and shown to be compound 10 Btm (40% yield). M.p. 108 °C dec. Anal. Calc. for C 18 H 30 Br 2 N 12 Sn, C, 31.20; H, 4.36; N, 24.25. Found: C, 31.57; H, 4.31; N, 24.57%. IR (KBr, cm 1 ): 3115w, 3027w, 2965w, 2927w, 2857w; 1515m, 1454w, 1408w, 1384w, 1355w, 1268m, 1192m, 1115s, 1026m, 979m, 956m, 908m, 885m, 779m, 731s, 683m, 660s. | [] | [] | ["K m (DMSO, 293 °C)", "compound 10 Btm"] | ["n Bu 2 SnBr 2--0.392 g, 1.0 mmol"] | [] | ["Bis(triazol-1-yl)methane (Btm)--0.150 g, 1.0 mmol"] | [] | ["overnight"] | ["dichloromethane--20 mL", "diethyl ether--15 mL", "n-hexane--20 ml"]
c4tb00133h | 2.2.2 Preparation of the Cu( II) complex (CuL 2 $C 4 H 8 O 2 ).Cu(OAc) 2 $3H 2 O (0.13 mmol) and HL (0.06 mmol) were dissolved in 5 mL of ethyl acetate. The solution was stirred at room temperature until a large amount of precipitate was formed and then ltered. The crude product was washed with dichloromethane (15 mL  3), CH 3 CN (15 mL  3) and EtOH (15 mL  3), respectively. Yield 67.3%. IR (KBr), n(cm 1 ): 2979, 1625, 1510, 1598, 1577, 1477 (Ar), 1252, 541; anal. calcd for C 54 H 62 CuO 14 :C, 64.99; H, 6.21; Cu, 6.37; found: C, 64.64; H, 6.13; Cu, 6.18%. | [] | [] | ["Cu( II) complex (CuL 2 $C 4 H 8 O 2 )"] | ["Cu(OAc) 2 $3H 2 O--0.13 mmol"] | [] | ["HL--0.06 mmol"] | [] | [] | ["ethyl acetate--5 mL", "dichloromethane--15 mL  3", "CH 3 CN--15 mL  3", "EtOH--15 mL  3"]
ic050354x | Preparation of [Zn(CH 3 CN 4 ) 2 ] 3 (H 2 O) (1). Hydrothermal treatment of Zn(ClO 4 ) 2 ‚6H 2 O (4 mmol), acetonitrile (6 mmol), NaN 3 (6 mmol), EtOH (5 mL), and water (12 mL) in an autoclave, sealed and placed in oven over 3 days at 125 °C, yielded a colorless prismatic crystalline product. The yield of 1 was about 60% based on the amount of acetonitrile consumed. Anal. Calcd for C 12 H 20 N 24 OZn 3 (1): C, 20.21; H, 2.81; N, 47.15. Found: C, 21.15; H, 2.76; N, 48.32. IR (KBr, cm -1 ): 3550 (br, s), 3475 (w), 2951 (w), 1611 (m), 1489 (s), 1381 (s), 1250 (m), 1182 (s), 1097 (w), 1041 (w), 700 (s), 603 (w), 445 (w).Preparation of C 2 H 2 N 8 Zn (2). Hydrothermal treatment of Zn(Ac) 2 ‚6H 2 O (4 mmol), tetrazole (6 mmol), and 2-butanol (17 mL) in an autoclave, sealed and placed in oven over 3 days at 140 °C, yielded a colorless prismatic crystalline product. The yield of 2 was about 65% based on the amount of 5H-tetrazole consumed. Anal. Calcd for C 2 H 2 N 8 Zn (3): C, 6.88; H, 0.98; N, 55.04.Found: C, 6.60; H, 1.12; N, 56.03. IR (KBr, cm -1 ): 3550 (br, s), 3444 (br, w), 3151 (s), 1474 (vs), 1367 (m), 1346 (m), 1259 (m), 1166 (s), 1104 (s), 1082 (s), 1006 (s), 998 (s), 891 (m), 884 (s), 680 (s).Preparation of C 16 H 14 N 8 Zn (3). Hydrothermal treatment of Zn(ClO 4 ) 2 ‚6H 2 O (4 mmol), 4-methylbenzonitrile (6 mmol), NaN 3 (6 mmol), EtOH (5 mL), and water (12 mL) in an autoclave, sealed and placed in oven over 3 days at 125 °C, yielded a colorless prismatic crystalline product. The yield of 3 was about 75% based on the amount of 4-methylbenzonitrile consumed. Anal. Calcd for C 16 H 14 N 8 Zn (3): C, 50.04; H, 3.65; N, 29.19. Found: C, 49.97; H, 3.60; N, 30.15. IR (KBr, cm -1 ): 3439 (br, w), 3026 (w), 2930 (w), 1616 (m), 1540 (w), 1470 (s), 1450 (s), 1388 (m), 1314 (w), 1289 (w), 1204 (m), 1156(w), 1121(m), 1074 (m), 1024 (w), 944 (w), 826 (s), 754 (s), 624 (w), 507 (m), 464 (m).X-ray Structure Data. Crystallographic measurements were carried out using a Bruker SMART CCD diffractometer, ω scans, graphite-monochromated Mo KR radiation (λ ) 0.71073 Å), SAINT for data integration, SADABS for absorption correction, and XPREP for correction of Lorenz and polarization effects, and the structures were solved by direct methods and refined by full-matrix leastsquares on F2 values using the SHELXS-97 (version 5.1) package of crystallographic software.11 All non-hydrogen atoms (sometimes excluding those of solvent molecules) were refined anisotropically.Hydrogen atoms were generated and included in the structure factor calculations with assigned isotropic thermal parameters but were not refined. For the full-matrix least-squares refinements [I > 2σ (I)], the unweighted and weighted agreement factors of R1 ) ∑(F o - F c )/∑F o and wR2 ) [∑w(F o 2 - F c 2 ) 2 /∑wF o 4 ] 1/2 were used.The crystal data and details of the structure determinations are summarized in Table 1. Selected bond distances and angles are listed in Table 2 (for 1), Table 3 (for 2), and Table 4 (for 3).Acknowledgment. This work was funded by The Major State Basic Research Development Program (Grant No.G2000077500) and the National Natural Science Foundation of China as well as the Distinguished Young Scholar Fund to R.-G.X. from the National Natural Science Foundation of China (2025103), EYTP of MOE (PRC), and BK2003204 (PRC). R.-G.X thanks the reviewers for their excellent and valuable suggestions and Prof. Z. Xue for the revision of this manuscript.Supporting Information Available: X-ray data in CIF format and an additional figure. This material is available free of charge via the Internet at http://pubs.acs.org.IC050354X (11) SMART, version 5.624; SAINT, version 6.02; SADABS; SHELXTL, version 5.1; Bruker Analytical X-ray Systems, Inc.: Madison, WI, 1998.NoWel Zinc Coordination Polymers with Tetrazolyl Ligands Inorganic Chemistry, Vol. 44, No. 15, 2005 5285 | [] | [] | ["[Zn(CH 3 CN 4 ) 2 ] 3 (H 2 O)", "C 12 H 20 N 24 OZn 3", "C 2 H 2 N 8 Zn", "C 16 H 14 N 8 Zn"] | ["Zn(ClO 4 ) 2 ‚6H 2 O--4 mmol", "Zn(Ac) 2 ‚6H 2 O--4 mmol", "Zn(ClO 4 ) 2 ‚6H 2 O--4 mmol"] | [] | ["acetonitrile--6 mmol", "tetrazole--6 mmol", "4-methylbenzonitrile--6 mmol"] | ["125 °C", "140 °C", "125 °C"] | ["3 days", "3 days", "3 days"] | ["EtOH--5 mL", "water--12 mL", "2-butanol--17 mL"]
j.ica.2020.119666 | Complex 1b. 1b was prepared by exposing 1a to benzene vapor for 24 h at 50 °C, ﬁltrated and dried.1 H NMR (CDCl 3 , 400 MHz, δ/ppm), 7.69 (d, 4H, J = 8.0 Hz, cyanophenyl), 7.64 (d, 4H, J = 8.0 Hz, cyanophenyl), 7.40 (s, 2H, thienyl H), 7.37(s, 6H, benzene), 1.99 (s, 6H, methyl). | [] | [] | [] | [] | [] | [] | ["50 \nC"] | ["24 h"] | []
bcsj.20140253 | Preparation of [ L-H 2 1 C4 ]. To a white suspension containing 1.22 g (1.36 mmol)of [(AuCl) 2 (L C4 )] in EtOH (70 mL) was added a col orless solution containing 0.409 g (2.74 mmol) of L-H 2 pen in a 0.1 M aqueous KOH (27 mL, 2.73 mmol).The mixture was stirred at room temperature for 2 h, and the resulting colorless solution was evaporated to dryness. The white powder of L-1 C4 was washed with H 2 O and dried inair. | [] | [] | ["[ L-H 2 1 C4 ]", "L-1 C4"] | ["[(AuCl) 2 (L C4 )]--1.22 g, 1.36 mmol"] | [] | ["L-H 2 pen--0.409 g, 2.74 mmol"] | [] | ["2 h"] | ["EtOH--70 mL", "0.1 M aqueous KOH--27 mL, 2.73 mmol"]
ja060946u | Satisfactory elemental analysis results were obtained from this anhydrous sample (II).Crystals suitable for single-crystal X-ray diffraction structure analysis were obtained by the following procedure. H 4 L (0.0332 g, 0.10 mmol), ZnCl 2 (0.0274 g, 0.2 mmol), and 1,3,5-tri(4-pyridyl)-benzene (0.041 g, 0.13 mmol) were mixed in water (8 mL) and sealed in a 45 mL Parr bomb. The bomb was slowly heated in an oven up to 130 °Catthe rate of 0.1 °C/min and kept at this temperature for 6 days, before the oven was cooled to room temperature at the rate of 0.2 °C/min. The crystalline product was separated by filtration and washed with deionized water, EtOH, and Et 2 O. In the best run, 0.0162 g (Yield: 31%) of colorless block-shaped crystals with the largest dimension up to 0.25 mm were obtained. | [] | [] | ["II"] | ["ZnCl 2--0.0274 g, 0.2 mmol"] | [] | ["H 4 L--0.0332 g, 0.10 mmol", "1,3,5-tri(4-pyridyl)-benzene--0.041 g, 0.13 mmol"] | ["130 \nC"] | ["6 days"] | ["water--8 mL"]
c0dt00894j | Synthesis of {[Co 3 (bta) 2 (btmb) 2 ]·2H 2 O} n (5). The preparation of 5 was similar to that of 2, except H 3 bta (0.0210 g, 0.1 mmol) was used instead of H 4 btec. The pH value was then adjusted to 6.5 with 1 M NaOH solution. Pink crystals of 5 were collected in 70% yield (based on Co). Elemental analysis (%) calcd for C 54 H 42 Co 3 N 12 O 14 : C 51.48, H 3.36, N 13.34. Found: C 51.39, H 3.34, N 13.04. IR (cm -1 ): 3441 s, 3158 w, 3117 m, 1593 s, 1544 m, 1486 w, 1396 s, 1369 w, 1323 m, 1238 w, 1181 w, 1122 m, 1063 m, 1021 w, 813 m, 781 w, 675 w, 540 w. | [] | [] | ["{[Co 3 (bta) 2 (btmb) 2 ]\b2H 2 O} n", "C 54 H 42 Co 3 N 12 O 14"] | [] | ["1 M NaOH solution--pH adjusted to 6.5"] | ["H 3 bta--0.0210 g, 0.1 mmol"] | [] | [] | []
cg101261f | Synthesis of {[Zn(L)(L3)] 3 (H 2 O) 5 } n (4). An equivalent of H 2 L, L3, and Zn(NO 3 ) 2 3 6H 2 O dissolved in the solvent of H 2 O/DMF (1:1, v/v, 8 mL) was sealed in a 15 mL PTFE-lined stainless-steel acid digestion bomb and heated at 85 °C for 48 h and then was cooled to give large quantities of colorless block crystals of 4. The pure crystals of 4 were isolated by filtration, washed with DMF and water, and dried in air. Yield of the reaction was ca. 25% based on L 3 . Anal. Calcd for C 45 H 40 O 9 N 4 F 6 Zn: C, 56.29%, H 4.20%, N 5.83%; found C, 56.24%, H 4.31%, N 5.76%. IR (KBr, cm -1 ): 3420(s), 1613(s), 1556(m), 1505(m), 1464(w), 1445(w), 1380(s), 1293(m), 1249(s), 1209(s), 1170(s), 1136(m), 1010(w), 968(w), 941(w), 929(w), 845(m), 804(w), 775(w), 745(m), 723(s), 688(s), 645(w), 608(w), 566(w), 546(w), 502(w). | [] | [] | ["{[Zn(L)(L3)] 3 (H 2 O) 5 } n", "C 45 H 40 O 9 N 4 F 6 Zn"] | ["Zn(NO 3 ) 2 3 6H 2 O--equivalent"] | [] | ["H 2 L--equivalent", "L3--equivalent"] | ["85 \nC"] | ["48 h"] | ["H 2 O/DMF--1:1, v/v, 8 mL"]
j.jssc.2011.11.017 | 2.2. Synthesis of [CD(pztza) 2 (H 2 O) 6 ]  3H 2 O  (Hpztza) (1) A mixture of CdCl 2  4H 2 O (25.54mg, 0.1mmol) and Hpztza (41.23 mg, 0.2 mmol) in mixture of EtOH (1 mL) and water (3 mL) was adjusted to pH¼ 3 with NaOH(1 mol/L) and then stirred for 1 h at room temperature. Evaporation of the solvent at room temperature for four weeks yielded a colorless crystal 1.For1, yield: 61% based on Cd. Anal. Calcd. for C 21 H 34 CdN 18 O 15 : C, 28.34; H, 3.74; N, 28.33%. Found: C, 28.29; H, 3.65; N, 28.41%. IR (KBr, cm  1 ): 3450 (br), 1604 (vs), 1430 (m), 1386 (m), 1147 (m), 1069 (m), 821 (m), 668 (m).2.3. Synthesis of [M(pztza) 2 (H 2 O) 2 ](M¼Cd(2), Zn(7), Mn(9)), and [M(pztza) 2 (H 2 O) 2 ]  2H 2 O(M¼Co(5), Ni (10)) A mixture of MCl 2  4H 2 O (25.54 mg (M¼ Cd), 20.84 mg (M¼ Zn), 19.79 mg (M¼ Mn), 20.19 mg (M¼ Co), 20.16 mg (M¼ Ni) 0.1 mmol) and Hpztza (41.23 mg, 0.2 mmol) dissolved in the mixture solution of EtOH (4 mL) and water (1 mL) was adjusted to pH 6 with NaOH(1 mol/L) and stirred for 1 h at room temperature. The colorless block crystals 2, 7, 9, the yellow block crystal 5 and the green crystal 10 were obtained, respectively, through evaporation of the solution at room temperature. For 2, yield: 52% based on Cd. Anal. Calcd. for C 14 H 14 CdN 12 O 6 : C, 30.09; H, 2.53; N, 30.08%. Found: C, 30.21; H, 2.62; N, 30.19%. IR (KBr, cm  1 ): 3451 (br), 1629 (vs), 1600 (vs), 1429 (m), 1384 (m), 1149 (m), 1072 (m), 829 (m), 676(m). For 5, yield: 62% based on Co. Anal. | [] | ["evaporation of the solvent at room temperature for four weeks"] | ["[Cd(pztza)2(H2O)6]·3H2O·(Hpztza)", "[M(pztza)2(H2O)2](M=Cd(2), Zn(7), Mn(9))", "[M(pztza)2(H2O)2]·2H2O(M=Co(5), Ni(10))"] | ["CdCl2·4H2O--25.54 mg, 0.1 mmol", "MCl2·4H2O (M=Cd)--25.54 mg, 0.1 mmol", "MCl2·4H2O (M=Zn)--20.84 mg, 0.1 mmol", "MCl2·4H2O (M=Mn)--19.79 mg, 0.1 mmol", "MCl2·4H2O (M=Co)--20.19 mg, 0.1 mmol", "MCl2·4H2O (M=Ni)--20.16 mg, 0.1 mmol"] | ["NaOH(1 mol/L)--adjust pH to 3", "NaOH(1 mol/L)--adjust pH to 6"] | ["Hpztza--41.23 mg, 0.2 mmol"] | ["room temperature"] | ["1 h"] | ["EtOH--1 mL", "water--3 mL", "EtOH--4 mL", "water--1 mL"]
ejic.200300048 | α-H 3 PMo 12 O 40 ⫻ nH 2 O (3.8 g, 2 mmol) and LnCl 3 (2 mmol) were dissolved in water (15 mL) and the solution was heated to dryness at 80 °C in a water bath. NMP (2 mL) was then added to the resultant dry solid (2 g) with stirring until the mixture became a paste. After standing for ca. 15 min, the paste was dissolved in a minimum of an acetonitrile/water mixture (3:2, v/v). Finally, the solution was filtered and left standing to concentrated at room temperature. After 1⫺2 d, yellow crystals suitable for X-ray diffraction were obtained; yield based on α-H 3 PMo 12 O 40 ⫻ nH 2 O ca. 80%. | [] | [] | ["α-H 3 PMo 12 O 40 ⫻ nH 2 O"] | ["LnCl 3--2 mmol"] | [] | [] | ["80 °C"] | ["1-2 days"] | ["water--15 mL", "NMP--2 mL", "acetonitrile/water--minimum amount"]
s1600536804000510 | Experimental A mixture of manganese acetate tetrahydrate (0.25 g, 1 mmol), 4pyridylthioacetic acid (0.20 g, 1.2 mmol) and imidazole (0.03, 0.5 mmol) in water (7 ml) was treated with several drops of 2 N sodium hydroxide to a pH of approximately 6. The solution was placed in a 15 ml Te¯on-lined stainless-steel bomb, which was heated at 433 K for 96 h. Colorless crystals of the title compound were obtained in about 40% yield; the imidazole component was not incorporated into the molecule. | [] | [] | [] | ["manganese acetate tetrahydrate--0.25 g, 1 mmol"] | [] | ["4pyridylthioacetic acid--0.20 g, 1.2 mmol", "imidazole--0.03 g, 0.5 mmol"] | ["433 K"] | ["96 h"] | ["water--7 ml"]
acs.cgd.9b00734 | 5.2.6. [ZnCl 2 (ppt) 2 ](4). A procedure similar to that for 3 was used with ZnCl 2 (13.63 mg, 0.1 mmol, 1 equiv) and ppt (50 mg, 0.21 mmol, 2 equiv). Colorless crystals suitable for single-crystal X-ray studies were obtained after 1 week of slow evaporation. Yield: 22 mg (13%). Anal. | [] | [] | ["[ZnCl 2 (ppt) 2 ]", "NaN"] | ["ZnCl 2--13.63 mg, 0.1 mmol, 1 equiv"] | [] | ["ppt--50 mg, 0.21 mmol, 2 equiv"] | [] | ["1 week"] | []
zaac.201400261 | Synthesis of Mn-1: Single crystals suitable for single-crystal X-ray diffraction were obtained by the reaction of Mn(NCS) 2 (0.25 mmol, 44.3 mg) and 4-(3-phenylpropyl)pyridine (0.50 mmol, 96.3 μL) in H 2 O (1.5 mL). Colorless block-shaped crystals were obtained after two weeks. A white crystalline powder on a larger scale were obtained by stirring Mn(NCS) 2 (171.1 mg, 1.00 mmol), and 4-(3-phenylpropyl)pyridine (770.6 μL, 4.00 mmol) in ethanol (5 mL) for 3 d. Yield: 97.1%. C 58 H 60 MnN 6 S 2 (960.22): calcd. C 72.55, H 6.30, N 8.75; S 6.68%, found C 71.93, H 6.32, N 8.77, S 6.62 %. IR (ATR): ν ˜ max = 3023 (w), 2942 (w), 2859 (w), 2060 (s), 1609 (m), 1419 (m), 1422 (m), 1222 (w), 1011 (m), 839 (m), 748 (s), 702 (s), 603 (m), 570 (m), 512 (s) cm –1 . | [] | [] | ["Mn-1", "C 58 H 60 MnN 6 S 2"] | ["Mn(NCS) 2--0.25 mmol, 44.3 mg", "Mn(NCS) 2--171.1 mg, 1.00 mmol"] | [] | ["4-(3-phenylpropyl)pyridine--0.50 mmol, 96.3 μL", "4-(3-phenylpropyl)pyridine--770.6 μL, 4.00 mmol"] | [] | ["two weeks", "3 d"] | ["H 2 O--1.5 mL", "ethanol--5 mL"]
s0108270104003592 | Experimental A mixture of ZnCl 2 (0.259 g, 1.9 mmol), bpp (0.255 g, 1.3 mmol), ethanol (3 ml) and H 2 O (13 ml) was sealed in a 25 ml Te¯on-lined stainless-steel reactor, heated to 443 K for 60 h, and then slowly cooled to room temperature. Block-shaped colourless crystals of (I), suitable for X-ray analysis, were obtained by ®ltration (yield 41.8%). | [] | [] | ["(I)"] | ["ZnCl 2--0.259 g, 1.9 mmol"] | [] | ["bpp--0.255 g, 1.3 mmol"] | ["443 K"] | ["60 h"] | ["ethanol--3 ml", "H 2 O--13 ml"]
c4ce00040d | [Cd(4-cppH)(4,4′-bipy)(H 2 O) 2 ]·2H 2 O (4). A mixture of Cd(Ac) 2 ·2H 2 O (0.11 g, 0.43 mmol), 4-cppH 3 (0.05 g, 0.26 mmol) and 4,4′-bipy (0.08 g, 0.44 mmol) was dissolved in 10 mL of distilled water. The resulting solution was stirred for about 1 h at room temperature, sealed in a 20 mL Teflon-lined stainless steel autoclave, and heated at 180 °C for 3 days under autogenous pressure. After the mixture was cooled slowly to room temperature, colorless block crystals of 4 were obtained. Yield: 72.3% (based on Cd). Anal. calc. for C 17 H 21 CdN 2 O 9 P: C, 37.76; H, 3.91; N, 5.18; P, 5.73; Cd, 20.79. Found: C, 37.72; H, 3.93; N, 5.15; P, 5.78; Cd, 20.73%. IR (KBr, cm −1 ): 3435(m), 3054(w), 2925(m), 2583(w), 1596(s), 1537(m), 1388(m), 1211(w), 1117(m), 1052(m), 968(w), 806(w), 722(m), 632(w), 591(w), 508(w). | [] | [] | ["[Cd(4-cppH)(4,4′-bipy)(H 2 O) 2 ]·2H 2 O", "C 17 H 21 CdN 2 O 9 P"] | ["Cd(Ac) 2 \n2H 2 O--0.11 g, 0.43 mmol"] | [] | ["4-cppH 3--0.05 g, 0.26 mmol", "4,4′-bipy--0.08 g, 0.44 mmol"] | ["180 \n°C"] | ["3 days"] | ["distilled water--10 mL"]
s10904-006-9045-8 | The yellow solid was recrystallized from methanol to give yellow cryst als, Yield 80%, m.p. 115 C (dec.); IR (KBr) v(cm )1 ): 3345, 2961, 2854, 1630, 1543, 1482, 1431, 1412, 1132, 1064, 980, 942, 820, 449, 421. Anal.Calcd (%) for C 15 H 18 BiI 2 N 3 O 2 S 2 (Mr = 799.24): C, 22.54; H, 2.27; N, 5.26; S, 8.02. Found: C, 22.73; H, 2.09; N, 5.35; S, 8.10.2.3.4. Preparation of Complex [BiI(S 2 CNC 5 H 10 ) 2 ] ¥ (4) The 10 mL methanol solution of piperidyldithiocarbamate (73.3 mg, 0.4 mmol) were added to 15 mL methanol solution of BiI 3 (118.0 mg, 0.2 mmol) with continuous stirring. The mixture was stirred for 2 h and the volume of the solution was reduced to 10 mL and cooling, yellow solid was obtained. The crude product was recrystallized from methanol to give yellow crystals, Yield 69%, m.p. 258 C (dec.) IR (KBr) m(cm )1 ) : 2945, 2865, 1464, 1433, 1385, 1328, 1246, 1152, 996, 847, 450, 419. Anal. Calcd (%) for C 12 H 20 BiI N 2 S 4 (Mr = 656.45): C, 21.96; H, 3.07; N, 4.27; S, 19.54. Found: C, 22.21; H, 3.12; N, 4.18; S, 19.35. | [] | [] | ["C 15 H 18 BiI 2 N 3 O 2 S 2", "[BiI(S 2 CNC 5 H 10 ) 2 ] ¥"] | ["BiI 3--118.0 mg, 0.2 mmol"] | [] | ["piperidyldithiocarbamate--73.3 mg, 0.4 mmol"] | [] | ["2 h"] | ["methanol--10 mL"]
c4ra06629d | {[Pr(TDA)(H 2 O)]$2.5H 2 O} n (3) Method a. A mixture of H 3 TDA (0.159 g, 1.0 mmol), Mn(ClO 4 ) 2 $6H 2 O (0.091 g, 0.25 mmol), PrCl 3 $6H 2 O (0.089 g, 0.25 mmol) and H 2 O (15 mL) was put in a 23 mL acid digestion bomb and heated at 180  C for 3 days. Laurel-green diamondlike crystals were collected aer washing with water (3  5 mL).Yield: 56% (based on Pr).Method b. A mixture of 1 (0.010 g, 0.018 mmol) and H 2 O (15 mL) was put in a 23 mL acid digestion bomb and heated at 180  C for 3 days. Laurel-green diamond-like crystals were collected aer washing with water (3  5 mL). Yield: 78% (based on Pr). Anal. calcd for C 4 H 7 N 3 O 7.5 Pr (358.02): C, 13.42; H, 1.97; N, 11.74. Found: C, 12.81; H, 1.72; N, 11.12. IR (KBr, cm 1 ): 3407 (br), 1638 (s), 1562 (s), 1428 (s), 1288 (w), 1203 (m), 1160 (m), 829 (w), 796 (m). | [] | [] | ["{[Pr(TDA)(H 2 O)]$2.5H 2 O} n", "C 4 H 7 N 3 O 7.5 Pr"] | ["Mn(ClO 4 ) 2 $6H 2 O--0.091 g, 0.25 mmol", "PrCl 3 $6H 2 O--0.089 g, 0.25 mmol"] | [] | ["H 3 TDA--0.159 g, 1.0 mmol"] | ["180 \n C"] | ["3 days"] | ["H 2 O--15 mL"]
c6ce00603e | 4 UO 2 (NO 3 ) 2 ·6H 2 O (depleted uranium, R. P. Normapur, 99%) was purchased from Prolabo, the dicarboxylic acids, 2,2ʹ-bipyridine (bipy) and 1,10-phenanthroline (phen) were from either Fluka or Aldrich. Elemental analyses were performed by MEDAC Ltd. at Chobham, UK. [UO 2 (C6)(bipy)]⋅H 2 O (1). H 2 C6 (15 mg, 0.10 mmol), UO 2 (NO 3 ) 2 ·6H 2 O (35 mg, 0.07 mmol), Mn(NO 3 ) 2 ·4H 2 O (10 mg, 0.04 mmol), 2,2ʹ-bipyridine (16 mg, 0.10 mmol), N-methyl-2pyrrolidone (0.20 mL), and demineralized water (0.60 mL) were placed in a 10 mL tightly closed glass vessel and heated at 140 °C under autogenous pressure, giving light yellow crystals of complex 1 within one month. The solution was filtered while hot and the crystals washed with hot water (4 mg, 10% yield based on U). Anal. calcd for C 16 H 18 N 2 O 7 U: C, 32.66; H, 3.08; N, 4.76. Found: C, 32.74; H, 3.15; N, 4.79%. [UO 2 (C7)(phen)] (2). H 2 C7 (16 mg, 0.10 mmol), UO 2 (NO 3 ) 2 ·6H 2 O (35 mg, 0.07 mmol), 1,10-phenanthroline (13 mg, 0.07 mmol), DMF (0.25 mL), and demineralized water (0.65 mL) were placed in a 10 mL tightly closed glass vessel and heated at 140 °C under autogenous pressure, giving light yellow crystals of complex 2 overnight. The solution was filtered while hot and the crystals washed with hot water (15 mg, 35% yield based on U). Anal. calcd for C 19 H 18 N 2 O 6 U: C, 37.51; H, 2.98; N, 4.60. Found: C, 37.45; H, 2.96; N, 4.56%. [UO 2 (C8)(bipy)] (3). H 2 C8 (17 mg, 0.10 mmol), UO 2 (NO 3 ) 2 ·6H 2 O (35 mg, 0.07 mmol), 2,2ʹ-bipyridine (16 mg, 0.10 mmol), DMF (0.20 mL), and demineralized water (0.70 mL) were placed in a 10 mL tightly closed glass vessel and heated at 140 °C under autogenous pressure, giving light yellow crystals of complex 3 in low yield within two weeks. [UO 2 (C9)(phen)] (4). H 2 C9 (19 mg, 0.10 mmol), UO 2 (NO 3 ) 2 ·6H 2 O (50 mg, 0.10 mmol), 1,10-phenanthroline (18 mg, 0.10 mmol), acetonitrile (0.30 mL), and demineralized water (0.60 mL) were placed in a 10 mL tightly closed glass vessel and heated at 140 °C under autogenous Page 4 of 43CrystEngComm CrystEngComm Accepted Manuscript Published on 11 April 2016. Downloaded by University of Georgia on 16/04/2016 13:38:27. View Article Online DOI: 10.1039/C6CE00603E | [] | [] | ["[UO 2 (C6)(bipy)]⋅H 2 O", "[UO 2 (C7)(phen)]", "[UO 2 (C8)(bipy)]", "[UO 2 (C9)(phen)]"] | ["UO 2 (NO 3 ) 2 ·6H 2 O--35 mg, 0.07 mmol", "UO 2 (NO 3 ) 2 ·6H 2 O--35 mg, 0.07 mmol", "UO 2 (NO 3 ) 2 ·6H 2 O--35 mg, 0.07 mmol", "UO 2 (NO 3 ) 2 ·6H 2 O--50 mg, 0.10 mmol"] | [] | ["H 2 C6--15 mg, 0.10 mmol", "H 2 C7--16 mg, 0.10 mmol", "H 2 C8--17 mg, 0.10 mmol", "H 2 C9--19 mg, 0.10 mmol", "Mn(NO 3 ) 2 ·4H 2 O--10 mg, 0.04 mmol", "1,10-phenanthroline--13 mg, 0.07 mmol", "1,10-phenanthroline--18 mg, 0.10 mmol", "2,2ʹ-bipyridine--16 mg, 0.10 mmol", "2,2ʹ-bipyridine--16 mg, 0.10 mmol"] | ["140 °C", "140 °C", "140 °C", "140 °C"] | ["overnight", "within one month", "within two weeks", "overnight"] | ["water--100 mL", "water--50 mL", "N-methyl-2pyrrolidone--0.20 mL", "demineralized water--0.60 mL", "DMF--0.25 mL", "demineralized water--0.65 mL", "DMF--0.20 mL", "demineralized water--0.70 mL", "acetonitrile--0.30 mL", "demineralized water--0.60 mL"]
j.poly.2007.11.012 | 2.2. Synthesis 2.2.1. Synthesis of [Nd 2 (pzda) 3 (H 2 O) 2 ]  2.5H 2 O(1) Nd 2 O 3 (0.0168 g, 0.05 mmol), H 2 pzda (0.0306 g, 0.15 mmol), 4,4 0 -bpy  2H 2 O (0.0192 g, 0.1 mmol), water (3 mL) and isopropyl alcohol (3 mL) were sealed in a Teflon-lined stainless steel vessel (25 mL) and heated at 180 °C for 5 days under autogenous pressure and then cooled slowly to room temperature. Purple plate-like crystals were obtained. Yield: 45%. Anal. Calc. for C 18 H 15 Nd 2 N 6 O 16.5 : C, 24.91; H, 1.74; N, 9.69. Found: C, 25.05; H, 1.75; N, 9.60%. IR (KBr pellet, cm 1 ): 3422br, 1618vs, 1458s, 1406w, 1191m, 1129w,1044m, 946w, 820w, 795m, 746m. | [] | [] | ["[Nd 2 (pzda) 3 (H 2 O) 2 ] \n 2.5H 2 O", "C 18 H 15 Nd 2 N 6 O 16.5"] | ["Nd 2 O 3--0.0168 g, 0.05 mmol"] | [] | ["H 2 pzda--0.0306 g, 0.15 mmol", "4,4 0 -bpy--0.0192 g, 0.1 mmol"] | ["180 \nC"] | ["5 days"] | ["water--3 mL", "isopropyl alcohol--3 mL"]
c2dt30362k | Synthesis of 3,5,7-tris(1,2,4-triazol-4-yl)-1-azaadamantane (tr 3 ada). A mixture of 1.19 g (6.53 mmol) of 3,5,7-triamino1-azaadamantane, 5.570 g (39.2 mmol) of DMF azine and 0.224 g (1.18 mmol) of TsOH·H 2 Owasreﬂuxed in 25 mL of DMA for 48 h. The brownish solution was evaporated to dryness under reduced pressure and the solid residue was triturated with 15 mL of CH 3 CN. The colorless crystalline pr ecipitate was ﬁlter ed, repea tedly washed with CH 3 CN and dried in air . The yield was 1.40 g (61%). Anal. for tr 3 ada,C 15 H 18 N 10 .Calcd(%):C, 53.24; H, 5.36; N, 41.40. Found: C, 53.07; H, 5.48; N, 41.62%. | [] | [] | ["3,5,7-tris(1,2,4-triazol-4-yl)-1-azaadamantane", "tr 3 ada"] | [] | [] | ["3,5,7-triamino1-azaadamantane--1.19 g (6.53 mmol)", "DMF azine--5.570 g (39.2 mmol)", "TsOH·H 2 O--0.224 g (1.18 mmol)"] | [] | ["48 h"] | ["DMA--25 mL", "CH 3 CN--15 mL"]
j.molstruc.2008.04.010 | 2.2.2. Synthesis of [Cd(pam)(2,2 0 -bpy) 2 ] n (2) The preparation of 2 was similar to that of 1 except that Cd(NO 3 ) 2  4H 2 O (0.10 mmol) was used instead of Zn(OAc) 2  2H 2 O. | [] | [] | ["[Cd(pam)(2,2 0 -bpy) 2 ] n"] | ["Cd(NO 3 ) 2  4H 2 O--0.10 mmol"] | [] | ["pam--NaN", "2,2 0 -bpy--NaN"] | [] | [] | []
c0ce00777c | 2,6-dibromonaphthalene under anaerobic condition.‡ Tecton 2 was prepared following a reported procedure. | [] | [] | [] | [] | [] | [] | [] | [] | []
ic5001232 | [Cu 3 Br 2 (OH) 2 (ina) 2 ]·2H 2 O(5). The synthetic procedure is similar to that of 4, except that the metal source is CuBr 2 . Green sheet crystals of 5 in yield of 65.2% were recovered. Anal. Calcd (%) for C 12 H 14 Br 2 Cu 3 N 2 O 8 : C, 21.73; H, 2.12; N, 4.23. Found: C, 21.48; H, 2.43; N, 3.89. IR data (KBr, cm −1 ): 3388(s), 1659(s), 1608(s), 1413 (s), 1358(s), 1546(m), 2908(w), 1032(w), 948(w), 759(w), 692(w). | [] | [] | ["[Cu 3 Br 2 (OH) 2 (ina) 2 ]·2H 2 O", "C 12 H 14 Br 2 Cu 3 N 2 O 8"] | ["CuBr 2--NaN"] | [] | [] | [] | [] | []
j.poly.2008.04.047 | 2.3.6. [CdBr(dca)(aepy)] n (6) It was synthesised by adopting the same procedure as in case of 1 using cadmium(II) bromide tetrahydrate (0.344 g, 1 mmol), instead of cadmium(II) chloride. The yellow-colored crystalline solid were obtained from the ﬁltrate after few weeks. Yield 86%. Anal.Calc. for C 9 H 10 CdBrN 5 : C, 28.39; H, 2.63; N, 18.40. Found: C, 28.37; H, 2.61; N, 18.38%. IR data: m = 3335 (w), 3275 (w), 2943 (w), 2885 (w), 2291 (m), 2234 (w), 2159 (s), 1601 (s), 1482 (w), 1443 (s) cm 1 . | [] | [] | ["[CdBr(dca)(aepy)] n", "C 9 H 10 CdBrN 5"] | ["cadmium(II) bromide tetrahydrate--0.344 g, 1 mmol"] | [] | ["dca--not provided", "aepy--not provided"] | [] | [] | []
chem.201404803 | Preparation of {(Et 4 N)[WS 4 Cu 3 (CN) 2 (4,4’-pytz) 0.5 ]} n (1) Amixture of [Et 4 N] 2 [WS 4 ](0.571 g, 1.0 mmol) and CuCN (0.269 g, 3.0 mmol) in DMF (10 mL) was stirred for 2h,and the reaction solution was then filtered to give filtrate (A). Asolution of 4,4’-pytz (0.472 g, 2.0 mmol) in dichloromethane (10 mL) was transferred to aglass tube, DMF (5 mL) and dichloromethane (3 mL) were separately layered one after the other on the surface of this solution as abuffer,and then the above-mentioned filtrate (A) was layered carefully onto the buffer layer.The glass tube was sealed and allowed to stand at RT (25 8C). After two months, deep-red block crystals of 1 were collected by filtration, washed with diethyl ether, and dried in air (yield:0.184 g, 23%based on W). IR (KBr): n ˜ = 3405 Figure 14. Absorption spectra of a) 1,b)2,and c) 3 (in DMF) obtained from experimental observation (black lines)and TD-DFT/PCM calculations (blue lines).For the latter, aLorentzian function has been adopted with the spectral line width set to 100 nm. The theoretical spectra are a) shifted to shorter wavelengthby150 nm (1)and b,c) shifted to longer wavelengthby73(2) and 110nm(3)incomparison with their TD-DFT excitationenergies. | ["RT (25 8C)"] | ["two months"] | ["{(Et 4 N)[WS 4 Cu 3 (CN) 2 (4,4’-pytz) 0.5 ]} n"] | ["[Et 4 N] 2 [WS 4 ]--0.571 g, 1.0 mmol", "CuCN--0.269 g, 3.0 mmol"] | [] | ["4,4’-pytz--0.472 g, 2.0 mmol"] | [] | ["2h"] | ["DMF--10 mL", "dichloromethane--10 mL"]
b708436f | 1 HNMR(CDCl 3 , 293 K): d 1.87 (d, 3H, CH 3 ), 3.60 (v br, 2H, BH), 6.73 (d, 2H, 4-CH), 7.30–7.45 (m, 10H, C 6 H 5 ), 7.58 (d, 2H, 5-CH).31 PNMR(CDCl 3 , 293 K): d −7.04 (s).31 P NMR (CDCl 3 , 223 K): d −6.90 (d, 1 J( 31 P–Ag) = 590 Hz). Anal.Calcd for C 19 H 19 AgBN 6 O 4 P: C, 41.87; H; 3.51; N, 15.42. Found: C, 41.64; H, 3.47; N, 15.25%.{[H 2 B(3-(CF 3 )pz) 2 ]Ag[P(C 6 H 5 ) 3 ] 2 } (8). To a methanol solution (20 ml) of AgNO 3 (0.085 g, 0.5 mmol), triphenylphosphine (0.262 g, 1.0 mmol) was added at room temperature and stirred for 4 h to give a colorless solution and a white precipitate. Potassium dihydrobis(3-triﬂuoromethyl-pyrazol-1-yl)borate, K[H 2 B(3(CF 3 )pz) 2 ] (0.161 g, 0.5 mmol) was added to the previous mixture and the reaction mixture was stirred for 8 h; the resulting solid was ﬁltered off and re-crystallized from diethyl ether–n-hexane to give complex 8 in 76% yield.1 H NMR (DMSO-d 6 , 293 K): d 3.60 (br, 2H, BH), 6.57 (d, 2H, 4-CH), 7.43–7.56 (m, 30H, C 6 H 5 ), 7.76 (d, 2H, 5-CH). | [] | [] | ["{[H 2 B(3-(CF 3 )pz) 2 ]Ag[P(C 6 H 5 ) 3 ] 2 }", "C 19 H 19 AgBN 6 O 4 P"] | ["AgNO 3--0.085 g, 0.5 mmol"] | [] | ["triphenylphosphine--0.262 g, 1.0 mmol", "Potassium dihydrobis(3-trifluoromethyl-pyrazol-1-yl)borate, K[H 2 B(3(CF 3 )pz) 2 ]--0.161 g, 0.5 mmol"] | ["room temperature"] | ["4 h", "8 h"] | ["methanol--20 ml", "diethyl ether-n-hexane--Nan"]
j.poly.2012.04.018 | 2.3.6. Synthesis of [M(ima) 2 ] n (6, M = Fe; 7, M = Co) Compounds 6 and 7 were synthesized by the same procedure as 3, using FeCl 2 4H 2 O (10.0 mg, 0.05 mmol) and CoCl 2 6H 2 O (11.9 mg, 0.05 mmol), respectively (Scheme 3). Colorless crystals of 6 and 7 were obtained with a yield of 42% (6.4 mg, based on Fe) and 58% (8.9 mg, based on Co), respectively. Anal. Calc. for C 10 H 10 FeN 4 O 4 (6): C, 39.21; H, 3.27; N, 18.30. Found: C, 39.26; H, 3.30; N, 18.24%. IR (KBr, cm 1 ): 3442(b), 3140(m), 2063(m), 1607(s), 1400(s), 1321(m), 1084(m), 974(w), 787(w), 690(m), 620(m), 563(m). Anal. Calcd for C 10 H 10 CoN 4 O 4 (7): C, 38.82; H, 3.23; N, 18.11. Found: C, 38.92; H, 3.30; N, 18.09%. IR (KBr, cm 1 ): 3434(b), 3151(m), 3003(w), 2921(w), 2076(m), 1592(s), 1511(w), 1400(s), 1319(m), 1293(w), 1113(m), 1091(m), 942(w), 882(m), 832(m), 799(m), 702(m), 655(m), 630(m), 579(w). | [] | [] | ["[M(ima) 2 ] n", "C 10 H 10 FeN 4 O 4", "C 10 H 10 CoN 4 O 4"] | ["FeCl 2 \n4H 2 O--10.0 mg, 0.05 mmol", "CoCl 2 \n6H 2 O--11.9 mg, 0.05 mmol"] | [] | ["ima--not specified"] | [] | [] | []
zaac.200600092 | Organothalliumhalogenide Abb. 5 Darstellung des Moleküls [MesTlBr 2 (Py) 2 ]aus5 (40 % Wahrscheinlichkeit für die Schwingungsellipsoide; ohne H-Atome).len, wobei große C-Tl-Br-Winkel von ca. 130° eingenommen werden. Zudem ist der Tl-C-Abstand von 216,6(6) pm als nicht außergewöhnlich zu betrachten, mithin ein weiteres Argument für die sterisch entspannte Situation. Die im Kristallverband zusätzlich eingelagerten Pyridin-Moleküle weisen nur schwache Wasserstoffbrückenbindungen mit den Organothallium-Komplexen auf. | [] | [] | ["Organothalliumhalogenide"] | [] | [] | [] | [] | [] | []
ic000153n | (k) 4,5-Bis(diphenylphosphino)-sym-octahydroacridine N,P,P′Trioxide (10). A sample of 20 (6.8 g, 11.6 mmol) in glacial acetic acid (35 mL) was combined with 30% H 2 O 2 (2.0 mL, 17.6 mmol) and stirred under nitrogen at 63 °C (16 h). The acetic acid was vacuum evaporated at 23 °C, and water (10 mL) was added to the residue. The mixture was vacuum evaporated at 23 °C, and the residue was dissolved in CH 2 Cl 2 (30 mL). This solution was extracted with saturated aqueous NaHCO 3 /Na 2 CO 3 solution (50 mL), and the water phase (pH ) 8.5) was separated and washed with CH 2 Cl 2 (2 × 30 mL). The CH 2 Cl 2 solution was washed with saturated aqueous NaHCO 3 solution (20 mL), and the remaining CH 2 Cl 2 solution was dried over Na 2 SO 4 . The CH 2 Cl 2 solution was then vacuum evaporated, and the residue was combined with ethyl acetate (20 mL) and held at 0 °C overnight. The cold solution was filtered, and the solid product was washed with fresh ethyl acetate (2 × 10 mL), leaving a white solid, 10: yield 6.2 g (88.7%); mp 221222 °C. Single crystals used in the X-ray diffraction study were obtained from CHCl 3 /EtOAc mixtures. Mass spectrum (FAB) m/e (fragment, relative intensity): 604.3 (M + 1 + , 100%), 603.3 (M + , 10%), 588.3 (M + 1 - O + , 15%), 386.2 (M - O - Ph 2 P(O) + , 15%). Infrared spectrum (KBr, cm -1 ): 3437 (m), 3051 (m), 2941 (m), 2872 (w), 1587 (w), 1485 (m), 1435 (s), 1309 (s), 1284 (s, ν NO ), 1176 (s, ν PO ), 1109 (s), 1035 (w), 752 (s), 700 (s), 580 (w), 530 (s), 509 (m). NMR spectra (23 °C, CDCl 3 ): 31 P{ 1 H} δ 36.2; 1 H δ 1.41-1.74 (multiplet, 4H) (H 5 ), 2.23-2.82 (multiplet, 8H) (H 3 , H 4 ), 3.77 (doublet of doublets, J 1 ) 14.2 Hz, J 2 ) 5.6 Hz, 2H) (H 2 ), 6.70 (1H) (H 7 ), 7.08-8.27 (multiplet, 20H, phenyl); 13 C{ 1 H} δ 20.06 (C 5 ), 22.91 (C 4 ), 27.21 (C 3 ), 36.92 (doublet, J ) 65.5 Hz) (C 2 ), 125.51 (C 7 ), 126.39 (doublet, J ) 12.5 Hz), 128.16 (doublet, J ) 12.0 Hz), (C 10 , C 14 ) 130.19 and 131.62 (C 11 , C 15 ), 130.75 (doublet, J ) 10.0 Hz), 132.51 (doublet, J ) 9.2 Hz) (C 9 and C 13 ), 132.69 (doublet, J ) 95.8 Hz) and 133.45 (doublet, J ) 101.7 Hz) (C 8 and C 12 ), 133.33 (doublet of doublets, J 1 ) 4.1 Hz, J 2 ) 4.1 Hz) (C 6 ), 141.75 (doublet, J ) 10.8 Hz) (C 1 ). Solubility: soluble in CHCl 3 , benzene, and toluene; insoluble in hexane and heptane. Anal. | [] | [] | ["4,5-Bis(diphenylphosphino)-sym-octahydroacridine N,P,P′Trioxide (10)"] | [] | ["30% H 2 O 2--2.0 mL, 17.6 mmol"] | [] | ["63 °C"] | ["16 h"] | ["glacial acetic acid--35 mL", "water--10 mL", "CH 2 Cl 2--30 mL", "saturated aqueous NaHCO 3 /Na 2 CO 3 solution--50 mL", "ethyl acetate--20 mL", "CHCl 3 /EtOAc mixtures--not specified"]
ic902548f | Synthesis of [Co(Hdpt24)(dpt24) 2 3 H 2 O](4). Amixtureof CoCl 2 3 6H 2 O (4.7 mg, 0.020 mmol), Hdpt24 (8.9 mg, 0.040 mmol), and water (6.0 mL) was sealed at 130 °C for 24 h and then cooled at arateof2°C/htoafford4 as deep-yellow platelike crystals (82%).Anal. Calcd for C 36 H 27 CoN 15 O: C, 58.07; H, 3.64; N, 28.22.Found: C, 58.20; H, 3.55; N, 28.19. IR (KBr, cm -1 ): 3387s, 3082m, 2364w, 1618m, 1602s, 1560w, 1534w, 1447m, 1421m, 1155w, 1119w, 1103w, 990w, 841w, 740w, 726m, 689w.Conversion of 1 Into 2. A mixture of 1 (15 mg), DMF (3.0 mL), and water (3.0 mL) was sealed at 130 °C for 24 h and then cooled at a rate of 2 °C/h to afford 2 in pure form. | [] | [] | ["[Co(Hdpt24)(dpt24) 2 3 H 2 O](4)", "C 36 H 27 CoN 15 O"] | ["CoCl 2 3 6H 2 O--4.7 mg, 0.020 mmol"] | [] | ["Hdpt24--8.9 mg, 0.040 mmol"] | ["130 °C"] | ["24 h"] | ["water--6.0 mL", "DMF--3.0 mL"]
s11243-011-9490-2 | Preparation of [Ag(3-Me-5-Ph-tzH) 2 ]NO 3 3H 2 O(1) An ethanol solution (2 mL) of 3-Me-5-Ph-tzH (0.2 mmol, 32 mg) was layered on the surface of an aqueous solution of AgNO 3 (0.2 mmol, 34 mg) in a test tube. Colorless crystals of 1 were obtained in 60% yield within several days. | [] | ["several days"] | ["[Ag(3-Me-5-Ph-tzH) 2 ]NO 33H 2 O", "1"] | ["AgNO 3--0.2 mmol, 34 mg"] | [] | ["3-Me-5-Ph-tzH--0.2 mmol, 32 mg"] | [] | [] | ["ethanol--2 mL"]
j.jssc.2008.11.033 | 2.3. Synthesis of [Eu(Hnip)(nip)(H 2 O) 2 ]  2H 2 O (2) A mixture of Eu(NO 3 ) 3  6H 2 O (0.133 g, 0.3 mmol), 5-nitroisophthalic acid (0.095 g, 0.45 mmol), imidazole (0.020 g, 0.3 mmol) and water (5 mL) was sealed in a 15 mL stainless steel reactor with a Teﬂon liner and heated at 170 1C for 72 h. Colorless block crystals of 2 were obtained and washed with water. (Yield: 50%). C 16 H 15 EuN 2 O 16 (643.26): calcd. C 29.85, H 2.33, N 4.35; found C 29.90, H 2.30, N 4.33. IR (KBr pellet): ˜ v ¼ 3421 s, 3082 w, 1696 w, 1626 s, 1600 s, 1556 s, 1460 s, 1395 s, 1352 s, 1274 m, 1187 w, 1091 w, 930 w, 804 w, 787 w, 734 s, 691 w, 535 m. | [] | [] | ["[Eu(Hnip)(nip)(H 2 O) 2 ] ? 2H 2 O", "C 16 H 15 EuN 2 O 16"] | ["Eu(NO 3 ) 3 ?6H 2 O--0.133 g, 0.3 mmol"] | [] | ["5-nitroisophthalic acid--0.095 g, 0.45 mmol", "imidazole--0.020 g, 0.3 mmol"] | ["170 1C"] | ["72 h"] | ["water--5 mL"]
acsami.6b03956 | crystals were filtered off, washed with distilled water, enthanol in turn and dried in air. Yield: 70% (based on Cd). The as–synthesized crystal is insoluble in water and common organic solvents. IR spectrum (KBr, cm -1 ): 3600.29 m, 3416.08 s, 3264.66 s, 3112.28 m, 3978.22 w, 2916.49 w, 2848.02 w, 1602.91 vs, 1550.83 vs, 1480.43 m, 1437.03 s, 1384.95 m, 1271.14 m, 1253.78 m, 1162.16 m, 1086.93 m, 1046.43 w, 1003.99 w, 968.31 w, 922.98 w, 882.44 w, 834.25 m, 746.48 vs, 660.65 w, 626.89 w, 582.53 w, 558.42 w, 519.84 m, 438.82 m. | [] | [] | [] | [] | [] | [] | [] | [] | []
j.arabjc.2018.07.004 | [Cd(L1)(H 2 O)]1.5H 2 O2.The yellow block crystals of 2 were obtained from a simple hydrothermal self-assembly of Cd(CH 3 COO) 2 2H 2 O (14 mg, 0.05 mmol), L1 0 (10 mg, 0.05 mmol), and N 2 H 4 H 2 O (0.2 mL) in a 15 mL aqueous solution (pH = 7 adjusted by N 2 H 4 ) at 170 °C for 4 days. Yield: ca.25% based on Cd(II). Anal. Calcd C 9 H 9 N 4 O 4.5 Cd 2:C 30.23, H 2.54, N 15.67%. Found: C 29.53, H 2.80, N 15.48%. IR (cm 1 ): 1626 s, 1567 s, 1489 s, 1468 s,1435 m, 1358 s, 1302 s, 1231 m, 1183 m, 1055 m, 854 m, 631 m.[Zn(HL2)(H 2 O)]3H 2 O3.The yellow block crystals of 3 were obtained from a simple hydrothermal self-assembly of Zn(CH 3 COO) 2 2H 2 O (9 mg, 0.04 mmol), L2 0 (10 mg, 0.02 mmol), and N 2 H 4 H 2 O (0.1 mL) in a 10 mL aqueous solution (pH = 6 adjusted by H 2 (C 2 O 4 )) at 170 °C for 4 days. Yield: ca. | [] | [] | ["[Cd(L1)(H 2 O)]\n1.5H 2 O", "[Zn(HL2)(H 2 O)]\n3H 2 O"] | ["Cd(CH 3 COO) 2 \n2H 2 O--14 mg, 0.05 mmol", "Zn(CH 3 COO) 2 \n2H 2 O--9 mg, 0.04 mmol"] | ["H 2 (C 2 O 4 )--adjusted pH"] | ["L1 0--10 mg, 0.05 mmol", "L2 0--10 mg, 0.02 mmol"] | ["170 °C", "170 °C"] | ["4 days", "4 days"] | ["N 2 H 4 \nH 2 O--0.2 mL", "N 2 H 4 \nH 2 O--0.1 mL"]
cg060535p | Synthesis of Isonicotinic Acid N-Oxide (HINO). The ligand HINO was synthesized according to the method previously reported in the literature, 16 and their characterizations are detailed in Supporting Information. | [] | [] | ["HINO"] | [] | [] | [] | [] | [] | []
ic100928t | Complexes 5b and 5c were prepared by the same method, but using MnBr 2 3 4H 2 O (0.115 g, 0.4 mmol), KBr (0.476 g, 4.0 mmol), bpe (0.109 g, 0.6 mmol), and K 2 C 2 O 4 3 H 2 O (0.074 g, 0.4 mmol) for 5b and Mn(ClO 4 ) 2 (0.127 g, 0.5 mmol), NaClO 4 (0.489 g, 4.0 mmol), bpe (0.091 g, 0.5 mmol), and K 2 C 2 O 4 3 H 2 O (0.092 g, 0.5 mmol) for 5c. After filtering off the initial precipitate, the resulting solution was left to evaporate at room temperature, and pale yellow crystals of 5b and 5c appeared in a few days. However, the crystals of compound 5c were not of high enough quality to be analyzed by single crystal X-ray diffraction. | [] | ["a few days"] | ["Complex 5b", "Complex 5c"] | ["MnBr 2 3 4H 2 O--0.115 g, 0.4 mmol", "Mn(ClO 4 ) 2--0.127 g, 0.5 mmol"] | [] | ["bpe--0.109 g, 0.6 mmol", "bpe--0.091 g, 0.5 mmol"] | [] | [] | ["KBr--0.476 g, 4.0 mmol", "NaClO 4--0.489 g, 4.0 mmol", "K 2 C 2 O 4 3 H 2 O--0.074 g, 0.4 mmol", "K 2 C 2 O 4 3 H 2 O--0.092 g, 0.5 mmol"]
acs.inorgchem.5b00792 | 1 H NMR: δ 16.84 (s, 2H), 7.17−7.10 (m, 3H), 3.46 (s, 3H), 2.17 (q, 8H), 1.07 (t, 12H).Syntheses of Copper Molecular Squares: [Cu 4 (m-pbhx) 4 ] (10). The procedure described here was followed for all four squares, 10−13. Aqueous CuSO 4 ·5H 2 O (0.401 g, 1.6 mmol, in 30 mL H 2 O) was converted to [Cu(NH 3 ) 4 ] 2+ by treatment with conc NH 3 (aq). A solution of m-pbhxH 2 (3) (0.8 g, 1.6 mmol) in CH 2 Cl 2 (40 mL) was added, and stirring continued for 4 h; the green organic phase was dried over Na 2 SO 4 and the solvent removed to yield a dark green powder, 0.87 g (97%). ESI-MS: m/z 2238.15 [M + H]. Anal. Calcd for C 128 H 192 Cu 4 O 16 (M = 2241.07): C 68.60, H 8.64. Found: C 68.42, H 8.51. Crystals for X-ray analysis were grown by layering methanol on a chloroform solution. Anal. Calcd for C 130 H 200 Cu 4 O 18 ([Cu 4 (mpbhx) 4 ]·2CH 3 OH, M = 2305.15): C 67.73, H 8.75. Found: C 68.00, H 8.64. | [] | [] | ["[Cu 4 (m-pbhx) 4 ]", "[Cu 4 (mpbhx) 4 ]·2CH 3 OH"] | ["CuSO 4 ·5H 2 O--0.401 g, 1.6 mmol"] | [] | ["m-pbhxH 2 (3)--0.8 g, 1.6 mmol"] | [] | ["4 h"] | ["H 2 O--30 mL", "CH 2 Cl 2--40 mL", "methanol--layering on a chloroform solution"]
s160053681201063x | Experimental The ligand was synthesized as described by Peng et al. (2006). Copper(I) thiocyanate (0.012 g, 1 mmol), 2,6-bis(2pyrimidinesulfanylmethyl)pyridine (0.032 g, 0.1 mmol) and acetonitrile (4 ml) were placed in a 13-ml, Teflon-line, stainless-steel Parr bomb. This was heated at 373 K for 48 h, and then cooled at 3 K a minute. The solution was filtered and the solvent allowed to evaporate over two weeks to give brown prisms. | [] | ["two weeks"] | [] | ["Copper(I) thiocyanate--0.012 g, 1 mmol"] | [] | ["2,6-bis(2pyrimidinesulfanylmethyl)pyridine--0.032 g, 0.1 mmol"] | ["373 K"] | ["48 h"] | ["acetonitrile--4 ml"]
c002264k | Synthesis of Zn 2 (OH) 2 (pdp) (2). Zn(NO 3 ) 2 $6H 2 O (0.073 g, 0.2 mmol) and H 2 pdp (0.023 g, 0.1 mmol) were added to 10 mL distilled water. pH of the solution was adjusted to 8.5 with aqueous NaOH (1 mol L 1 ), then sealed in a 25 mL Teﬂon-lined stainless steel autoclave and heated at 120  C for 72 h. After slow cooling down to room temperature within 24 h, colorless prismatic crystals were recovered by ﬁltration, washed by distilled water, and dried in air. Yield: ca. 65%. Calcd for C 10 H 18 Zn 2 N 2 O 6 (393.00): C 30.56, H 4.62, N 7.13; found: C 30.12, H 4.83, N 7.01.IR (KBr, cm 1 ): 3685m, 3207s, 2875m, 1607s, 1389m, 1346s, 1115w, 1055w, 1018m, 893m, 815m, 570w, 529m. | [] | [] | ["Zn 2 (OH) 2 (pdp)", "C 10 H 18 Zn 2 N 2 O 6"] | ["Zn(NO 3 ) 2 $6H 2 O--0.073 g, 0.2 mmol"] | [] | ["H 2 pdp--0.023 g, 0.1 mmol"] | ["120  C"] | ["72 h"] | ["distilled water--10 mL"]
polym11071224 | The remaining crystals in the tube were washed with MeOH and CHCl 3 , dried under vacuum and were analysed by PXRD. | [] | [] | [] | [] | [] | [] | [] | [] | []
j.jssc.2016.09.021 | 2.2. Synthesis of [Cd 2 (tza) 2 ](1) H 2 tza (0.0184 g, 0.1 mmol) was dissolved in 3 mL distilled water and the pH value was adjusted to 6 with KOH (0.2 mol/L), then a mixture of CdCl 2 ·6H 2 O (0.0291 g, 0.1 mmol) and ethanol (5 mL) was added to the solution, which was sealed in a 25 mL telfon-lined stainless steel container and heated at 120 °C for 48 h and then cooled to room temperature at a rate of 5 °C/h. Colorless crystals of 1 were obtained. For 1, yield: 51% based on Cd. Anal. Calcd for C 10 H 8 N 8 O 8 Cd: C, 24.98; H, 1.67 N, 23.31%. Found: C, 24.54; H, 1.53; N, 23.16%. IR (KBr, cm −1 ): 3437 (s), 1659 (s), 1630 (s), 1619 (s), 1579 (s), 1473 (s), 1386 (s), 1341 (s), 1263 (w), 1078 (m), 1028 (m), 937 (w).2.3. Synthesis of [Cd(pztza) 2 ](2) Hpztza (0.0219 g, 0.2 mmol) was dissolved in mixture of ethanol (3 mL) and water (2 mL), and the pH value was adjusted to 6 with KOH (0.2 mol/L), then CdCl 2 ·6H 2 O (0.0291 g, 0.1 mmol) was added. The Scheme 1. Schematic drawing for H 2 tza, Hpztza and H 2 tzpha. | [] | [] | ["[Cd2(tza)2]", "C10H8N8O8Cd"] | ["CdCl2·6H2O--0.0291 g, 0.1 mmol"] | [] | ["H2 tza--0.0184 g, 0.1 mmol"] | ["120 °C"] | ["48 h"] | ["distilled water--3 mL", "ethanol--5 mL"]
s10904-019-01136-w | 3: Zn(NO 3 ) 2 ·6H 2 O (3.0 mmol, 0.893 g), dabco (1.25mmol, 0.140g) and H 2 BDC (0.50mmol, 0.083g) were mixed with 1.00g of EMICl and 0.1mL of formic acid in a 20mL Teﬂon-lined stainless-steel autoclave. The mixture was heated at 170°C for 96h. After cooling down to room temperature, colorless crystals of 3 were obtained. Yield: 0.089g. (37% based on H 2 BDC.) Due to the poor reproducibility of this synthetic protocol, further characterization of 3 was not pursued.4: Zn(NO 3 ) 2 ⋅ 6H 2 O (3.0 mmol, 0.893 g), dabco (1.25mmol, 0.140g) and H 2 BDC (0.50mmol, 0.083g) were mixed with 1.00g of EMIBr and 0.1mL of formic acid in a 20mL Teﬂon-lined stainless-steel autoclave. The mixture was heated at 160°C for 96h. After cooling down to room temperature, colorless crystals of 4 were obtained. Yield: 0.119g. (42% based on H 2 BDC.) Analysis found (calcd) for C 14 H 16 Br 2 N 2 O 4 Zn 2 : C, 29.33 (29.65); H, 3.07 (2.82); N, 4.86 (4.94). IR (KBr pellet, cm −1 ): 3433(m), 2960(w), 1586(s), 1502(m), 1462(w), 1439(m), 1396(s), 1322(w), 1106(m), 1054(m), 1011(m), 923(m), 829(m), 807(m), 751(m), 580(w), 541(m).2.3 X‑ray Crystallography Single crystal X-ray diﬀraction data of 1–4 were collected on a Rigaku XtaLAB PRO diﬀractometer with Cu Kα | [] | [] | ["3", "C 14 H 16 Br 2 N 2 O 4 Zn 2"] | ["Zn(NO 3 ) 2 \n6H 2 O--3.0 mmol, 0.893 g"] | [] | ["dabco--1.25 mmol, 0.140 g", "H 2 BDC--0.50 mmol, 0.083 g"] | ["170 °C"] | ["96 h"] | ["EMICl--1.00 g", "formic acid--0.1 mL"]
acsomega.0c01194 | Synthesis of Cd@MOF. H 2 OBA (0.1 mmol, 25.82 mg), HINA (0.1 mmol, 12.31 mg) and Cd(NO 3 ) 2 ·4H 2 O (0.2 mmol, 61.68 mg) were dissolved in the mixture of 5 mL of DMF solution periodically with proper ultrasonication for 5 min (Scheme 1). The resulting solution was ﬁltered, followed by pouring in a sealed Teﬂon-lined autoclave (14 mL capacity) which was kept in an air oven at 393 K, for 3 days, under autogenous pressure. The hot reaction mixture was then cooled to room temperature, which helped obtain suitable colorless block-shaped single crystals (Cd@MOF ). Th e SCXRD analysis and solid-state elemental analysis were then performed with the dried sample. Elemental analysis resulted C 46 H 38 Cd 3 N 4 O 16 calcd (%): C, (44.55); H, (3.08); N, (4.51); found (%): C, (43.25); H, (4.38); N, (4.22). | [] | [] | ["Cd@MOF"] | ["Cd(NO 3 ) 2 \n4H 2 O--0.2 mmol, 61.68 mg"] | [] | ["H 2 OBA--0.1 mmol, 25.82 mg", "HINA--0.1 mmol, 12.31 mg"] | ["393 K"] | ["3 days"] | ["DMF solution--5 mL"]
cg301502u | Yield of 87% (based on Fe). Anal. (%) calcd. for C 34 H 21 N 5 O 8 Fe: C, 59.75; H, 3.10; N, 10.25. Found: C, 59.68; H, 3.05; N, 10.14. IR (KBr pellet, cm −1 ): 3409 (vs), 3050 (s), 1712 (vs), 1548 (vs), 1412 (vs), 1295 (m), 1227 (m), 849 (m), 773 (m), 604 (w).Synthesis of {[Co(H 2 bpt)(Hpptp)]} n (3). The same synthetic procedure as for 1 was used except that manganese(II) sulfate monohydrate was replaced by cobalt(II) sulfate heptahydrate, giving red block crystals. Yield of 69% (based on Co). Anal. (%) calcd. for C 34 H 21 N 5 O 8 Co: C, 59.49; H, 3.08; N, 10.20. Found: C, 59.37; H, 2.92; N, 10.16. IR (KBr pellet, cm −1 ): 3438 (vs), 3065 (m), 1708 (vs), 1573 (vs), 1412 (vs), 1225 (s), 1143 (s), 850 (m), 792 (m), 514 (w). | [] | [] | ["C 34 H 21 N 5 O 8 Fe", "{[Co(H 2 bpt)(Hpptp)]} n"] | ["manganese(II) sulfate monohydrate--NaN", "cobalt(II) sulfate heptahydrate--NaN"] | [] | [] | [] | [] | []
s1600536810035452 | Experimental A sample of Gd 2 O 3 (0.0732 g, 0.20 mmol), 5-nitro-1,3-benzenedicarboxylic acid (0.1015 g, 0.50 mmol), 1,10-phenanthroline (0.0991 g, 0.50 mmol) and distilled water (8 ml) were mixed in a Teflon-lined stainless steel vessel with 15 ml capacity. The mixture was heated under autogenous pressure at 393 K for 48 h and cooled slowly to room temperature. | [] | [] | ["Gd 2 O 3"] | ["Gd 2 O 3--0.0732 g, 0.20 mmol"] | [] | ["5-nitro-1,3-benzenedicarboxylic acid--0.1015 g, 0.50 mmol", "1,10-phenanthroline--0.0991 g, 0.50 mmol"] | ["393 K"] | ["48 h"] | ["distilled water--8 ml"]
j.poly.2006.03.024 | IR (KBr pellet) m CN = 2126 cm 1 . Anal. Calc. for C 28 H 38 ClN 8 NiO 6 Ru: C, 43.23; H, 4.92; N, 14.41. Found: C, 43.39; H, 5.11; N, 14.09%. Blue needle-like crystals of 1 suitable for X-ray diﬀraction resulted from slow diﬀusion of Ni( II)(cyclam)(ClO 4 ) 2 in acetonitrile into an aqueous solution of 2. | [] | [] | ["Ni(cyclam)(ClO 4 ) 2 Ru"] | ["Ni( II)(cyclam)(ClO 4 ) 2--not specified"] | [] | [] | [] | [] | ["acetonitrile--not specified", "aqueous solution--not specified"]
s0277-5387(01)00621-0 | Mn(NO 3 ) 2 ·6H 2 O (0.2880 g, 1 mmol) was dissolved in 5 ml distilled methanol solution and added toa5ml methanol solution of NITpPy (0.4985 g (2 mmol)). The mixture was stirred at 50°C during 2 h to give a blue solution. To this solution was added a methanol/water (4/1) solution of KAg(CN) 2 (0.4100 g (2 mmol)). This mixture was stirred for 1 h at 50°C. The solution is then ﬁltered and slowly evaporated in air affording small green– blue crystals, washed with 5 ml methanol and 10 ml ether. The stoichiometry was ﬁxed by X-ray structure analysis (see below). Infrared spectra (KBr): w CN 2157s, 2147m cm −1 ; w rad 1609s, 1547w, 1449m, 1401vs, 1371s, 1321s, 1136m cm −1 3. Crystallographic data collection and structure determination A single crystal of the title compound was mounted on an Enraf-Nonius four circle diffractometer equipped with a CCD camera and a graphite monochromated Mo Ka radiation source (u= 0.71073 A , ). No absorption correction were performed and the structures was solved with SHELXS -97 [11] and reﬁned with SHELXL -97 [11] programs by full-matrix least-squares method on F 2 . Blue– green parallelipipedic crystals of Mn (C 12 H 16 N 3 O 2 ) 2 [Ag(CN) 2 ] 2 crystallizes in the triclinic space group P1 ( (no. 2), a= 7.1761(4) A , , b =9.5955(6) A , , c= 12.9480(8) A , , h= 74.515(3)°, i= 83.904(3)°, k= 68.133(3)°, V =797.37(8) A , 3 , Z =1. A total of 4762 reﬂections (completeness to 27.59°=98.4%) were collected giving rise to R int =0.0207. Reﬁnements of 213 parameters gave R 1 =0.0269 and wR 2 =0.571 for 3129 data ] 2¦(I) and R 1 =0.0343, wR 2 =0.0604 for 3638 unique data. | [] | [] | ["Mn (C 12 H 16 N 3 O 2 ) 2 [Ag(CN) 2 ] 2"] | ["Mn(NO 3 ) 2 ·6H 2 O--0.2880 g, 1 mmol", "KAg(CN) 2--0.4100 g (2 mmol)"] | [] | ["NITpPy--0.4985 g (2 mmol)"] | ["50°C", "50°C"] | ["2 h", "1 h"] | ["distilled methanol solution--5 ml", "methanol/water (4/1) solution--5 ml"]
chem.201406233 | Na 2 CO 3 (150 mL), brine (3  50 mL), and dried over anhydrous Na 2 SO 4 . The crude product was purified by column chromatography using MeOH/CH 2 Cl 2 to obtain the pure product. Yield 2.6 g, 82%. | [] | [] | [] | [] | [] | [] | [] | [] | []
ja802080m | The solids were then collected atop a sintered glass frit and washed with hexane to yield an off-white ﬁbrous solid, which was dried in vacuo (45 mg, 0.067 mmol, 37% yield). | [] | [] | [] | [] | [] | [] | [] | [] | ["hexane--NaN"]
j.poly.2014.07.011 | 2.3.2. [Co(L) 2 (CH 3 OH) 2 ](BF 4 ) 2 (2) Prepared as described for 1 except that Co(BF 4 ) 2 (0.23 g, 1.0 mmol) was used. Yield: 0.54 g (67%). Anal. Calc. for C 28 H 30 B 2 CoF 8 N 6 O 8 (MW = 811.11): C, 41.46; H, 3.73; N, 10.36. Found: C, 41.09; H, 3.73; N, 10.27%. IR (cm 1 ): 3465(m), 3287(m), 2359(m), 1708(s), 1655(s), 1604(s), 1572(m), 1530(s), 1436(s), 1418(s), 1345(m), 1284(s), 1254(m), 1187(s), 1112(s), 1083(s), 1013(m), 905(s), 881(m), 820(m), 793(s), 727(s), 641(s), 553(m), 533(m), 521(s), 415(m).2.3.3. [Ni(L) 2 (CH 3 OH) 2 ](BF 4 ) 2 (3) Prepared as described for 1 except that Ni(BF 4 ) 2 (0.23 g, 1.0 mmol) was used. Yield: 0.64 g (79%). Anal. Calc. for C 28 H 30 B 2 F 8 N 6 NiO 8 (MW = 810.87): C, 41.47; H, 3.73; N, 10.36. Found: C, 41.15; H, 3.24; N, 10.35%. IR (cm 1 ): 3443(s), 1718(s), 1645(s), 1611(s), 1573(m), 1530(s), 1439(s), 1345(m), 1320(s), 1285(s), 1260(m), 1190(s), 1114(s), 1083(s), 1016(s), 911(m), 882(m), 798(s), 763(m), 732(s), 654(m), 641(m), 520(m). | [] | [] | ["[Co(L) 2 (CH 3 OH) 2 ](BF 4 ) 2", "[Ni(L) 2 (CH 3 OH) 2 ](BF 4 ) 2"] | ["Co(BF 4 ) 2--0.23 g, 1.0 mmol", "Ni(BF 4 ) 2--0.23 g, 1.0 mmol"] | [] | [] | [] | [] | []
ic0011967 | Synthesis of Cu 4 (2-pzc) 4 (H 2 O) 8 (Mo 8 O 26 )‚2H 2 O, 1. A solution (2 mL) of Cu(NO 3 ) 2 ‚3H 2 O (0.4 mmol, 0.0990 g) was added to an aqueous solution (20 mL) of (NH 4 ) 6 Mo 7 O 24 ‚4H 2 O (0.1 mmol, 0.1233 g) and 2-pyrazinecarboxylic acid (0.2 mmol, 0.0255 g). The resulting blue solution was allowed to evaporate slowly at room temperature. Blue crystals were obtained after 1 month. Yield: 95% based on 2-pzc.(Found: C, 10.47; H, 1.41; N, 5.11. Calcd: C, 11.37; H, 1.52; N, 5.31).IR (KBr): 3403s(br), 3106s(br), 1672s, 1640s, 1605s, 1535vw, 1485vw, 1474vw, 1424m, 1385m, 1350m, 1287w, 1184m, 1169m, 1059m, 945s, 909s, 833m, 785w, 706s, 667m, 557w, 525w, 473m, 411w cm -1 . | [] | [] | ["Cu 4 (2-pzc) 4 (H 2 O) 8 (Mo 8 O 26 )‚2H 2 O", "Cu(NO 3 ) 2 ‚3H 2 O", "(NH 4 ) 6 Mo 7 O 24 ‚4H 2 O", "2-pyrazinecarboxylic acid"] | ["Cu(NO 3 ) 2 ‚3H 2 O--0.0990 g, 0.4 mmol", "(NH 4 ) 6 Mo 7 O 24 ‚4H 2 O--0.1233 g, 0.1 mmol"] | [] | ["2-pyrazinecarboxylic acid--0.0255 g, 0.2 mmol"] | ["room temperature"] | ["1 month"] | ["aqueous solution--20 mL"]
c4ra08138b | 1133(s), 662(w), 526(w), 471(m). [Co(L2)(bpdc)] n 3. Complex 3 was obtained by a similar procedure of 1, except that L2 (39.4 mg, 0.1 mmol) was used instead of L1. Purple block-like crystals of 3, suitable for X-ray diffraction, were acquired at a yield of 48% based on CoCl 2 ⋅6H 2 O. Calcd for C 40 H 34 CoN 4 O 4 (693.64): C 69.26, H 4.94, N 8.08; found: C 69.40, H 4.79, N 8.20. IR (KBr, cm –1 ): 2923(w), 2372(w), 1670(w), 1598(m), 1515(m), 1406(s), 1105(m), 851(m), 766(m), 684(w), 465(m). [Co(L3)(bpdc)(H 2 O)] n 4. Complex 4 was prepared by following the procedure depicted for 1, but using L3 (30.4 mg, 0.1 mmol) instead of L1. Pink block crystals of 4, suitable for X-ray diffraction, were acquired at a yield of 59% based on CoCl 2 ⋅6H 2 O. Calcd for C 33 H 30 CoN 4 O 5 (621.54): C 63.77, H 4.86, N 9.01; found: C 63.60, H 4.79, N 9.23. IR (KBr, cm –1 ): 3410(m), 3120(w), 2997(w), 1619(m), 1554(m), 1515(m), 1431(m), 1393(s), 1199(w), 819(m), 748(m), 722(m), 632(w), 426(w). X-ray crystallography Crystallographic data for complexes 1-4 were collected on a Bruker Smart CCD diffractometer with Mo Kα radiation (λ = 0.71073 Å) by using an ω-2θ scan mode. Semi-empirical absorption corrections were applied using the SADABS program. | [] | [] | ["[Co(L2)(bpdc)] n", "[Co(L3)(bpdc)(H 2 O)] n"] | ["CoCl 2 ⋅6H 2 O--NaN", "CoCl 2 ⋅6H 2 O--NaN"] | [] | ["L2--39.4 mg, 0.1 mmol", "L3--30.4 mg, 0.1 mmol"] | [] | [] | []
c5ra01165e | Elemental analyses for C 30 H 45 O 50 N 12 Co 2 BW 12 found (Calcd) (%): B 0.30 (0.32), W 60.35 (60.30), Co 3.13 (3.10), C 9.69 (9.65), H 1.21 (1.20), N 4.49 (4.45). IR (cm 1 ): 2916 (s), 2848 (s), 1555 (w), 1463 (s), 1379 (w), 1269 (w), 1090 (w), 1031 (s), 727 (s), 718 (s), 664 (w).[Co 2 (tib) 2 (H 2 O) 4 (a-SiW 12 O 40 )]$4H 2 O (2). Compound 2 was prepared following the procedure described for compound 1, but K 8 [a-SiW 11 O 39 ]$13H 2 O (abbreviated as a-SiW 11 ) was used instead of a-BW 11 . Red block crystals were obtained aer six days (0.0638 g; yield, 31.6%, based on W). Elemental analyses for C 30 H 40 O 48 N 12 Co 2 SiW 12 found (Calcd) (%): Si 0.75 (0.80), W 60.65 (60.75), Co 3.18 (3.20), C 9.72 (9.70), H 0.11 (0.10), N 4.54 (4.50). IR (cm 1 ): 3120 (s), 2850 (s), 1641 (m), 1460 (m), 1359 (m), 1090 (s), 952 (m), 880 (s), 729 (s), 650 (w). | [] | [] | ["C 30 H 45 O 50 N 12 Co 2 BW 12", "[Co 2 (tib) 2 (H 2 O) 4 (a-SiW 12 O 40 )]$4H 2 O", "C 30 H 40 O 48 N 12 Co 2 SiW 12"] | ["K 8 [a-SiW 11 O 39 ]$13H 2 O--NaN"] | [] | [] | [] | ["six days"] | []
c9tc05471e | Synthesis of UPC-38(Eu)-NH 2 . The procedure was the same as that for UPC-38(Eu)-H, except for H 3 L-H instead of H 3 L-NH 2 .UPC-38(Eu)-NH 2 was obtained in 75.8% yield. Anal. calcd for C 13.5 H 15 Eu 0.5 N 1.5 O 5 : C, 45.77; H, 4.26; N, 5.93. Found: C, 45.37; H, 4.21; N, 5.64. IR data (KBr, cm 1 ): 3334(s), 2928(m), 2563(w), 2170(w), 1950(w), 1592(s), 1412(s), 1365(s), 1090(m), 868(m), 779(s), 738(m), 662(m), 545(w). | [] | [] | ["UPC-38(Eu)-NH 2", "C 13.5 H 15 Eu 0.5 N 1.5 O 5"] | [] | [] | ["H 3 L-H--NaN"] | [] | [] | []
j.jssc.2011.12.034 | 2.1. Pillared materials 2.1.1. Hydrothermal synthesis of Li(HO 3 PC 12 H 8 PO 3 H 2 ), compound 1 The hydrothermal reaction for lithium was carried out at 160 1C for 5 days with a 1:1 ratio of 4,4 0 -biphenylenebisphosphonic acid (0.6 mmol, 0.1886 g) to lithium nitrate (0.6 mmol, 0.0828 g) in 5 mL of DI water. The reaction was carried out in a PTFE-lined pressure vessel of 12 mL capacity resulting in a white powder. The reaction resulted in a 74% yield based on the starting amount of ligand. Starting with the resulting powder (0.143 g), a further hydrothermal reaction was carried out at 180 1Cin4mL water for 1 week to obtain single crystals. ICP-AES analysis gave a P/M ratio of 2.1. | [] | [] | ["Li(HO 3 PC 12 H 8 PO 3 H 2 )"] | ["lithium nitrate--0.6 mmol, 0.0828 g"] | [] | ["4,4 0 -biphenylenebisphosphonic acid--0.6 mmol, 0.1886 g"] | ["160 \nC", "180 \nC"] | ["5 days", "1 week"] | ["DI water--5 mL", "water--4 mL"]
c9dt02928a | 5 China and directly used in the synthesis process.Synthesis of [Pb(2-anc) 2 ] n (1) Pb(Ac) 2 ·3H 2 O (113.9 mg, 0.3 mmol) and 2-aminonicotinic acid (82.8 mg, 0.6 mmol) were added to a glass reaction vessel (6 mL), and then 4 mL ethanol/deionized water (v/v = 1:1) was added. The glass reaction vessel was placed in a 25 mL Teflon-lined stainless steel vessel, sealed and transferred to a programmed oven to heat at 120 °C for 20 hours, and then cooled to ambient temperature at a rate of 10 °C/h. Light yellow block crystals of 1, being suitable for single crystal X-ray diffraction data collection, were separated by filtration, washed using absolute ethanol for three times (2-3 mL each time) and dried in air. Yield: 101.6 mg, ~70% (based on reactant 2-anc). Microanalysis predicted (found) for (C 12 H 10 N 4 O 4 Pb) %: C 29.59 (29.91), H 2.22 (2.08), N 11.33 (11.63). IR spectroscopy bands selected (KBr pellet, cm -1 ): 3443(s), 3313(s), 1610(s), 1569(s), 1534(s), 1462(m), 1385(s), 1261(s), 1146(m), 894(m), 817(s), 767(s), 672(w), 482(w) (The IR spectrum and the assignments of the selected bands are displayed in Fig. S1). | [] | [] | ["[Pb(2-anc) 2 ] n", "C 12 H 10 N 4 O 4 Pb"] | ["Pb(Ac) 2 \n3H 2 O--113.9 mg, 0.3 mmol"] | [] | ["2-aminonicotinic acid--82.8 mg, 0.6 mmol"] | ["120 °C"] | ["20 hours"] | ["ethanol/deionized water--4 mL"]
acs.inorgchem.6b02015 | FTIR (cm −1 , KBr disk): 3437(vs), 2981(w), 1637(s), 1054(w).1 H NMR (600 MHz, CDCl 3 , ppm): δ 8.23 (2H, imine-H), 6.80−6.60 (3H, Ar−H), 3.54 (2H, methylene CH 2 ), 3.83 (3H, methylene CH 2 attached with O atom), 1.30 (3H, methyl-H). | [] | [] | [] | [] | [] | [] | [] | [] | []
acs.cgd.5b00642 | Yield: 50% (based on ZnSO 4 ·7H 2 O). Anal. Calcd for C 26 H 23 N 4 O 6 Zn: C, 56.48; H, 4.16; N, 10.13%. Found: C, 56.50; H, 4.19; N, 10.21%. IR (KBr disk, cm −1 ): 3444 (m), 1623 (s), 1607 (m), 1576 (m), 1489 (m), 1452 (m), 1371 (s), 1266 (m), 1093 (m), 1036 (s), 853 (w), 776 (s), 658 (m).[Zn(pbta) 0.5 (bpp)(H 2 O)] (6). Compound 6 was prepared as colorless block crystals by the same synthetic procedure for 1, from ZnSO 4 · 7H 2 O (29 mg, 0.1 mmol), H 4 pbta (22 mg, 0.05 mmol), bpp (11 mg, 0.05 mmol), and 2 mL of H 2 O/DMF (v/v = 6:4). Yield: 60% (based on ZnSO 4 ·7H 2 O). Anal. Calcd for C 25 H 23 N 2 O 6 Zn: C, 58.55; H, 4.48; N, 5.46%. Found: C, 58.60; H, 4.40; N, 5.50%. IR (KBr disk, cm −1 ): 3292 (m), 1622 (s), 1577 (s), 1505 (m), 1452 (m), 1396 (m), 1366 (m), 1266 (w), 1236 (m), 1123 (m), 1097 (m), 1037 (m), 778 (s), 728 (m), 640 (m), 517 (m). | [] | [] | ["[Zn(pbta) 0.5 (bpp)(H 2 O)]", "C 26 H 23 N 4 O 6 Zn"] | ["ZnSO 4 ·7H 2 O--29 mg, 0.1 mmol"] | [] | ["H 4 pbta--22 mg, 0.05 mmol", "bpp--11 mg, 0.05 mmol"] | [] | [] | ["H 2 O/DMF--2 mL"]
j.cej.2020.124587 | Syntheses of [Cd(N 3 ) 2 (brt) 2 ] n 2 . The Cd(II) salt CdCl 2 ·2.5H 2 O (0.114 g, 0.5 mmol) was added in a aqueous solution of brt (0.136 g, 1.0 mmol) in 10 mL heated H 2 O at 80 °C with stirring for 5 min. Then, NaN 3 (0.065 g, 1 mmol) dissolved in H 2 O (5 mL) was added. The mixture was stirred at 80 °C for 2 h and then filtered. Colorless block crystals of 2 were obtained after 2 weeks. Yield: 58% (based on brt). Anal. Calcd for C 8 H 8 N 18 Cd: C 20.50; H 1.72; N 53.77%. Found: C 20.00; H 1.69; N 53.02%. IR (KBr pellet, cm −1 ): 3421 m, 3126 vs, 2068 vs, 1501 vs, 1289 vs, 1085 vs, 1003 vs, 957 m, 942 s, 851 vs, 610 vs ( Figure S1 ). 2.1.3. | [] | ["2 weeks"] | ["[Cd(N 3 ) 2 (brt) 2 ] n", "C 8 H 8 N 18 Cd"] | ["CdCl 2 \n2.5H 2 O--0.114 g, 0.5 mmol"] | [] | ["brt--0.136 g, 1.0 mmol", "NaN 3--0.065 g, 1 mmol"] | ["80 \nC"] | ["2 h"] | ["H 2 O--10 mL", "H 2 O--5 mL"]
c7dt01283g | 4.2.5 Synthesis of [Mg(acacCN) 3 AgMg 0.5 (acacCN) MeOH]·MeOH·DMF (5) In a test tube, the bis(ligand) Mg complex 1 (18 mg, 0.06 mmol) was dissolved in 0.5 mL DMF.AgBF 4 (7 mg, 0.04 mmol) was dissolved in 1 mL methanol and layered on top. Colorless crystals were obtained after one week; single crystal X-ray diffraction characterized them as the 3D network 5. Yield: 10 mg (0.016 mmol, 40%) IR: ν(C≡N, cm −1 ) = 2202. Due to the hygroscopic nature of the desolvation product, no satisfactory elemental analysis for 5 could be obtained. However, powder diffraction of the bulk material could conﬁrm the phase purity of this product (Fig. | [] | [] | ["[Mg(acacCN) 3 AgMg 0.5 (acacCN) MeOH]·MeOH·DMF", "complex 1"] | ["AgBF 4--7 mg, 0.04 mmol"] | [] | [] | [] | ["one week"] | ["DMF--0.5 mL", "methanol--1 mL"]
ejic.201100213 | [4d,4e,12b,12c] This experiment is currently underway in our laboratory.Although the synthesis was performed under the same reaction conditions, IN ligands were not observed in compounds 3 and 4. It is plausible that the presence of the dif | [] | [] | [] | [] | [] | [] | [] | [] | []
zaac.201300686 | Synthesis of [Pb 3 (μ 9 -L 2 )(μ 2 -Br) 2 Br 2 ] n (2): A mixture of H 2 L 2 (0.2 mmol), PbBr 2 (0.2 mmol), and H 2 O (15 mL) were placed in a 25 mL Teflon-lined steel vessel, heated to 180 °C for 5 d, and cooled to room temperature. The resulting colorless block-shaped crystals of 2 were washed several times with water and diethyl ether. The yield is 37% based on Pb. C 6 H 8 Br 4 O 4 Pb 3 S: calcd. C 6.45, H 0.72%; found: C 6.51, H 0.78%. FT-IR (KBr): ν ˜ = 2921 (w), 1561 (s), 1535 (m), 1386 (m), 1311 (m), 1121 (m), 1039 (m), 915 (m), 552 (m) cm –1 .X-ray Crystallography: Structure measurement of 1 and 2 were performed with a computer controlled Bruker APEX-II CCD diffractometer equipped with graphite-monochromated Mo-K α radiation with radiation wavelength 0.71073 Å by using a ω-scan technique. | [] | [] | ["[Pb 3 (μ 9 -L 2 )(μ 2 -Br) 2 Br 2 ] n"] | ["PbBr 2--0.2 mmol"] | [] | ["H 2 L 2--0.2 mmol"] | ["180 \nC"] | ["5 d"] | ["H 2 O--15 mL"]
j.jssc.2018.02.005 | 2.7. Transformations from Cdptz-1~2 to 3 Powder of Cdptz-1(100 mg) and Cdptz-2 (100 mg) was soaked in the solution of 0.1 M HCl and H 2 SO 4 respectively, and then the solution was regulated by trimethylamine until pH value is 7. The mixture was then sealed in a 15 mL Teﬂon-lined stainless steel autoclave, heated at 180 °C for 24 h and cooled down slowly to room temperature. Both product after ﬁltration were conformed as Cdptz-3 by PXRD pattern. | [] | [] | ["Cdptz-1", "Cdptz-2", "Cdptz-3"] | [] | ["0.1 M HCl--solution", "H 2 SO 4--solution", "trimethylamine--regulated until pH value is 7"] | [] | ["180 \nC"] | ["24 h"] | []
ic0484248 | Cd{(4-C 5 H 4 N)CH(OH)PO 3 }(H 2 O) (2) was prepared similarly to 1 except CdSO 4 ‚2.7H 2 O was used instead of NiSO 4 ‚6H 2 O, and pH was adjusted to 2.5-3.5. Colorless needlelike crystals were collected as a monophasic material based on the powder X-ray diffraction pattern. Yield: 0.015 g (28% based on Cd). Anal. found (calcd) for C 6 H 8 NO 5 PCd: C, 22.62 (22.68); H, 2.42 (2.52); N, 4.31 (4.41) %. IR (KBr, cm -1 ): 3286(s,br), 1612(m), 1557(w), 1501(w), 1428(m), 1404(w), 1347(w), 1291(w), 1198(m), 1089(s), 1075(s), 1020(m), 979(s), 868(m), 840(m), 774(w), 734(w), 651(w), 572(m), 548(m), 473(w).Gd{(4-C 5 H 4 N)CH(OH)P(OH)O 2 } 3 ‚6H 2 O (3) was initially synthesized following a procedure similar to those for 1 and 2, but microcrystalline materials were obtained together with a small amount of impurities. A pure phase of 3 was obtained by the hydrothermal treatment of a mixture of Gd(NO 3 ) 3 ‚6H 2 O (0.1 mmol, 0.0451 g), NaN 3 (0.3 mmol, 0.0195 g), and 4-hpmpH 2 (0.3 mmol, 0.0568 g) in 8 mL of H 2 Oand2mLofC 2 H 5 OH, adjusted to pH 3.0 with 1 M NaOH, at 140 °C for 24 h. Colorless needlelike crystals were collected and used for physical measurements. | [] | [] | ["Cd{(4-C 5 H 4 N)CH(OH)PO 3 }(H 2 O)", "Gd{(4-C 5 H 4 N)CH(OH)P(OH)O 2 } 3 ‚6H 2 O"] | ["CdSO 4 ‚2.7H 2 O--NaN", "Gd(NO 3 ) 3 ‚6H 2 O--0.1 mmol, 0.0451 g"] | ["NaN 3--0.3 mmol, 0.0195 g"] | ["(4-C 5 H 4 N)CH(OH)PO 3 --NaN", "(4-C 5 H 4 N)CH(OH)P(OH)O 2 --NaN", "4-hpmpH 2--0.3 mmol, 0.0568 g"] | ["NaN", "140 \nC"] | ["NaN", "24 h"] | ["H 2 O--8 mL", "C 2 H 5 OH--2 mL"]
s0108270109043856 | Experimental The title compound was synthesized under mild hydrothermal conditions. Typically, La 2 O 3 (0.5 mmol, 0.163 g), HIN (2.30 mmol, 0.284 g), H 2 BDC (0.75 mmol, 0.122 g) and H 2 O (10 ml) were sealed in a 25 ml Teﬂon-lined steel autoclave and heated under autogenous pressure at 443 K for 9 d. The yellow prism-like crystals obtained were recovered by ﬁltration, washed with distilled water and dried in air.Crystal data [La 2 (C 8 H 4 O 4 ) 2 (C 6 H 4 NO 2 ) 2 ] M r = 850.25 Monoclinic, P2 1 =c a = 9.9357 (3) A ˚ b = 12.4348 (5) A ˚ c = 21.6047 (3) A ˚  = 95.067 (4)  V = 2658.80 (14) A ˚ 3 Z =4 Mo K radiation  = 3.24 mm 1 T = 295 K 0.25  0.13  0.12 mm metal-organic compounds m470 Wang et al. | [] | [] | ["La 2 (C 8 H 4 O 4 ) 2 (C 6 H 4 NO 2 ) 2"] | ["La 2 O 3--0.5 mmol, 0.163 g"] | [] | ["HIN--2.30 mmol, 0.284 g", "H 2 BDC--0.75 mmol, 0.122 g"] | ["443 K"] | ["9 d"] | ["H 2 O--10 ml"]
zaac.201300512 | C 46 H 50 Ni 2 N 8 O 13 : calcd. C 53.11; H 4.84; N 10.77%; found: C 53.54; H 4.86; N 10.75 %. IR (KBr): ν ˜ = 3445 (br), 3149 (w), 1625 (m), 1567 (s), 1401(s), 1353 (m), 1289(m), 1111 (m), 975(m), 822(m), 733 (m), 658 (m) cm –1 . | [] | [] | ["C 46 H 50 Ni 2 N 8 O 13"] | [] | [] | [] | [] | [] | []
zaac.200900312 | M(4,4'-bpy)(tfipa)(H 2 O) 2 (M = Co, Zn) (4): A mixture of Co(CH 3 CO 2 ) 2 ·4H 2 O or Zn(CH 3 CO 2 ) 2 ·2H 2 O (0.1 mmol), tetrafluoroisophthalic acid (0.1 mmol), 4,4'-bipyridine (0.1 mmol), and H 2 O (3 mL) was heated in a 23 mL Teflon-lined Parr autoclave at 100 °C for 24 h. The resulting solids were isolated by filtration, washed with water and acetone, and dried in air. Anal. found for Co analog (wt %): C, 44.4; H, 2.56; N, 5.86. Calculated (wt %): C, 44.4; H, 2.48; N, 5.75. Anal. found for Zn analog (wt %): C, 43.8; H, 2.37; N, 5.73.Calculated (wt %): C, 43.8; H, 2.45; N, 5.67. Coordination Polymers with Perfluorinated Dicarboxylates and 4,4'-Bipyridine Structure Determination Structures 1–4 were determined using single-crystal X-ray diffraction.Data were collected with a Siemens SMART-CCD diffractometer equipped with a normal focus, 2.4 kW sealed tube X-ray source (MoK α radiation, λ = 0.71073 Å) operating at 45 kV and 35 mA. Suitable single crystals were selected under a polarizing microscope and glued to a glass fiber. A hemisphere of intensity data was collected at room temperature. Absorption corrections were made using SADABS [32].All structures were then solved by direct methods and difference Fourier synthesis and were refined against ¦F¦ 2 using the SHELXTL software package [33]. The relevant details of structure determination are shown in Table 1. All extinction coefficients refined to within three esd’s of zero and were therefore removed from the refinement. Nonhydrogen atoms were refined anisotropically. Riding hydrogen atoms were assigned to the carbon atoms on the 4,4'-bpy ligands. Hydrogen atoms on the water molecules in 1–4 were found in the Fourier difference map and were refined isotropically. Crystallographic data (excluding structure factors) for the structure(s) reported in this paper have been deposited with the Cambridge Crystallographic Data Centre as supplementary publication no. CCDC-737133, -737134, -737135, -737136, -737137, -737138 and -737139. Copies of the data can be obtained free of charge on application to CCDC, 12 Union Road, Cambridge CB2 1EZ, UK [Fax: + 44 1223/336-033; E-Mail: deposit@ccdc.cam.ac.uk]. | [] | [] | ["Co(4,4'-bpy)(tfipa)(H 2 O) 2", "Zn(4,4'-bpy)(tfipa)(H 2 O) 2"] | ["Co(CH 3 CO 2 ) 2 \n4H 2 O--0.1 mmol", "Zn(CH 3 CO 2 ) 2 \n2H 2 O--0.1 mmol"] | [] | ["tetrafluoroisophthalic acid--0.1 mmol", "4,4'-bipyridine--0.1 mmol"] | ["100 \nC"] | ["24 h"] | ["H 2 O--3 mL"]
00958972.2013.864393 | 2.2.12. Synthesis of [Cd(I) 2 (L 6 )] 2 (12). A similar synthetic procedure as that used for 1 was used except that CdBr 2 and aniline were replaced by CdI 2 and p-chloroaniline, respectively, giving pale-yellow crystals from acetonitile solution. Yield 47%. M.p.: 238–240 °C.Found: C, 24.80; H, 1.66; N, 4.80%. Calcd for C 24 H 18 Cd 2 Cl 2 I 4 N 4 : C, 24.68; H, 1.55; N, 4.79%. Λ m (CH 3 CN): 2.0 Ω −1 cm 2 M −1 . IR (cm −1 ): 1625 ν asym (C(H)=N); 1591, 1489, 1440 ν(C=N)py. | [] | [] | ["[Cd(I) 2 (L 6 )] 2", "C 24 H 18 Cd 2 Cl 2 I 4 N 4"] | ["CdI 2--NaN"] | [] | ["p-chloroaniline--NaN"] | [] | [] | ["acetonitrile--NaN"]
j.ica.2007.06.023 | 4.4. Preparation of [Ag 2 (l 2 -bpm)(l 2 -ox)] n , 4n(H 2 O) (4) To the previous aqueous (10 mL)/acetonitrile (20 mL) solution containing the compound 3, an aqueous solution (5 mL) containing 20 mg of sodium oxalate Na 2 C 2 O 4 (M = 134 g mol 1 , 0.15 mmol) is added. A yellow solid appears after few minutes. The mixture is stirred for 30 min in the dark. After this delay, the yellow solid is ﬁltered, washed with water and dried in air.Single crystals of 4 are obtained by slow diﬀusion of an aqueous (15 mL)/acetonitrile (25 mL) solution containing 1 equiv. (0.3 mmol) of the compound 3 with an aqueous solution (40 mL) containing 0.5 equiv. (0.15 mmol) of sodium oxalate in a H tube.IR (KBr)/cm 1 : 3070, 3048 (m(C–H)), w; 1603 (m(C@O)), vs; 1560 (m(C@N)), s; 1407 (m(C–C)), m; 1312 (m(C–O)) m; (intensity: w, weak; m, medium; s, strong; vs, very strong). | [] | [] | ["[Ag 2 (l 2 -bpm)(l 2 -ox)] n", "NaN"] | ["compound 3--NaN"] | ["sodium oxalate Na 2 C 2 O 4--20 mg, 0.15 mmol"] | ["l 2 -bpm--NaN", "l 2 -ox--NaN"] | [] | ["30 min"] | ["acetonitrile--20 mL", "water--10 mL"]
ejic.200800274 | Diimine 13: Yellow solid, yield 62%.1 H NMR (400 MHz, [D 6 ]dmso): δ = 8.73 (s, 2 H, CH=N), 8.10 (d, 4 J = 2.0 Hz, 3 J = 7.8 Hz, 2 H, ArH), 8.09 (d, 4 J = 2.0 Hz, 3 J = 7.8 Hz, 2 H, ArH), 7.37 (d, 4 J = 1.8 Hz, 3 J = 8.8 Hz, 2 H, ArH), 7.35 (d, 4 J = 1.9 Hz, 3 J = 7.9 Hz, 2 H, ArH), 7.23 (d, 3 J = 8.3 Hz, 2 H, ArH), 7.00 (d, 4 J = 2.0 Hz, 2 H, ArH), 6.83 (dd, 4 J = 2.0 Hz, 3 J = 8.2 Hz, 2 H, ArH), 5.34 (s, 4 H, NH 2 ) ppm.13 C{ 1 H} NMR (100 MHz, [D 6 ]dmso): δ = 165.4, 162.9, 155.0, 144.8, 140.2, 134.6, 133.9 (J C,F = 2.8 Hz), 131.3 (J C,F = 8.7 Hz), 117.8, 116.3, 116.1, 114.9 ppm. MS (ESI): m/z = 427.1 [M + H] + .C 26 H 20 F 2 N 4 (426.46): calcd. C 73.23, H 4.73, N 13.14; found C 73.30, H 4.56, N 13.15. | [] | [] | ["Diimine 13"] | [] | [] | [] | [] | [] | []
acs.inorgchem.8b01563 | [Bi 2 (OH) 2 (DSNDC)] (2). Single crystals of compound 2 were obtained using the molar ratio Bi 3+ :linker:HNO 3 = 1:1:1. A Teﬂon insert of a steel autoclave was ﬁlled with 375 μL of water, 62.5 μLof nitric acid (2 mol/L, 0.125 mmol), 500 μLofaH 4 DSNDC solution (0.125 mmol), and 62.5 μL of a bismuth nitrate solution (0.125 mmol) and sealed. The autoclave was heated at 180 °C for 48 h in an oven and cooled to room temperature within 12 h. The reaction product was ﬁltered oﬀ and washed with water. The yellow-brown crystals were identiﬁed by PXRD and characterized by single-crystal XRD. All samples contained small amounts of inorganic impurities, which are reﬂected in the results of elemental analysis. Elem anal. | [] | [] | ["Bi 2 (OH) 2 (DSNDC)"] | ["bismuth nitrate solution--62.5 μL (0.125 mmol)"] | [] | ["H 4 DSNDC solution--500 μL (0.125 mmol)"] | ["180 \nC"] | ["48 h"] | ["water--375 μL", "nitric acid (2 mol/L)--62.5 μL (0.125 mmol)"]
j.poly.2010.06.019 | 2.2. Preparation of polymers: [Ag(L 1 ) 2 ](PF 6 )(1), [Ag(L 1 ) 2 ](SbF 6 )(2), and [Ag(L 1 ) 2 ](BF 4 )(3) Polymers 1–3 were prepared in the same way. At room temperature, an acetonitrile (CH 3 CN) solution (2 ml) containing AgX [X = PF 6 (1), SbF 6 (2), or BF 4 (3)] was layered onto the top of a dimethylformamide (DMF) solution (3 ml) containing ligand L 1 . | [] | [] | [] | [] | [] | [] | [] | [] | ["acetonitrile (CH 3 CN)--2 ml", "dimethylformamide (DMF)--3 ml"]
c1ce05934c | Synthesis of [(UO 2 ) 2 (C 5 H 3 N 2 O 2 ) 2 (C 2 O 4 )] (3). PZC (59 mg, 0.48 mmol, 1 equiv.), uranium nitrate hexahydrate (241 mg, 0.48 mmol, 1 equiv.) and distilled water (2 mL) were mixed in a Teﬂon-lined 23 mL Parr vessel (pH i ¼ 2.23) which was heated statically for 3 days at 120  C. Upon cooling to room temperature the clear yellow liquid (pH f ¼ 3.18) was decanted and the remaining yellow crystals were washed with water and ethanol then allowed to dry in air. (Yield: 107 mg, 66.5% based on U). | [] | [] | ["[(UO 2 ) 2 (C 5 H 3 N 2 O 2 ) 2 (C 2 O 4)]"] | ["uranium nitrate hexahydrate--241 mg, 0.48 mmol, 1 equiv."] | [] | ["PZC--59 mg, 0.48 mmol, 1 equiv."] | ["120 \nC"] | ["3 days"] | ["distilled water--2 mL"]
c5ra03848k | 2.3 Synthesis of [Zn(pytza) 2 ] (2) Hpytza (0.0205 g, 0.1 mmol) was dissolved in 3.5 mL distilled water and the pH value was adjusted to 6 with KOH (0.2 M), then a mixture of ZnSO 4 $7H 2 O (0.1 mmol) and ethanol (3 mL) was added to the solution, which was sealed in a 25 mL telfon stainless steel container and heated at 120  C for 48 h and then cooled to room temperature at a rate of 5  Ch 1 . Light yellow crystals of 2 were obtained. For 2, yield: 45% based on Zn. Anal. | [] | [] | ["[Zn(pytza) 2]", "NaN"] | ["ZnSO 4 $7H 2 O--0.1 mmol"] | [] | ["Hpytza--0.0205 g, 0.1 mmol"] | ["120 \nC"] | ["48 h"] | ["distilled water--3.5 mL", "ethanol--3 mL"]
ic001237z | [Ag 2 (µ 3 -hmt) 2 (fa)]‚4H 2 O (7). An aqueous solution (5 cm 3 )ofhmt (0.140 g, 1.0 mmol) was added dropwise to a stirred MeCN-H 2 O [2:1 (v/v); 5 cm 3 ] solution of Ag 2 (fa) (0.336 g, 2.0 mmol) at 50 °C for 15 min. The resulting colorless solution was allowed to stand in air at room temperature for 2 weeks, yielding colorless crystals in good yield (82%). Anal. Calcd for C 16 H 34 Ag 2 N 8 O 8 , 7: C, 28.17; H, 5.02; N, 16.42.Found: C, 28.56; H, 4.95; N, 16.64. IR (KBr, cm -1 ): 3393m, br, 2952m, 2873m, 1586vs, 1466m, 1395s, 1237vs, 1006vs, 812s, 672s, 570w, 513m.[Ag 2 (µ 3 -hmt) 2 (adp)]‚4H 2 O (8). It was prepared as for 7 (yield ca.72%). Anal. Calcd for C 18 H 48 Ag 2 N 8 O 12 ,7: C, 27.56; H, 6.17; N, 14.29. | [] | ["2 weeks"] | ["[Ag 2 (µ 3 -hmt) 2 (fa)]‚4H 2 O", "[Ag 2 (µ 3 -hmt) 2 (adp)]‚4H 2 O", "C 16 H 34 Ag 2 N 8 O 8", "C 18 H 48 Ag 2 N 8 O 12"] | ["Ag 2 (fa)--0.336 g, 2.0 mmol"] | [] | ["hmt--0.140 g, 1.0 mmol"] | ["50 °C"] | ["15 min"] | ["MeCN-H 2 O [2:1 (v/v)]--5 cm 3"]
jps.22327 | Preparation of form K: Form K was prepared from suspension. In a 20 mL ﬂask, 50 mg of 1 was heated in 3 mL phthalic acid diethylester to 140 ◦ C in a heat beam for about 5 min and cooled to room temperature. | ["room temperature"] | ["5 min"] | ["Form K"] | [] | [] | [] | ["140 \n C"] | [] | ["phthalic acid diethylester--3 mL"]
j.ica.2013.02.011 | {Cu(Me 2 phen) 2 [AuCl 2 (CN) 2 ]}[AuCl 2 (CN) 2 ] (2).A 5 mL MeOH solution of 2, 9-dimethyl-1, 10-phenanthroline (Me 2 phen; 19 mg; 0.091 mmol) was added to a 5 mL faint blue MeOH solution of Cu(ClO 4 ) 2 · 6 H 2 O (38 mg; 0.10 mmol), resulting in a green solution. To this, a 10 mL colourless MeOH solution of [ n Bu 4 N][AuCl 2 (CN) 2 ] (116 mg; 0.21 mmol) was added, which resulted in no discernable colour change. This solution was partially covered and set aside. After three days, green plate-shaped crystals of {Cu(Me 2 phen) 2 [AuCl 2 (CN) 2 ]}[AuCl 2 (CN) 2 ] (2) formed and were collected by vacuum ﬁltration (16 mg; 16% yield). IR (cm −1 ): 2227 (w, ν CN ); 1624 (w), 1597 (m), 1503 (m), 1434 (m), 1362 (w), 1298 (w), 1162 (w), 1090 (s, br), 1033 (w), 857 (m), 780(w), 727 (w). Anal. | [] | [] | ["{Cu(Me 2 phen) 2 [AuCl 2 (CN) 2 ]}[AuCl 2 (CN) 2 ]"] | ["Cu(ClO 4 ) 2 · 6 H 2 O--38 mg, 0.10 mmol", "[ n Bu 4 N][AuCl 2 (CN) 2 ]--116 mg, 0.21 mmol"] | [] | ["2, 9-dimethyl-1, 10-phenanthroline (Me 2 phen)--19 mg, 0.091 mmol"] | [] | ["3 days"] | ["MeOH--5 mL"]
ic4026848 | After being stirred for 60 min, the resulting solution was treated with a suspension of Ag[SbF 6 ] (13 mg, 38 μmmol) in dichloromethane (3 mL), and the reaction mixture was stirred for another 30 min and ﬁltered through a PTFE syringe ﬁlter. The ﬁltrate was evaporated under a vacuum, and the residue was taken up with acetone (1.5 mL) and ﬁltered into a 5 mm NMR tube. The solution was carefully layered with acetone (0.5 mL) and hexane (ca. 2 mL), and the mixture was allowed to crystallize at room temperature. The separated crystalline solid was ﬁltered oﬀ, washed with pentane, and dried under a vacuum.Yield of 10[SbF 6 ] 2 : 34 mg (82%), red crystalline solid. IR (Nujol): ν max (cm −1 ) 3122 w, 3055 w, 2237 s, 1587 w, 1481 m, 1435 s, 1238 m, 1196 w, 1099 m, 1041 m, 999 w, 912 w, 830 m, 741 m, 695 s, 659 s, 577 w, 531 w, 511 s, 487 s, 478 s, 466 m, 433 w. ESI+ MS: m/z 458 [Cu(3) + ]. Anal. Calcd for C 92 H 72 Cu 2 F 12 Fe 4 P 4 N 4 Sb 2 (2179.4) C 50.70, H 3.33, N 2.57%. Found: C 50.43, H 3.33, N 2.36%. | [] | [] | ["10[SbF 6 ] 2"] | ["Ag[SbF 6 ]--13 mg, 38 μmmol"] | [] | [] | [] | ["60 min", "30 min"] | ["dichloromethane--3 mL", "acetone--1.5 mL", "hexane--ca. 2 mL", "pentane--not specified"]
om0001669 | Cp 2 Zr(C 2 H 4 -C 7 H 10 ) (6). To a stirred suspension of Cp 2 ZrCl 2 (2.92 g, 10.0 mmol) in diethyl ether (60 mL) at -78 °C were added 5 mL of Et 2 Mg(dioxane) (2 M in diethyl ether) and norbornene (0.9 g, 9 mmol). The reaction mixture was warmed to 0 °C. After the mixture was stirred for 12 h at this temperature, the precipitate of magnesium chloride was separated. 6 crystallized as red crystals from the filtrate at -78 °C. Yield: 1.35 g (42%).Anal. Calcdfor C 19 H 24 Zr: C, 66.41; H, 7.04. Found: C, 66.43; H, 7.28.1 H NMR (200 MHz, C 6 D 6 ): δ 5.86 (5H, s, Cp), 5.82 (5H, s, Cp), 0.48 (1H, t, CH 2 -Zr), 0.45 (1H, t,CH 2 -Zr).13 C NMR(50.3 MHz, C 6 D 6 ): δ 111.6 (Cp), 110.8 (Cp), 63.0 (CH-Zr), 50.6 (CH), 45.6 (CH), 44.6 (CH), 39.6 (CH 2 Zr), 36.9 (CH 2 ), 36.8 (CH 2 ), 29.5 (CH 2 ), 27.3 (CH 2 ).(Me 3 Si-Cp) 2 Zr(C 2 H 4 -C 7 H 10 )‚0.5(dioxane) (7). Preparation of 7, yielding red crystals, was carried out by a procedure similar to that described for 6, starting from (Me 3 SiCp) 2 ZrCl 2 (53% yield). Anal. Calcd for C 27 H 44 OSi 2 Zr: C, 60.95; H, 8.34.Found: C, 61.02; H, 8.08.1 H NMR (C 6 D 6 ): δ 6.83 (1H, m, CH), 6.63 (1H, m, CH), 6.59 (2H, m, CH), 5.89 (1H, m, CH), 5.82 (3H, m, CH), 3.53 (4H, s, CH 2 O), 0.07 (9H, s, Me 3 Si), 0.14 (9H, s, Me 3 Si).13 C NMR (50.3 MHz, C 6 D 6 ): δ 122.7 (C-Si), 121.7 (CH), 120.4 (CH), 118.7 (CH), 117.9 (CH), 115.0 (CH), 113.4 (CH), 120.8 (CH), 67.7 (CH 2 O), 62.3 (CH-Zr), 55.1 (CH), 45.5 (CH), 45.3 (CH), 41.1 (CH 2 -Zr), 36.7 (CH 2 ), 36.5 (CH 2 ), 29.6 (CH 2 ), 28.9 (CH 2 ), 0.0 (Me 3 Si).Et 2 Mg(dioxane) 29 (8). A solution of EtMgBr (100 mL, 10 mmol) in diethyl ether was slowly treated with dioxane (14 mL, 0,16 mmol). The white precipitate was separated by filtration and washed with diethyl ether. At -20 °C white crystals of8 were isolated from the filtrate. Yield: 11.1 g (65%).1 H NMR (200 MHz, THF-d 8 ): δ -0.83 (4H, q, J ) 8.2 Hz, CH 2 Mg), 1.14 (6H, t, J ) 8.2 Hz, CH 3 ), 3.53 (8H, s, CH 2 O).13 C NMR (50.3 MHz, THF-d 8 ): δ -2.3 (CH 2 Mg), 14.2 (CH 3 ), 67.7 (CH 2 O).Reaction of [Cp 2 Zr(ethene)(THF)] (3) with Et 2 Mg(dioxane) (8). To Cp 2 ZrCl 2 (146 mg, 0.5 mmol) dissolved in THF-d 8 (1.0 mL) was added solid 8 (170 mg, 1.0 mmol) at -40 °C. The reaction mixture was warmed to 0 °C. During this period the color of the reaction mixture turned from colorless to yellow.1 H NMR (in situ) (200 MHz, THF-d 8 , 0 °C): δ -1.75 (2H, t, J ) 9.6 Hz, dCH 2 ), - 0.76 (2H, q, J ) 8.2 Hz, CH 2 Mg), 0.31 (2H, q, J ) 7.5 Hz, CH 2 Zr), 0.52 (2H, t, J ) 9.6 Hz, dCH 2 ), 1.17 (3H, t, J ) 8.2 Hz, CH 3 ), 1.30 (3H, t, J ) 7.5 Hz, CH 3 ), 3.53 (8H, s, CH 2 O), 5.19 (10 H, s, Cp).13 C NMR (in situ) (200 MHz, THF-d 8 , 0 °C): δ -20.5 (Mg-CH 2 d), -2.2 (Mg-CH 2 -), 14.4 (CH 3 ), 16.9 (Zr-CH 2 -), 18.6 (CH 3 ), 31.0 (Zr-CH 2 d), 103.1 (Cp).X-ray Crystallography. The intensity data for the compound 8 were collected on a Nonius CAD4 diffractometer and for the other compounds on a Nonius KappaCCD diffractometer, using graphite-monochromated Mo KR radiation. Data were corrected for Lorentz and polarization effects, but not for absorption.33,34 The structures were solved by direct methods (SHELXS 35 ) and refined by full-matrix least-squares techniques against F o 2 (SHELXL-97 36 ). For the compounds 1, 6, 7, and 8 and for the ethene group of 4 the hydrogen atoms were located by difference Fourier syntheses and refined isotropically; the hydrogen atoms of the other structures were included at calculated positions with fixed thermal parameters. All nonhydrogen atoms were refined anisotropically.36 XP (SIEMENS Analytical X-ray Instruments, Inc.) was used for structure representations. Sincewe could not obtain crystals of sufficient quality for compound 3, we have only published the crystallographic data and the conformation of the molecule. We will not deposit the data of 3 in the Cambridge Crystallographic Data Centre. For the compounds 1, 6, 7, and 8 and for the ethylene group of 4 the hydrogen atoms were located by difference Fourier syntheses and refined isotropically; the hydrogen atoms of the other structures were included at calculated positions with fixed thermal parameters. All nonhydrogen atoms were refined anisotropically.36 XP (SIEMENS Analytical X-ray Instruments, Inc.) was used for structure representations.Crystal data for 1: 37 C 26 H 34 Zr 2 , M r ) 528.97, yellow prism, size 0.30 × 0.30 × 0.04 mm 3 , orthorhombic, space group Pbca, a ) 13.1399(3) Å,b ) 8.1659(3) Å, c ) 21.0520(8) Å, R)90.00°, β ) 90.00°, γ ) 90.00°, V ) 2258.86(13) Å 3 , T )-90 °C, Z ) 4, F calcd ) 1.555 g cm -3 , µ(Mo KR) ) 9.31 cm -1 , F(000) ) 1080, 13 477 reflections in h (-15 to +16), k (-10 to +8), l (-26 to +25), measured in the range 3.09° e θ e 26.38°, completeness θ max ) 99.8%, 2315 independent reflections, R int ) 0.057, 1906 reflections with F o > 4σ(F o ), 196 parameters, 0 restraints, R1 obsd ) 0.030, wR2 obsd ) 0.067, R1 all ) 0.044, wR2 all ) 0.072, GOF ) 1.065, largest difference peak/hole 0.617/-0.766 e Å -3 .Crystal data for 3:C 12 H 14 O 2 Zr, M r ) 281.45, red prism, size 0.32 × 0.22 × 0.12 mm 3 , triclinic, space group P1h, a ) 7.2728(15) Å, b ) 7.6173(15) Å, c ) 7.6573(15) Å, R)90.83(3)°, β ) 112.87(3)°, γ ) 109.04(3)°, V ) 364.58(13) Å 3 , T )-90 °C, Z ) 1, F calcd ) 1.282 g cm -3 , µ(Mo KR) ) 7.36 cm -1 , F(000) ) 142, 2571 reflections in h (-9to+9), k (-9to+9), l (-9to +9), measured in the range 3.35° e θ e 27.57°, completeness θ max ) 97.6%.Crystal data for 4: 37 C 24 H 26 OZr‚ 1 / 2 MgCl 2 O 4 C 16 H 32 , M r ) 613.48, brown prism, size 0.32 × 0.28 × 0.22 mm 3 , triclinic, space group P1h, a ) 8.0453(3) Å, b ) 9.2152(3) Å, c ) 21.3220(7) Å, R)85.627(2)°, β ) 84.132(2)°, γ ) 71.987(2)°, V ) 1493.77(9) Å 3 , T )-90 °C, Z ) 2, F calcd ) 1.364 g cm -3 , µ(Mo KR) ) 4.98 cm -1 , F(000) ) 642, 9768 reflections in h (-10 to +10), k (-11 to +11), l (-27 to +24), measured in the range 4.09° e θ e 27.47°, completeness θ max ) 96.1%, 6568 independent reflections, R int ) 0.027, 5656 reflections with F o > 4σ(F o ), 337 parameters, 0 restraints, R1 obsd ) 0.052, wR2 obsd ) 0.118, R1 all ) 0.064, wR2 all ) 0.124, GOF ) 1.037, largest difference peak/hole 0.764/-0.741 e Å -3 .Crystal Ddata for 5: 37 C 17 H 19 N Zr, M r ) 328.55, brown prism, size 0.32 × 0.22 × 0.12 mm 3 , orthorhombic, space group P2 1 2 1 2 1 , a ) 7.8643(2) Å, b ) 15.7119(7) Å, c ) 24.053(1) Å, V ) 2972.1(2) Å 3 , T )-90 °C, Z ) 8, F calcd ) 1.469 g cm -3 , µ(Mo KR) ) 7.26 cm -1 , F(000) ) 1344, 6516 reflections in h (-9to+9), k (-20 to +20), l (-31 to +31), measured in the range 3.09° e θ e 27.49°, completeness θ max ) 97.5%, 6516 independent reflections, 4949 reflections with F o > 4σ(F o ), 289 parameters, 0 restraints, R1 obsd ) 0.060, wR2 obsd ) 0.125, R1 all ) 0.088, wR2 all ) 0.137, GOF ) 1.039, Flack parameter 0.37(9), merohedral twin refinement, largest difference peak/ hole 0.970/-0.876 e Å -3 .Crystal data for 6: 37 C 19 H 24 Zr, M r ) 343.60, orange prism, size 0.32 × 0.20 × 0.10 mm 3 , monoclinic, space group P2 1 /n, a ) 9.7897(8) Å, b ) 12.753(1) Å, c ) 12.332(1) Å, β ) 91.567(5)°, V ) 1539.1(2) Å 3 , T )-90 °C, Z ) 4, F calcd ) 1.483 g cm -3 , (33) MOLEN, An Interactive Structure Solution Procedure; EnrafNonius, Delft, The Netherlands, 1990.(34) Otwinowski, Z.; Minor, W. Processing of X-ray Diffraction Data Collected in Oscillation Mode. In Methods in Enzymology; Carter, C.W., Sweet, R. M., Eds.; Academic Press: New York, 1997; Vol. 276 (Macromolecular Crystallography, Part A), pp 307-326.(35) Sheldrick, G. M. Acta Crystallogr., Sect. A 1990, 46, 467-473.(36) Sheldrick, G. M. SHELXL-97; University of Go¨ttingen, Go¨ttingen, Germany, 1993.(37) Further details of the crystal structure investigations are available on requests from the director of the Cambridge Crystallographic DataCentre, 12 Union Road,GB-Cambridge CB2 1 EZ,U.K., on quoting the depository numbers CCSD-139465 (1), CCSD-139467 (4), CCSD-139466 (5), CCSD-139468 (6), CCSD-139469 (7), and CCSD139470 (8), the names of the authors, and the journal citation.The Catalytic Carbomagnesation Reaction Organometallics, Vol. 19, No. 13, 2000 2539 µ(Mo KR) ) 7.03 cm -1 , F(000) ) 712,6201 reflections in h (-12 to +12), k (-16 to +16), l (-1to+15), measured in the range 3.07° e θ e 27.50°, completeness θ max ) 99.4%, 3509 independent reflections, R int ) 0.031, 2866 reflections with F o > 4σ(F o ), 278 parameters, 0 restraints, R1 obsd ) 0.039, wR2 obsd ) 0.082, R1 all ) 0.055, wR2 all ) 0.088, GOF ) 1.033, largest difference peak/hole 0.480/-0.803 e Å -3 .Crystal data for 7: 37 C 27 H 44 OSi 2 Zr, M r ) 532.02, orange prism, size 0.32 × 0.28 × 0.20 mm 3 , triclinic, space group P1h, a ) 9.7465(5) Å, b ) 10.5015(5) Å, c ) 14.9963(7) Å, R) 106.162(3)°, β ) 98.653(2)°, γ ) 104.702(2)°, V ) 1385.0(1) Å 3 , T )-90 °C, Z ) 2, F calcd ) 1.276 g cm -3 , µ(Mo KR) ) 5.0 cm -1 , F(000) ) 564, 11 486 reflections in h (-12 to +12), k (-13 to +13), l (-19 to +19),measured in the range 3.31° e θ e 27.51°, completeness θ max ) 99.2%, 6319 independent reflections, R int ) 0.028, 5471 reflections with F o > 4σ(F o ), 456 parameters, 0 restraints, R1 obsd ) 0.041, wR2 obsd ) 0.085, R1 all ) 0.055, wR2 all ) 0.090, GOF ) 1.078, largest difference peak/hole 0.297/-0.450 e Å -3 .Crystal data for 8: 37 C 8 H 18 MgO 2 , M r ) 170.53, colorless prism, size 0.40 × 0.40 × 0.32 mm 3 , orthorhombic, space group Pnma, a ) 11.731(3) Å, b ) 13.661(4) Å, c ) 6.555(1) Å, V ) 1050.5(4) Å 3 , T )-90 °C, Z ) 4, F calcd ) 1.078 g cm -3 , µ(Mo KR) ) 1.27 cm -1 , F(000) ) 376, 1898 reflections in h (0 to +17), k (0 to +20), l (0 to +9), measured in the range 2.98° e θ e 32.03°, 1898 independent reflections, 1154 reflections with F o > 4σ(F o ), 91 parameters, 0 restraints, R1 obsd ) 0.043, wR2 obsd ) 0.1083, R1 all ) 0.098, wR2 all ) 0.132, GOF ) 1.039, largest difference peak/hole 0.183/-0.233 e Å -3 .Acknowledgment. We are grateful to the Deutsche Forschungsgemeinschaft and the Fonds fu¨r Chemische Industrie for support of this research.Supporting Information Available: X-ray structural information on the complexes 1, 4,5, 6, 7, and 8. This material is available free of charge via the Internet at http://pubs.acs.org.OM0001669 2540 Organometallics, Vol. 19, No. 13, 2000 Fischer et al. | [] | [] | ["Cp 2 Zr(C 2 H 4 -C 7 H 10 )"] | ["Cp 2 ZrCl 2--2.92 g, 10.0 mmol"] | ["Et 2 Mg(dioxane) (2 M in diethyl ether)--5 mL"] | ["norbornene--0.9 g, 9 mmol"] | ["0 °C"] | ["12 h"] | ["diethyl ether--60 mL"]
cg200974h | ∞ 1 [Co(tfBDC)(H 2 O) 4 ](4). 4 was synthesized by grinding 88.8 mg (0.36 mmol) of Co(CH 3 COO) 2 3 4H 2 O and 118.9 mg (0.5 mmol) of H 2 tfBDC. Powder diffraction data confirm that the synthesis of pure 4 in a polycrystalline form can be accomplished by this mechanochemical route (see Supporting Information, Figure S4). To obtain single crystals for a crystal structure analysis, the resulting powder was recrystallized from a mixture of ethanol and water (2:1, v:v). XRPD data state that a single-phase sample was obtained, but the elemental analysis does not provide a convincing agreement. Elemental analysis for C 8 O 8 H 8 F 4 Co (367.07): calcd C, 26.18%, H, 2.20%; found C, 29.31%, H, 2.42%. | [] | [] | ["[Co(tfBDC)(H2O)4]"] | ["Co(CH3COO)2 3 4H2O--88.8 mg (0.36 mmol)"] | [] | ["H2tfBDC--118.9 mg (0.5 mmol)"] | [] | [] | ["ethanol--recrystallized", "water--recrystallized"]
cg0340345 | Synthesis of 5-Propoxybenzene-1,3-dicarboxylic Acid (5-OPr-1,3-H 2 bdc). Dimethyl 5-hydroxyisophthalate (5.11 g, 24.1 mmol)was dissolved in acetone(100 mL) and treatedwith potassium carbonate (11.4 g, 3.5 equiv) and propyl iodide (2.60 mL, 1.1 equiv) according to the literature procedure to yield 4.51 g of an oily yellow residue, the TLC of which (silica, EtOAc/hex 3:2)indicated the presence of starting material. The crude product was chromatographed (silica, gradient elution EtOAc/hex) to yield an off-white solid (1.29 g), which upon saponification accordingto the general procedureyielded 0.512 g (44%) of the title compound.1 H NMR (250 MHz, DMSO): δ ) 7.95 (s, 1H, CH arom), 7.55 (s, 2H, CH arom), 4.09 (q, 2H, CH 2 ), 1.29 (t, 3H, CH 3 ); 13 C NMR (250 MHz, DMSO): δ ) 166.84 (CO 2 H), 159.00 (C-O), 132.94 (C-CO 2 H), 122.48 (CH), 119.31 (CH), 64.12 (OCH 2 ), 14.86 (CH 3 ). | [] | [] | ["5-Propoxybenzene-1,3-dicarboxylic Acid (5-OPr-1,3-H 2 bdc)"] | [] | ["potassium carbonate--11.4 g, 3.5 equiv", "propyl iodide--2.60 mL, 1.1 equiv"] | ["Dimethyl 5-hydroxyisophthalate--5.11 g, 24.1 mmol"] | [] | [] | ["acetone--100 mL"]
b510999j | single crystals were grown using slow diffusion techniques. All the syntheses were conducted in water–methanol (1 : 1) and the chemical reactions are schematically given below: n MnCl 2 ·4H 2 O+n Na 2 sq + 2n bpe → {[Mn(H 2 O) 2 (bpe)(sq)]·bpe·H 2 O} n (1) 2n MnCl 2 ·4H 2 O+2n Na 2 sq + 2n phen → {[Mn 2 (H 2 O) 4 (phen) 2 (sq) 2 ]} n (2) 2MnCl 2 ·4H 2 O+2Na 2 sq + 4 phen → {[Mn 2 (H 2 O) 2 (phen) 4 (sq)]·(sq)·8(H 2 O)} (3) IR spectroscopy The complexes exhibit strong peaks at 1426, 1501, 1603 cm −1 for 1; 1427, 1515, 1621 cm −1 for 2; 1426, 1506 cm −1 for 3;inthe IR spectrum, which are assigned to C–C and C–O stretching vibrations of the squarate dianion. | [] | [] | ["{[Mn(H 2 O) 2 (bpe)(sq)]·bpe·H 2 O}", "{[Mn 2 (H 2 O) 4 (phen) 2 (sq) 2 ]}", "{[Mn 2 (H 2 O) 2 (phen) 4 (sq)]·(sq)·8(H 2 O)}"] | ["MnCl 2 ·4H 2 O--n", "MnCl 2 ·4H 2 O--2n", "2MnCl 2 ·4H 2 O--2"] | ["Na 2 sq--n", "Na 2 sq--2n", "Na 2 sq--2"] | ["bpe--2n", "phen--2n", "phen--4"] | [] | [] | ["water–methanol--1 : 1"]
j.molstruc.2017.02.011 | 2.2.4. Ag 3 (2-stp)(6-methy-2apy) 4 ·H 2 O(4) The synthesis of 4 was similar to that of 1, but with 6-methyl-2aminopyridine (0.054 g, 0.50 mmol) in place of 3-methyl-2aminopyridine. And colorless crystals of 4 were obtained in 65% yield based on Ag. Anal. Calc. for C 32 H 37 Ag 3 N 8 O 8 S(%): C 37.78, H 3.67, N 11.01; Found: C 37.69, H 3.58, N 10.92. IR (KBr): n (cm 1 ) ¼ 3741 (w), 3433 (s), 3333 (s), 3194 (m), 1590 (s), 1468 (s), 1360 (s), 1283 (w), 1220 (s), 1158 (s), 1072 (m), 1008 (m), 782 (m), 729 (w), 679 (w), 621 (m), 568 (w), 510 (m). | [] | [] | ["Ag 3 (2-stp)(6-methy-2apy) 4 ·H 2 O(4)"] | [] | [] | ["6-methyl-2aminopyridine--0.054 g, 0.50 mmol"] | [] | [] | []
s0020-1693(02)01086-1 | 2.6. Synthesis of [Fe(II)(ClO 4 ) 2 { Fe(III)(bpca) 2 } 2 ](ClO 4 ) 2 ×/4MeNO 2 (2 ×/4MeNO 2 ) Manipulation was carried out under a nitrogen atmosphere using standard Schlenk techniques.[Fe(II)(bpca) 2 ]×/H 2 O (15 mg, 0.03 mmol) and [Fe(III)(bpca) 2 ]ClO 4 (18 mg, 0.03 mmol) were mixed and dissolved in MeNO 2 (1 ml). To this suspension, 0.3 ml of a MeNO 2 solution of Fe(III)(ClO 4 ) 3 ×/6H 2 O (0.1 M) was added during which time the black suspension became a dark red solution. Slow Scheme 1. | [] | [] | ["[Fe(II)(ClO 4 ) 2 { Fe(III)(bpca) 2 } 2 ](ClO 4 ) 2 ×/4MeNO 2"] | ["[Fe(II)(bpca) 2 ]×/H 2 O--15 mg, 0.03 mmol", "[Fe(III)(bpca) 2 ]ClO 4--18 mg, 0.03 mmol", "Fe(III)(ClO 4 ) 3 ×/6H 2 O--0.1 M"] | [] | [] | [] | [] | ["MeNO 2--1 ml"]
acs.cgd.7b00742 | 6 Figure S1.IR (KBr disk, cm -1 ): 3309(w), 3253(w), 3226(m), 3172(m), 3114(m), 3069(w), 2979(m), 2860(m), 1694(m), 1669(s), 1607(s), 1553(s), 1483(s), 1411(m), 1353(m), 1288(m), 1240(m), 1213(m), 1188(m), 1147(m), 1104(w), 1048(w), 1027(w), 957(w), 885(w), 805(m), 753(m), 718(m), 700(m), 625(w), 578(w), 543(w). Figure S2. Synthesis of [Hg(L)Cl 2 ] n , 1. Mercury(II) chloride (0.027 g, 0.10 mmol), L (0.035 g. 0.10 mmol) and 7 mL of ethanol were sealed in a 23 mL Teflon-lined stainless steel autoclave, which was then heated under autogenous pressure at 120 o C for 48 h followed by slow cooling at a rate of 2 °C h -1 to RT. Slow cooling of the reaction system afforded needle shape colorless crystals suitable for single-crystal X-ray diffraction. Yield: 0.037 g (60 %). Anal calcd for 1, C 20 H 18 Cl 2 HgN 4 O 2 (MW = 617.87): C, 38.87; N, 9.06; H, 2.94 %. Found: C, 38.26; N, 8.86; H, 2.94 %. | [] | ["slow cooling at a rate of 2 °C h -1 to RT"] | ["[Hg(L)Cl 2 ] n"] | ["Mercury(II) chloride--0.027 g, 0.10 mmol"] | [] | ["L--0.035 g, 0.10 mmol"] | ["120 \nC"] | ["48 h"] | ["ethanol--7 mL"]
c2dt30363a | IR (KBr, cm −1 ): 3440(m), 3071(w), 2959(w), 2648(w), 2502 (w), 1691(w),1554(s), 1400(s), 1299(w), 1189(s), 1053(s), 982 (s), 930(m), 829(m), 752(m), 651(w), 575(m), 513(m) . | [] | [] | [] | [] | [] | [] | [] | [] | []
acs.cgd.8b01725 | Synthesis of [Ni(L)(ox) 0.5 (  2 -H 2 O) 0.5 ] (5). [LH 2 ][Cl] (550 mg, 2.5 mmol) and Ni(NO 3 ) 2 .6H 2 O (727.0 mg, 2.5 mmol) were dissolved in a 1:1 water-ethanol solution (6 mL). The mixture was sealed in a Teflon-line stainless steel bomb (23 mL) and heated at 393 K for 72 h. After cooling to room temperature, the bomb was opened and green crystals of 5 were filtered and washed with ethanol. The green crystals were isolated in ~20 % yield (based on Ni salt). | [] | [] | ["[Ni(L)(ox) 0.5 (  2 -H 2 O) 0.5 ]", "[LH 2 ][Cl]"] | ["Ni(NO 3 ) 2 .6H 2 O--727.0 mg, 2.5 mmol"] | [] | ["[LH 2 ][Cl]--550 mg, 2.5 mmol"] | ["393 K"] | ["72 h"] | ["water-ethanol solution--6 mL"]
j.ica.2004.09.027 | Method 2. Pd(NO 3 ) 2 (46.1 mg, 0.2 mmol) was added to 5 ml of an aqueous Na 2 H 2 EDTA (74.4 mg, 0.2 mmol) solution and heated at 60 C until complete dissolution of the Pd(OH) 2  initially formed. This solution was cooled, ﬁltered and carefully poured into 5 ml of 1.5 M NaNO 3 . Overnight storage in a refrigerator at 5 C yielded yellow bipyramidal crystals. Samples prepared by the two methods had identical X-ray diﬀraction patterns and IR spectra.The crystals were soluble in water, insoluble in ethanol and acetone, unstable in air but could be stored in the mother liquor in a refrigerator. For diﬀraction analysis, the isolated crystal was mounted in a glass capillary and transferred to a cold N 2 gas stream in the diﬀractometer.2.4. Synthesis of Pd(H 4 EDTA)Cl 2 Æ 5H 2 O(3) This complex was prepared by the method of Busch and Bailar [2].Na 2 H 2 EDTA (45.0 mg, 0.12 mmol) was added to 4 ml of 30 mM PdCl 2 in 1 M NaCl solution, evaporated at 60 C to 2 ml and cooled. Golden brown octahedra form ed when 40 ll of 37% HCl was carefully added. The structure was checked by X-ray diﬀraction and corresponded to that previously reported [8,9]. | [] | [] | [] | ["Pd(NO 3 ) 2--46.1 mg, 0.2 mmol", "Na 2 H 2 EDTA--74.4 mg, 0.2 mmol", "PdCl 2--30 mM"] | [] | [] | ["60 \nC"] | [] | ["aqueous Na 2 H 2 EDTA solution--5 ml", "1.5 M NaNO 3--5 ml", "1 M NaCl solution--4 ml"]
j.molstruc.2019.127560 | Anal. Calcd C 10 H 12 MgN 4 O 8 1: C 35.27, H 3.55, N 16.45. Found: C 35.42, H 3.53, N 16.74%. IR (cm 1 ): 1632 s, 1537 m, 1492 s, 1420 m, 1302 s, 1173 s, 1067 s, 866 s, 698 m, 648 s, 569 m, 491 m, 429 s. | [] | [] | ["C 10 H 12 MgN 4 O 8"] | [] | [] | [] | [] | [] | []
cg901182c | [HgL 1 Cl 2 ] n (7). A mixture of L 1 (4.16 mg, 0.01 mmol) and HgCl 2 (5.4 mg, 0.02 mmol) in DMSO, DMF, and H 2 O (70: 70: 10) was refluxed for 3 h in air, then transferred in a small vial Teflon stainless container, which was heated to 120 C for 90 h. After cooling to room temperature, colorless block crystals of 7 suitable for X-ray structure determination were obtained. Yield: 5 mg, 72%. Anal. (%) calcd. for C 26 H 20 Cl 2 HgN 6 : C, 45.39; H, 2.93; N, 12.22. Found: C, 45.42; H, 3.28; N, 12.31. IR (KBr pellet, cm -1 ): 3440(br), 1605(s), 1580(vs), 1546(w), 1493(s), 1439(w), 1343(s), 1316(m), 1275(w), 1217(m), 1065(w), 1006(m), 834(w), 823(m), 702(w), 631(m), 542(m). | ["120 \nC"] | ["90 h"] | ["[Hg(L 1 )Cl 2 ] n"] | ["HgCl 2--5.4 mg, 0.02 mmol"] | [] | ["L 1--4.16 mg, 0.01 mmol"] | ["refluxed"] | ["3 h"] | ["DMSO--70", "DMF--70", "H 2 O--10"]
acs.inorgchem.5b00495 | Found: C, 49.82; H, 5.61; N, 3.71. FT-IR (KBr, cm −1 ): 2967 (s), 2867 (m), 1624 (s), 1574 (w), 1455 (m), 1388 (w), 1186 (s), 1021 (s), 914 (w), 822 (s), 688 (w), 543 (w).1 H NMR (DMSO-d 6 , 400 MHz) δ 7.02 (s, 8H, Ar), 6.85 (s, 8H, Ar-collidine), 3.63 (septet, 3 J H−H = 6.8 Hz, 8H, i Pr-CH), 2.35 (s, 24H, o-CH 3 -collidine), 2.21 (s, 12H, p-CH 3 collidine), 1.09 (d, 3 J H−H = 6.8 Hz, 48H, i Pr−CH 3 ) ppm.31 P NMR (DMSO-d 6, 161 MHz): δ −5.4 ppm. TGA: temperature range (weight loss): 30 −200 °C(∼2.5%); 200−400 °C(∼62.0%); 400−500 °C (∼3.5%); 500−900 °C(∼1.5%). ESI-MS: m/z calc. for [{Zn(Cldipp)(coll)} 4 ]: 1909.1630; found 1909.2213 [M] + . | [] | [] | [] | [] | [] | [] | [] | [] | []
j.poly.2014.12.003 | 2.2. Synthesis of complexes Synthesis of complex 1: A mixture of Cu(NO 3 ) 2 3H 2 O (0.1 mmol, 0.0242 g), H 2 L (0.1 mmol, 0.0238 g) in methanol (10 mL) and water (2 mL) was stirred for 3–4 h. A few drops of 3,5-pyridinedicarboxylic acid (0.3 mmol, 0.0501 g) in 3 mL methanol was added with continuous stirring. The blue solution was stirred for 3 h before being sealed in a 25 mL Teﬂon-lined stainless-steel vessel under autogenous pressure and heated at 100 °C for 3 days, then cooled to 60 °Cat10°C/3 h and further to room temperature slowly. Some blue crystals suitable for X-ray diffraction were obtained after leaving the dark-blue mother solution (ﬁltering off the solid impurity) at room temperature for several days, Yield: 82.95% (based on Cu). | [] | ["10°C/3 h", "slowly"] | ["complex 1"] | ["Cu(NO 3 ) 2 ?3H 2 O--0.1 mmol, 0.0242 g"] | [] | ["H 2 L--0.1 mmol, 0.0238 g", "3,5-pyridinedicarboxylic acid--0.3 mmol, 0.0501 g"] | ["100 \n°C", "60 \n°C", "room temperature"] | ["3–4 h", "3 h", "3 days"] | ["methanol--10 mL", "water--2 mL", "methanol--3 mL"]
c5dt04410c | Synthesis of compounds 2–4. A solution of compound 1 (74.8 mg, 0.2 mmol) in H 2 O (70 mL) was added to Cu(NO 3 ) 2 ·3H 2 O (24.0 mg, 0.1 mmol) in H 2 O (40 mL). The resulting mixture was stirred for 0.5 h at room temperature to provide a clear light green solution 1.{[Cu(dcbb) 2 ]·10H 2 O} n (2). The abovementioned solution 1 was placed in a DURAN laboratory bottle and sealed with a blue PP screw cap and a pouring ring. The bottle was transferred into a programmable oven. The sample temperature of the oven was increased gradually from 25 °C to 100 °C in 4 h, and maintained at 100 °C for 72 h and then cooled to room temperature within 48 h. The blue needle crystals formed were washed with MeOH to give compound 2 (161 mg, 85%). Anal. | ["100 °C"] | ["72 h"] | ["{[Cu(dcbb) 2 ]·10H 2 O} n"] | ["Cu(NO 3 ) 2 ·3H 2 O--24.0 mg, 0.1 mmol"] | [] | [] | ["room temperature"] | ["0.5 h"] | ["H 2 O--70 mL"]
ic8021003 | The orange rhombus-faceted crystal (A 1 ) 2 [Fe 2 (C 2 O 4 ) 3 ](1) was obtained with a yield of about 83%. Elem anal. (%) calcd for C 18 H 20 N 6 O 14 Fe 2 (656.07): C, 32.95; H, 3.07; N, 12.81. Found: C, 32.76; H, 3.33; N, 12.72. FT-IR ( ν,cm -1 ): 789, 796, 1619, 1659, 1697, 1726 for CdO; 1315, 1360 for CdC; 2889, 2922, 3001, 3120, 3213 for C-H and N-H. The crystal remains stable up to 270 °C. | ["270 °C"] | [] | ["A 1 ) 2 [Fe 2 (C 2 O 4 ) 3 ](1)", "C 18 H 20 N 6 O 14 Fe 2"] | [] | [] | [] | [] | [] | []
s10904-014-0113-1 | 2.4 Synthesis of {[Cd 2 (L) 2 (BIB) 2 ](H 2 O) 7 } n (3) Complex 3 was synthesized in a procedure similar to that for 2 except Cd(CH 3 COOH) 2 2H 2 O was used instead.Yield: 52%. Anal. Calcd for C 38 H 54 N 8 O 17 Cd 2 : C 40.72, H 4.82, N 10.00%. Found: C 40.75, H 4.85, N 9.97%. IR (KBr, cm -1 ): 3455 m, 3118 w, 1604 vs, 1526 w, 1396 vs, 1228 s, 1108 m, 1089 m, 1015 w, 863 w, 726 w, 658 w. | [] | [] | ["{[Cd 2 (L) 2 (BIB) 2 ](H 2 O) 7 } n", "C 38 H 54 N 8 O 17 Cd 2"] | ["Cd(CH 3 COOH) 2 \n2H 2 O--NaN"] | [] | ["L--NaN", "BIB--NaN"] | [] | [] | []
j.poly.2012.11.051 | 2.1.4. Synthesis of [Cd(L)(phen)] (4) A mixture of Cd(NO 3 ) 2 4H 2 O (0.30 mmol), H 2 L (0.30 mmol), phen (0.30 mmol) and urea (0.30 mmol) in 12 mL distilled water was sealed in a Parr Teﬂon-lined autoclave (23 mL) and heated at 150 °C for 3 days. The ﬁnal pH value was 7 and pale yellow club-shaped crystals of 4 were obtained in ca. 81% yield based on Cd. Anal. Calc. for C 21 H 17 N 2 O 4 P 1 Cd 1 (Mr = 504.74): C, 49.97; H, 3.39; N, 5.55. Found: C, 49.85; H, 3.51; N, 5.46%. IR data (KBr, cm 1 ): 3059(m), 2952(m), 2919(m), 1623(m), 1564(s), 1512(m), 1427(s), 1414(m), 1315(m), 1205(m), 1147(s), 1139(s), 1101(m), 1062(s), 1033(m), 949(m), 862(m), 846(s), 812(s), 752(m), 729(s), 696(m), 636(m), 541(s), 520(m). | [] | [] | ["[Cd(L)(phen)]", "C 21 H 17 N 2 O 4 P 1 Cd 1"] | ["Cd(NO 3 ) 2 \n4H 2 O--0.30 mmol"] | ["urea--0.30 mmol"] | ["H 2 L--0.30 mmol", "phen--0.30 mmol"] | ["150 \n°C"] | ["3 days"] | ["distilled water--12 mL"]
j.jssc.2014.11.022 | {[Yb III Ag I (na)(ina)(ox)]  2(H 2 O)} n (8): Compound 8 was synthesized by a procedure similar to that of 6 except that Ho(NO 3 ) 3  6H 2 O was replaced by Yb(NO 3 ) 3  6H 2 O (0.2334 g, 0.5 mmol). Yellow block-shaped crystals were obtained. The resulting crystals were isolated after washing with distilled water and dried in air (yield: 188.28 mg, 58% based on Yb). Elemental analysis (%): calc. for C 14 H 12 N 2 YbAgO 10 : C 25.90, H 1.86, N 4.32; found: C 25.86, H 1.92, N 4.39. Selected IR (KBr pellet, cm  1 ) 3439 (w), 1621 (vs), 1568 (m), 1418 (s), 1325 (m), 1057 (w), 868 (w), 850 (w), 802 (m), 776 (m), 708 (w), 576 (w), 507 (w). | [] | [] | ["{[Yb III Ag I (na)(ina)(ox)]  2(H 2 O)} n", "8", "C 14 H 12 N 2 YbAgO 10"] | ["Yb(NO 3 ) 3 \n6H 2 O--0.2334 g, 0.5 mmol"] | [] | [] | [] | [] | []
j.jssc.2017.08.024 | 2.3.2. Synthesis of [Cd 3 (TPA) 2 (H 2 O)(DMA) 3 ]·15H 2 O·12DMA (FIR44) A total of 60 mg H 3 TPA (0.09 mmol), 100 mg Cd(NO 3 ) 2 ·4H 2 O (0.32 mmol) and 4 drops of triethylamine were added to 6 mL of DMA and mixed at room temperature. The resultant solution was heated at 100 °C for 3 days and cooled to room temperature. Yellow block-shaped crystals were obtained and collected by ﬁltration and washed with DMA several times (yield: 45% based on H 3 TPA).Elemental analysis (%) calcd (found) for compound FIR-44: C 52.24 (52.15), H 7.24 (7.37), N 7.61 (7.34).2.3.3. Synthesis of [Pb 3 (TPA)(DMAE) 3 ]·6H 2 O·3DMAE (FIR-45) A total of 60 mg H 3 TPA (0.09 mmol) and 70 mg Pb(NO 3 ) 2 (0.32 mmol) were dissolved in 6 mL of DMAE, which were placed in 20 mL vial. The solution was heated at 100 °C for 3 days and cooled to room temperature. Yellow block-shaped crystals were obtained and collected by ﬁltration and washed with DMF several times (yield: 52% based on H 3 TPA). Elemental analysis (%) calcd (found) for compound FIR-45: C 40.79 (40.51), H 4.89 (4.81), N 5.28 (5.27). | [] | [] | ["[Cd3(TPA)2(H2O)(DMA)3]·15H2O·12DMA (FIR44)", "Pb3(TPA)(DMAE)3]·6H2O·3DMAE (FIR-45)"] | ["Cd(NO3)2·4H2O--100 mg (0.32 mmol)", "Pb(NO3)2--70 mg (0.32 mmol)"] | ["triethylamine--4 drops"] | ["H3TPA--60 mg (0.09 mmol)", "H3TPA--60 mg (0.09 mmol)"] | ["100 °C", "100 °C"] | ["3 days", "3 days"] | ["DMA--6 mL", "DMAE--6 mL"]
j.solidstatesciences.2007.10.031 | Cadmium iodide and pytac were used to synthesize complex 3.A yellow bar-shaped crystal was used for the single-crystal Xray analysis.Elemental analyses were performed by Desert Analytics (Tucson, AZ). Anal. Calcd. (%) for C 18 H 18 Co 3 N 4 O 20 S 2 V 4 (2): C, 20.49; H, 1.71; N, 5.31. Found for 2: C, 20.38; H, 1.81; N, 5.23. Anal. Calcd. (%) for C 9 H 9 CdIN 2 O 4 S(3): C, 22.50; H, 1.89; N, 5.83. Found for 3: C, 22.65; H, 1.98; N, 5.76. | [] | [] | ["CdI(pyTAC)"] | ["Cadmium iodide--NaN"] | [] | ["pytac--NaN"] | [] | [] | []
acs.organomet.9b00540 | Synthesis of 4a. In the box, complex 2a-THF (0.055 mmol, 45.8 mg) was dissolved in toluene (1.5 mL). BnOH (0.055 mmol) was added to the solution at room temperature under an argon purge.After 2 h, volatiles were removed under reduced pressure, leaving a yellowish residue (49 mg), which was puriﬁed by crystallization from toluene/pentane (38 mg, 81% isolated yield).1 H NMR (C 6 D 6 , 400 MHz, r.t., ppm): δ 8.63 (2H, s, Ar−H), 7.77 (1H, s, Ar′−H), 7.47 (2H, s, Ar−H), 7.18 (1H, s, Ar′− H), 7.01 (2H, m, Ph−H), 6.91− 6.88 (3H, m, Ph−H), 6.63 (1H, s, Ar 2 Ar′CH), 4.49 (2H, s, OCH 2 ), 1.56 (18H, s, t-Bu), 1.43 (9H, s, t-Bu), 1.41 (18H, s, t-Bu), 1.02 (9H, s, tBu), −0.25 (6H, s, AlMe). | [] | [] | ["complex 2a-THF"] | [] | [] | ["BnOH--0.055 mmol"] | ["room temperature"] | ["2 h"] | ["toluene--1.5 mL"]
j.poly.2016.04.015 | 2.2. Synthesis of complexes 2.2.1. [Dy(m-L)(m-HL)(phen)]H 2 O(1) and [Ln(m-HL) 3 (phen)] (Ln = Gd for 2 and Tb for 3 ) A mixture of Ln 2 O 3 (Dy 2 O 3 : 0.05 mmol, 18.7 mg for 1;Gd 2 O 3 : 0.05 mmol, 18.1 mg for 2;Tb 4 O 7 : 0.025 mmol, 18.7 mg for 3), phen (9.0 mg, 0.05 mmol) and 3-hydroxybenzoic acid (13.8 mg, 0.1 mmol) in H 2 O (8 mL) was sealed in a 15 mL Teﬂon-lined stainless steel container, which was heated at 170 °C for 3 days, and then cooled to room temperature. After washed by water, ethanol, and ether, the block crystals of 1–3 which are suitable for X-ray structure analysis can be further separated successfully under a microscope manually. For 1: Yield: 30% based on Dy. Anal. Calc.for C 26 H 19 N 2 O 7 Dy: C, 49.26; H, 3.02; N, 4.42. Found: C, 49.35; H, 2.94; N, 4.50%. IR (KBr pellet, cm 1 ): 3261m (br), 1596m, 1565s, 1534m, 1434s, 1395s, 1303w, 1269m, 1143w, 1105w, 999w, 968w, 940w, 897w, 865w, 826m, 771m, 727m, 687w, 425w. For 2: Yield: 30% based on Gd. Anal. Calc. for C 66 H 46 N 4 O 18 Gd 2 :C, 52.93; H, 3.10; N, 3.74. Found: C, 52.87; H, 3.15; N, 3.80%. IR (KBr pellet, cm 1 ): 3261m (br), 1564s, 1532m, 1434s, 1395s, 1345m, 1302m, 1251m, 1104w, 999w, 941w, 897w, 844m, 825m, 770m, 727m, 687w, 420w. For 3: Yield: 40% based on Tb. Anal. Calc. for C 66 H 46 N 4 O 18 Tb 2 : C, 52.81; H, 3.09; N, 3.73. | [] | [] | ["[Dy(m-L)(m-HL)(phen)] n H 2 O", "[Ln(m-HL) 3 (phen)] (Ln = Gd)", "[Ln(m-HL) 3 (phen)] (Ln = Tb)"] | ["Ln 2 O 3 (Dy 2 O 3--0.05 mmol, 18.7 mg", "Gd 2 O 3--0.05 mmol, 18.1 mg", "Tb 4 O 7--0.025 mmol, 18.7 mg"] | [] | ["phen--9.0 mg, 0.05 mmol", "3-hydroxybenzoic acid--13.8 mg, 0.1 mmol"] | ["170 \nC"] | ["3 days"] | ["H 2 O--8 mL"]
b804996c | [Zn(Hbta) 2 (H 2 O) 2 ]·H 2 O(6). The hydrothermal treatment of a mixture of Na[N(CN) 2 ] (0.10 mmol), ZnCl 2 ·4H 2 O (0.10 mmol) and NaN 3 (0.20 mmol) in water (15 mL) using a procedure similar to that for 1 yielded a colourless solution. Slow evaporation of the solution at room temperature yielded colourless rhombic crystals within two weeks. Yield: 39% based on Na[N(CN) 2 ]. Anal. calc. | [] | ["two weeks"] | ["[Zn(Hbta) 2 (H 2 O) 2 ]\b7H 2 O"] | ["ZnCl 2 \b74H 2 O--0.10 mmol"] | [] | ["Na[N(CN) 2 ]--0.10 mmol", "NaN 3--0.20 mmol"] | [] | [] | ["water--15 mL"]
c3ce41765d | suitable for X-ray diffraction were obtained one week later after the slow evaporation of the solvent. Yield 0.555 g (60%).Anal. calcd (%) for C 32 H 28 N 14 NiO 4 S 2 (M = 794 g mol −1 ): C, 48.27; H, 3.51; N, 24.64. Found: C, 48.36; H, 3.47; N, 24.52.FT-IR (KBr, cm −1 ): 2105(s), 1616(w), 1447(m), 1420(w), 1369(m), 1273(m), 1244(m), 1190(m), 1127(w), 1107(m), 1014(m), 942(w), 929(m), 869(w), 779(m), 765(m), 745(s), 523(w), 476(w), 431(w), 411(w). | [] | [] | ["C 32 H 28 N 14 NiO 4 S 2 "] | [] | [] | [] | [] | ["one week"] | []
00958972.2012.680590 | 2.3. Preparation of {[Sm 2 (HMIDC) 2 (C 2 O 4 )(H 2 O) 3 ] .3H 2 O} n (2) Compound 2 was synthesized by a method similar to that of 1, except that Nd(NO 3 ) 3  6H 2 O was replaced by Sm(NO 3 ) 3  6H 2 O. Block-shaped cyan crystals of 2 were isolated, washed with distilled water, and dried in air (68% yield). Anal. Calcd for C 14 H 14 N 4 O 18 Sm 2 (%): C, 20.19; H, 1.61; N, 6.67. Found (%): C, 20.31; H, 1.69; N, 6.77. IR (cm 1 , KBr): 3404 (s), 1593 (s), 1586 (s), 1406 (m), 1374 (m), 1314 (m), 1119 (w), 1045 (w), 806 (m), 792 (m), 655 (m), 419 (w). | [] | [] | ["{[Sm 2 (HMIDC) 2 (C 2 O 4 )(H 2 O) 3 ] .3H 2 O} n", "C 14 H 14 N 4 O 18 Sm 2"] | ["Sm(NO 3 ) 3 \n6H 2 O--NaN"] | [] | ["HMIDC--NaN", "C 2 O 4 --NaN"] | [] | [] | []
s1600536809034370 | S2. Experimental A mixture of LuCl 3 .6H 2 O (1.00 mmol, 0.39 g), oxalic acid (0.50 mmol, 0.05 g), terephthalic acid (0.50 mmol, 0.09 g), NaOH (2.00 mmol, 0.08 g) and H 2 O (10.0 ml) was heated in a 23 ml stainless steel reactor with a Teflon liner at 443 K for 48 h. A small amount of colorless column-like crystals were filtered and washed with water and acetone. | [] | [] | ["NaN"] | ["LuCl 3 .6H 2 O--1.00 mmol, 0.39 g"] | ["NaOH--2.00 mmol, 0.08 g"] | ["oxalic acid--0.50 mmol, 0.05 g", "terephthalic acid--0.50 mmol, 0.09 g"] | ["443 K"] | ["48 h"] | ["H 2 O--10.0 ml"]
chem.201102389 | Supramolecular assembly 5: Syntheses were performed according to the general procedure starting from 2 (40.0 mg, 0.109 mmol), [CuACHTUNGTRENNUNG(CH 3 CN) 4 ]ACHTUNGTRENNUNG[BF 4 ] (34.3 mg, 0.109 mmol), and K[Au(CN) 2 ](3; 31.4 mg, 0.109 mmol) to give the title compound as a red solid (yield 61.3 mg, 75%). There was no evidence of polymorphism in the samples of crystals grown. | [] | [] | ["Supramolecular assembly 5"] | ["[CuACHTUNGTRENNUNG(CH 3 CN) 4 ]ACHTUNGTRENNUNG[BF 4 ]--34.3 mg, 0.109 mmol", "K[Au(CN) 2 ](3--31.4 mg, 0.109 mmol"] | [] | ["2--40.0 mg, 0.109 mmol"] | [] | [] | []
s0108768106033283 | 2.2.2. Zn 3 (BDC) 3 (EtOH) 2 (2). Zn(NO 3 ) 2 6H 2 O (0.179 g, 0.60 mmol), terephthalic acid (0.033 g, 0.20 mmol), l-()malic acid (0.027 g, 0.20 mmol) and ethanol (8 ml) were heated to 368 K, held at this temperature for 20 h then cooled to room temperature at 0.1 K min 1 . Colourless crystals of (2) were isolated from the reaction mixture. Yield 0.031 g (19.9%). Calc. for Zn 3 (C 6 H 4 (CO 2 ) 2 ) 3 (C 2 H 5 OH) 2 : C 43.08, H 3.10; found C 43.42, H 2.51%. | [] | [] | ["Zn 3 (BDC) 3 (EtOH) 2", "Zn 3 (C 6 H 4 (CO 2 ) 2 ) 3 (C 2 H 5 OH) 2"] | ["Zn(NO 3 ) 2 \t6H 2 O--0.179 g, 0.60 mmol"] | [] | ["terephthalic acid--0.033 g, 0.20 mmol", "l-()malic acid--0.027 g, 0.20 mmol"] | ["368 K"] | ["20 h"] | ["ethanol--8 ml"]
ic403148f | (d)-2-(1,2,4-Triazol-4-yl)propionic Acid, (d)-trala-H. In a typical procedure, 14 a mixture of (d)-ala (4.45 g, 0.0499 mmol), N,Ndimethylformamide azine (10.65 g, 0.0748 mmol) and TsOH·H 2 O (0.400 g, 2.73 μmol) in toluene (15 mL) was stirred under reﬂux for 40 h. After being cooled to rt, the solvent was decanted, and the dark viscous residue was dissolved in hot ethanol (20 mL). To the dark solution was added an ethanolic (20 mL) solution of KOH (5.60 g, 0.100 mmol) that gave a pale-yellow precipitate of potassium 1,2,4triazol-4-yl-propionate, trala-K. The solid was ﬁltered oﬀ, washed with small portions of ethanol (3 × 5 mL), and then redissolved with stirring in 30 mL of hot ethanol (60 °C). To the solution was added 9.1 M hydrogen chloride in ethanol, adjusting the pH to 4. The resulting white precipitate of KCl was then removed by ﬁltration. | [] | [] | ["(d)-2-(1,2,4-Triazol-4-yl)propionic Acid", "potassium 1,2,4triazol-4-yl-propionate"] | [] | [] | ["(d)-ala--4.45 g, 0.0499 mmol", "N,Ndimethylformamide azine--10.65 g, 0.0748 mmol", "TsOH·H 2 O--0.400 g, 2.73 μmol", "KOH--5.60 g, 0.100 mmol"] | ["reflux"] | ["40 h"] | ["toluene--15 mL", "ethanol--20 mL"]
j.ica.2004.06.001 | 2.1. Synthesis of Mn(tcm) 2 (4,4 0 -bipy) 2 A 5-ml aqueous solution of MnCl 2  4H 2 O (0.3000 g, 1.52 mmol) was slowly added to a 1:1 H 2 O/CH 3 OH mixture containing Ktcm (0.3940 g, 3.04 mmol) and 4, 4 0 -bipy (0.2375 g, 1.52 mmol) to aﬀord a pale yellow solution. Small yellow crystals began to form almost immediately. X-ray quality single crystals were obtained after three days. The crystals were collected via suction ﬁltration and air-dried for 6 h giving 0.2961 g of Mn(tcm) 2 (4,4 0 -bipy) 2 in 36% yield. Anal. Calc. (%) for C 16 H 8 N 8 Mn: C, 61.43; H, 2.95; N, 25.59. Found: C, 61.11; H, 2.98; N, 25.35%. Selected IR (Nujol, cm 1 ): 2238 m, 2198 vs, 2173 vs, 1600 m, 1529 m, 1422 m, 1407 m, 1253 m, 1064 m, 1042 m, 1012 m, 992 m, 891 m, 803 vs. | [] | ["6 h"] | ["Mn(tcm) 2 (4,4 0 -bipy) 2", "C 16 H 8 N 8 Mn"] | ["MnCl 2  4H 2 O--0.3000 g, 1.52 mmol"] | [] | ["Ktcm--0.3940 g, 3.04 mmol", "4, 4 0 -bipy--0.2375 g, 1.52 mmol"] | [] | ["three days"] | ["H 2 O/CH 3 OH mixture--1:1"]
ic1007445 | These compounds were insoluble in common solvents, such as chloroform, acetonitrile, DMF, methanol, and ethanol. Their purities were also confirmed by experimental PXRD at room temperature (Figure S3 in the Supporting Information). Yield: ca. 42% (based on Sm) for 1; 65% (based on Eu) for 2; 60% (based on Gd) for 3; 40% (based on Tb) for 4; 62% (based on Dy) for 5; 37% (based on Ho) for 6; 30% (based on Er) for 7. The general chemical formula sum is C 31 H 43 Ln 2 NO 15 . Anal. Calcd for 1: C, 38.37; H, 4.47; N, 1.44. Found: C, 38.11; H, 4.82; N, 1.65. Eu. Anal. Calcd for 2: C, 38.24; H, 4.45; N, 1.44. Found: C, 38.06; H, 4.93; N, 1.70. Anal. Calcd for 3: C, 37.83; H, 4.40; N, 1.42. Found: C, 38.12; H, 4.63; N, 1.21. Anal. Calcd for 4:C, 37.70; H, 4.39; N, 1.42. Found: C, 38.08; H, 4.55; N, 1.19. Anal. | [] | [] | ["C 31 H 43 Ln 2 NO 15"] | [] | [] | [] | [] | [] | []
c3ra43137a | Synthesis of Cu(4-pyHhedpH) (6) Compound 6 was prepared following a similar procedure to that for the preparation of 1 except that Cu(OAc) 2 ?H 2 O was added. After slow cooling to room temperature, blue block crystals were obtained in 32% yield based on Cu(OAc) 2 ?H 2 O. | [] | [] | ["Cu(4-pyHhedpH)"] | ["Cu(OAc) 2 ?H 2 O--NaN"] | [] | [] | [] | [] | []
c4qi00077c | The crystals were separated and washed with EtOH and air-dried (yield 73%). Elemental analysis: C 28 H 46 Cd 2 N 4 O 23 (%).C, 32.6; N, 5.4; H, 4.4; Found (%): C, 32.4; N, 5.1; H, 3.9; FT-IR (KBr pellet, cm −1 ) 3376 (b), 1670 (s), 1605 (s), 1385 (s), 1112 (s), 1066 (s), 633 (b).Synthesis of [Cd( D-tart)(L-tart)(bipy)(H 2 O)] n ·7n(H 2 O) (3). The same diﬀusion technique was followed for the synthesis of 3 using a DL-tart in place of L-tart in the same 1 : 1 : 1 molar ratio using ethanol as a solvent. Colourless crystalline compounds were obtained from the junction of the layers after two weeks.The crystals were separated and washed with EtOH and airdried (yield 45%). Elemental analysis: Anal. Calcd for C 28 H 40 Cd 2 N 4 O 20 (%). C, 34.4; N, 5.7; H, 4.1; Found (%): C, 34.1; N, 5.2; H, 3.5; FT-IR (KBr pellet, cm −1 ) 3376 (b), 1667 (s), 1612 (s), 1392 (s), 1112 (s), 1066 (s), 646 (b). | [] | [] | ["[Cd(D-tart)(L-tart)(bipy)(H 2 O)] n ·7n(H 2 O)", "C 28 H 40 Cd 2 N 4 O 20"] | [] | [] | ["D-tart--1 : 1 : 1 molar ratio", "L-tart--1 : 1 : 1 molar ratio", "bipy--1 : 1 : 1 molar ratio"] | [] | ["two weeks"] | ["ethanol--not specified"]
jccs.200700129 | All measurements were performed at room temperature.Preparation of {[Co 2 (2,5-pda)(2,5-Hpda) 2 (4,4¢bpy)(H 2 O) 3 ]·6H 2 O} ¥ (1) A mixture (10 mL) of Co(NO 3 ) 2 ·6H 2 O (0.0591 g, 0.20 mmol), 2,5-H 2 pda (0.0341 g, 0.20 mmol), and 4,4¢bpy (0.0321 g, 0.20 mmol) was placed in a 20-mL Teflonlined stainless steel autoclave. The autoclave was then sealed and heated to 145 °C under autogenous pressure for 48 hours. After cooling to the ambient temperature at a rate of 0.5 °C per hour, pink crystals were obtained. These crystals were collected, washed thoroughly with water and then air dried to produce 0.083 g, (45% yield, based on the cobalt complex). Elemental analysis calcd (%) for C 31 H 37 Co 2 N 5 O 21 : C 39.89, H 3.99, N 7.50 (%). Found: C 39.43, H 3.59, N 7.65. IR (cm -1 ): 3377 (m), 3055 (m), 1643 (s), 1607 (s), 1507 (m), 1422 (m), 1353 (w), 1262 (w), 1206 (w), 1178 (w), 1087 (w), 1047 (w), 916 (w), 848 (w), 780 (m). | [] | [] | ["{[Co 2 (2,5-pda)(2,5-Hpda) 2 (4,4¢bpy)(H 2 O) 3 ]·6H 2 O} ¥", "C 31 H 37 Co 2 N 5 O 21"] | ["Co(NO 3 ) 2 ·6H 2 O--0.0591 g, 0.20 mmol"] | [] | ["2,5-H 2 pda--0.0341 g, 0.20 mmol", "4,4¢bpy--0.0321 g, 0.20 mmol"] | ["145 °C"] | ["48 hours"] | ["H 2 O--10 mL"]
s10904-014-0100-6 | 2.2 Synthesis of [Zn(muco)(bipy)2H 2 O] n (1) Compound 1 was synthesized by employing solvothermal condition at 100 °C. Zn(NO 3 ) 2 6H 2 O (0.074 g, 0.25 mmol) was dissolved in 4 mL of deionized water in 20 mL glass vial, to this, an aqueous solution (2 mL) of H 2 muco (0.035 g, 0.25 mmol) neutralized with NaOH (0.020 g, 0.5 mmol) was added with constant stirring. To this solution an ethanolic solution (2 mL) of bipy (0.040 g, 0.25 mmol) was added and the contents were stirred for 30 min to mix well. Then the vial was sealed and heated at 100 °C for 2 days. After being cooled to room temperature, colorless needle shaped crystals of 1 were isolated. Yield (71 %), IR (cm -1 ): m(H 2 O), 3451(bw); m(C=O), 1616(s); m(C=C), 1560(s); m(C=C–Ar), 1354 (s); m(C–O),1223(s); m(=C–H), 815–740(s). | [] | [] | ["[Zn(muco)(bipy)2H 2 O] n"] | ["Zn(NO 3 ) 2 \n6H 2 O--0.074 g, 0.25 mmol"] | ["NaOH--0.020 g, 0.5 mmol"] | ["H 2 muco--0.035 g, 0.25 mmol", "bipy--0.040 g, 0.25 mmol"] | ["100 \n°C"] | ["2 days"] | ["deionized water--4 mL", "ethanolic solution--2 mL"]
c1ce05841j | Preparation of In(phen)(BPDA) 1.5 (1) A mixture of In(NO 3 ) 3 (0.0603 g), H 2 BPDA (0.0482 g), and phen (0.0394 g) with a molar ratio of 2 : 2 : 2 was mixed in H 2 O (10 mL). After stirring for one hour in air, it was transferred into a 15 mL Teﬂon-lined stainless steel autoclave and heated at 160  C for four days. The mixture was washed with distilled water and colorless prism crystals were ﬁltered off and dried at room temperature (yield 54% based on In). The ICP and elemental analyses: Calcd. for C 33 H 20 InN 2 O 6 (%): In, 17.55; C, 60.43; H, 3.05; N, 4.27. Found: In, 17.56; C, 60.45; H, 3.07; N, 4.30. IR data (KBr cm 1 ): 3670(w), 3064(m), 1684(m), 1608(s), 1519(s), 1420(s), 1175(m), 1106(m), 1006(m), 867(s), 799(w), 769(s), 724 (s), 689(s), 644(w), 531(w), 450(m).Preparation of in(OH)(H 2 O)(BPDA) (2) A mixture of In(NO 3 ) 3 (0.0608 g), H 2 BPDA (0.0969 g), and phen (0.0199 g) with a molar ratio of 2 : 4 : 1 was mixed in H 2 O (10 mL). After stirring for one hour in air, it was transferred into a 15 mL Teﬂon-lined stainless steel autoclave and heated at 160  C for three days. The mixture was washed with distilled water and colorless hexagonal block crystals were ﬁltered off and dried at room temperature (yield 48% based on In). The ICP and elemental analyses: Calcd. for C 14 H 11 InO 6 (%): In, 29.48; C, 43.07; H, 2.82. Found: In, 29.49; C, 43.10; H, 2.85. IR data (KBr cm 1 ): 3431(m), 1681(s), 1607(s), 1579(m), 1517(w), 1426(s), 1295 (s), 1180(w), 1130(w), 1007(w), 932(w), 847(m), 804(w), 759(s), 691(w), 669(w), 556(w), 448(w). | [] | [] | ["In(phen)(BPDA) 1.5", "In(OH)(H 2 O)(BPDA)"] | ["In(NO 3 ) 3--0.0603 g", "In(NO 3 ) 3--0.0608 g"] | [] | ["H 2 BPDA--0.0482 g", "H 2 BPDA--0.0969 g", "phen--0.0394 g", "phen--0.0199 g"] | ["160 \nC", "160 \nC"] | ["four days", "three days"] | ["H 2 O--10 mL", "H 2 O--10 mL"]
acs.inorgchem.8b00154 | Preparation of [Cu II (L 1 )](ClO 4 ) 2 ·H 2 O (2). Cu(ClO 4 ) 2 ·6H 2 O (18.1 mg, 0.049 mmol) in methanol (2 mL) was added to a solution of L 1 (20.1 mg, 0.044 mmol) in dichloromethane (2 mL). Slow evaporation of the solution aﬀorded a green crystalline product 2 suitable for X-ray analysis. Yield (35%); Mp: 220−222 °C (decomp.). IR (KBr pellet): 3451, 3197, 3071, 2977, 2936, 1603, 1492, 1454, 1381, 1246, 1144, 1088, 1007, 794, 764, 625 cm − 1 .Anal.Calcdfor C 25 H 28 Cu 1 Cl 2 N 2 O 10 S 2 (%): C, 41.99; H, 3.95; N, 3.92; S, 8.97. | [] | [] | ["[Cu II (L 1 )](ClO 4 ) 2 \nH 2 O"] | ["Cu(ClO 4 ) 2 \n6H 2 O--18.1 mg, 0.049 mmol"] | [] | ["L 1--20.1 mg, 0.044 mmol"] | [] | [] | ["methanol--2 mL", "dichloromethane--2 mL"]
j.jorganchem.2014.03.025 | Synthesis of (E)-acetyloxy(4-((pyridin-2-ylmethylene)amino)phenyl) mercury(II) (7). A solution of pyridine-2-carbaldehyde (0.15 g, 1.40 mmol) in ethanol (2 mL) was added to a hot solution of 1 (0. 5 g, 1.421 mmol) in ethanol (40 mL) whereupon the s olution tur ned yellow immedi ately. The mixture was stirred at ambient temperature for 4 h, which resulted in the formation of a yellow precipitate. The mixture was ﬁltered and the residue washed with hexane (3  5mL)anddriedin vacuo. The dry residue was dissolved by boiling in chloroform, ﬁltered while hot and concentrated to one-fourth of its original volume. The product was precipitated from hexane, ﬁltered and dried in vacuo. Several recrystallizations from chloroformehexane mixtures yielded a bright yellow product in 62% (0.40 g) yield. M.p.: 150e152  C.Found: C, 38.6 6; H, 3.80; N, 6.49% . Calc. for C 14 H 12 HgN 2 O 2 :C, 38.12; H, 2.74; N, 6.36%. IR (KBr cm 1 ): 1623 n as (OCO) and n as (C(H)]N), 1598, 1480, 1435 n (C]N)py. UVevis (CH 3 CN): l max (nm) (ε[M 1 cm 1 ]): 322 (11,309).1 HNMR(CDCl 3 ): 8.77 [d, J ¼ 5.0 Hz, 1H, H-9], 8.57 [s, 1H, CH]N], 8.18 [d, J ¼ 8.0 Hz, 1H, H12], 7.83 [t, 1H, H-11], 7.20e7.45 [m, 5H, rest of the protons], 2.10 [s, 3H, CH 3 CO 2 ]ppm.Reactions of acetyloxy(4-(arylideneamino)phenyl)mercury(II) (2e7) with dptc The preparations of compounds 8e12 are very similar, so that the preparation of (4-((E)-benzylideneamino)phenyl)(((Z)-((E)phenyldiazenyl)(2-phenylhydrazono)methyl)thio)mercury(II) (8)is given here as a representative case. | [] | [] | ["(E)-acetyloxy(4-((pyridin-2-ylmethylene)amino)phenyl) mercury(II)", "C 14 H 12 HgN 2 O 2"] | ["1--0.5 g, 1.421 mmol"] | [] | ["pyridine-2-carbaldehyde--0.15 g, 1.40 mmol"] | ["ambient temperature"] | ["4 h"] | ["ethanol--2 mL", "hexane--15 mL", "chloroform--boiling"]
j.ica.2005.11.013 | 2.6. Synthesis of Zr(O 2 NN 0 tBu )Cl 2 (5) To a slurry of ZrCl 4 (THF) 2 (600 mg, 1.59 mmol) in toluene (25 mL) was added a stirred solution of [1(C 4 H 8 O 2 )] (1.00 g, 1.60 mmol) in toluene (25 mL) at 0 C. The mixture was stirred for 24 h at room temperature. Solven ts were removed in vacuo to yield a white residue, which was extracted into toluene (25 mL) and ﬁltered through Celite. | [] | [] | ["Zr(O 2 NN 0 tBu)Cl 2", "1(C 4 H 8 O 2)"] | ["ZrCl 4 (THF) 2--600 mg, 1.59 mmol"] | [] | [] | ["room temperature"] | ["24 h"] | ["toluene--25 mL"]
ic400999j | The stock solution was sequentially titrated by a NH 3 solution (25%, Merck) to prepare a series of Ce(IV) solution samples with diﬀerent pH values. At each pH, a 1 mL of the titrated solution was collected for XAFS samples. The pH measurement was performed by using a pH meter (inoLab WTW-pH720) calibrated with four di ﬀerent pH buﬀer solutions (pH = 1.68, 4.01, 6.86, and 9.18 at 298 K). All sample preparation and sealing were performed in an inert glovebox ﬁlled with N 2 to avoid the penetration of atmospheric oxygen or carbon dioxide into the sample solutions. Additionally, deionized water used for sample preparation was degassed and deoxygenated by purging N 2 prior to its use. The electrochemically prepared Ce(IV) solutions were employed for single crystal preparation.Solid Compounds. Ce(HCOO) 3 (sample 1). Several attempts were made to obtain single crystals of Ce(HCOO) 3 . Attempts to crystallize the compound directly from a aqueous solution of Ce(III) formate resulted only in powder samples. Single crystals of Ce(HCOO) 3 were obtained from a solution of 1.0 M Ce(IV), 1.0 M HNO 3 /10.0 M HCOOH (initial pH = 0.8 adjusted with NH 3 ) which underwent slow photoreduction of Ce(IV) to Ce(III). The single crystals were deposited after 6 months in the sealed vial without evaporation under ambient conditions. | [] | ["6 months"] | ["Ce(HCOO) 3"] | ["Ce(IV)--1.0 M"] | ["NH 3 solution (25%, Merck)--NaN"] | ["HNO 3 / HCOOH--1.0 M / 10.0 M"] | [] | [] | []
om400861d | (Czx)Y(Cl)(2,4,6-Me 3 C 6 H 2 PH)(THF) (8a). Addition of a toluene solution of (Czx)Y(Cl) 2 (THF) (0.35 g, 0.5 mmol in 10 mL) to a solution of 2,4,6-Me 3 C 6 H 2 PH − Na + (6a; 0.17 g, 1 mmol) in a mixture of toluene and THF (10 mL) resulted in a rapid color change from pale yellow to dark red with deposition of a white solid. The solvent was removed under reduced pressure after 6 h, and the residue was extracted with toluene and ﬁltered through Celite to remove NaCl and the ﬁltrate taken to dryness. The resulting deep orange powder was recrystallized from a mixture of toluene and hexane to aﬀord 8a as ﬁne red-orange crystals. Yield: 0.34 g (82%). | [] | [] | ["(Czx)Y(Cl)(2,4,6-Me 3 C 6 H 2 PH)(THF)"] | ["(Czx)Y(Cl) 2 (THF)--0.35 g, 0.5 mmol"] | [] | ["2,4,6-Me 3 C 6 H 2 PH − Na +--0.17 g, 1 mmol"] | [] | ["6 h"] | ["mixture of toluene and THF--10 mL"]
j.solidstatesciences.2004.03.007 | (ii) InK(C 2 O 4 ) 2 ·4H 2 O(II): 0.1 g of InCl 3 (4.5 × 10 −4 mol), KNO 3 (9 × 10 −4 mol) and H 2 C 2 O 4 ·2H 2 O(9× 10 −4 mol) were introduced in 25 mL of water. The white precipitate obtained was completely dissolved under stirring at 50 ◦ C. Transparent bipyramidal-shaped crystals appeared at room temperature at the surface of the solution from a slow evaporation for ∼ 20 h. | [] | [] | ["InK(C 2 O 4 ) 2 ·4H 2 O(II)"] | ["InCl 3--0.1 g, 4.5 × 10 −4 mol", "KNO 3--9 × 10 −4 mol"] | [] | ["H 2 C 2 O 4 ·2H 2 O--9× 10 −4 mol"] | ["50 \tC", "room temperature"] | ["20 h"] | ["water--25 mL"]
chem.200800806 | Synthesis of {[AgACHTUNGTRENNUNG(4-pmna)]ACHTUNGTRENNUNG[PF 6 ]·MeOH} n (4PF 6  ·MeOH): A solution of 4-pmna (16 mg, 0.075 mmol) in ethanol (1.5 mL) was carefully layered on a solution of AgPF 6 (9.5 mg, 0.038 mmol) in a methanol/chloroform mixed solvent (v/v 9:1, 1.5 mL), with a mixed solvent of ethanol/chloroform (v/v 19:1, 1.5 mL) placed between the two layers (yield: 60%).FTIR: n˜ =3448 (m; n,N  H stretching band), 1664 (s; n, amide-I), 1533 (s; d, amide-II), 841 cm 1 (s, br; n,PF 6  ); elemental analysis calcd (%) for C 13 H 15 AgF 6 N 3 O 2 P: C 31.35, H 3.04, N 8.44; found: C 31.87, H 3.01, N 8.63. | [] | [] | ["{[AgACHTUNGTRENNUNG(4-pmna)]ACHTUNGTRENNUNG[PF 6 ]·MeOH} n", "C 13 H 15 AgF 6 N 3 O 2 P"] | ["AgPF 6--9.5 mg, 0.038 mmol"] | [] | ["4-pmna--16 mg, 0.075 mmol"] | [] | [] | ["ethanol--1.5 mL", "methanol/chloroform mixed solvent--v/v 9:1, 1.5 mL", "ethanol/chloroform mixed solvent--v/v 19:1, 1.5 mL"]
c4dt00270a | Synthesis and characterization [Ag(Bim)] (1). A mixture of AgNO 3 (0.16 g, 1 mmol), HBim (0.06 g, 0.5 mmol), and H 2 O (10 mL) was sealed in a 25 mL Teflon-lined stainless steel autoclave and heated at 120 °C for 72 h. After cooling to room temperature, the colorless crystals were obtained in a yield of 35% based on Ag. Elemental analysis calcd (%) for C 7 H 5 N 2 Ag (225.00): C, 37.33; H, 2.22; N, 12.44. Found (%): C, 37.39; H, 2.27; N, 12.31. IR (KBr, cm −1 ) data: 3074 (w), 1599 (vs), 1453 (m), 1295 (m), 1231 (vs), 742 (s). | [] | [] | ["[Ag(Bim)]", "1", "C 7 H 5 N 2 Ag"] | ["AgNO 3--0.16 g, 1 mmol"] | [] | ["HBim--0.06 g, 0.5 mmol"] | ["120 \nC"] | ["72 h"] | ["H 2 O--10 mL"]
acs.inorgchem.8b03248 | 654(m), 573(w), 507(w). Anal. calcd. for C 8 H 8 Mo 2 N 2 O 7 S 2 Zn (565, compound 6): C 16.99, N 4.95, H 1.43, Found: C 17.06, N 4.91, H 1.49%. IR cm −1 (KBr): 3839(m), 3436(s), 3106(m), 2924(w), 2337(w), 1801(w), 1642(m), 1510(s), 1430(s), 1371(m), 1283(m), 1203(s), 1151(s), 939(s), 881(s), 844(s), 756(s), 698(s), 580(s), 492(w). | [] | [] | ["C 8 H 8 Mo 2 N 2 O 7 S 2 Zn"] | [] | [] | [] | [] | [] | []
zaac.200500202 | M. Viertelhaus, C. E. Anson, A. K. Powell produced as a result of the decomposition of formic acid during the course of the experiment. A quantitative yield of needle-like transparent crystals of β-ZnFA was obtained. X-ray powder diffraction, IR and TG experiments showed that the product was pure and contained no dihydrate.IR (KBr): 2919 m, 2895 m, 2880 m, 1655 s, 1649 s, 1624 s, 1593 s, 1573 sh, 1395 m, 1381 s, 1369 s, 1356 s, 1334 s, 1070 w, 1061 w, 809 s, 783 s cm ⫺1 . | [] | [] | ["β-ZnFA"] | [] | [] | [] | [] | [] | []
c3ce41059e | Preparation of compounds 1–10 Preparation of [Co(L)(H 2 O) 2 ]·H 2 O (1). Co(NO 3 ) 2 ·6H 2 O (29 mg 0.1 mmol), L (26 mg, 0.1 mmol), and 2 ml of DMF–H 2 O (1 : 1) were placed in a thick Pyrex tube. The sealed tube was heated at 120 °C for 2 days to yield pink lamellar-shaped crystals of 1. Yield: 45% (based on Co(NO 3 ) 2 ·6H 2 O). Anal. calcd.for C 13 H 13 CoNO 7 : C, 44.08, H, 3.71, N, 3.95%. Found: C, 44.18, H, 3.77, N, 4.00%. IR (KBr disk, cm −1 ): 3368s, 3102m, 1614s, 1556m, 1442w, 1387w, 1257w, 938w, 735w.Preparation of [Ni(L)(H 2 O)]·H 2 O (2). Compound 2 was prepared as green crystals in a similar manner to that described for 1, using Ni(NO 3 ) 2 ·6H 2 O (29 mg 0.1 mmol) instead of Co(NO 3 ) 2 ·6H 2 O. Anal. calcd. for C 14 H 11 NNiO 6 :C, 48.33, H, 3.19, N, 4.03%. Found: C, 48.38, H, 3.17, N, 4.00%.IR (KBr disk, cm −1 ): 3503s, 3100m, 1601s, 1538m, 1387w, 1230w, 1155w, 873w, 779w.Preparation of [Co 4 (L) 2 (SO 4 )(H 2 O) 5 (OH) 2 ]·19H 2 O (3). | [] | [] | ["[Co(L)(H2O)2]·H2O", "[Ni(L)(H2O)]·H2O"] | ["Co(NO3)2·6H2O--29 mg, 0.1 mmol", "Ni(NO3)2·6H2O--29 mg, 0.1 mmol"] | [] | ["L--26 mg, 0.1 mmol"] | ["120 °C"] | ["2 days"] | ["DMF-H2O (1:1)--2 ml"]
j.ica.2007.05.004 | 2.3. Preparation of [Ni(NCS) 2 (3,3 0 -bpy) 2 ](2) Ni(SCN) 2 (41 mg, 0.28 mmol) and 2.4 mL of an aqueous 3,3 0 -bpy solution (0.228 M, 0.55 mmol) were placed into 10 g (555 mmol) distilled H 2 O in a 23 mL Teﬂon-lined Parr acid digestion bomb (1:2:1500 mol ratio). The bomb was sealed and heated at 150 C for 72 h, whereupon it was cooled slowly in air to 25 C. Small blue-violet crystals of 2 (82 mg, 60% yield based on Ni) were isolated after washing with distilled water, isopropanol, and acetone and drying in air. Anal. Calc. for C 22 H 16 NiN 6 S 2 (2): C, 54.23; H, 3.31; N, 17.25. Found: C, 52.45; H, 3.07; N, 16.70%. IR (cm 1 ): 3033 vw, 2053 vs, 1596 m, 1462 m, 1401 m, 1322 m, 1239 w, 1185 m, 1108 m, 1034 m, 1016 m, 938 w, 927 w, 822 w, 809 m, 799 m, 703 s, 658 m. | [] | [] | ["[Ni(NCS) 2 (3,3 0 -bpy) 2 ]", "C 22 H 16 NiN 6 S 2"] | ["Ni(SCN) 2--41 mg, 0.28 mmol"] | [] | ["3,3 0 -bpy--2.4 mL of an aqueous solution (0.228 M, 0.55 mmol)"] | ["150 C"] | ["72 h"] | ["distilled H 2 O--10 g (555 mmol)"]
b712015j | Block crystals of 3 were collected in a 49% yield based on Cd( II). Anal. Calcd for C 37 H 22 Cd 2 N 8 O 8 : C, 47.70; H, 2.36; N, 12.03. Found: C, 47.53; H, 2.39; N, 12.10. IR (KBr, cm 21 ): 3322m, 3073s, 1692m, 1616s, 1549s, 1441m, 1367m, 1281s, 1095w, 722m, 1610vs, 1555s, 1362s, 1092m, 833s, 751s, 690s. | ["NaN"] | ["NaN"] | ["3"] | [] | [] | [] | [] | [] | []
c1ce05422h | Synthesis of [CuL 2 (H 2 O) 2 ]$2H 2 O (4) A mixture of Cu 2 (OH) 2 CO 3 (22.0 mg, 0.1 mmol) and L 2 (23.9 mg, 0.1 mmol) in 10 mL distilled water was stirred at room temperature for 1 h, which was subsequently ﬁltered. Blue needle crystals of 4 formed after two days, which were ﬁltered, washed with H 2 O, EtOH and Et 2 O, and dried at room temperature. | [] | [] | ["[CuL 2 (H 2 O) 2 ]$2H 2 O"] | ["Cu 2 (OH) 2 CO 3--22.0 mg, 0.1 mmol"] | [] | ["L 2--23.9 mg, 0.1 mmol"] | [] | ["1 h", "two days"] | ["distilled water--10 mL"]
00958972.2020.1818728 | 2.2. Synthesis of [Cd 2 (m-dpp) 4 I 4 ] n (1) A mixture of cadmium iodide (100 mg, by weight), orotic acid potassium salt (0.050 g, 0.257 mmol), 1,3-di(4-pyridyl)propane (0.050 g, 0.252 mmol), 25% ammonia solution (5 mL), and dimethylformide (2 mL) were placed in a Teflon vessel (20 mL) and sealed in a stainless steel reactor. The reactor was then heated to 160  C at a heating rate of 20  C/h for a period of 72 h (Scheme 2). After heating, the reactor was cooled at the same rate.The colorless solution thus obtained was filtered and left to stand at room temperature for a very slow solvent evaporation process. After several months brown block-shaped crystals of 1, catena-poly-[tetraiodo dicadmium-m-tetra-1,3-di(4-pyridyl)propane], were harvested from the mother liquor and air dried. Anal. Calcd (%) for C 52 H 56 Cd 2 I 4 N 8 :C, 40.94; H, 3.70; N, 7.34. Found (%): C, 40.14; H, 3.55; N, 7.18. IR (KBr pellet, cm 1 ) selected bonds: 3472w, 2945(m), 1614(m), 1568(s), 1458(m), 1431(s), 1354(s), 1019(m), 856(s), 838(m), 817(s), 614(s), 515(m), 498(s), 474(s) (Supplementary Material, Figure S1). | [] | [] | ["[Cd 2 (m-dpp) 4 I 4 ] n", "C 52 H 56 Cd 2 I 4 N 8"] | ["cadmium iodide--100 mg"] | [] | ["orotic acid potassium salt--0.050 g, 0.257 mmol", "1,3-di(4-pyridyl)propane--0.050 g, 0.252 mmol"] | ["160 \nC"] | ["72 h"] | ["25% ammonia solution--5 mL", "dimethylformide--2 mL"]
j.poly.2015.06.002 | (DSC) 143.59 °C. IR (KBr, cm 1 ): m a (OC(O) + ( m (C@C), m (C@N)) L 1576 (br, vs), m s (OC(O) + ( m (C@C), m (C@N)) L 1421 (br, vs).1 HNMR (D 2 O, 400 MHz) d: 1.91 (s, 2  3H,CH 3 ), 2.30 (s, 3 H, NC 5 H 4 (CH 3 )-3), 7.39 (apparent t, J HH = 6.6 Hz, 1 H, NC 5 H 4 (CH 3 )-3), 7.76 (d, J HH = 8.1 Hz, 1 H, NC 5 H 4 (CH 3 )-3), 8.27 (br, 1 H, NC 5 H 4 (CH 3 )-3), 8.30 (s, 1 H, NC 5 H 4 (CH 3 )-3).13 C{ 1 H} NMR (D 2 O, 100.5 MHz) d: 20.2 (NC 5 H 4 (CH 3 )-3), 24.6 (CH 3 ), 127.3, 138.2, 142.5, 148.5, 151.6 (NC 5 H 4 (CH 3 )-3), 184.3 (OC(O)). Solid state CPMAS 13 C{ 1 H} NMR (150.9 MHz) d: 17.0, 18.2 (NC 5 H 4 (CH 3 )-3), 21.8, 22.5, 24.2, 25.5 (CH 3 ), 124.7, 125.4, 136.1, 140.0, 147.4, 151.3 (NC 5 H 4 (CH 3 )-3), 177.1, 180.2 (OC(O)).2.3. Preparation of [Cd 2 ( l 2 j 2 : j 1 -OAc) 2 ( l 2 j 1 : j 1 -OAc) 2 (NC 5 H 3 Me 2 3,5) 2 ](3) CP 3 was prepared from Cd(OAc) 2 2H 2 O (500 mg, 1.88 mmol) and 3,5-lutidine (202 mg, 1.88 mmol)/(405 mg, 3.76 mmol) in methanol (30 mL + 5 mL) following the procedure outlined for CP 1. Yield: 70% (445 mg, 1.32 mmol). Anal. Calc. for C 11 H 15 NO 4 Cd (337.66) (3): C, 39.13; H, 4.48; N 4.15. Found: C, 39.22; H, 4.31; N, 4.22%. m.p. (DSC) 189.97 °C. IR (KBr, cm 1 ): m a (OC(O)) + ( m (C@C), m (C@N)) L 1584 (br, vs); m s (OC(O)) + ( m (C@C), m (C@N)) L 1420 (br, vs). | [] | [] | ["[Cd 2 ( l 2 j 2 : j 1 -OAc) 2 ( l 2 j 1 : j 1 -OAc) 2 (NC 5 H 3 Me 2 3,5) 2 ](3)", "C 11 H 15 NO 4 Cd"] | ["Cd(OAc) 2 \n2H 2 O--500 mg, 1.88 mmol"] | [] | ["3,5-lutidine--202 mg, 1.88 mmol/(405 mg, 3.76 mmol)"] | [] | [] | ["methanol--30 mL + 5 mL"]
c7ce00786h | Synthesis of {[ZnĲdtp)]·2CH 3 OH·NMP} (2) A mixture of ZnĲNO 3 ) 2 ·6H 2 O (0.1 mmol, 29.7 mg) and H 2 dtp (0.05 mmol, 19.8 mg) was dissolved in a mixture of NMP and 6mLCH 3 OH (4 : 2 v/v) and 1 drop of HNO 3 solution (HNO 3 : H 2 O = 1 : 1 v/v), and stirred vigorously at room temperature for 30 min. The mixture was then transferred to a vial and heated at 95 °C for 3 days. After cooling down to room temperature at a rate of 5 °C min −1 , colorless block-shaped crystals of 2 were filtered out, washed with CH 3 OH several times and dried in air. Yield: 63% (12.5 mg, based on H 2 dtp). Calcd (%) for C 30 H 30 O 7 N 4 Zn: C, 57.74; H, 4.85; N, 8.98. Found: C, 57.80; H, 4.63; N, 9.20. IR (KBr, cm −1 ) (Fig. S1b†): 3399s, 1161s, 1475m, 1446s, 1349s, 1158m, 1095m, 1017m, 890w, 795m, 723m, 660m. | [] | [] | ["{[Zn(dtp)]\b7 2CH 3 OH\b7 NMP}", "C 30 H 30 O 7 N 4 Zn"] | ["ZnĲNO 3 ) 2 \b76H 2 O--0.1 mmol, 29.7 mg"] | [] | ["H 2 dtp --0.05 mmol, 19.8 mg"] | ["95 \b0C"] | ["3 days"] | ["NMP and 6mLCH 3 OH--(4 : 2 v/v)", "HNO 3 solution--(HNO 3 : H 2 O = 1 : 1 v/v)"]
s10876-012-0445-3 | 2931(s), 1536(w), 1524(m), 1466(m), 1083(s), 733(w), 533(m), 522(m).1 HNMR (ppm, DMSO-d 6 ): d = 0.87 (t, 6H, –CH 3 e ), 1.31 (m, 8H, –CH 2 c – and –CH 2 d –), 1.678 (m, 4H, –CH 2 b –), 2.740 (t, 4H, –CH 2 a –), 5.97 (s, 2H, –NH 2 ).{Ag[3,5-(C 5 H 11 ) 2 tz]} n (2) A solution of AgNO 3 (0.01 mmol, 0.0017 g) in 2 mL of 25% aqueous ammonia was mixed with a methanol solution (2 mL) of 3,5-(C 5 H 11 ) 2 -tzH (0.01 mmol, 0.0021 g). | [] | [] | ["{Ag[3,5-(C 5 H 11 ) 2 tz]} n"] | ["AgNO 3--0.01 mmol, 0.0017 g"] | [] | ["3,5-(C 5 H 11 ) 2 -tzH--0.01 mmol, 0.0021 g"] | [] | [] | ["25% aqueous ammonia--2 mL", "methanol--2 mL"]
cg701209k | The mixture was reﬂuxed for 6 h and then the volume was reduced to 10 mL by vacuum evaporation. A light yellow solid was obtained from the solution after standing at room temperature for 24 h. The solid was ﬁltered off and washed with excess cold water to give a white powder. Yield: 1.15 g (72%). | [] | [] | [] | [] | [] | [] | [] | ["6 h", "24 h"] | []
j.molstruc.2013.07.004 | 2.2. Preparations of compounds 1 and 2 2.2.1. [Ag4(bix)4(pma)(H2O) 1 8] n (1) Ag2O (23.1 mg, 0.1 mmol), H4pma (25.4 mg, 0.1 mmol) and bix (23.8 mg, 0.1 mmol) were dissolved in methyl cyanide-water mixed solvent (6 mL, v/v: 3/3) under stirring. Then aqueous NH3 solution (25%, 1 mL) was dropped into the mixture to give a clear solution under ultrasonic treatment. The resultant solution was allowed to evaporate slowly in darkness at room temperature for several days to give colourless crystals of 1. (Yield: 74%, based on silver). Anal. Calc. (found) for Ag4C66H95N16O27: C, 40.12 (40.13); H, 4.85 (4.90); N, 11.34 (11.29)%. IR (KBr): m (cm 1 )= 3448(s), 3110(w), 1616(s), 1567(s), 1508(m), 1419(m), 1378(m), 1276(m), 1232(m), 1106(m), 1087(m), 1022(w), 917(w), 869(w), 813(m), 765(m), 715(m), 653(m), 624(m). | ["room temperature"] | ["several days"] | ["[Ag4(bix)4(pma)(H2O) 1 8] n", "1", "Ag4C66H95N16O27"] | ["Ag2O--23.1 mg, 0.1 mmol"] | [] | ["H4pma--25.4 mg, 0.1 mmol", "bix--23.8 mg, 0.1 mmol"] | [] | [] | ["methyl cyanide-water mixed solvent--6 mL, v/v: 3/3", "NH3 solution--25%, 1 mL"]
c3dt53001a | Lp and absorption corrections applied, μ = 0.226 mm −1 .[Na 2 (µ-1) 2 (MeOH) 2 ](PF 6 ) 2 (6). 1-{2-[2-(2-Oxo-pyrrolid-1-yl)ethoxy]-ethyl}-pyrrolid-2-one (0.05 g, 0.208 mmol) was added to NaPF 6 (0.035 g, 0.208 mmol) dissolved in 2,2-dimethoxypropane (1 mL). The resulting mixture was sonicated for 1 minute. Pale yellow crystals formed upon evaporation of the solvent at room temperature (yield = 0.0654 g, 0.0743 mmol, 36%). The sample for analysis was dried in vacuo for 2 h at 110 °C resulting in loss of the coordinated methanol. Analysis calc. for C 12 H 20 N 2 O 3 NaPF 6 : C 35.30, H 4.94, N 6.86%, found: C 35.62, H 5.06, N 6.78%; IR (ν/cm −1 ): 1650 (CvO), 1123 (C–O, ether). Crystal data for C 26 H 48 N 4 O 8 Na 2 P 2 F 12 , M = 880.60 g mol −1 , colourless plate, 0.2888 × 0.1892 × 0.0992 mm 3 , monoclinic, space group P2 1 /c (no. 14), a = 11.1886(5) Å, b = 13.3508(5) Å, c = 13.6275(6) Å, α = 90°, β = 111.547(5)°, γ = 90°, V = 1893.37(14) Å 3 , Z =2,D c = 1.545 g cm −3 , F 000 = 912, Xcalibur, Sapphire3, Gemini ultra, Mo Kα radiation, λ = 0.7107 Å, T = 120 K, 2θ max = 55.0°, 13 061 reflections collected, 4262 unique (R int = 0.0515). Final GooF = 1.043, R 1 = 0.0618, wR 2 = 0.1266, R indices based on 2880 reflections with I >2σ(I) (refinement on F 2 ), 248 parameters, 2 restraints. Lp and absorption corrections applied, μ = 0.247 mm −1 . | ["110 \b0C"] | ["2 h"] | ["[Na 2 (\b1) 2 (MeOH) 2 ](PF 6 ) 2", "C 12 H 20 N 2 O 3 NaPF 6", "C 26 H 48 N 4 O 8 Na 2 P 2 F 12"] | ["NaPF 6--0.035 g, 0.208 mmol"] | [] | ["1-{2-[2-(2-Oxo-pyrrolid-1-yl)ethoxy]-ethyl}-pyrrolid-2-one--0.05 g, 0.208 mmol"] | ["room temperature"] | ["1 minute"] | ["2,2-dimethoxypropane--1 mL"]
j.ica.2005.07.048 | 2.3.2. [Ni(Him) 3 (H 2 O)L Æ H 2 O] n (4) Green crystals of 4 co-crystallized with 3 during the slow evaporation of the previous solution. Yield: 34%. Anal.Calc. for C 15 H 16 N 10 O 4 Ni: C, 39.25; H, 3.51; N, 30.51.Found: C, 38.95; H, 3.25; N, 30.39. IR data (KBr disc) cm 1 : 3539w, 3410m (br), 3229m, 3124m, 2960w, 2854w, 2186s, 2137vs, 1632w, 1561s, 1536s, 1452vs (br), 1407vs, 1327m, 1255m, 1209w, 1174w, 1124w, 1105w, 1068s, 945w, 939w, 913w, 874w, 851w, 789w, 765w, 746m, 666m, 660m, 614m, 580w, 562w, 432w (br).2.3.3. [Ni(Him) 2 (H 2 O) 2 L Æ 3H 2 O] n (5) An aqueous solution (100 mL) containing Ni(NO 3 ) 2 Æ 6H 2 O (0.436 g, 1.5 mmol) and imidazole (0.204 g, 3 mmol) is added dropwise to a solution of 0.726 g of Na 2 L Æ 2H 2 O (3 mmol) in 100 mL of water. A blue precipitate was ﬁltered oﬀ and recrystallization in water gave blue crystals of 5. Yield: 32%. Anal. Calc. for C 12 H 18 N 8 O 7 Ni: C, 32.39; H, 4.08; N, 25.18. Found: C, 32.35; H, 3.75; N, 24.84%. IR data (KBr disc) cm 1 : 3425–3124m, 2967w, 2361w, 2202vs, 2157m (sh), 1787w, 1568m, 1538s, 1418vs (br), 1328m, 1208w, 1128w, 1097w, 1072m, 945w, 939w, 918w, 853w, 741w, 664w, 657m, 629w, 617w, 562w. | [] | [] | ["[Ni(Him) 3 (H 2 O)L Æ H 2 O] n", "[Ni(Him) 2 (H 2 O) 2 L Æ 3H 2 O] n"] | ["Ni(NO 3 ) 2 Æ 6H 2 O--0.436 g, 1.5 mmol", "Ni(NO 3 ) 2 Æ 6H 2 O--0.436 g, 1.5 mmol"] | [] | ["Him--0.204 g, 3 mmol", "Na 2 L Æ 2H 2 O--0.726 g, 3 mmol"] | [] | [] | ["water--100 mL", "water--100 mL"]
cg101534n | 2.2. Synthesis of Precursor Complexes. In our effort to obtain the single crystals of Ca-carboxylate coordination polymers in a comparatively bulk quantity, an equivalent amount of CaCl 2 and aromatic carboxylic acids (1 g each) were dissolved in 10 mL of water, and Na 2 CO 3 (equivalent to the number of acid groups present in the aromatic carboxylic acids) was added at once while stirring. When the solution mixture became homogeneous, 10 mL of methanol was added and refluxed for about 4 h. The solution was then filtered into a beaker and kept for slow evaporation of solvents at RT. Crystals suitable for single crystal analysis were grown over a period of 1 week. The crystals were collected by filtration, then washed with acetone and diethyl ether, and finally dried at RT for carrying out the further experiments involving crystals of Ca-carboxylate coordination polymers. | [] | ["1 week"] | [] | ["CaCl 2--1 g"] | ["Na 2 CO 3--equivalent to the number of acid groups present in the aromatic carboxylic acids"] | ["aromatic carboxylic acids--1 g"] | [] | ["4 h"] | ["water--10 mL", "methanol--10 mL"]
cg3017408 | Synthesis of [Cd(L) 2 Cl 2 ](1). At room temperature, 2,6-pyridinediylbis(3-pyridinyl)methanone L (29 mg, 0.1 mmol) and CdCl 2 (19 mg, 0.1 mmol) were dissolved in a mixed solvent of 2 mL of acetonitrile and 2 mL of methanol together with 1 mL of deionized water. A yellow precipitate was obtained, which was redissolved under heating. After ﬁltration, the clear solution was left to stand in air for about 5 days to yield colorless crystals of 1.Yield:21.0mg(55%).Calcd.(Found) for C 34 H 22 N 6 O 4 Cl 2 Cd: C, 53.60 (53.49); H, 2.91 (3.21); N, 11.03 (11.43) %. IR (KBr) ν/cm −1 : 3066(w), 1669(vs), 1582(m), 1414(m), 1333(vs), 1246(w), 1192(w), 1091(w), 977(w), 930(m), 836(w), 755(w), 695(m), 635(w). | [] | [] | ["[Cd(L) 2 Cl 2 ]", "C 34 H 22 N 6 O 4 Cl 2 Cd"] | ["CdCl 2--19 mg, 0.1 mmol"] | [] | ["2,6-pyridinediylbis(3-pyridinyl)methanone L--29 mg, 0.1 mmol"] | [] | ["about 5 days"] | ["acetonitrile--2 mL", "methanol--2 mL", "deionized water--1 mL"]
ic0600228 | Red crystals of 2 were filtered, washed with dry diethyl ether, and collected in ca. 55% yield (on the basis of manganese). Anal. Calcd for 2,C 10 H 8 As 2 Mn 2 N 2 S 5 : C, 20.85; H, 1.40; N, 4.86. Found: C, 20.12; H, 1.15; N, 4.98. FT-IR (KBr, cm -1 ): 1600-1400 (CdC and CdN). | [] | [] | ["C 10 H 8 As 2 Mn 2 N 2 S 5"] | [] | [] | [] | [] | [] | []
00958972.2014.997721 | 2.2. Synthesis of 1 ∞ [Zn(Saldmen){μ-Ag(CN) 2 }]·2H 2 O (2) The methanolic solution s containing stoichiometric amounts of salicylaldehyd e (0.1 mmol, 10 mL) and N,N-dimethyl-ethylenediamine (0.1 mmol, 5 mL) were mixed and kept under continuous stirring for 30 min at 50 °C. This solution was then reacted with stoichiometric amounts of triethylamine (0.1 mmol, 5 mL MeOH) and Zn(NO 3 ) 2 ·4H 2 O (0.1 mmol, 10 mL MeOH) and kept under stirring for 30 min. The resulting solution was gently layered on top of the aqueous solution (2 mL) of K[Ag(CN) 2 ] (0.1 mmol). Yellow single crystals of 2 were obtai ned after several days. Yield ca. 75%. Anal. Calcd for C 13 H 19 AgN 4 O 3 Zn: 34.47% C, 4.19% H, 12.37% N. Found: 35.00% C, 4.15% H, 11.97% N. IR data (KBr, cm −1 ): 3192m, 2998w, 2967w, 2888m, 2840w, 2175s, 2143m, 1637vs, 1598s, 1539m, 1470vs, 1450s, 1398w, 1343m, 1315w, 1255w, 1192m, 1154m, 1074m, 1032w, 904s, 795w, 764m, 641w. | [] | ["several days"] | ["1 ∞ [Zn(Saldmen){μ-Ag(CN) 2 }]·2H 2 O", "C 13 H 19 AgN 4 O 3 Zn"] | ["Zn(NO 3 ) 2 \n·4H 2 O--0.1 mmol, 10 mL MeOH"] | [] | ["salicylaldehyde--0.1 mmol, 10 mL", "N,N-dimethyl-ethylenediamine--0.1 mmol, 5 mL", "triethylamine--0.1 mmol, 5 mL MeOH"] | ["50 °C", "room temperature"] | ["30 min", "30 min"] | ["methanol--10 mL", "K[Ag(CN) 2 ] aqueous solution--2 mL"]
j.jssc.2016.02.026 | 2.5. Synthesis of [Pb 2 (1,3-pdta)(H 2 O) 2 ] n (4) 1,3-H 4 pdta (306 mg, 1.0 mmol) was dissolved into 10 mL water.A solution of Pb(NO 3 ) 2 (331 mg, 1.0 mmol) in 5 mL water were added. The pH value was adjusted to 5.0 with a 2.0 M KOH solution. The mixture was stirred for 15 min at room temperature, and warmed at 80 °C for 18 h. The solution was allowed to evaporate at room temperature. After one week, colorless bulk crystals of 4 were isolated with a yield of 295 mg (78.4%). Anal. calcd. for C 11 H 18 N 2 O 10 Pb 2 (Mr 752.65): C, 17.5; H, 2.4; N, 3.7; found: C, 17.0; H, 2.4; N, 3.6. IR (cm  1 ): 3441 sb , 2925 w , 1585 s ,1376 m ,1111 w ,712 w , 620w, 538 w . | [] | [] | ["[Pb2(1,3-pdta)(H2O)2]n"] | ["Pb(NO3)2--331 mg, 1.0 mmol"] | ["2.0 M KOH solution--adjust pH to 5.0"] | ["1,3-H4pdta--306 mg, 1.0 mmol"] | ["room temperature", "80 °C"] | ["15 min", "18 h"] | ["water--10 mL"]
c4dt00219a | In the second step, the isolated ester (3.13 g, 10 mmol) and NaOH (0.8 g, 20 mmol) were dissolved in 20 mL of MeOH : water (4 : 1). The reaction mixture was refluxed for 4 h at 80 °C, after which the solvent was removed under reduced pressure; 10 mL of water were added and the solution was acidified (pH = 2) with dilute HCl solution. The obtained white solid product H 2 L3 was filtered oﬀ and washed with water until total removal of the acid. Yield: 81% (2.31 g). Anal. Calcd for C 15 H 11 NO 5 (M = 285.25): C, 63.16; H, 3.89; N, 4.91. Found: C, 63.11; H, 3.50; N, 4.72. FT-IR (KBr, cm −1 ): 3140 (bs), 2582 (mb), 1694 (s), 1618 (m), 1582 (s), 1537 (s), 1465 (m), 1427 (s), 1389 (m), 1294 (s), 1248 (m), 1192 (s), 1152 (w), 1072 (w), 904 (s), 759 (s), 691 (s), 588 (w), 518(m); 1 H-NMR (DMSO-d 6 ): 12.14 (1H, s, –NH), 9.28 (1H, s, Ar–H), 8.13 (1H, d, 8.1 Hz, Ar–H), 7.97 (2H, d, 6.6 Hz, Ar–H), 7.59–7.75 (4H, m, Ar–H); 13 C-NMR (DMSO-d 6 ): 169.8, 166.9, 165.3, 141.3, 135.9, 134.7, 132.8, 131.9, 129.5, 127.5, 123.8, 121.3, 120.7. MS (ESI): m/z: 308.0 [M + Na] + . | [] | [] | ["H 2 L3", "C 15 H 11 NO 5"] | [] | [] | [] | ["80 \n°C"] | ["4 h"] | ["MeOH : water--20 mL (4 : 1)"]
ic801689r | Preparation of (S)-[Eu(pempH)(NO 3 ) 2 (H 2 O) 2 ](S-Eu). An aqueous solution of S-pempH 2 (0.1 mmol, 0.0215 g) and Gd(NO 3 ) 3 · 6H 2 O (0.10 mmol, 0.044 g) was stirred for one day, then adjusted to pH ≈ 1.0 with 1 M HNO 3 . After evaporation at room temperature for two weeks, colorless platelike crystals of S-Eu were obtained. Yield: 68%. Anal. calcd for C 18 H 34 N 6 O 22 P 2 Eu 2 : C, 20.54; H, 3.26; N, 7.99%. Found: C, 20.51; H, 3.21; N, 8.04%. IR (KBr, cm -1 ): 3394(w), 3169(w), 1635(w), 1520(w), 1478(w), 1456(w), 1384(s), 1305(m), 1156(w), 1131(w), 1089(m), 1033(w), 925(w), 813(w), 760(w), 699(w), 569(w), 484(w). Thermal analysis shows a weight loss of 7.7% in the temperature range 25-150 °C, close to the calculated value for the release of two coordination water molecules (6.9%).(R)-[Eu(pempH)(NO 3 ) 2 (H 2 O) 2 ](R-Eu). Complex R-Eu was obtained similarly except that R-pempH 2 was used. Yield: 63%.Anal. calcd for C 18 H 34 N 6 O 22 P 2 Eu 2 : C, 20.54; H, 3.26; N, 7.99%.Found: C, 20.57; H, 3.27; N, 8.07%. IR (KBr, cm -1 ): 3410(w), 3165(w), 2977(w), 1646(w), 1571(w), 1522(w1478(w), 1456(w), 1384(s), 1305(m), 1156(w), 1131(w), 1089(m), 1033(w), 925(w), 813(w), 760(w), 699(w), 569(w), 484(w). Thermal analysis shows a weight loss of 7.8% in the 25-165 °C temperature range, close to the calculated value for the release of two coordination water molecules (6.9%).(S)-[Tb(pempH)(NO 3 ) 2 (H 2 O) 2 ](S-Tb). The preparation of S-Tb follows the same procedure as for S-Eu except that Tb(NO 3 ) 3 · 6H 2 O (0.10 mmol, 0.044 g), instead of Eu(NO 3 ) 3 · 6H 2 O, was used as the starting material. Colorless platelike crystals of S-Tb were obtained in a yield of 61%. Anal. calcd for C 18 H 34 N 6 O 22 P 2 Tb 2 : C, 20.28; H, 3.21; N, 7.88%. Found: C, 20.27; H, 3.24; N, 7.87%. IR (KBr, cm -1 ): 3346(m), 2289(w), 1650(w), 1572(w), 1523(s), 1480(m), 1384(m), 1306(s), 1158(w), 1132(s), 1089(s), 1035(m), 812(w), 782(w), 759(w), 700(w), 580(w), 531(w). Thermal analysis shows a weight loss of 7.3% in the temperature range 25-165 °C, close to the calculated value for the release of two coordination water molecules (6.8%). | [] | ["two weeks"] | ["(S)-[Eu(pempH)(NO 3 ) 2 (H 2 O) 2 ](S-Eu)", "(R)-[Eu(pempH)(NO 3 ) 2 (H 2 O) 2 ](R-Eu)", "(S)-[Tb(pempH)(NO 3 ) 2 (H 2 O) 2 ](S-Tb)"] | ["Gd(NO 3 ) 3 · 6H 2 O--0.10 mmol, 0.044 g", "Tb(NO 3 ) 3 · 6H 2 O--0.10 mmol, 0.044 g"] | [] | ["S-pempH 2--0.1 mmol, 0.0215 g", "R-pempH 2--not available"] | ["room temperature"] | ["one day"] | ["water--15 mL", "triethylamine--1 mL"]
s0020-1693(99)00195-4 | These were ﬁltered off, washed with diethyl ether and dried in vacuo. Yield: 373 mg (62%). Anal. Calc. for C 20 H 50 CrN 4 NiO 9 : C, 39.94; H, 8.38; N, 9.32. Found: C, 39.69; H, 8.29; N, 9.21%. IR (n max ,cm −1 ): 3413(s), 3058(m), 2929(s), 1654(m), 1647(m), 1560(m), 1508(m), 1458(m), 1396(w), 1309(w), 1268(w), 1110(s), 897(s), 854(s), 670(w), 646(w), 551(w) (KBr). FAB MS (m/z): 601 (M + ).2 .3 . Synthesis of catena( m-CrO 4 -O,O% )[ Cu II ( L )] · 5 H 2 O (2) This compound was prepared as light black crystals in a reaction similar to that of 1, except for the use of [Cu(L)]Cl 2 ·2H 2 O (507 mg, 1 mmol) instead of [Ni(L)]Cl 2 ·2H 2 O. Yield: 261 mg (43%). Anal. Calc. for C 20 H 50 CrN 4 CuO 9 : C, 39.63; H, 8.31; N, 9.24. Found: C, 39.76; H, 8.20; N, 9.29%. IR (n max ,cm −1 ): 3421(s), 3144(m) 2932(s), 1654(m), 1636(m), 1560(m), 1507(m), 1458(m), 1394(w), 1308(w), 1272(w), 1097(s), 1010(m), 889(s), 670(w), 644(w), 550(w) (KBr). FAB MS (m/z): 606 (M + ). | [] | [] | ["catena( m-CrO 4 -O,O% )[ Cu II ( L )] · 5 H 2 O"] | ["[Cu(L)]Cl 2 ·2H 2 O--507 mg, 1 mmol"] | [] | ["L--not provided"] | [] | [] | []
ic049787a | Preparation of [Ag(C 14 H 16 N 6 )]PF 6 ‚0.5CH 3 OH (2). A methanol solution (5 mL) of AgPF 6 (18.8 mg, 0.074 mmol) was slowly diffused into a methylene chloride solution (5 mL) of L5 (10.0 mg, 0.037 mmol) at room temperature. Colorless crystals formed in about one week. The yield was 84%. IR (cm -1 , KBr pellet): 3500(s), 3100(m), 3000(m), 2940(w), 1628(s), 1460(m), 1430(s), 1410(s), 1355(s), 1300(m), 1095(s), 978(m), 840(vs). Anal. Calcd for AgC 14.5 H 18 N 6 O 0.5 PF 6 : C, 32.39; H, 3.35; N, 15.64%. Found: C, 32.37; H, 3.37; N, 15.63%. | [] | [] | ["[Ag(C 14 H 16 N 6 )]PF 6 ‚0.5CH 3 OH", "2", "AgC 14.5 H 18 N 6 O 0.5 PF 6"] | ["AgPF 6--18.8 mg, 0.074 mmol"] | [] | ["L5--10.0 mg, 0.037 mmol"] | [] | ["one week"] | ["methanol--5 mL", "methylene chloride--5 mL"]
c6dt00676k | Synthesis of [Co(bmzbc) 2 (Hbmzbc)] n (2). A mixture of CoCl 2 ∙6H 2 O (0.0119 g, 0.05 mmol) and 4-(benzimidazole-1-yl)benzoic acid (0.0357 g, 0.15 mmol) in 5 mL H 2 O was sealed in a 25 mL Parr Teflon-lined stainless steel vessel. The vessel was sealed and heated to 140 °C. This temperature was kept for 5 days and then the mixture was cooled naturally to form red block crystals of 2 (yield: 0.0166 g, 43% on the basis of Co). Anal. calcd. for C 42 H 28 N 6 O 6 Co (771.63): C, 65.37; H, 3.66; N, 10.89%. Found: C, 65.41; H, 3.69; N, 10.83%. Main IR features (cm −1 , KBr pellet): 3854 (w), 3421 (m), 3121 (w), 3057 (w), 2517 (w), 1934 (w), 1700 (s), 1651 (s), 1605 (s), 1547 (s), 1518 (m), 1481 (s), 1426 (m), 1325 (m), 1297(m), 1236 (s), 1173 (w), 1147 (w), 1135 (w), 1102 (w), 1012 (m), 986 (m), 967 (w), 938 (w), 909 (m), 866 (s), 838 (w), 790 (s), 743 (s), 719 (w), 700(s), 643 (m), 622(m), 586 (s), 554 (w), 528 (m), 490 (m), 430 (w). Crystallography. Single crystal X-ray diffraction data of compounds 1 and 2 were collected on a Bruker Apex II CCD diffractometer equipped with a graphite-monochromated Mo-Ka radiation (λ = 0.71073 Å). Data reduction was performed using SAINT and corrected for Lorentz and polarization effects. Adsorption corrections were applied using the SADABS routine. | [] | [] | ["[Co(bmzbc) 2 (Hbmzbc)] n", "C 42 H 28 N 6 O 6 Co"] | ["CoCl 2 ∙6H 2 O--(0.0119 g, 0.05 mmol)"] | [] | ["4-(benzimidazole-1-yl)benzoic acid--(0.0357 g, 0.15 mmol)"] | ["140 °C"] | ["5 days"] | ["H 2 O--5 mL"]
j.poly.2018.09.047 | 2.2. Preparation of [Co(cis-12chedc)(3-pna)(H 2 O)] n (1) Co(NO 3 ) 2 6H 2 O (108 mg, 0.37 mmol), 4-cyclohexene-cis-1,2dicarboxylic acid (63 mg, 0.37 mmol), and 3-pna (74 mg, 0.37 mmol) were mixed with 10 mL of distilled H 2 O and 1.0 mL of 1 M NaOH in a 23 mL Teﬂon-lined acid digestion bomb. The bomb was sealed and heated in an oven at 120 °C for 48 h, and then was cooled slowly to 25 °C. Pink blocks of 1 (60 mg, 37% yield based on Co) were isolated after washing with distilled water, ethanol, and acetone and drying in air. C 19 H 19 CoN 3 O 6 calcd. C, 51.36; H, 4.31; N, 9.46%; found C, 51.33; H, 4.16; N, 9.38. IR ( m ) = 3083 (w, br), 1668 (m), 1609 (m), 1545 (m) 1481 (m), 1432 (w), 1403 (w), 1378 (m), 1330 (m), 1303 (m), 1276 (m), 1204 (w), 1097 (w), 1053 (w), 1031 (w), 897 (m), 869 (w), 810 (s), 748 (w), 720 (s), 694 (m), 653 (w) cm 1 . | [] | [] | ["[Co(cis-12chedc)(3-pna)(H 2 O)] n", "C 19 H 19 CoN 3 O 6"] | ["Co(NO 3 ) 2 ?6H 2 O--108 mg, 0.37 mmol"] | [] | ["4-cyclohexene-cis-1,2dicarboxylic acid--63 mg, 0.37 mmol", "3-pna--74 mg, 0.37 mmol"] | ["120 \nC"] | ["48 h"] | ["distilled H 2 O--10 mL"]
c3ce26919a | Synthesis of [Cu 2 (4-Ibz) 4 (EtOH) 2 ] (3) (EtOH = ethanol) 4-Iodobenzoic acid (99.2 mg, 0.4 mmol) and ammonium thiocyanate (15.2 mg, 0.2 mmol) were dissolved in benzyl alcohol (6 mL). Benzyl alcohol and EtOH were mixed in a 1 : 1 ratio and 1 mL of this mixture was layered on top of this solution as a buffer layer. Copper( II) acetate monohydrate (39.9 mg, 0.2 mmol) was dissolved in EtOH (2 mL) and this was carefully layered on top of the buffer layer. Small blue block crystals of 3 started to form after 4 days along with a colourless precipitate which was collected separately. At this point a single crystal was removed and used for crystal structure determination by X-ray diffraction. Yield 22 mg, 18.1%. Calc.: C, 31.84; H, 2.34; N, 0.00; I, 42.05%. Found: C, 32.15; H, 2.02; N, 0.00; I, 41.82%.Synthesis of [Cu 2 (4-Ibz) 4 (DMF) 2 ]?4DMF (4?4DMF) (DMF = dimethylformamide) Copper( II) acetate monohydrate (78 mg, 0.39 mmol) and 4-iodobenzoic acid (248 mg, 1.0 mmol) were dissolved in DMF (8 mL) and left to evaporate. Large blue blocks of 4?4DMF started to form after 4 days. At this point a single crystal was removed and used for crystal structure determination by X-ray diffraction. Yield 246.1 mg, 81.1%. Calc.: C, 35.56; H, 3.76; N, 5.41; I, 32.67%. Found: C, 35.19; H, 3.48; N, 5.21; I, 31.79%. | [] | [] | ["[Cu 2 (4-Ibz) 4 (EtOH) 2 ]", "[Cu 2 (4-Ibz) 4 (DMF) 2 ]?4DMF"] | ["Copper( II) acetate monohydrate--39.9 mg, 0.2 mmol", "Copper( II) acetate monohydrate--78 mg, 0.39 mmol"] | [] | ["4-Iodobenzoic acid--99.2 mg, 0.4 mmol", "4-iodobenzoic acid--248 mg, 1.0 mmol"] | [] | ["4 days", "4 days"] | ["benzyl alcohol--6 mL", "EtOH--2 mL", "DMF--8 mL"]
j.poly.2013.11.003 | Found: C, 58.11; H, 3.01; N, 21.62%.3.2.6. Complex of the 2-amino-4-ferrocenyl-6-pyridyldicyanomethyl sodium (CH 3 ) 2 NCHO (6c) Red crystals, m.p. dec. ca. 304 °C; IR (KBr pellets, cm 1 ): 494, 829, 850, 1001, 1097, 1240, 1388, 1412, 1449, 1504, 1537, 1619, 1669, 2173, 2195, 2198, 2219, 2889, 3084, 3362, 3461. | [] | [] | ["2-amino-4-ferrocenyl-6-pyridyldicyanomethyl sodium (CH 3 ) 2 NCHO (6c)"] | [] | [] | [] | [] | [] | []
c6ce00151c | Synthesis. Synthesis of 1, 4-bis (3-pyridyl)-2, 3-diaza-1, 3-butadiene (L 1 ). Ligand 1, 4-bis(3-pyridyl)-2, 3-diaza-1, 3-butadiene (L 1 ) was synthesized by adopting the procedure with slight modifications. | [] | [] | ["1, 4-bis (3-pyridyl)-2, 3-diaza-1, 3-butadiene (L 1)"] | [] | [] | [] | [] | [] | []
j.jssc.2004.09.007 | 2.3. Synthesis of Cu(C 6 H 10 (OH)PO 3 )(2) A mixture of Cu(NO 3 ) 2  3H 2 O (0.25 mmol, 0.0605 g), NaF (0.75 mmol, 0.0315 g), C 6 H 10 (OH)PO 3 H 2 (0.5 mmol, 0.090 g) and H 2 O(8cm 3 ) was stirred until a clear solution was formed (pH=3.3). The solution was transferred to a 25 mL Teﬂon-lined autoclave and heated at 140 1C for 48 h under auto-generated pressure. | [] | [] | ["Cu(C 6 H 10 (OH)PO 3 )"] | ["Cu(NO 3 ) 2 ? 3H 2 O--0.25 mmol, 0.0605 g"] | [] | ["C 6 H 10 (OH)PO 3 H 2--0.5 mmol, 0.090 g"] | ["140 \n1C"] | ["48 h"] | ["H 2 O--8cm 3"]
ic1012044 | (b) By following the same procedure as for 2a, a green powder of [KUN*(CH 2 SiMe 2 N{SiMe 3 }) 2 ] n (4a) was obtained from UCl 4 (200 mg, 0.53 mmol) and KN* (530 mg, 2.66 mmol) in THF (10 mL). Yield: 318 mg (80%). The 1 H NMR spectrum of 4a in toluene-d 8 is identical to that of 2a. Green crystals of 4b (x = 1) were obtained by heating at 80 C for 2 h a suspension of a less thoroughly dried powder of 4 (10 mg) in pentane (0.5 mL).(c) An NMR tube was charged with 1 (10.1 mg, 0.014 mmol) and KH (1.1 mg, 0.027 mmol) in THF-d 8 (0.4 mL). The tube was immersed in an ultrasound bath (70 W, 42 kHz) and after 5 h, the NMR spectrum showed the quantitative formation of 4.Reactions of [UN* 3 ] with LiCH 2 SiMe 3 or NaN*. (a) An NMR tube was charged with [UN* 3 ] (20.1 mg, 0.028 mmol) and LiCH 2 SiMe 3 (2.6 mg, 0.028 mmol) in THF-d 8 (0.4 mL). After 10 h at 20 C, the NMR spectrum, identical to that of 2, showed the almost quantitative formation of 3. The same reaction in toluene was slow and led to the formation of 1. | [] | [] | ["[KUN*(CH 2 SiMe 2 N{SiMe 3 }) 2 ] n", "4a", "4b (x = 1)"] | ["UCl 4--200 mg, 0.53 mmol", "KN*--530 mg, 2.66 mmol", "KH--1.1 mg, 0.027 mmol", "[UN* 3 ]--20.1 mg, 0.028 mmol"] | [] | ["CH 2 SiMe 2 N{SiMe 3 }--NaN*"] | ["80 C", "20 C"] | ["2 h", "5 h", "10 h"] | ["THF--10 mL", "pentane--0.5 mL", "THF-d 8--0.4 mL", "toluene--not specified"]
ic0351287 | Preparation of Zn(4-pymo) 2 ,1.ZnO (1.5 mmol) and an excess of 4-Hpymo (6 mmol) were ground in an agate mortar and heated at 140 °C for 2 h under N 2 atmosphere. To eliminate the unreacted 4-Hpymo, the crude product was suspended in acetone (40 mL) and stirred at room temperature for 2 h. The resulting cream-white microcrystalline material was washed with acetone and dried in air. Yield: 95%. Anal. Calcd for C 8 H 6 N 4 O 2 Zn‚(ZnO) 1/5 : C, 35.35; H, 2.22; N, 20.61. Found: C, 35.1; H, 2.3; N, 20.4. IR (selected bands in cm -1 ): 1655 vs, 1607 vs, 1541 s, 1498 m, 1479 s, 1424 s, 1377 m, 1352 m, 1160 m, 1055 m, 889 m, 844 s. UV-vis (nm): 220 vs, 260 vs. | [] | ["2 h"] | ["Zn(4-pymo) 2"] | ["ZnO--1.5 mmol"] | [] | ["4-Hpymo--6 mmol"] | ["140 \nC"] | ["2 h"] | []
j.poly.2008.07.006 | 2.2.6. Synthesis of 6 A mixture of HBTTAA (450 mg, 2.00 mmol), NaOH (80 mg, 2.00 mmol), CuCl 2  2H 2 O (171 mg, 1.00 mmol), 4,4 0 -bipyridine (312 mg, 2.00 mmol) and ethanol (15 mL) was placed in a 25 mL Teﬂon-lined stainless autoclave and heated under autogenous pressure at 110 °C for 5 days. It was then slowly cooled to room temperature over 24 h. Blue block-like crystals of 6 were separated from the reaction mixture. Yield: 70% (on the basis of HBTTAA). Anal.Calc. for C 28 H 20 CuN 4 O 4 S 4 : C, 50.32; H, 3.02; N, 8.38; S, 19.19. Found: C, 50.49; H, 3.23; N, 8.57; S, 19.48%. IR (KBr, cm 1 ): 3443w, 1611s, 1598s, 1495w, 1454m, 1424s, 1385m, 1222w, 1009m, 758w.CAUTION! Although we have experienced no problems in handling perchlorate compounds, these should be handled with great caution due to the potential for explosion. | [] | [] | ["NaN", "C 28 H 20 CuN 4 O 4 S 4"] | ["CuCl 2 \n2H 2 O--171 mg, 1.00 mmol"] | [] | ["HBTTAA--450 mg, 2.00 mmol", "4,4 0 -bipyridine--312 mg, 2.00 mmol"] | ["110 \nC"] | ["5 days"] | ["ethanol--15 mL"]
c0ce00505c | Synthesis of complex (2) {[Cu(1,10-phen)(H 2 tartrate)]$6H 2 O} n Copper(II) perchlorate (0.1838 gm, 0.5 mmol) dissolved in 5 mL distilled water was allowed to react with 5 mL of an aqueous solution of disodium tartrate (0.1158 gm, 0.5 mmol). After 5 min 15 mL methanolic solution of 1,10-phenanthroline (0.0508 gm, 0.25 mmol) was added to the above solution. The whole mixture was stirred for 4 h at room temperature and the pH was monitored at 4.10. Then it was ﬁltered, the blue ﬁltrate was kept in desiccator. After 96 h sky blue parallelepiped crystals suitable for X-ray structural study were obtained, these were separated and dried. Yield 80%. Anal. calcd for C 16 H 24 N 2 O 12 Cu: C 38.4%, H 4.8%, N 5.6%. Found: C 38.3%, H 4.8%, N 5.7%. IR (KBr pellet, cm 1 ): 3396 (s), 1620 (s), 1519 (w), 1430 (s), 1371 (s), 1220 (w), 1139 (w). UV-vis: l max 226, 271, 295 and 657 nm. | [] | ["96 h"] | ["[Cu(1,10-phen)(H 2 tartrate)]$6H 2 O"] | ["Copper(II) perchlorate--0.1838 gm, 0.5 mmol"] | [] | ["disodium tartrate--0.1158 gm, 0.5 mmol", "1,10-phenanthroline--0.0508 gm, 0.25 mmol"] | ["room temperature"] | ["4 h"] | ["distilled water--5 mL", "methanol--15 mL"]
ejic.201000487 | 1 H NMR ([D 6 ]DMSO): δ = 7.75 (s, 2 H), 7.65 (s, 2 H), 7.35 (d, J = 2 H, 8.5 Hz), 6.60 (d, J = 2 H, 8.5 Hz), 3.5 (m, 2 H), 3.1 (s, 2 H), 1.75 (s, 2 H), 1.25 (s, 4 H) ppm. IR (KBr pellet): ν ˜ = 3447 (m), 2937 (w), 2864 (w), 1624 (s), 1601 (s), 1559 (w), 1533 (m), 1466 (m), 1423 (w), 1381 (w), 1343 (w), 1324 (w), 1209 (sh), 1178 (s), 1109 (s), 1032 (s), 933 (w), 890 (w), 830 (w), 751 (w), 688 (m), 619 (s), 578 (m), 557 (w), 530 (w), 449 (w) cm –1 .[α] D 20 = –230° (H 2 O). Crystals were obtained by slow diffusion of 2-propanol (5 mL) in an aqueous solution (5 mL) of Ni((R,R)CySalenSO 3 )NaK (2) (10 mg), in about one month.(S,S)-N,N⬘-Bis(5-sulfonatosalicylidene)-1,2-diaminocyclohexanenickel(II) Sodium–Potassium Salt [Ni((S,S)CySalenSO 3 )NaK] (3): | [] | [] | ["(S,S)-N,N⬘-Bis(5-sulfonatosalicylidene)-1,2-diaminocyclohexanenickel(II) Sodium–Potassium Salt [Ni((S,S)CySalenSO 3 )NaK] (3)"] | ["Ni((R,R)CySalenSO 3 )NaK--10 mg"] | [] | [] | [] | ["about one month"] | ["2-propanol--5 mL", "aqueous solution--5 mL"]
zaac.201600306 | Synthesis of [Cu 5 (μ 3 -L)(μ 4 -L)(μ 3 -ip)(μ 3 -OH)(H 2 O) 2 ]·2H 2 O (3): The synthetic method of complex 3 was similar to that of 1, except that H 2 pbda was replaced by H 2 ip (33.00 mg, 0.20 mmol). The light blue crystals were obtained. Yield: 67% (based on Cu). C 56 H 46 Cu 5 N 24 O 14 : calcd. C 42.12; H 3.11; N 21.05%; found: C 42.15; H 3.09; N 21.04%. | [] | [] | ["[Cu 5 (μ 3 -L)(μ 4 -L)(μ 3 -ip)(μ 3 -OH)(H 2 O) 2 ]\n2H 2 O", "C 56 H 46 Cu 5 N 24 O 14"] | [] | ["H 2 ip--33.00 mg, 0.20 mmol"] | [] | [] | [] | []
j.ica.2005.07.006 | Lamellar blue single crystals of 1 suitable for X-ray analysis were obtained after 10 days in 50% yield (based on bpo). IR (KBr, cm 1 ): 3444 b, 1697 s, 1650 s, 1620 m, 1560 vs, 1539 vs, 1512 s, 1420 m, 1336 w, 1223 w, 839 m, 716 m, 670 m. Anal. Calc. for C 20 H 21 CuN 4 O 6.5 :C, 49.53; H, 4.36; N, 11.55%. Found: C, 49.34; H, 4.78; N, 11.71%. | [] | [] | ["Cu(bpo)"] | [] | [] | ["bpo--not provided"] | [] | ["10 days"] | []
cg200876t | Synthesis of [Pb 4 (HL)(L)(bdc) 1.5 ] 3 2H 2 O(2). A mixture of Pb(NO 3 ) 2 (0.17 g, 0.5 mmol), H 3 L (0.39 g, 1.5 mmol), and H 2 bdc (0.32 g, 2 mmol) was dissolved in 8.0 mL of deionized water. The pH value was adjusted to 4.0 by adding 2 M aqueous NaOH dropwise. The resulting solution was stirred for about 1 h at room temperature, sealed in a 20-mL Teflonlined stainless steel autoclave, and heated at 180 °C for 3 days under autogenous pressure. After the mixture was cooled slowly to room temperature, the colorless block crystals were obtained in ca. 52.6% yield based on Pb. Initial pH 4.0. Final pH 4.5. Anal. Calcd for C 26 H 33 N 2 O 18 P 2 Pb 4 :C, 20.12; H, 2.14; N, 1.80; P, 3.99; Pb, 53.39. Found: C, 20.18; H, 2.08; N, 1.75; P, 3.92; Pb, 53.48%. IR (KBr, cm 1 ): 3423 m, 3040 w, 2940 w, 1543 s, 1380 s, 1104 s, 1056 s, 965 s, 824 m, 750 m, 621 w, 543 s, 450 w.Synthesis of [Pb 3 (HL) 2 (Hssc)] 3 2H 2 O(3). A mixture of Pb(Ac) 2 3 3H 2 O (0.30 g, 0.75 mmol), H 3 L (0.14 g, 0.5 mmol), and H 3 ssc (0.13 g, 0.5 mmol) was dissolved in 10.0 mL of deionized water. The pH value was adjusted to 4.0 by adding 2 M aqueous NaOH dropwise. The resulting solution was stirred for about 1 h at room temperature, sealed in a 20-mL Teflon-lined stainless steel autoclave, and heated at 180 °C for 3 days under autogenous pressure. After the mixture was cooled slowly to room temperature, the colorless block crystals were obtained in ca. 45.5% yield based on Pb. Initial pH 4.0. Final pH 4.5. Anal. Calcd for C 21 H 32 N 2 O 18 P 2 Pb 3 S: C, 19.16; H, 2.45; N, 2.13; P, 4.71; Pb, 47.23. | [] | [] | ["[Pb 4 (HL)(L)(bdc) 1.5 ] 3 2H 2 O", "C 26 H 33 N 2 O 18 P 2 Pb 4"] | ["Pb(NO 3 ) 2--0.17 g, 0.5 mmol"] | ["NaOH solution--2 M"] | ["H 3 L--0.39 g, 1.5 mmol", "H 2 bdc--0.32 g, 2 mmol"] | ["180 °C"] | ["3 days"] | ["deionized water--8.0 mL"]
b007183h | In a typical synthesis, 0.249 g (1.0 mmol) of Co(CH 3 CO 2 ) 2 ⴢ4H 2 O, 0.244 g (2.0 mmol) of benzoic acid and 0.380 g (2.0 mmol) of 4,4⬘-bpz were dissolved in 20 ml of methanol and 5 ml of bromobenzene. The mixture was allowed to evaporate slowly to 5 ml volume for about 30 days, after which crystalline solid (0.60 g) was removed from the solution. The product consists of a mixture of two complexes, [Co(4,4⬘-bpz) 2 {C 6 H 5 CO 2 } 2 ]ⴢ2C 6 H 5 Br 1, light pink blocks, and [Co(4,4⬘-bpz){C 6 H 5 CO 2 }{CH 3 CO 2 }]ⴢ2C 6 H 5 Br 2, pink prisms. The latter was the minor product (ca. 20%). Both carboxylate complexes are stable in the mother-liquor, but easily decompose in air with loss of guest molecules. | [] | [] | [] | ["Co(CH 3 CO 2 ) 2 ⴢ4H 2 O--0.249 g (1.0 mmol)"] | [] | ["benzoic acid--0.244 g (2.0 mmol)", "4,4⬘-bpz--0.380 g (2.0 mmol)"] | [] | ["30 days"] | ["methanol--20 ml", "bromobenzene--5 ml"]
j.molstruc.2006.03.090 | 2.1.2. [Cu(pala)Cl] Æ H 2 O, 2 Dark blue crystals. Yield, 0.19 g, 62%. Anal. Calcd. for C 9 H 13 Cl 1 CuN 2 O 3 : C, 36.5; H, 4.4; N, 9.6; Cl, 12.0. Found: C, 35.5; H, 4.4; N, 9.0; Cl, 11.9. Selected IR data, (KBr, cm 1 ): m(OH) 3480, m(NH) 3210, m as (CO 2  ) 1630, 1611, m s (CO 2  ) 1449, 1384. UV–vis in Nujol: k nm (e, mol 1 .cm 1 ): 248 (4950) and 676 (160). TG weight loss observed (calculated) for water: 6.1 (6.1), temperature range 50–145 °C.2.1.3. [Cu(pala)(CH 3 COO)] Æ 0.75H 2 O, 3 Dark blue crystals. Yield, 0.21 g, 68%. Anal. Calcd. for C 11 H 15.5 CuN 2 O 4.75 : C, 41.9; H, 5.0; N, 8.9. Found: C, 42.1; H, 4.8; N, 9.4. Selected IR data, (KBr, cm 1 ): m(OH) 3528, m(NH) 3210, m as (CO 2  ) 1644, m s (CO 2  ) 1385. UV–vis in Nujol: k nm (e, mol 1 .cm 1 ): 252 (3600) and 678 (140). | [] | [] | ["[Cu(pala)Cl] Æ H 2 O", "[Cu(pala)(CH 3 COO)] Æ 0.75H 2 O"] | ["Cu--NaN"] | [] | ["pala--NaN"] | [] | [] | []
acs.organomet.6b00941 | Synthesis of [K([2.2.2]cryptand)] + [2-S,4-N(Ar),6-(Me)C 5 H 2 N(Ar)] − ·[2-S,4-N(HAr),6-(Me)C 5 H 2 N(Ar)] (5). A cooled THF solution (3 mL) of CS 2 (24.2 μL, 0.4 mmol) was added quickly to a THF solution (10 mL) of 3 (0.268 g, 0.2 mmol), and stirred for 72 h at room temperature. Then, the solution was concentrated to ca. 3−4 mL. Yellow crystals of 5 were harvested after the solution was kept for several days at −35 °C. Yield: 0.198 g (74%). | [] | [] | ["[K([2.2.2]cryptand)] + [2-S,4-N(Ar),6-(Me)C 5 H 2 N(Ar)] − ·[2-S,4-N(HAr),6-(Me)C 5 H 2 N(Ar)]"] | [] | ["CS 2--24.2 μL, 0.4 mmol"] | [] | ["room temperature"] | ["72 h"] | ["THF--3 mL"]
00958972.2010.495775 | Found (%): C, 15.92; H, 3.18; and N, 73.11.1 H-NMR (DMSO-d 6 ):  14.30 (s, NH, 1H); 8.94 (s, CH, 2H); and 3.75 (bd, BH 2 , 2H).13 C{ 1 H} 147.11 (s, CH, 1C).11 B 1.10 (t, BH 2 , 1B; J ¼ 100 Hz).2.2.5. Bis(5-amino-1-H-tetrazole)boronium nitrate (4). A suspension of 2, 1.59 g (7.78 mmol) in 75 mL anhydrous methanol was stirred and a solution of 10 mL anhydrous methanol with 0.687 g of 70% HNO 3 (7.78 mmol HNO 3 ) was slowly added.The mixture was stirred for 30 min to produce a colorless solution with a small amount of solid that was removed by filtration. The solution was reduced to a solid with about 10 mL mother liquor. Chloroform 25 mL was added to the mixture and the solid collected on filter paper and washed twice with 5 mL chloroform and dried in vacuo. | [] | ["30 min"] | ["Bis(5-amino-1-H-tetrazole)boronium nitrate"] | [] | ["70% HNO 3--0.687 g"] | [] | [] | [] | ["anhydrous methanol--75 mL", "chloroform--25 mL"]
j.poly.2008.09.015 | 3.4. Ammonium bis(2-methyl-tetrazol-5-yl)-triazenate (7) Bis(2-methyl-tetrazol-5-yl)-triazene (2.09 g, 10 mmol) was elutriated in 20 mL water. The suspension was heated to 80 °C and concentrated ammonia (25%, 27.3 g, 0.4 mol) was added until the reactant was completely dissolved. The ammonium salt crystallized after cooling down to room temperature, was washed with ethanol and diethyl ether and afterwards dried in vacuum (1.63 g, 72% yield). M.p.: 205 °C (dec.); IR (KBr, cm 1 ) m ¼ 3434 (w), 3137 (m), 3063 (m), 2910 (m), 2756 (m), 2554 (m), 2115 (w), 1183 (w), 1701 (w), 1599 (w), 1563 (w), 1511 (m), 1461 (s), 1423 (m), 1408 (m), 1382 (m), 1322 (s), 1272 (s), 1205 (m), 1052 (m), 1030 (m), 812 (m), 767 (m), 710 (m), 671 (w), 519 (w), 432 (w); Raman (1064 nm, 200 mW, 25 °C, cm 1 ) m ¼ 2961 (4), 1509 (100), 1469 (5), 1410 (5), 1259 (12), 1259 (6), 1106 (7), 1050 (3), 1037 (3), 964 (11), 520 (5), 185 (4); 1 H NMR (DMSO-d 6 , 25 °C, ppm) d: 4.20 (s, 6H ,CH 3 ), 6.10 (s br, 4H, NH 4 þ ); 13 CNMR (DMSO-d 6 ,25°C, ppm) d: 39.7 (CH 3 ), 173.7 (tetrazole); 14 N NMR (DMSO-d 6 ,25°C, ppm) d: 359 (NH 4 þ ); EA (C 4 H 10 N 12 , 226.2): calc.: C, 21.24; H, 4.46; N, 74.31. Found: C, 21.27; H, 4.48; N, 74.31%; m/z (FAB  ): 208 [anion]; UV–Vis (MeOH): T.M. Klapötke et al. / Polyhedron 28 (2009) 13–26 23 k max = 292 nm; D U c : 3864 cal g 1 ; BAM drophammer: 4 J; friction tester: >360 N.3.5. Sodium bis(1-methyltetrazol-5-yl)-triazenate (8) Bis(1-methyltetrazol-5-yl)-triazene monohydrate (2.27 g, 10 mmol) was deprotonated using 100 mL of an aqueous NaOH (0.40 g, 10 mmol) solution. After stirring for 5 min at 80 °C, the solution was cooled while the product started to precipitate. The light yellow micro crystals were ﬁltered off and washed with ethanol and diethyl ether. The elemental analysis ﬁts to the monohydrate (2.39 g, 96% yield). The raw product could be recrystallized either from a small amount of water including ﬁve water molecules or from a water/methanol mixture co crystallizing with one molecule methanol. M.p.: 135 °C, 195 °C (dec.); IR (KBr, cm 1 ) m ¼ 3445 (m), 3203 (w), 1622 (w), 1519 (s), 1474 (m), 1456 (w) 1323 (vs), 1284 (m), 1218 (m), 1205 (w), 707 (w); Raman (1064 nm, 200 mW, 25 °C, cm 1 ) m ¼ 2987 (7), 2965 (7), 1546 (100), 1473 (11), 1402 (6), 1338 (22), 1288 (15), 1206 (24), 1129 (15), 1012 (5), 711 (10), 500 (22), 412 (9), 222 (22); 1 H NMR (D 2 O-d,25°C, ppm) d: 3.94 (s, 6H, tetrazole-CH 3 ); 13 C NMR (D 2 O, 25 °C, ppm) d: 161.0 (tetrazole-C), 33.0 (CH 3 ); EA (C 4 H 8 N 11 NaO, 249.2): calc.: C, 19.28; H, 3.24; N, 61.84. Found: C, 19.27; H, 3.27; N, 61.32%; UV–Vis (MeOH): k max = 330 nm.3.6. Sodium bis(2-methyl-tetrazol-5-yl)-triazenate pentahydrate (9) To bis(2-methyltetrazol-5-yl)-triazene (2.09 g, 10 mmol) 20 mL of an 0.5 M NaOH (10 mmol) solution was added. After stirring for 10 min at 80 °C, the solution was evaporated. The raw product was recrystallized from hot ethanol, isolated by ﬁltration and washed with small amounts of diethyl ether (3.08 g, 96% yield). M.p.: 74 °C (–H 2 O), 100 °C (–H 2 O), 256 °C (dec.); IR (KBr, cm 1 ) m ¼ 3588 (m), 3479 (s), 3422 (s), 3180 (s), 2163 (w), 1735 (w), 1682 (m), 1630 (m), 1517 (m), 1469 (vs), 1441 (m), 1419 (m), 1388 (m), 1340 (vs), 1274 (s), 1252 (s), 1212 (m), 1056 (m), 1031 (w), 820 (w), 767 (m), 710 (m), 669 (m), 594 (w), 505 (w); Raman (1064 nm, 200 mW, 25 °C, cm 1 ) m ¼ 3025 (1), 2961 (3), 1512 (100), 1463 (10), 1415 (7), 1372 (2), 1334 (2), 1250 (8), 1200 (1), 1107 (7), 962 (10), 712 (1), 503 (3), 420 (2), 316 (2), 211 (2); 1 H NMR (DMSO-d 6 ,25°C, ppm) d: 4.18 (s, 6H,CH 3 ), 3.46 (s, 10H, H 2 O); 13 C NMR (DMSO-d 6 ,25°C, ppm) d: 174.8 (tetrazole), 39.7 (CH 3 ); EA (C 4 H1 6 N 11 NaO 5 , 321.23): calc.: C, 14.96; H, 5.02; N, 47.96. Found: C, 14.91; H, 5.36; N, 46.53%; UV–Vis (MeOH): k max = 295 nm.3.7. Bis(1-methyl-tetrazol-5-yl)-3-methyltriaz-1-ene (10) Bis(1-methyltetrazol-5-yl)-triazene monohydrate (4.54 g, 20 mmol) was stirred in 200 mL of an aqueous NaOH (800 mg, 20 mmol) solution for 5 min at 60 °C. Then 1.1 equivalent of methyl iodide (1.4 mL) was added drop wise and the solution was stirred for 2 h at 80 °C. The light yellow precipitate was ﬁltered off and washed with water and a small amount of ethanol (3.04 g, 68% yield). Single crystals were obtained by recrystallization from hot ethanol. M.p.: 140 °C, 200 °C (dec.); IR (KBr, cm 1 ) m ¼ 3431 (w, br), 1574 (s), 1519 (m), 1491 (m), 1473 (m), 1454 (s), 1423 (vs), 1393 (m), 1322 (w), 1281 (s), 1263 (w), 1231 (m), 1194 (m), 1155 (s), 1098 (w), 991 (m), 914 (w), 742 (w), 731 (m), 723 (m), 701 (w), 688 (w), 649 (m), 570 (m), 499 (w); Raman (1064 nm, 200 mW, 25 °C, cm 1 ) m ¼ 2950 (11), 1573 (100), 1518 (44), 1490 (20), 1449 (54), 1422 (38), 1396 (42), 1322 (5), 1265 (25), 1230 (6), 1100 (18), 1033 (4), 991 (7), 916 (6), 724 (11), 708 (12), 568 (7), 501 (7), 421 (10); 1 H NMR (CDCl 3 ,25°C, ppm) d: 4.12 (s, 3H, CH 3 ), 4.11 (s, 3H,CH 3 ), 3.83 (s, 3H,CH 3 ); 13 C NMR (CDCl 3 ,25°C, ppm) d: 157.9 (tetrazole), 154.2 (tetrazole), 37.6 (CH 3 ), 35.9 (CH 3 ), 34.0 (CH 3 ); EA (C 5 H 9 N 11 , 223.2): calc.: C, 26.91; H, 4.06; N, 69.03. Found: C, 26.90; H, 3.97; N, 68.54%; m/z (DEI + ): 43 [CH 3 N 2 þ ] (100), 83 [C 2 H 3 N 4 þ ] (20), 111 [C 2 H 3 N 6 þ ] (17), 223 [M] + (38); UV–Vis (MeOH): k max = 299 nm; D U c : 4225 cal g 1 ; BAM drophammer: 3 J; friction tester: 360 N.3.8. Bis(2-methyltetrazol-5-yl)-3-methyltriaz-1-ene (11) Bis(2-methyl-tetrazol-5-yl)-triazene (2.09 g, 10 mmol) was stirred in 100 mL of an aqueous NaOH (400 mg, 10 mmol) solution for 5 min at 60 °C. Then 0.65 equiv. of Me 2 SO 4 (0.62 mL) were added drop wise and the solution was stirred for 2 h at 80 °C. The light yellow precipitate was ﬁltered off and washed with water and a small amount of ethanol (1.29 g, 58% yield). M.p.: 135 °C, 195 °C (dec.); IR (KBr, cm 1 ) m ¼ 3446 (w), 3038 (w), 1613 (w), 1569 (vs), 1476 (vs), 1422 (m), 1398 (vs), 1292 (w), 1234 (s), 1218 (s), 1175 (m), 1071 (m), 1032 (m), 980 (m), 916 (w), 801 (w), 761 (w), 745 (m), 713 (m), 631 (w), 590 (w), 99 (w); Raman (1064 nm, 200 mW, 25 °C, cm 1 ) m ¼ 3041 (3), 1964 (10), 1563 (85), 1478 (100), 1399 (20), 1360 (6), 1293 (10), 1207 (4), 1179 (3) 1083 (3), 1034 (15), 982 (10), 915 (4), 762 (2), 746 (2), 717 (7), 638 (2), 501 (7), 444 (6), 345 (3), 183 (5); 1 H NMR (CDCl 3 , 25 °C, ppm) d: 3.74 (s, 3H, triazene-CH 3 ), 4.38 (s, 3H,CH 3 ), 4.39 (s, 3H, tetrazole-CH 3 ); 13 C NMR (CDCl 3 ,25°C, ppm) d: 169.5 (tetrazole), 165.0 (tetrazole), 40.2 (CH 3 ), 40.1 (CH 3 ), 33.7 (triazene-CH 3 ); 15 N NMR (CDCl 3 ,25°C, ppm) d: 72.6 (s, N7), 0.57 (s, N3), 2.20 (s, N3 0 ), 25.8 (s, N6), 63.5 (s, N4), 76.6 (s, N4 0 ), 93.2 (s, N1), 103.7 (s, N1 0 ), 108.1 (s, N2), 109.5 (d, 2 J NH = 2.3 Hz, N2 0 ), 211.3 (s, N8); EA (C 5 H 9 N 11 , 223.1): calc.: C, 26.91; H, 4.06; N, 69.03. Found: C, 26.90; H, 3.97; N, 68.54%; m/z (DEI + ): 43 [CH 3 N 2 þ ] (100), 55 (17), 83 [C 2 H 3 N 4 þ ] (8), 111 [C 2 H 3 N 6 þ ] (86), 223 [M] + (7); UV–Vis (MeOH): k max = 281 nm; D U c : 4491 cal g 1 ; BAM drophammer: 3 J; friction tester: 20 N.4. Conclusion From this experimental study the following conclusions can be drawn:  Bis(1-methyltetrazolyl)triazene (4) and bis(2-methyltetrazolyl)triazene (5) were synthesized by diazotation of 1-methyl5-aminotetrazole (2) and 2-methyl-5-aminotetrazole (3), respectively, by using half an equivalent of sodium nitrite. The sodium and ammonium salts of 4 and 5 were synthesized by aqueous ammonia as well as sodium hydroxide solution.These triazenate salts can be methylated yielding bis(1methyltetrazolyl)-3-methyltriaz-1-ene (10) and bis(2-methyltetrazolyl)-3-methyltriaz-1-ene (11). All syntheses could be performed via facile routes in good yields using cheap available precursors. The molecular structures of 4  H 2 O, 5, sodium bis(1-methyl-tetrazolyl)triazenate (8), magnesium bis(2-methyl-tetrazolyl)triazenate (12) and 10 were determined using low temperature single crystal X-ray diffraction and a detailed description is given in this work. All compounds were characterized by Raman, IR, multinuclear NMR and UV–Vis spectroscopy, mass spectrometry, elemental analysis and differential scanning calorimetry. The decomposition temperature of the investigated compounds range from 182 to 340 °C. All substances show desirable high positive heat of formation (514–792 kJ mol 1 ) determined in bomb calorimetric measurements. With these values and densities either obtained by X-ray or pycnometry several detonation parameter were computed by the EXPLO 5 program, resulting in values much higher than those of TNT but lower than those of RDX. In addition promising speciﬁc impulses of mixtures of ammonium 24 T.M. Klapötke et al. / Polyhedron 28 (2009) 13–26 dinitramide (AND) and ammonium bis(1-methyl-tetrazolyl)triazenate (6) with good N 2 /CO ratios were calculated. The sensitivities toward impact and friction were determined by the BAM drophammer and friction tester varying from very sensitive comparable to those of primary explosives to completely insensitive. The most promising new energetic material is ammonium bis(1methyl-tetrazolyl)triazenate (6), which combine a high decomposition temperature and high heat of formation with low sensitivities and a long-term stability.Acknowledgements Financial support of this work by the Ludwig-Maximilian University of Munich (LMU), the Fonds der Chemischen Industrie (FCI), the European Research Ofﬁce (ERO) of the U.S. Army Research Laboratory (ARL) and ARDEC (Armament Research, Development and Engineering Center) under Contract Nos. N 6255805-C-0027, R&D 1284-CH-01, R&D 1285-CH-01, 9939-AN-01 and W911NF-07-1-0569 and the Bundeswehr Research Institute for Materials, Explosives, Fuels and Lubricants (WIWEB) under Contract Nos. E/E210/4D004/X5143 & E/E210/7D002/ 4F088 is gratefully acknowledged. The authors acknowledge collaborations Dr.M. Krupka (OZM Research, Czech Republic) in the development of new testing and evaluation methods for energetic materials and with Dr. M. Sucesca (Brodarski Institute, Croatia) in the development of new computational codes to predict the detonation parameters of high-nitrogen explosives. We are indebted to and thank Dr. Betsy M. Rice (ARL, Aberdeen, Proving Ground, MD) for many helpful and inspired discussions and support of our work.The authors are indebted to and would like to thank the research group of Prof. Dr. P. Klüfers for their generous allocation of time at the Nonius Kappa CCD diffractometer.Appendix A. Supplementary data CCDC 699132, 699130, 699133, 699134 and 699131 contain the supplementary crystallographic data for 4  H 2 O, 5, 8  MeOH, 10 and 12. These data can be obtained free of charge via http:// www.ccdc.cam.ac.uk/conts/retrieving.html, or from the Cambridge Crystallographic Data Centre, 12 Union Road, Cambridge CB2 1EZ, UK; fax: (+44) 1223-336-033; or e-mail: deposit@ccdc.cam.ac.uk.Supplementary data associated with this article can be found, in the online version, at doi:10.1016/j.poly.2008.09.015.References [1] (a) R. Escales, Schwarzpulver und Sprengsalpeter, 1st ed., Survival press, 2008.p. 1; (b) M. Baetz, Schwarzpulver für Survival, 1st ed., Books on Demand, 2004.; (c) J.P. Agrawal, R. Hodgson, Organic Chemistry of Explosives, 1st ed., Wiley, 2007. p. 1; (d) J. Akhavan, The Chemistry of Explosives, 2nd ed., RSC, 2004. p. 1.[2] P. Folly, P. Mäder, Chimia 58 (2004) 374.[3] J. Akhavan, The Chemistry of Explosives, 2nd ed., RSC, Cambridge, 2004. p. 154.[4] N. Kubota, Propellants and Explosives, 2nd ed., Wiley-VCH, Weinheim, 2007. p.360.[5] T.M. Klapötke, P. Mayer, J. Stierstorfer, J.J. Weigand, J. Mater. Chem., in press, doi:10.1039/6811273h.[6] T.M. Klapötké, Carles Miró Sabaté, Chem. Mater. 20 (2008) 3629.[7] (a) M.A. Hiskey, D.E. Chavez, D.L. Naud, S.F. Son, H.L. Berghout, C.A. Bolme, Proc. Int. Pyrotech. Semin. 27 (2000) 3; (b) M.A. Hiskey, N. Goldman, J.R. Stine, J. Energ. Mater. 16 (1998) 119; (c) A. Hammerl, T.M. Klapötke, H. Nöth, M. Warchhold, G. Holl, M. Kaiser, U.Ticmanis, Inorg. Chem. 40 (2001) 3570; (d) A. Hammerl, G. Holl, T.M. Klapötke, P. Mayer, H. Nöth, H. Piotrowski, M.Warchhold, M. Eur. J. Inorg. Chem. 4 (2002) 834; (e) H. Ang, W. Frank, K. Karaghiosoff, T.M. Klapötke, H. Nöth, J. Sprott, M. Suter, M. Vogt, M.Z. Warchhold, Anorg. Allg. Chem. 628 (2002) 2901; (f) Y. Peng, C. Wong, U.S. Patent 5,877,300, 1999; Chem. Abstr. 130 (1999) 196656.; (g) M. Tremblay, Can. J. Chem. 42 (1964) 1154; (h) A. Hammerl, G. Holl, M. Kaiser, T.M. Klapötke, P. Mayer, H. Piotrowski, M.Vogt, Z. Naturforsch. 56 (2001) 847; (i) A. Hammerl, G. Holl, M. Kaiser, T.M. Klapötke, P. Mayer, H. Nöth, H.Piotrowski, M. Suter, Z. Naturforsch. 56 (2001) 857.[8] A. Hammerl, M.A. Hiskey, G. Holl, T.M. Klapötke, K. Polborn, J. Stierstorfer, J.J.Weigand, Chem. Mater. 17 (2005) 3784.[9] (a) J. Reilly, J. Teegan, M. Carey, Nature 159 (1947) 643; (b) V.P. Shchipanov, A.I. Zabolotskaya, R.A. Badryzlova, Chem. Heterocycl.Compd. 6 (1975) 850.[10] K. Hattori, E. Lieber, J.P. Horwitz, J. Am. Chem. Soc. 78 (1956) 411.[11] R.N. Butler, F.L. Scott, J. Org. Chem. 32 (1967) 1224.[12] R.N. Butler, V.C. Garvin, C. Victor, J. Chem. Res. Synopses 7 (1982) 183.[13] A.S. Lyakhov, P.N. Gaponik, D.S. Pytleva, S.V. Voitekhovich, L.S. Ivashkevich, Acta Crystallogr., Sect. C 60 (2004) 421.[14] R.A. Henry, W.G. Finnegan, J. Am. Chem. Soc. 76 (1954) 923.[15] CRYSALIS CCD , Oxford Diffraction Ltd., Version 1.171.27p5 beta (release 01-042005 CrysAlis171 .NET).[16] CRYSALIS RED , Oxford Diffraction Ltd., Version 1.171.27p5 beta (release 01-042005 CrysAlis171 .NET).[17] Z. Otwinowski, W. Minor, Processing of X-ray diffraction data collected in oscillation mode, in: C.W. Carter Jr., R.M. Sweet (Eds.), Methods in Enzymology, Macromolecular Crystallography, Part A, vol. 276, Academic Press, New York, 1997, p. 307.[18] A. Altomare, G. Cascarano, C. Giacovazzo, A. Guagliardi, J. Appl. Crystallogr. 26 (1993) 343.[19] G.M. Sheldrick, SHELXS -97, Program for Crystal Structure Solution, Universität Göttingen, 1997.[20] G.M. Sheldrick, SHELXL -97, Program for the Reﬁnement of Crystal Structures, University of Göttingen, Germany, 1997.[21] A.L. Spek, PLATON , A Multipurpose Crystallographic Tool, Utrecht University, Utrecht, The Netherlands, 1999.[22] L.J. Farrugia, J. Appl. Crystallogr. 32 (1999) 837.[23] SCALE 3 ABSPACK – An Oxford Diffraction program (1.0.4,gui:1.0.3) (C) 2005 Oxford Diffraction Ltd.[24] (a) J. Thiele, Liebigs Ann. 270 (1892) 1; (b) D.D. Bray, J.G. White, Acta Crystallogr., Sect. B 35 (1979) 3039; (c) V. Ernst, T.M. Klapötke, J. Stierstorfer, Z. Anorg. Allg. Chem. 633 (2007) 879.[25] (a) T.M. Klapötke, C.M. Sabaté, J. Stierstorfer, New J. Chem., in press; (b) G.I. Koldobskii, D.S. Soldatenko, E.S. Gerasimova, N.R. Khokhryakova, M.B.Shcherbinin, V.P. Lebedev, V.A. Ostrovskii, Russ. J. Org. Chem. (Engl. Trans.) 33 (1997) 1771.[26] J. Stierstorfer, T.M. Klapötke, A. Hammerl, B. Chapman, Z. Anorg. Allg. Chem.634 (2008) 1051.[27] A. Hammerl, T.M. Klapötke, Inorg. Chem. 41 (2002) 906.[28] A. Hammerl, T.M. Klapötke, P. Mayer, J.J. Weigand, Propellants, Explos., Pyrotechn. 30 (2005) 17.[29] T.M. Klapötke, J. Stierstorfer, Helv. Chim. Acta 90 (2007) 2132.[30] T.M. Klapötke, J. Stierstorfer, New trends in research of energetic materials, in: Proceedings of the Seminar, 10th, Pardubice, Czech Republic, vol. 2,2007, p. 674.[31] A.M. Astakhov, R.S. Stepanov, L.A. Kruglyakova, A.A. Nefedov, Russ. J. Org.Chem. 37 (2001) 577.[32] N. Wiberg, in: A.F. Holleman, E. Wiberg (Eds.), Lehrbuch der anorganischen Chemie, 101st ed., Walter de Gryter, Berlin, 1995, p. 1842.[33] H. Günther, in: NMR-Spektroskopie, 3rd ed., Georg Thieme Verlag, Stuttgart, 1991.[34] J.J. Weigand, Dissertation, Ludwig-Maximilians-Universität München, 2005.[35] http://www.linseis.com.[36] http://www.parrinst.de/.[37] R.C. West, R.M. Selby, Handbook of Chemistry and Physics, 48th ed., The Chemical Rubber Co., Cleveland, OH, 1967–1968. p. D22.[38] V.A. Ostrovskii, M.S. Pevzner, T.P. Kofman, I.V. Tselinskii, Targets Heterocycl.Syst. 3 (1999) 467.[39] (a) M. Suc ´ eska, Test Methods for Explosives, Springer, New York, 1995. p. 21 (impact)/p. 27 (friction); (b) http://www.bam.de.[40] NATO standardization agreement (STANAG) on explosives,impact sensitivity tests, no. 4489, Ed. 1, September 17, 1999.[41] WIWEB-Standardarbeitsanweisung 4-5.1.02, Ermittlung der Explosionsgefährlichkeit, hier der Schlagempﬁndlichkeit mit dem Fallhammer, November 8, 2002.[42] http://www.bam.de.[43] http://www.reichel-partner.de/.[44] NATO standardization agreement (STANAG) on explosive, friction sensitivity tests, no. 4487, Ed. 1, August 22, 2002.[45] WIWEB-Standardarbeitsanweisung 4-5.1.03, Ermittlung der Explosionsgefährlichkeit oder der Reibeempﬁndlichkeit mit dem Reibeapparat, November 8, 2002.[46] (a) S. Zeman, V. Pelikán, J. Majzlı ´ k, Cent. Eur. J. Energ. Mater. 3 (2006) 45; (b) 60 D. Skinner, D. Olson, A. Block-Bolten, Propellants Explos. Pyrotech. 23 (1997) 34; (c) http://www.ozm.cz/testing-instruments/small-scale-electrostatic-dischargetester.htm.[47] (a) M. Suc ´ eska, Propellants Explos. Pyrotech. 16 (1991) 197; (b) M. Suc ´ eska, Propellants Explos. Pyrotech. 24 (1999) 280.T.M. Klapötke et al. / Polyhedron 28 (2009) 13–26 25 [48] (a) EXPLO 5.V2, M. Suc ´ eska, in: Proc. of 32nd Int. Annual Conference of ICT, July 3–6, Karlsruhe, German, 2001, p. 110/1 (a software for determining detonation parameter, 2006); (b) M. Suceska, in: Proc. of 30th Int. Annual Conference of ICT, June 29–July 2, Karlsruhe, Germany, 1999, p. 50/1.[49] M.L. Hobbs, M.R. Baer. Calibration of the BKW-EOS with a large product species data base and measured C–J properties, in: Proc. of the 10th Symp.(International) on Detonation, ONR 33395-12, Boston, MA, July 12–16, 1993, p. 409.[50] T.M. Klapötke, Nachr. Chem. 56 (2008) 645.[51] R.M. Doherty, Novel energetic materials for emerging needs, in: 9th-IWCP on Novel Energetic Materials and Applications, Lerici (Pisa), Italy, September 14– 18, 2003.[52] J. Akhavan, The Chemistry of Explosives, 2nd ed., RSC Press, Cambridge, 2004.[53] http://www.systag.ch.[54] A. Leo, C. Hantsch, D. Elkins, Chem. Rev. 71 (1971) 525.[55] W.B. Neely, D.R. Branson, G.E. Blau, Environ. Sci. Technol. 8 (1974) 1113.26 T.M. Klapötke et al. / Polyhedron 28 (2009) 13–26 | ["room temperature"] | [] | ["Ammonium bis(2-methyl-tetrazol-5-yl)-triazenate (7)"] | [] | [] | ["Bis(2-methyl-tetrazol-5-yl)-triazene--2.09 g, 10 mmol"] | ["80 \nC"] | [] | ["water--20 mL", "concentrated ammonia--25%, 27.3 g, 0.4 mol"]
d0nj03628e | Synthesis of [Mn 2 (µ 6 -deta)(phen) 2 ] n (1). MnCl 2 ·4H 2 O (39.6 mg, 0.2 mmol), H 4 deta (34.6 mg, 0.1 mmol), phen (39.6 mg, 0.2 mmol) and NaOH (16.0 mg, 0.4 mmol) were mixed in H 2 O (10 mL) and stirred for 15 min in a vial at room temperature. Then, the obtained reaction mixture was transferred to a 25 mL Teflon-lined stainless steel vessel, sealed, and heated at 160 °C for 3 days. The vessel was then gradually cooled down to room temperature at a 10 °C/h rate and opened. Yellow block-shaped crystals were isolated manually (or by filtration), washed with distilled H 2 O, and dried in air to give compound 1 (yield: 60% based on H 4 deta). Calculated for C 40 H 22 Mn 2 N 4 O 9 : C 59.13, H 2.73, N 6.90%. Found: C 58.89, H 2.72, N 6.93%. FTIR (KBr, cm –1 ): 1626 m, 1599 s, 1550 m, 1514 w, 1425 m, 1386 s, 1336 w, 1298 w, 1252 w, 1221 w, 1169 w, 1137 w, 1080 w, 948 w, 921 w, 845 w, 796 w, 766 w, 725 m, 690 w, 636 w. | [] | [] | ["[Mn 2 (µ 6 -deta)(phen) 2 ] n", "C 40 H 22 Mn 2 N 4 O 9"] | ["MnCl 2 ·4H 2 O--39.6 mg, 0.2 mmol"] | ["NaOH--16.0 mg, 0.4 mmol"] | ["H 4 deta--34.6 mg, 0.1 mmol", "phen--39.6 mg, 0.2 mmol"] | ["160 \nC"] | ["3 days"] | ["H 2 O--10 mL"]
ic102286r | [Cu 3 O{(py)C(CN)NO} 3 (NO 3 )(H 2 O) 2 (MeOH)] (1). Solid (py)C(CN)NOH (0.029 g, 0.20 mmol) was added to a blue solution of Cu(NO 3 ) 2 3 2.5H 2 O (0.047 g, 0.20 mmol) in MeOH (30 mL). The solid immediately dissolved, and the resulting dark green solution was stirred for 2 h, filtered, and allowed to slowly evaporate at room temperature. X-ray quality, cubic dark green crystals of the product slowly grew over a period of 10 days. The crystals were collected by filtration, washed with Et 2 O (3  3 mL), and dried in air. Yield 65%. Anal. Calcd for C 22 H 20 N 10 O 10 Cu 3 (MW, 775.1) C, 34.09; H, 2.60; N, 18.07%. Found: C, 34.37; H, 2.47; N, 18.31%. IR (KBr, cm -1 ): 3440mb, 1601 m, 1506 m, 1471s, 1419 m, 1383vs, 1339 m, 1306 m, 1213s, 1159w, 1110w, 1061w, 1037s, 784w, 711 m, 668vw, 553w, 422w.[Cu 4 O{(py)C(CN)NO} 4 (O 2 CMe) 2 ] 3 0.25H 2 O(2 3 0.25H 2 O). Solid (py)C(CN)NOH (0.029 g, 0.20 mmol) was added to a green solution of [Cu 2 (O 2 CMe) 4 (H 2 O) 2 ] (0.040 g, 0.10 mmol) in CH 2 Cl 2 (25 mL). | [] | [] | ["Cu 3 O{(py)C(CN)NO} 3 (NO 3 )(H 2 O) 2 (MeOH)", "Cu 4 O{(py)C(CN)NO} 4 (O 2 CMe) 2 ] 3 0.25H 2 O"] | ["Cu(NO 3 ) 2 3 2.5H 2 O--0.047 g, 0.20 mmol", "[Cu 2 (O 2 CMe) 4 (H 2 O) 2 ]--0.040 g, 0.10 mmol"] | [] | ["(py)C(CN)NOH--0.029 g, 0.20 mmol"] | [] | ["2 h", "10 days"] | ["MeOH--30 mL", "CH 2 Cl 2--25 mL"]
om8011739 | Yield: (0.009 g, 11%). Mp: >300 °C dec. Anal. Calcd for C 200 H 212 N 8 O 44 Sn 18 (3): C, 43.14; H, 3.84; N, 2.01. Found: C, 42.98; H, 3.79; N, 1.96. IR (KBr,cm -1 ): 3360 (br), 3023 (sh), 2927 (sh), 1571 (s), 1498 (s), 1454 (sh), 1345 (w).[{(K) 2 (H 2 O) 2 (µ-H 2 O) 3 (EtOH) 2 }{((CH 3 ) 2 Sn) 4 (µ-L) 3 (µOH)}] n · 2H 2 O (4). To a mixture of ethanol/water (2:1) (30 mL) were added 3,5-pyrazoledicarboxylic acid (0.21 g, 1.21 mmol) and potassium hydroxide (0.21 g, 3.74 mmol). A clear solution was obtained when the solution was stirred for 10 min. Dimethyltin dichloride (0.27 g, 1.23 mmol) was now added all at once, and the reaction mixture was heated under reﬂux for 2 h. Cooling the solution to room temperature resulted in the crystallization of 4. | [] | [] | ["{[(K) 2 (H 2 O) 2 (\b5-H 2 O) 3 (EtOH) 2 }{((CH 3 ) 2 Sn) 4 (\b5-L) 3 (\b5OH)}] n · 2H 2 O", "C 200 H 212 N 8 O 44 Sn 18"] | ["Dimethyltin dichloride--0.27 g, 1.23 mmol"] | ["potassium hydroxide--0.21 g, 3.74 mmol"] | ["3,5-pyrazoledicarboxylic acid--0.21 g, 1.21 mmol"] | ["reflux"] | ["2 h"] | ["ethanol/water (2:1)--30 mL"]
j.molstruc.2020.128482 | 2.2.3. Synthesis of [Cd(D-cam)(2,2 0 -bipy)(H 2 O)] n (3) The preparation of 3 was similar to that of 2 except that Cd(NO 3 ) 2 $4H 2 O (0.15 g, 0.5 mmol) was used instead of Zn(NO 3 ) 2 $6H 2 O. Colorless block crystals yield in 35% based on 2, 2 0 bipy. Anal. Calcd. (%) for 3 C 20 H 24 N 2 O 5 Cd: C, 49.50, H, 4.95, N, 5.78. | [] | [] | ["[Cd(D-cam)(2,2 0 -bipy)(H 2 O)] n", "C 20 H 24 N 2 O 5 Cd"] | ["Cd(NO 3 ) 2 $4H 2 O--0.15 g, 0.5 mmol"] | [] | [] | [] | [] | []
b203377c | [Tp Ph,Me M(L) n ]OTf MeCN-replacement reactions were carried out in CH 2 Cl 2 .As a typical example, the synthetic procedure for [Tp Ph,Me Ni(o-bipy)]OTf 12 Ni is shown below. Addition of 1 Ni (112 mg, 0.136 mmol) to a CH 2 Cl 2 solution (10 mL) of o-bipy (21.5 mg, 0.136 mmol) caused a color change to deep green. Concentration followed by crystallization from CH 2 Cl 2 –hexane gave 12 Ni as yellow green crystals (100 mg, 0.117 mmol, 86% yield).IR/cm ⫺1 : 3142 (w), 3114 (w), 3079 (m), 2930 (w, ν CH ), 2541 (m, ν BH ), 1609 (m), 1602 (m, ν C᎐ ᎐ N of o-bipy). Anal. calc. for C 41 H 36 N 8 O 3 BF 3 SCl 2 Ni [12 Ni ⴢCH 2 Cl 2 ]: C, 54.10; H, 4.11; N, 12.02. Found: C, 55.48; H, 4.25; N, 12.21%. | [] | [] | ["[Tp Ph,Me Ni(o-bipy)]OTf 12 Ni", "C 41 H 36 N 8 O 3 BF 3 SCl 2 Ni"] | ["Ni--112 mg, 0.136 mmol"] | [] | ["o-bipy--21.5 mg, 0.136 mmol"] | [] | [] | ["CH 2 Cl 2--10 mL"]
j.poly.2012.06.088 | Molar conductance, K M (MeOH solution): 6.3 X 1 cm 2 mol 1 .2.3.5. [Cd(N 3 )(H 2 bemp)] 2 (4) Compound 4 was prepared following the procedure used for 3, by using NaN 3 in place of NH 4 SCN (0.016 g, 0.25 mmol). The obtained yellow precipitate was collected by ﬁltration, washed with cold MeOH followed by water, and dried under vacuum over P 4 O 10 . Yellow single crystals suitable for X-ray analysis were obtained from MeOH after 5 days. Yield: 0.124 g, 63%. Anal. Calc. for C 26 H 32 N 10 O 6 Cd 2 (805.43 g mol 1 ): C, 38.77; H, 4.00; N, 17.39. | [] | [] | ["[Cd(N 3 )(H 2 bemp)] 2", "C 26 H 32 N 10 O 6 Cd 2"] | [] | [] | ["NaN 3--0.016 g, 0.25 mmol"] | [] | ["5 days"] | ["MeOH--cold"]
ic025889u | cam.ac.uk).(18) An aqueous solution (3 mL) of lithium hydroxide (5 mmol) was slowly added to a stirring slurry of V 2 O 5 (2.5 mmol) in water (10 mL) contained in an Erlenmeyer flask covered with a watch glass and maintained at 80-84 °C. After treatment of the resulting solution with hydrazinium sulfate (2.5 mmol), the reaction mixture was further heated for another 10 min with continuous stirring. The dark solution was diluted to 15 mL with deionized water, its pH was adjusted to 6.18 with 1 M aqueous LiOH‚H 2 O solution, and the solution was treated with ZnSO 4 ‚7H 2 O (1.87 mmol) and heated for another 1 h. | [] | [] | [] | ["V 2 O 5--2.5 mmol", "hydrazinium sulfate--2.5 mmol", "ZnSO 4 ‚7H 2 O--1.87 mmol"] | ["lithium hydroxide--5 mmol"] | [] | ["80-84 °C"] | ["10 min", "1 h"] | ["water--10 mL", "deionized water--15 mL"]
cg701224h | [Pb(INO) · Cl] (3): A similar procedure with 2 was followed to prepare 3 except the pH value of solution was adjusted to about 6.2 using NaOH solid and dilute HCl aqua. Slight yellow blocks of 3 were obtained (yield: 50% based on Pb). IR (KBr, cm -1 ): 3444br, 2362s, 1705s, 1692m, 1647m, 1580 m, 1537s, 1514s, 1384s, 1207m, 1113m, 862m, 778m, 678w, 639m, 523w, 446w, 423w; elemental analysis calcd (%) for C 6 H 4 ClNO 3 Pb (380.74): C 18.91, H 1.05, N 3.68; found: C 18.97, H 1.13, N 3.73. | [] | [] | ["[Pb(INO) · Cl]", "C 6 H 4 ClNO 3 Pb"] | [] | [] | ["INO--NaN"] | [] | [] | []
00958972.2010.520708 | 2.2. Synthesis of H 2 L 1,2-bis[3-(1,2,4-Triazolyl)-4-amino-5-mercapto]ethane was prepared according to the reported procedure [25] as follows: (1.89 g, 0.02 mol) chloroacetic acid, (2.58 g, 0.01 mol) 1,2-bis[3-(1,2,4-triazolyl)-4-amino-5-mercapto]ethane, and (3.12 g, 0.02 mol) sodium carbonate were refluxed in 50 mL water for 3 h with stirring. The mixture was then cooled to room temperature and concentrated hydrochloric acid was introduced with stirring until pH ¼ 2. The precipitate was filtered off and washed with water, giving a fine white powder in 64% yield (2.4 g). m.p. 186–187  C. Anal. Calcd for C 10 H 14 N 8 O 4 S 2 (%): C, 32.05; H, 3.74; N, 29.91. Found (%): C, 31.98; H, 3.78; N, 29.94. IR (KBr, cm 1 ): 3354 (w), 3206 (w), 2930 (w), 1707 (s), 1632 (w), 1428 (m), 1374 (s), 1309 (m), 1229 (m), 1186 (m), 912 (w), 674 (w). | [] | [] | ["H 2 L 1,2-bis[3-(1,2,4-Triazolyl)-4-amino-5-mercapto]", "C 10 H 14 N 8 O 4 S 2"] | [] | [] | ["chloroacetic acid--1.89 g, 0.02 mol", "1,2-bis[3-(1,2,4-triazolyl)-4-amino-5-mercapto]ethane--2.58 g, 0.01 mol", "sodium carbonate--3.12 g, 0.02 mol"] | [] | ["3 h"] | ["water--50 mL"]
s0277-5387(02)01058-6 | The mixture was allowed to stir for 1 h at r.t. and the solvent was removed to leave a yellow solid. This solid (0.15 g) and KSCN (0.050 g, 0.50 mmol) were dissolved in thf (20 ml) and allowed to stir for 3 h at r.t. This mixture was filtered and the volatiles were removed in vacuo to leave a yellow solid (0.18 g, 55%); m.p. /260/ 262 8C (dec). Crystals suitable for X-ray analysis were grown from a layered solution of CH 2 Cl 2 and hexane.1 H NMR (acetone-d 6 ), d: 9.03 (2, s, H-imino); 8.81 (1, m, 4-H py); 8.56 (2, d, J /7.8, 3,5-H py); 7.14 (6, m, 3,4,5-H ph); 2.26 (12, s, CH 3 ). IR (n C/N, Nujol mull, cm 1 ): 2110, 2079. FAB  MS: m/z Calc. for [(pydim) 113 Cd]  509.0674. Found: 509.0668.2.8. [(pydimMe 2 )Pb(NCS)][BF 4 ](6) Pb(acac) 2 (0.10 g, 0.25 mmol) was suspended in thf (10 ml). The mixture was treated with 54% HBF 4 ×/Et 2 O (0.10 ml, 0.50 mmol) and was allowed to stir for 30 min followed by addition of a thf (10 ml) solution of the pydimMe 2 ligand (0.090 g, 0.25 mmol) by cannula transfer. The yellow reaction mixture was heated to 70 8C for 1 h. A solution of KSCN (0.040 g, 0.41 mmol) in thf (10 ml) was added to the reaction mixture and allowed to stir for 12 h at r.t. The mixture was filtered and the solvent evaporated to dryness providing a yellow powder (0.14 g, 0.18 mmol, 72%); m.p.  /224/ 227 8C. Crystals suitable for X-ray analysis were grown from a layered solution of CH 2 Cl 2 and hexane. | [] | [] | ["pydimMe 2 Pb(NCS)][BF 4 ]"] | ["Pb(acac) 2--0.10 g, 0.25 mmol"] | ["KSCN--0.040 g, 0.41 mmol"] | ["pydimMe 2 ligand--0.090 g, 0.25 mmol"] | ["r.t.", "70 \n8C"] | ["1 h", "3 h", "12 h"] | ["thf--10 ml"]
cg500815v | Elemental Anal. Calcd for C 90 H 90 Ce 4 N 18 O 36 (with x = 5): C, 42.2; H, 3.5; N, 9.8%. Found: C, 41.3; H, 3.5; N, 9.8%. IR (KBr pellet, ν/ cm −1 ): 3439 br/m, 3054 w, 2930 w, 2857 w, 2931 br/w, 1674 s, 1623 s, 1595 s, 1530 s, 1400 vs, 1246 w, 1159 w, 1111 w, 1090 w, 1053 w, 1025 w, 959 w, 862 w, 847 w, 814 w, 782 s, 696 w, 674 w, 660 w, 643 w, 540 br/w, 419 m. | [] | [] | ["C 90 H 90 Ce 4 N 18 O 36"] | [] | [] | [] | [] | [] | []
ejic.200801082 | [Fe(SCN) 2 (pyrazine) 2 ] n : An orange crystalline powder was isolated from the reaction between FeSO 4 ·7H 2 O (278.0 mg, 1.0 mmol), KSCN (194.4 mg, 2.0 mmol), and pyrazine (160.2 mg, 2.0 mmol) in water (5.0 mL). Yield: 292.6 mg (88.1%). C 10 H 8 FeN 6 S 2 (332.19): calcd. C 36.16, H 2.43, N 25.30, S 19.31; found C 35.82, H 2.33, N 24.89, S 20.02. IR (KBr): ν ˜ = 3449 (m), 3132 (w), 3048 (w), 2359 (w), 2056 (s), 1636 (w), 1486 (w), 1416 (m), 1161 (w), 1112 (w), 1052 (m), 798 (w), 456 (m) cm –1 . | [] | [] | ["[Fe(SCN) 2 (pyrazine) 2 ] n", "C 10 H 8 FeN 6 S 2"] | ["FeSO 4 ·7H 2 O--278.0 mg, 1.0 mmol"] | [] | ["pyrazine--160.2 mg, 2.0 mmol"] | [] | [] | ["water--5.0 mL"]
j.ica.2004.07.026 | Recrystallization from MeCN yields 2. M.p. 250 C dec.1 H NMR (CDCl 3 , 293 K): d 2.75 (s, 2H, CH 2dpam ), 7.2–7.5 (m, 20H, C 6 H 5 ), 7.7 (pt, 3H CH py ), 8.6 (m, 4.5H, CH py ).13 C NMR (CDCl 3 , 293 K): d 24.53(s, C H 2dpam ), 128.8, 128.9, 130.9, 136.2 (C arom ), 124br, 139.4, 149.9 (C py ). IR (nujol, cm 1 ): 3065 (CH arom ), 1628w, 1592w, 1581w, 1573w (C'C); 499sh, 480s, 470s, 459m, 449sh, 410w, 325m, 307m, 305w, 275w, 229vw, 203w, 156m, 119sbr, 113sbr, 92sbr. ESI MS (+): 1240 [100] [Ag 2 Br(dpam) 2 ] + . Anal. Calc. for C 65 H 59 Ag 2 As 4 Br 2 N 3 : C, 50.13; H; 3.82; N, 2.70. Found: C, 49.90; H, 4.01; N, 2.45%. K m (CH 2 Cl 2 ,10 4 M): 1 X 1 mol 2 cm 1 .2.2.1.3. AgI : dpamð1: 1Þ7=4MeCN ð3Þ. dpam (0.397 g, 1.0 mmol) was added to a MeCN solution of AgI (0.234 g, 1.0 mmol). The solution was stirred overnight.A colorless precipitat e formed which was stirred for 3 h, then ﬁltered oﬀ and washed with diethyl ether to give a colorless crystalline solid in 75% yield. M.p. 182–185 C dec. Recrystallization from MeCN yielded 3. | ["182–185 \nC dec."] | [] | ["AgI : dpamð1: 1Þ7=4MeCN ð3Þ"] | ["AgI--0.234 g, 1.0 mmol"] | [] | ["dpam--0.397 g, 1.0 mmol"] | [] | ["overnight", "3 h"] | ["MeCN--10 cm 3", "diethyl ether--not specified"]
j.ica.2019.05.026 | {[Cd(L 1 ) 2 Cl 2 ]·2CH 3 OH} n (2). CdCl 2 (91 mg, 0.5 mmol) in methanol (80 mL) was added dropwise with stirring to L 1 (254 mg, 1 mmol) in DMF (60 mL) and stirring was continued at room temperature for 2 h. Then the same process was used as for 1. Yield (based on Cd): 32%. Anal. Calcd. (%) for C 30 H 36 CdCl 2 N 8 O 4 : C 47.66, H 4.80, N 14.82; found(%): C 47.72, H 4.71, N 14.87. FT-IR (KBr pellet, ν/cm -1 ): 3417 (m, NH), 1673 (s, C=O), 1599 (s, C=N). [HgL 2 Cl 2 ] n (3). HgCl 2 (136 mg, 0.5 mmol) in methanol (80 mL) was added dropwise with stirring to L 2 (127 mg, 0.5 mmol) in DMF (40 mL) and stirring was continued at room temperature for 2 h. The initial white precipitate that formed was filtered off. The filtrate was allowed to evaporate slowly at room temperature to yield colorless single crystals that proved suitable for X-ray analysis. The product was washed with methanol and dried under vacuum before analysis. Yield, 42%. Anal. Calcd. (%) for C 14 H 14 Cl 2 HgN 4 O: C 31.98, H 2.68, N 10.66; found (%): C 32.05, H 2.60, N 10.73. FT-IR (KBr pellet, ν/cm -1 ): 3433 (m, NH), 1681 (s, C=O), 1596 (s, C=N). | [] | [] | ["[Cd(L 1 ) 2 Cl 2 ]·2CH 3 OH) n", "[HgL 2 Cl 2 ] n"] | ["CdCl 2--91 mg, 0.5 mmol", "HgCl 2--136 mg, 0.5 mmol"] | [] | ["L 1--254 mg, 1 mmol", "L 2--127 mg, 0.5 mmol"] | ["room temperature", "room temperature"] | ["2 h", "2 h"] | ["methanol--80 mL", "DMF--60 mL", "methanol--80 mL", "DMF--40 mL"]
ic7005138 | The reaction of CuBr with melamine and 5-aminoisophthalate in a molar ratio of 2:1:1 under hydrothermal conditions at 160 °C for 60 h produced colorless crystals of 1 in 60% yield. When CuCl 2 ‚2H 2 O was used instead of CuBr, compound 2 was obtained. | [] | [] | ["1", "2"] | ["CuBr--NaN", "CuCl 2 ‚2H 2 O--NaN"] | [] | ["melamine--NaN", "5-aminoisophthalate--NaN"] | ["160 °C"] | ["60 h"] | ["NaN--NaN"]
b914623g | the materials were recorded using an F-4500 ﬂuorescence spectrophotometer (Hitachi) equipped with phosphorescence device.Both the excitation and emission pass width are 5.0 nm. X-Ray powder diffraction data were collected at room temperature on a computer controlled Bruker D8 Advance XRD diffractometer equipped with Cu-Ka monochromator (l ¼ 1.5418  A) at a scanning rate 0.04  /s from 5  to 50  .Synthesis of [Pb(ATIBDC)(bipy)(H 2 O)]$3H 2 O (1) A mixture of H 2 ATIBDC (0.057 g, 0.100 mmol) and NaOH (0.004 g, 0.100 mmol) was dissolved in water (5 ml) and then an aqueous solution of Pb(NO 3 ) 2 (0.033 g, 0.100 mmol) in water (5 ml) was added whilst stirring. To this solution bipy (0.016 g, 0.100 mmol) in water (5 ml) was added and then ﬁltered. The ﬁltrate was kept at ambient temperature for several days and pale yellow block crystals were formed. (43% based on H 2 ATIBDC).Anal. Calc. for C 18 H 18 I 3 N 3 O 8 Pb: C, 21.79; H, 1.83; N, 4.23.Found: C, 21.54; H, 1.72; N, 4.09%. | [] | ["several days"] | ["[Pb(ATIBDC)(bipy)(H 2 O)]\n3H 2 O", "C 18 H 18 I 3 N 3 O 8 Pb"] | ["Pb(NO 3 ) 2 --0.033 g, 0.100 mmol"] | [] | ["H 2 ATIBDC--0.057 g, 0.100 mmol", "bipy--0.016 g, 0.100 mmol"] | [] | [] | ["water--5 ml"]
cg049808b | Preparation of {[Ag 2 (L6) 2 ](SiF 6 )‚2H 2 O} n (6). A solution of L6 (4.76 mg, 0.020 mmol) in MeOH (10 mL) was layered onto a solution of AgSbF 6 (20.61 mg, 0.060 mmol) in H 2 O (10 mL). The solutions were left for about 2 days at room temperature, and colorless crystals were obtained. Yield, 64% (based on L6). Anal. Calcd. for C 24 H 24 Ag 2 F 6 N 12 O 2 Si (6): C, 33.09; H, 2.76; N, 19.30. Found: C, 33.15; H, 2.68; N, 19.25.IR (KBr, cm -1 ): 3476(m), 3325(m), 1610(s), 1575(s), 1463(s), 1423(s), 1027(s), 968(m), 819(s), 747(vs).Scheme 1. Five-Membered Heterocyclic Ring-Containing Organic Ligands Used in the Construction of Coordination Polymer Frameworks 790 Crystal Growth & Design, Vol. 5, No. 2, 2005 Dong et al. Single-Crystal Structure Determination. Suitable single crystals of 1-6 were selected and mounted in air onto thin glass fibers. X-ray intensity data were measured at 150 K on a Bruker SMART APEX CCD-based diffractometer (Mo KR radiation, λ ) 0.71073 Å). The raw frame data for 1-6 were integrated into SHELX-format reflection files and corrected for Lorentz and polarization effects using SAINT. | [] | [] | ["{[Ag 2 (L6) 2 ](SiF 6 )‚2H 2 O} n", "6", "C 24 H 24 Ag 2 F 6 N 12 O 2 Si"] | ["AgSbF 6--20.61 mg, 0.060 mmol"] | [] | ["L6--4.76 mg, 0.020 mmol"] | [] | ["2 days"] | ["MeOH--10 mL", "H 2 O--10 mL"]
j.poly.2004.01.009 | 2.2.3.{ [Cu(Hcpida)(H 2 O)]  H 2 O } n (2) The green compound 1 (0.66 g, 2 mmol) was dissolved in boiling water (25 ml) and the solution was ﬁltered hot. Shining blue prismatic crystals of 2, suitable for X-ray diﬀraction, were obtained on cooling the ﬁltrate at room temperature (yield: ca. 67%). Anal. Calc.(%) for C 11 H 13 CuNO 8 : C, 37.66; H, 3.71; N, 3.99; Cu, 18.11. Found: C, 37.5; H, 3.86; N, 4.15; Cu, 18.25%.k max /nm (solid state) 768, 315; k max /nm (H 2 O) 766 (e/ mol 1 lcm 1 , 85). Molar conductivity (H 2 O, S cm 2 mol 1 ): 305. IR (KBr disk, m/cm 1 ): m(OH) 3602s, 3511s, 3363s; m(CO) 1722s; m as (COO) 1647vs; m(C–N) 1412s; m s (COO) 1366s. TG: found loss of 10.45% in the temperature range 90–165 C, calc. for 2H 2 O: 10.27%, corresponding to the dehydration processes, [Cu(Hcpida)(H 2 O)]  H 2 O ! [Cu(Hcpida)]. | [] | [] | ["{ [Cu(Hcpida)(H 2 O)]  H 2 O } n", "C 11 H 13 CuNO 8"] | [] | [] | ["Hcpida--0.66 g, 2 mmol"] | [] | [] | ["water--25 ml"]
ic501581c | [Sr(L ala ) 2 (H 2 O)]·(H 2 O) 3 (3). A 9 mL thick walled glass tube with a Teﬂon screw top was charged with KL ala (0.050 g), anhydrous strontium nitrate (0.015 g, 0.070 mmol), and 1 mL of a 4:1 water/ methanol solution and heated at 120 ° C. Yellow crystals grew overnight on the walls of the tube above the solvent line. Small yellow crystals were collected and washed with methanol to provide 0.028 g of single crystals. Anal. calcd (found) for C 30 H 28 N 2 O 12 Sr: C 51.72 (52.09); H 4.06 (3.84); N 4.02 (3.89). | [] | [] | ["[Sr(L ala ) 2 (H 2 O)]·(H 2 O) 3", "C 30 H 28 N 2 O 12 Sr"] | ["anhydrous strontium nitrate--0.015 g, 0.070 mmol"] | [] | ["KL ala--0.050 g"] | ["120 °C"] | ["overnight"] | ["water/methanol solution--1 mL"]
c2dt11626j | Synthesis of 5-(2-carboxy-phenoxy)-isophthalic acid (ocpiaH 3 ). Diethyl 5-(2-cyanophenoxy)-isophthalate (4 g, 11.8 mmol) was hydrolyzed by reﬂuxing with 6(N) NaOH solution (50 mL) for 24 h. Finally, the resulting solution was carefully acidiﬁed in cold conditions, with dropwise addition of 6(N) HCl to obtain a white precipitate. Keeping the ﬂask overnight in the freezer, the white solid was collected by ﬁltration, washed thoroughly with water and dried at 80 °C in vacuo.Yield: 2.9 g (82%). This compound did not melt up to 300 °C.IR: sharp peak at 1700 cm −1 corresponding to ν CO (str); 1 H-NMR (DMSO-d 6 ), δ (ppm): 7.16 (d, J = 8.3 Hz, 1H); 7.33 (t, J = 7.6 Hz, 1H); 7.48 (s, 2H); 7.58–7.61 (m, 1H); 7.85 (d, J = 7.7 Hz, 1H); 8.12 (s, 1H); 13 C-NMR (DMSO-d 6 ), δ (ppm): 120.6, 122.7, 123.9, 125.4, 125.7, 131.8, 133.9, 153.6, 158.5,166.4, 166.5; elemental analysis: Calcd. for C 15 H 10 O 7 (302.04): C, 59.61; H, 3.33%; Found: C, 59.74; H, 3.21%. | [] | [] | ["ocpiaH 3", "C 15 H 10 O 7"] | [] | [] | [] | [] | ["24 h"] | []
j.ica.2018.09.080 | 4H 2 O (0.156 g, 0.5 mmol) to a methanolic solution (17 cm 3 ) of 1 (0.41 g, 1 mmol). Red prisms of 1 which were suitable for X-ray diffraction were grown by slow diffusion in a H-shaped tube of concentrated water:methanol (1:6 v/v) solutions containing stoichiometric amounts of 1 and the calcium salt on each arm of the tube. The whole was carefully filled with the water:methanol solvent mixture and allowed to diffuse at room temperature. Yield ca. 85%. Anal. Calc. for C 26 H 22 CaCr 2 N 6 O 18 (2): C, 36.72; H, 2.59; N, 9.88. Found: C, 36.57; H, 2.48; N, 9.74%.2.2.4. {[SrCr 2 (pyim) 2 (C 2 O 4 ) 4 (H 2 O)] . 0.45MeOH . 4.55H 2 O} n (3) and {[CdCr 2 (pyim) 2 (C 2 O 4 ) 4 ] . | [] | [] | ["2H 2 O", "{[SrCr 2 (pyim) 2 (C 2 O 4 ) 4 (H 2 O)] . 0.45MeOH . 4.55H 2 O} n", "{[CdCr 2 (pyim) 2 (C 2 O 4 ) 4 ] ."] | ["calcium salt--0.156 g, 0.5 mmol", "1--0.41 g, 1 mmol"] | [] | [] | ["room temperature"] | [] | ["methanolic solution--17 cm 3", "water:methanol--stoichiometric amounts"]
zaac.201900260 | Synthesis of [Cd(modbc) 2 (pda)(H 2 O)] n (6): The same synthetic means as that for 1 was used except that CdSO 4 (0.05 mmol, 0.0103 g), modbc (0.1 mmol, 0.0211 g) and H 2 pda (0.05 mmol, 0.0066 g), to form colorless rodlike crystals of 5 in a yield of 65% (based on CdSO 4 ). C 29 H 26 N 6 O 7 Cd: calcd. C 51.06; H 3.52; N 12.34 %; found: C 51.00; H 3.84; N 12.30%. FT-IR (KBr): ν ˜ = 3375.46 (vs), 2301.26 (m), 1662.51 (s), 1603.43 (s), 1384.94(s), 1351.19(s), 1098.65(vs), 953.14(vs), 861.54 (s), 538.76 (vs) cm –1 (Figure S6, Supporting Information). | [] | [] | ["[Cd(modbc) 2 (pda)(H 2 O)] n", "C 29 H 26 N 6 O 7 Cd"] | ["CdSO 4--0.05 mmol, 0.0103 g"] | [] | ["modbc--0.1 mmol, 0.0211 g", "H 2 pda--0.05 mmol, 0.0066 g"] | [] | [] | []
j.molstruc.2012.08.044 | 2.3. Synthesis 2.3.1. Synthesis of [Co(PNO) 2 (4,4 0 -byp)]6H 2 O 1 The preparation of the 1 was performed as follows: 0.298 g of Co(NO 3 ) 2 6H 2 O (1.024 mM) was dissolved in the solution obtained from the mixing of 0.276 g PNO (1.984 mM) and 0.1587 g 4,4 0 -byp (1.016 mM) in 30 ml of distilled water. pH of solution was adjusted to 4.2 by addition of NaOH. The solution has been intensively stirred magnetically for 1 h at room temperature. The white solid product was ﬁltered. Red-brown crystals, suitable for X-ray analysis, were obtained from the ﬁltrate by slow evaporation after standing one week at room temperature. Yield ca. 73%. Anal. Calcd. | [] | ["one week"] | ["[Co(PNO) 2 (4,4 0 -byp)]6H 2 O 1"] | ["Co(NO 3 ) 2 6H 2 O--0.298 g (1.024 mM)"] | ["NaOH--adjust pH to 4.2"] | ["PNO--0.276 g (1.984 mM)", "4,4 0 -byp--0.1587 g (1.016 mM)"] | ["room temperature"] | ["1 h"] | ["distilled water--30 ml"]
cg0603570 | {[Zn(L) 2 (H 2 O) 2 ](NO 3 ) 2 } ∞ (4). Yield: ∼50%. Anal. Calcd for C 36 H 36 ZnN 10 O 8 : C 53.91, H 4.52, N 17.46; Found: C 53.44, H 4.50, N 17.64.IR (KBr, cm -1 ): 3116w, 1650w, 1602w, 1522m, 1406vs, 1384vs, 1320vs, 1290m, 1236m, 1109m, 1089vs, 1044w, 937m, 833w, 775m, 742m, 662s, 621w. | [] | [] | ["[Zn(L) 2 (H 2 O) 2 ](NO 3 ) 2", "C 36 H 36 ZnN 10 O 8"] | [] | [] | ["L--NaN"] | [] | [] | []
cg901438x | Synthesis of [Cu 3 I 3 (L1)] n (4). A mixture of L1 (0.012 g, 0.050 mmol), CuI (0.007 g, 0.050 mmol), and acetonitrile (5 mL) was heated in a 20 mL Teflon-lined autoclave at 120 C for 8 days, followed by slow cooling (5 C 3 h -1 ) to room temperature. The resulting mixture was washed with water, and red block crystals were collected and dried in air. Yield: 45% (based on copper).Elemental analysis (%): Calc. For 4: C 33.57, H 2.33, N 19.58; Found: C 33.72, H 2.25, N 19.42. IR (KBr, cm -1 ): 3445(s), 3342(s), 1610(s), 1473(w), 1422(s), 1226(w), 834(s). | [] | [] | ["[Cu 3 I 3 (L1)] n"] | ["CuI--0.007 g, 0.050 mmol"] | [] | ["L1--0.012 g, 0.050 mmol"] | ["120 \nC"] | ["8 days"] | ["acetonitrile--5 mL"]
ic3001416 | 2.10. Synthesis of [Cd(H 2 BPZ)(CH 3 COO) 2 ] (9). H 2 BPZ (0.0268 g, 0.2 mmol) was dissolved in 30 mL of methanol. After gentle warming at 50 °C for 15 min with concomitant stirring, Cd(CH 3 COO) 2 ·2H 2 O (0.0533 g, 0.2 mmol) was added. The solution was stirred at room temperature for 24 h. A white precipitate formed and was ﬁltered oﬀ, washed with methanol (2 × 15 mL), and dried in vacuo. Yield: 80%. 9 is insoluble in alcohols, DMSO, acetone, CH 3 CN, chlorinated solvents, and water. Elem anal. Calcd for C 10 H 12 CdN 4 O 4 (fw = 364.64 g/mol): C, 32.94; H, 3.32; N, 15.36. Found: C, 32.82; H, 3.22; N, 14.99. IR (cm −1 ): 3310(m) [ν(N−H)]; 3125(w) [ν(C− H aromatic )]; 2972(w) [ν(C−H aliphatic )]; 1557(vs) [ν asim (COO)]; 1472(w), 1410(s), 1385(vs) [ν sim (COO)]; 1342(m), 1320(w), 1306(w), 1260(s), 1165(s), 1151(m), 1141(m), 1045(s), 1013(w), 999(w), 958(s), 934(w), 920(m), 867(m), 836(m), 720(s). | [] | [] | ["[Cd(H 2 BPZ)(CH 3 COO) 2 ]", "C 10 H 12 CdN 4 O 4"] | ["Cd(CH 3 COO) 2 \n2H 2 O--0.0533 g, 0.2 mmol"] | [] | ["H 2 BPZ--0.0268 g, 0.2 mmol"] | ["room temperature"] | ["24 h"] | ["methanol--30 mL"]
ic100796e | Single crystals of 1 were obtained by slow evaporation at 21 C within 10 days. The crystals are filtered and washed with water and dried in an air current. Yield: 161 mg, 49.9%. Elem anal. | [] | [] | ["Compound 1"] | [] | [] | [] | ["21°C"] | ["10 days"] | []
j.jorganchem.2012.08.008 | 4.2.2. Synthesis of [Cu 2 (3-dpye)(1,3,5-HBTC) 2 (H 2 O) 3 ]$3H 2 O(2) The synthesis method of 2 is similar to that of 1 except for ligand 1,3,5-H 3 BTC (0.025 g, 0.12 mmol) as the substitute of 2,6-H 2 PDA, and the different amount of NaOH (0.012 g, 0.30 mmol) was added to adjust the systematic pH (yield: ca. 32% based on Cu). Anal. Calc. | [] | [] | ["[Cu 2 (3-dpye)(1,3,5-HBTC) 2 (H 2 O) 3 ]$3H 2 O"] | [] | [] | [] | [] | [] | []
ic300382j | The olive-green solid was dried overnight in a ca. 70 °C sand bath in vacuo. Yield: 0.140 g, 100% (based on initial amount of Rh). FT-IR (cm −1 ): 2960w, 2928w, 2860w, 2161w, 1978w, 1721m, 1595w, 1558w, 1507w, 1493w, 1453w, 1393w, 1260m, 1119w, 1102w, 1071w, 1017w, 876w, 836w, 798w, 737m, 714w, 699w. UV−vis (solid, before catalysis, 22 ° C, λ max , nm): 592. UV−vis (solid, after 6 catalytic cycles, 22 °C, λ max , nm): 533.Catalyst Evaluation Details. Solutions of methyl phenyldiazoacetate (MPDA) (0.02 g/mL) and styrene (0.1 g/mL) were prepared in hexanes and degassed three times. A solution of styrene (6 mL) was added to 0.015 g of the catalyst and stirred at room temperature for 30 min. A solution of MPDA (3 mL) was added using a syringe pump at a rate of 0.70 mL/h. The temperature of the MPDA solution was kept at 6 °C throughout addition. The mixture was stirred for 24 h at room temperature. After completion of the reaction, the suspension was transferred to a centrifuge tube (under inert atmosphere) and centrifuged. The supernatant liquid was removed via a cannula, and 20 mL of anhydrous hexanes was added to the remaining solid. The obtained suspension was sonicated and centrifuged again. Extraction of the products was repeated twice. | [] | [] | [] | [] | [] | [] | ["70 \nC", "room temperature", "room temperature"] | ["overnight", "30 min", "24 h"] | []
j.ica.2003.05.002 | An aqueous solution was extracted with 3  100 ml pentane and next with 10  100 ml of CCl 4 . Crude product was obtained from CCl 4 phase and recrystallised from 50 ml of hot water. The product was ﬁltered oﬀ and dried over NaOH. Yie ld: 0.85 g (9.8 %). Anal. | [] | [] | [] | [] | [] | [] | [] | [] | []
c0ce00662a | Found: C, 57.88; H, 5.02; N, 8.86. IR (cm 1 ): 3193(m), 2958(m), 2927(w), 2873(w), 1672(w), 1585(m), 1530(m), 1379(s), 1258(m), 1174(w), 1008(w), 779(m), 677(w), 428 (m).[Zn 2 (mfda) 2 (L 2 )]$DMF$H 2 O (3). A mixture of Zn(NO 3 ) 2 $6H 2 O (0.0297 g, 0.1 mmol), H 2 mfda (0.0282 g, 0.1 mmol), L 2 (0.0210 g, 0.1 mmol), DMF (5 ml), ethanol (2 ml) and H 2 O (1 ml) was placed in a Teﬂon reactor (20 ml) and heated at 80  C for 2 d. After cooling to room temperature, colorless crystals of 3 were obtained with 70% yield based on H 2 mfda. | [] | [] | ["[Zn 2 (mfda) 2 (L 2 )]$DMF$H 2 O", "NaN"] | ["Zn(NO 3 ) 2 $6H 2 O--0.0297 g, 0.1 mmol"] | [] | ["H 2 mfda--0.0282 g, 0.1 mmol", "L 2--0.0210 g, 0.1 mmol"] | ["80  C"] | ["2 d"] | ["DMF--5 ml", "ethanol--2 ml", "H 2 O--1 ml"]
15533170701551066 | 5H 2 O (0.279 g, 0.093 mmol) and potassium hydrogen 4-sulfobenzoate (0.120 g, 0.5 mmol). After stirring for 5 min in air, triethylamine (0.5 mmol) was added and then the mixture was placed into 25 mL Teﬂon–lined autoclave and heated at 1408C for 48 h. The autoclave was cooled over a period of 12 h at a rate 58Ch 21 . 1 and 2 as colorless prismatic crystal was collected by ﬁltration, washed with water, and dried in air. IR (KBr, cm 21 ) for 1: 3372 (m), 1592 (s), 1523 (m), 1501 (w), 1422 (m), 1318 (m), 1279(s), 1189 (s), 1143 (m), 1052 (m), 1036 (s), 1007 (s), 810 (s), 752 (s), 650 (m). Anal. (%) Calc. | [] | ["12 h"] | [] | [] | ["triethylamine--0.5 mmol"] | ["potassium hydrogen 4-sulfobenzoate--0.120 g, 0.5 mmol"] | ["1408 \nC"] | ["48 h"] | ["H 2 O--0.279 g, 0.093 mmol"]
cg500162x | The ﬁltrate was kept in air for slow evaporation, and yellow-colored single crystals suitable for X-ray diﬀraction were obtained after a few days.Yield:1.028g(75%).Anal.Calcd.forC 72 H 60 Mn 2 N 8 O 14 (1371.16): C, 63.01; H, 4.37; N, 8.16%. Found: C, 63.59; H, 4.38; N, 8.15 (%). IR (cm −1 ): 3491(w), 3358(w), 3050(w), 1707(s), 1636(s), 1563(s), 1513(s), 1423(vs), 1372(vw), 1288(w), 1257(vw), 1144(w), 1102(w), 979( s), 856(w), 838(s), 784(vw), 768(vw), 728(s), 703(w), 635(w), 544(w), 507(vw), 419(vw).Synthesis of {[Co(ppda)(dpyo)(H 2 O) 3 ]·4(H 2 O)} n (2). A methanolic solution (5 mL) of 4,4′-dipyridyl N,N′-dioxide (dpyo) (1 mmol, 0.188 g) was added dropwise to a methanolic solution (5 mL) of Chart 1. Coordination Mode of ppda in the Present Complexes: (A) Bis-monodentate (η 2 μ in 1 and 2), (B) Chelating Bis-bidentate η 4 μ, and (C) Bridging Tetramonodentate η 4 μ 2 :μ 2 in 3 Scheme 1. Synthesis of 1, 2, and 3 Crystal Growth & Design Article dx.doi.org/10.1021/cg500162x ¦ Cryst. Growth Des. XXXX, XXX, XXX−XXXB | [] | [] | ["[Co(ppda)(dpyo)(H2O)3]·4(H2O)"] | [] | [] | ["4,4′-dipyridyl N,N′-dioxide (dpyo)--1 mmol, 0.188 g"] | [] | [] | ["methanol--5 mL"]
zaac.200390117 | Synthesis [Ni 2 (nic) 4 (H 2 O)] (1): An aqueous mixture (18 ml) of Ni(CH 3 COO) 2 ·4H 2 O (0.13 g, 0.52 mmol) and nicotinic acid (0.16 g, 1.3 mmol) was heated at 170 °C for six days under autogeneous pressure in the sealed 30 ml Teflon-Lined stainless steel vessels. Green and blue crystals [6n] were produced, which were separated by hand and washed with water and then ethanol. The green crystals were compound 1 (Yields: 37.3 %, based on Ni). | [] | [] | ["[Ni 2 (nic) 4 (H 2 O)]", "Ni 2 C 12 H 12 N 4 O 4"] | ["Ni(CH 3 COO) 2 ·4H 2 O--0.13 g, 0.52 mmol"] | [] | ["nicotinic acid--0.16 g, 1.3 mmol"] | ["170 \nC"] | ["six days"] | ["water--18 ml"]
c4ce00830h | {[Cu(Cmdcp)(bpe)(H 2 O) 3 ]·3H 2 O} n (2). Green crystals, 62 mg (27%). Anal. calcd. f or C 21 H 27 CuN 3 O 12 ·3.5H 2 O: C, 49.08; H, 3.92; N, 8.18; found: C, 49.40; H, 3.97; N, 8.07. IR (KBr disc, cm −1 ) ν 3402 (s), 1668 (s), 1615 (s), 1597 (s), 1433 (w), 1384 (s), 1367 (s), 1229 (w), 117 2 (w), 1074 (w), 1028 (w), 904 (w), 833 (m), 775 (m), 722 (m), 552 (m).{[Cu 3 (HCbdcp) 4 (azopy) 3 (H 2 O) 2 ]·Cbdcp} n (3). Dark green crystals, 193 mg (85%). Anal. calcd. for C 105 H 69 Cu 3 N 17 O 32 ·29H 2 O: C, 45.14; H, 4.58; N, 8.52; found: C, 44.84; H, 3.98; N 8.02.IR (KBr disc, cm −1 ) ν 3314 (s), 1650 (s), 1605 (s), 1362 (s), 1294 (w), 1225 (w), 1158 (w), 1053 (w), 1019 (w), 923 (w), 849 (m), 767 (s), 722 (s), 603 (m), 573 (m).{[Cu 3 (Cbdcp) 2 (bpe) 3 (H 2 O) 3 ]·(NO 3 ) 2 } n (4). Blue crystals, 85 mg (45%). Anal. calcd. for C 66 H 48 Cu 3 N 8 O 15 ·25H 2 O: C , 43.22; H, 5.39; N, 6.11; f ound: C, 43.00; H, 5.46; N 6.37.IR (KBr disc, cm −1 ) ν 3434 (s), 1703 (m), 1649 (s), 16 11 (s), 1556 (s), 1508 (m), 143 3 (s), 1383 (s), 122 3 (m), 1207 (m), 1167 (m), 1115 (w), 1073 (m), 1027 (m), 982 (w), 833 (s), 769 (s), 724 (m), 728 (s), 551 (m). | [] | [] | ["{[Cu(Cmdcp)(bpe)(H 2 O) 3 ]·3H 2 O} n", "{[Cu 3 (HCbdcp) 4 (azopy) 3 (H 2 O) 2 ]·Cbdcp} n", "{[Cu 3 (Cbdcp) 2 (bpe) 3 (H 2 O) 3 ]·(NO 3 ) 2 } n"] | ["Cu--NaN"] | [] | ["Cmdcp--NaN", "bpe--NaN", "HCbdcp--NaN", "azopy--NaN", "Cbdcp--NaN"] | [] | [] | ["H 2 O--NaN", "NaN--NaN"]
j.jssc.2012.07.018 | 2.2.4. {[Ho 4 (1,3-BDC) 6 (DMF)(H 2 O) 4 ]  DMF  2H 2 O} n (4) The procedure was similar to that for 3 except that Tb(NO 3 ) 3  5H 2 O was replaced by Ho(NO 3 ) 3  5H 2 O (44.0 mg, 0.1 mmol), and the solvent are distilled water (5.0 mL), DMF (3.0 mL). The ﬁnal pH is at ca. 5.6. The ﬁnal product, with a yield of 68% (based on Ho), is yellow and block-shaped single crystals, which can be used for X-ray diffraction analysis. Coordination polymer 4 is not soluble in common solvents such as H 2 O, CH 3 CH 2 OH, CHCl 3 , DMSO, CH 3 CN, CH 2 Cl 2 or DMF. Elemental analysis for 4:C 54 H 50 N 2 O 32 Ho 4 (Mr: 1898.68). Calcd: C, 34.16; N, 1.48; H, 2.65%. Found: C, 34.42; N, 1.69; H, 2.87%. IR (KBr, cm  1 ): 3403 (s), 1650 (m), 1613 (vs), 1551 (vs), 1528 (vs), 1480 (s), 1452 (vs), 1397 (vs), 1164 (m), 1107 (m), 1080 (w), 918 (w), 838 (m), 764 (s), 750 (s), 715 (s), 657 (m), 576 (w), 533 (w). | [] | [] | ["{[Ho 4 (1,3-BDC) 6 (DMF)(H 2 O) 4 ]  DMF  2H 2 O} n", "C 54 H 50 N 2 O 32 Ho 4"] | ["Ho(NO 3 ) 3  5H 2 O--44.0 mg, 0.1 mmol"] | [] | ["1,3-BDC--not available"] | [] | [] | ["distilled water--5.0 mL", "DMF--3.0 mL"]
cg901453a | 2Hg(TpzT)Cl 2 3 HgCl 2 3 2H 2 O (4). TpzT (16.8 mg, 0.06 mmol) and HgCl 2 (16.3 mg, 0.06 mmol) were dissolved in 10 mL of acetone and 10 mL of benzene and refluxed for 3 h at 80 C. The solution was cooled to room temperature and filtered and allowed stand for several days to give colorless block single crystals. Yield: 21.84 mg, 61%. IR (KBr cm -1 ): 3417 w, 3115 w, 1573 s, 1453 s, 1394 s, 1185 w, 806 m, 782 m. Anal. Calc. (%) for C 24 H 22 Cl 6 Hg 3 N 18 O 2 (1409.04): C, 20.46; H, 1.57; N, 17.89. Found: C, 20.80; H, 1.87; N, 17.53%.Cd(C 3 H 4 N 2 ) 2 I 2 (5). TpzT (16.8 mg, 0.06 mmol) and CdI 2 (22.0 mg, 0.06 mmol) were dissolved in 20 mL of methanol and refluxed for 3 h at 65 C. The solution was cooled to room temperature and filtered, and allowed stand for several days to give colorless block single crystals. Yield: 5.8 mg, 15%. IR (KBr cm -1 ): 3324 s, 3116 w, 1519 m, 1464 m, 1399 m, 1351 m, 1039 s, 858 w, 761 s. Anal. | [] | [] | ["Hg(TpzT)Cl 2 3 HgCl 2 3 2H 2 O", "Cd(C 3 H 4 N 2 ) 2 I 2"] | ["HgCl 2--16.3 mg, 0.06 mmol", "CdI 2--22.0 mg, 0.06 mmol"] | [] | ["TpzT--16.8 mg, 0.06 mmol", "TpzT--16.8 mg, 0.06 mmol"] | ["80 C", "65 C"] | ["3 h", "3 h"] | ["acetone--10 mL", "benzene--10 mL", "methanol--20 mL"]
c1dt10158g | [Ni(dnpdc)(phen)] n (3). Compound 3 was obtained from Ni(NO 3 ) 2 (0.1 mmol, 0.029 g), using a procedure similar to that for 2, except that the mixture was adjusted to pH ª 5.0. Yield: 51% based on H 2 dnpdc. Elemental analysis calc. for C 26 H 14 N 4 O 8 Ni (M = 569.11): C, 54.87; H, 2.48; N, 9.84. Found: C, 54.72; H, 2.36; N, 9.61%. IR (KBr, cm -1 ): 3068w, 2924m, 2854m, 1668vs, 1616vs, 1525m, 1424m, 1374s, 1358s, 1140w, 1085w, 1070w, 1045w, 914w, 866w, 845w, 817m, 781m, 721m, 671m. | [] | [] | ["[Ni(dnpdc)(phen)] n", "C 26 H 14 N 4 O 8 Ni"] | ["Ni(NO 3 ) 2--0.1 mmol, 0.029 g"] | [] | ["H 2 dnpdc--not specified", "phen--not specified"] | [] | [] | []
s41467-020-14986-7 | Syntheses of [{Zn II (MQ) 2 }{Fe III (CN) 6 }]Cl·3H 2 O (2). Typically, a 50 mL small beaker was placed in a 300 mL big one, which was ﬁlled with distilled water to approximately 0.5 cm above the top of the small beaker. A frozen 2 mL aqueous solution of MQCl·H 2 O (899 mg, 4 mmol) and ZnCl 2 (273 mg, 2 mmol) was thrown into the bottom of the small beaker, while the other frozen 2 mL aqueous solution of K 3 [Fe(CN) 6 ] (659 mg, 2 mmol) was put into the bottom of the big beaker. The big beaker was sealed with a plastic wrap and allowed to stand in the dark at room temperature for one week to yield yellow plate crystals. The crystals were ﬁltered, washed with water and ethanol, and ﬁnally dried in air for 1 day. Yield based on K 3 [Fe(CN) 6 ]: 25% for 2. All crystal samples for tests were carefully selected under microscope. The phase purity of all as-synthesized crystalline samples was checked via PXRD (Supplementary Fig. 1) and elemental analyses. Anal. Calcd (%) for C 28 H 28 ClFeZnN 10 O 3 : C, 47.42; H, 3.98; N, 19.75; Fe, 7.87; Zn, 9.22. Found: C, 45.54; H, 3.38; N, 19.75; Fe, 7.43; Zn, 10.18. | [] | ["1 day"] | ["{Zn II (MQ) 2 }{Fe III (CN) 6 }]Cl·3H 2 O"] | ["MQCl·H 2 O--899 mg, 4 mmol", "ZnCl 2--273 mg, 2 mmol", "K 3 [Fe(CN) 6 ]--659 mg, 2 mmol"] | [] | [] | ["room temperature"] | ["one week"] | ["distilled water--approximately 0.5 cm above the top of the small beaker", "water--2 mL", "ethanol--not specified"]
j.solidstatesciences.2007.07.024 | The mercury zirconium oxalate II was obtained from the precipitation by addition of 10 mL of a solution of oxalic acid (0.5 M) in an aqueous solution (40 mL) containing equimolar amounts (1.6 mmol) of Hg(NO 3 ) 2 $H 2 O and Zr(OH) 2 (NO 3 ) 2 $(1 þ x)H 2 O, dissolved at ca. 50  C. Concentrated nitric acid (14 mL) was added to adjust the pH. The precipitate, which was actually composed of very tiny crystals, was further ﬁltered off and dried at room temperature. | ["room temperature"] | [] | ["mercury zirconium oxalate II"] | ["Hg(NO 3 ) 2 $H 2 O--equimolar amounts (1.6 mmol)", "Zr(OH) 2 (NO 3 ) 2 $(1 þ x)H 2 O--equimolar amounts (1.6 mmol)"] | ["nitric acid--concentrated (14 mL)"] | ["oxalic acid--0.5 M"] | ["ca. 50 \nC"] | [] | ["aqueous solution--40 mL"]
b204047f | Syntheses N,N ⬘-Di(para-tolyl)formamidine, 1. This synthesis followed a slight modiﬁcation of the published procedure. | [] | [] | ["N,N ⬘-Di(para-tolyl)formamidine", "1"] | [] | [] | [] | [] | [] | []
cplu.201900141 | Compound 2 can also be obtained from tptz by means of the following procedure. 14.8 mg of CuCO 3 (0.12 mmol) was dissolved in 1 mL aqueous solution of K 2 H 10 L·2.5H 2 O (94 mg, 0.12 mmol). When the evolution of CO 2 ceased, 9 mL of water was added. Finally, 2 mL of a solution of tptz (37.5 mg, 0.12 mmol) in methanol was slowly added with stirring (pH = 2.6). After 16 weeks, blue crystals (34 mg, 49%) were obtained upon liquid diffusion of acetone into this solution at room temperature, collected by filtration and air-dried. Found: N, 7.6; C, 29.8; H, 3.9%. Calc. for C 42 H 58 N 9 O 40 P 6 Cu 3 K: N, 7.2; C, 28.9; H 3.4%. | [] | [] | ["CuCO 3 (tptz)"] | ["CuCO 3--14.8 mg, 0.12 mmol"] | ["K 2 H 10 L·2.5H 2 O--94 mg, 0.12 mmol"] | ["tptz--37.5 mg, 0.12 mmol"] | [] | ["16 weeks"] | ["aqueous solution--1 mL", "water--9 mL", "methanol--2 mL"]
cg5016803 | Cu 2 L 3 (ClO 4 ) 2 •C 6 H 6 (5). L (10.0 mg, 0.062 mmol) and Cu(CH 3 CN) 4 ClO 4 (10.2 mg, 0.031 mmol). Yield: 41% (7.6 mg, 0.009 mmol, Cu(CH 3 CN) 4 ClO 4 limiting reagent). | [] | [] | ["Cu 2 L 3 (ClO 4 ) 2 \nC 6 H 6"] | ["Cu(CH 3 CN) 4 ClO 4--10.2 mg, 0.031 mmol"] | [] | ["L--10.0 mg, 0.062 mmol"] | [] | [] | ["C 6 H 6--NaN"]
s10870-009-9580-6 | Synthesis of Yb 3 (BDC) 4.5 (DMF) 2 (H 2 O) 3  (DMF) 2 A mixture of Yb(NO 3 ) 3  n(H 2 O) (40 mg) and 1,4-H 2 BDC (10 mg) was dissolved in N,N 0 -dimethylformamide (DMF; 10 mL) and C 2 H 5 OH (2 mL) at room temperature. Two drops of methylamine were added to that mixture, and then a bit of 6 M HNO 3 was added until the mixture became clear. The mixture in a 50-mL beaker was left undisturbed at 60 °C for 5 days to give colorless crystals. Elem anal. | [] | [] | ["Yb 3 (BDC) 4.5 (DMF) 2 (H 2 O) 3", "NaN"] | ["Yb(NO 3 ) 3 ? n(H 2 O)--40 mg"] | ["methylamine--two drops", "6 M HNO 3--a bit"] | ["1,4-H 2 BDC--10 mg"] | ["60 \nC"] | ["5 days"] | ["N,N 0 -dimethylformamide (DMF)--10 mL", "C 2 H 5 OH--2 mL"]
j.ica.2009.12.023 | 2.2.1. [Cu 2 (TPA) 2 ( l -pyzdc)](ClO 4 ) 2 2H 2 O(1) Large blue crystals, overall yield: 60%. Characterization: Anal.Calc. for C 42 H 42 Cl 2 Cu 2 N 10 O 14 (1108.86 g/mol): C, 45.49; H, 3.82; N, 12.63. Found: C, 45.63; H, 3.97; N, 12.76%. Selected IR bands (cm 1 ): 3567 (m), 3457 (m), 1636 (vs), 1610 (s), 1485 (m), 1438 (m), 1362 (s), 1092 (vs). UV–vis spectrum in H 2 O{k max nm ( e max , M 1 cm 1 )}: 660 (sh), 866.2.2.2. [Cu 2 (pmedien) 2 ( l -pyzdc)](ClO 4 ) 2 2H 2 O(2) Blue crystals, overall yield: 64%. Characterization: Anal. Calc. for C 24 H 52 Cl 2 Cu 2 N 8 O 14 (874.11 g/mol): C, 32.98; H, 6.00; N, 12.82.Found: C, 33.09; H, 5.93; N, 12.95%. Selected IR bands (cm 1 ): 3428 (s), 1652 (vs), 1475 (s), 1370 (s), 1299 (s); 1095 (vs, centered). | [] | [] | ["[Cu2(TPA)2(l-pyzdc)](ClO4)2·2H2O", "[Cu2(pmedien)2(l-pyzdc)](ClO4)2·2H2O"] | ["Cu--NaN"] | [] | ["TPA--NaN", "l-pyzdc--NaN", "pmedien--NaN"] | [] | [] | ["H2O--NaN"]
s10904-019-01108-0 | 2.2.3 Synthesis of{((CH 3 ) 2 NH)[Li 2 (1,3,5‑btc)(H 2 O)]} n (3) Solvothermal reaction (using N,N-dimethylformamide (DMF, 3mL) and 1-propanol (1.5mL) as solvents) of 1,3,5-benzenetricarboxylic acid (1,3,5-btc, 0.220g 1.05mmol) and LiOH·H 2 O (0.096g 2.29mmol) in a 20mL vial at 373.15K for 5days produced colorless crystals and then cooled to room temperature. After washing with 1-propanol and DMF, the resulting compound 3 was obtained in 68.4% yield based on Li. | [] | [] | ["((CH 3 ) 2 NH)[Li 2 (1,3,5‑btc)(H 2 O)] n", "Li"] | ["LiOH·H 2 O--0.096 g, 2.29 mmol"] | [] | ["1,3,5-benzenetricarboxylic acid (1,3,5-btc)--0.220 g, 1.05 mmol"] | ["373.15 K"] | ["5 days"] | ["N,N-dimethylformamide (DMF)--3 mL", "1-propanol--1.5 mL"]
ic3001416 | 2.3. Synthesis of [Co(BPZ)] (2). H 2 BPZ (0.067 g, 0.5 mmol) was dissolved in 15 mL of dimethylformamide (DMF). Then, Co(CH 3 COO) 2 ·4H 2 O (0.1245 g, 0.5 mmol) was added. The mixture was left under stirring in a high-pressure glass tube at 120 °C for 24 h, until a violet precipitate appeared and was ﬁltered oﬀ, washed with hot dichloromethane, and dried in vacuo. Yield: 75%. 2 is insoluble in alcohols, DMSO, acetone, CH 3 CN, chlorinated solvents, and water.Elem anal. Calcd for C 6 H 4 CoN 4 (fw = 191.1 g/mol): C, 37.33; H, 2.11; N, 29.32. Found: C, 37.22; H, 2.14; N, 29.36. IR (cm −1 ): 3102(vw) [ν(C−H aromatic )]; 1516(s) [ν(CC+CN)]; 1383(s), 1260(s), 1165(sh), 1156(m), 1046(s), 1014(w), 917(m), 831(m), 659(br).2.4. Synthesis of [Cd(BPZ)]·DMF (3). H 2 BPZ (0.067 g, 0.5 mmol) was dissolved in 15 mL of DMF. Then, Cd(NO 3 ) 2 ·4H 2 O (0.154 g, 0.5 mmol) was added in small portions. The mixture was left under stirring in a high-pressure glass tube at 150 °C for 24 h, until a white precipitate formed and was ﬁltered oﬀ, washed with 20 mL of dichloromethane, and dried in vacuo. Yield: 86%. 3 is insoluble in alcohols, DMSO, acetone, CH 3 CN, chlorinated solvents, and water.Elem anal. Calcd for C 9 H 11 CdN 5 O (fw = 317.6 g/mol): C, 34.02; H, 3.49; N, 22.05. Found: C, 33.70; H, 3.27; N, 21.66. IR (cm −1 ): 3121(ww) [ν(C−H aromatic )]; 2927(vw) [ν(C−H aliphatic )]; 1645(vs) [ν(CO)]; 1507(w) [ν(CC+CN)]; 1378(m), 1252(s), 1151(m), 1099(m), 1040(m), 995(w), 918(s), 826(m), 816(sh), 809(w), 658(m).2.5. Synthesis of [Hg(BPZ)] (4). H 2 BPZ (0.0134 g, 0.1 mmol) was dissolved in 30 mL of acetonitrile. After gentle warming at 45 °C for 15 min with concomitant stirring, Hg(CH 3 COO) 2 (0.0318 g, 0.1 mmol) was added. Then, the solution was stirred under reﬂux for 10 h.A white precipitate formed and was ﬁlter ed oﬀ,washedwith acetonitrile (2 × 10 mL), and dried in vacuo. Yield: 83%. 4 is insoluble in alcohols, DMSO, acetone, CH 3 CN, chlorinated solvents, and water. Elem anal. Calcd for C 6 H 4 HgN 4 (fw = 332.7 g/mol): C, 21.66; H, 1.21; N, 16.84. Found: C, 21.95; H, 1.29; N, 16.67. IR (cm −1 ): 3134(w) [ν(C−H aromatic )]; 1630(w), 1508(w) [ν(CN+ CC)]; 1406(br), 1375(m), 1310(w), 1292(w), 1252(m), 1166(s), 1149(m), 1046(s), 971(m), 913(m), 860(s), 815(s), 661(s).2.6. Synthesis of [Cu(BPZ)]·MeCN (5). H 2 BPZ (0.0268 g, 0.2 mmol) was dissolved in 30 mL of acetonitrile. After gentle warming at 45 °C for 15 min with concomitant stirring, Cu(CH 3 COO) 2 (0.0363 g, 0.2 mmol) was added in small portions. Then, the solution was stirred at room temperature for 24 h, until a brownish precipitate formed, which was ﬁltered oﬀ, washed with acetonitrile (2 × 10 mL), and dried in vacuo. Yield: 85%. 5 is insoluble in alcohols, DMSO, acetone, CH 3 CN, chlorinated solvents, and water. Elem anal. Calcd for C 8 H 7 CuN 5 (fw = 236.7 g/mol): C, 40.59; H, 2.98; N, 29.58. Found: C, 40.15; H, 2.82; N, 29.73. IR (cm −1 ): 3107(vw) [ν(C−H aromatic )]; 2929(w) [ν(CH aliphatic )]; 2250(w) [ν(CN)]; 1579(br), 1509(vs) [ν(CC+CN)]; 1391(s), 1361(w), 1332(w), 1266(s), 1177(m), 1161(m), 1057 (s), 1012(w), 921(s), 832(s). For the sake of completeness, we add here that the solvothermal reaction of Cu(CH 3 COO) 2 with H 2 BPZ at 120 °C for 2 h leads to the recovery of an amorphous desolvated form of 5. | [] | [] | ["[Co(BPZ)]", "[Cd(BPZ)]·DMF", "[Hg(BPZ)]", "[Cu(BPZ)]·MeCN"] | ["Co(CH 3 COO) 2 ·4H 2 O--0.1245 g, 0.5 mmol", "Cd(NO 3 ) 2 ·4H 2 O--0.154 g, 0.5 mmol", "Hg(CH 3 COO) 2--0.0318 g, 0.1 mmol", "Cu(CH 3 COO) 2--0.0363 g, 0.2 mmol"] | [] | ["H 2 BPZ--0.067 g, 0.5 mmol", "H 2 BPZ--0.067 g, 0.5 mmol", "H 2 BPZ--0.0134 g, 0.1 mmol", "H 2 BPZ--0.0268 g, 0.2 mmol"] | ["120 °C", "150 °C", "45 °C", "45 °C"] | ["24 h", "24 h", "10 h", "24 h"] | ["dimethylformamide (DMF)--15 mL", "DMF--15 mL", "acetonitrile--30 mL", "acetonitrile--30 mL"]
j.ica.2013.01.014 | 2.3.2. Preparation of condensation mixture containing 1,3propanediamine-N,N 0 -diacetic-N 0 -3-propionic acid, H 3 1,3-pd2ap Solution 1. H 2 1,3-pdda2HCl (10.52 g, 40 mmol) was dissolved in 15 ml of water and solution of 6.40 g (160 mmol) NaOH in 16 ml of water was added (pH 5).Solution 2. 3-Chloropropionic acid (4.34 g, 40 mmol) was dissolved in 8.8 ml of water and solution of 1.6 g (40 mmol) NaOH in 4 ml of water was added (pH 11). | [] | [] | ["1,3propanediamine-N,N 0 -diacetic-N 0 -3-propionic acid", "H 3 1,3-pd2ap"] | [] | [] | ["H 2 1,3-pdda--10.52 g, 40 mmol", "3-Chloropropionic acid--4.34 g, 40 mmol"] | [] | [] | ["water--15 ml", "water--16 ml", "water--8.8 ml", "water--4 ml"]
00958972.2019.1686758 | The cells were cultured at 37  Cin5%CO 2 humidified environment. The culture medium was replaced when the cells reached 80% confluence.2.2. Preparation and characterization for 1–3 For 1, Cd(NO 3 ) 2 4H 2 O (0.25 mmol, 0.077 g) was dissolved in 10 mL methanol and TPT (0.25 mmol, 0.078 g) was dissolved in 10 mL CH 2 Cl 2 . The 2 mL of 1:1 solvent mixture of methanol and CH 2 Cl 2 is slowly and carefully layered on top of the MeOH solution (2 mL) of TPT in a glass tube. On the top, methanolic solution (2 mL) of Cd(NO 3 ) 2 4H 2 O is also added carefully so that the reactants are separated by the 1:1 solvent mixture.Slow diffusion of Cd(NO 3 ) 2 4H 2 O occurs between the solvent mixture and light yellow block type single crystals were grown at the junction of the two different solvents after 2 weeks. Crystals suitable for X-ray diffraction were separated and washed with MeOH. Yield: 80%. Anal. Calcd. for C 20 H 18 CdCl 2 N 8 O 7 : C, 36.08; H, 2.73; N, 16.83%. | [] | [] | ["Cd(NO 3 ) 2 \n4H 2 O", "TPT", "C 20 H 18 CdCl 2 N 8 O 7"] | ["Cd(NO 3 ) 2 \n4H 2 O--0.25 mmol, 0.077 g"] | [] | ["TPT--0.25 mmol, 0.078 g"] | [] | ["2 weeks"] | ["methanol--10 mL", "CH 2 Cl 2--10 mL"]
chem.200800430 | [M 3 ACHTUNGTRENNUNG(m 9 -L II )ACHTUNGTRENNUNG(H 2 O) 6 ](M= Mn (8), Fe (9), and Ni (10)): A mixture of MnCl 2 ·4H 2 O (0.296 g, 1.50 mmol) (8) [or FeCl 2 ·4H 2 O (0.298 g, 1.50 mmol) (9) or NiCl 2 ·6H 2 O (0.356 g, 1.50 mmol) (10)], H 6 L I ·H 2 O (0.174 g, 0.5 mmol), and NaOH (0.060 g, 1.5 mmol) in water (15 mL) was heated at 1758C for 72 h. After cooling the mixture to room temperature over a period of approximately 14 h, colorless lamellar crystals of 8 were obtained, which were collected by filtration and washed with water (ca. | [] | ["approximately 14 h"] | ["[M 3 ACHTUNGTRENNUNG(m 9 -L II )ACHTUNGTRENNUNG(H 2 O) 6 ]", "Mn", "Fe", "Ni"] | ["MnCl 2 \b4H 2 O--0.296 g, 1.50 mmol", "FeCl 2 \b4H 2 O--0.298 g, 1.50 mmol", "NiCl 2 \b6H 2 O--0.356 g, 1.50 mmol"] | [] | ["H 6 L I \bH 2 O--0.174 g, 0.5 mmol", "NaOH--0.060 g, 1.5 mmol"] | ["1758C"] | ["72 h"] | ["water--15 mL"]
j.ica.2017.02.033 | 2.2.4. Synthesis of {[Ag 2 (PIA) 2 (HPMo 12 O 40 )H 2 O} (4) Complex 4 was also obtained by the same method used for preparation of 1 except that H 4 SiW 12 O 40 was replaced by H 3 PMo 12 O 40 (PMo 12 ) (0.30 g, 0.15 mmol). Yellow block crystals of 4 were obtained in 10% yield based on Mo. Anal. Calcd for C 22 H 21 Ag 2 N 6 O 43 PMo 12 : C 10.76; H, 0.86; N, 3.42%. Found: C, 10.54; H, 0.89; N, 3.35%. IR (KBr pellet, cm 1 ): 3508m, 3106w, 2364m, 1685, 1541, 1064m, 958s, 881s, 796s, 671m.N HN C O N Scheme 1. The PIA ligand used in the context.Scheme 2. The coordination modes of the PIA ligand in 1–4.280 X.-L. Wang et al. / Inorganica Chimica Acta 461 (2017) 279–289 2.3. Preparation of complexes 1, 2 and 4 bulk-modiﬁed CPEs The complex 1 bulk-modiﬁed CPE (1-CPE) was fabricated by mixing 0.10 g graphite powder and 0.030 g complex 1 in an agate mortar for approximately 30 min to achieve a uniform mixture; then 0.16 mL parafﬁn oil was added and stirred with a glass rod. | [] | [] | ["{[Ag 2 (PIA) 2 (HPMo 12 O 40 )\nH 2 O}", "C 22 H 21 Ag 2 N 6 O 43 PMo 12"] | ["H 4 SiW 12 O 40--NaN", "H 3 PMo 12 O 40 (PMo 12)--0.30 g, 0.15 mmol"] | [] | ["PIA--NaN"] | [] | [] | []
c8ra08522f | 2.2 Syntheses of materials MIL-53(In)_(OH) 2 _lp_DMF (bulk crystal) was prepared from a mixture of In(NO 3 ) 3 $xH 2 O (0.194 g, 0.50 mmol), H 2 BDC-(OH) 2 (0.148 g, 0.75 mmol), DMF (4.00 mL) and H 2 O (1.00 mL). HF (40%, 0.03 mL) and HClO 4 (70%, 0.22 mL) were successively added. Then, the mixture was placed in a Teon-lined autoclave (15.0 mL) with an occupancy rate of 35%, and then heated for 16 h at 80  C in an oven. The resulting light yellow lozenge crystals were ltered, washed with DMF and dried in air. The yield was around 75% based on indium. | [] | [] | ["MIL-53(In)_(OH) 2 _lp_DMF"] | ["In(NO 3 ) 3 $xH 2 O--0.194 g, 0.50 mmol"] | ["HF--40%, 0.03 mL", "HClO 4--70%, 0.22 mL"] | ["H 2 BDC-(OH) 2--0.148 g, 0.75 mmol"] | ["80 \nC"] | ["16 h"] | ["DMF--4.00 mL", "H 2 O--1.00 mL"]
j.poly.2010.12.046 | Colourless crystals were obtained in a few days and isolated by ﬁltration. Yield: 20.7 mg (64.5%). Anal. Calc. for C 22 H 20 CdN 6 O 2 S 4 (%): C, 41.18; H, 3.20; N, 13.10. Found: C, 41.22; H, 3.36; N, 13.07%. IR (KBr, cm 1 ): 3405(s), 3236(m), 2963(w), 2123(s), 2090(m), 1869(w), 1691(s), 1610(s), 1598(s), 1522(w), 1478(m), 609(w), 1254(w), 1151(m), 1094(s), 975(w), 921(m), 832(m), 737(w), 639(m), 526(m).The preparation of compound 5 was similar to that of compound 4, except that 3CdSO 4 8H 2 O was replaced by FeSO 4 7H 2 O (8.5 mg, 0.05 mmol). Yellow crystals were obtained after a few Scheme 1. The scheme for the preparation of compounds 1–6. | [] | [] | ["Compound 5"] | ["FeSO 4 7H 2 O--8.5 mg, 0.05 mmol"] | [] | [] | [] | [] | []
c4ce01734j | IR (ν/cm −1 ): 3229 (br), 3117 (w), 1664 (m), 153 9 (w), 1506 (m), 1432 (s), 1388 (s), 13 46 (w), 1314 (m), 1195 (m), 1125 (m), 1083 (w), 973 (m), 860 (m), 840 (m), 798 (s), 761 (m), 761 (m), 688 (w), 669 (m).For 5, yield: 36.2%. Elemental analysis calcd (%) for C 14 H 14 O 17 S 2 Ho 2 : C, 25.52; H, 1.42. Found: C, 25.49; H, 1.46.IR (ν/cm −1 ): 3229 (br), 3117 (w), 1664 (m), 153 9 (w), 1506 (m), 1432 (s), 1388 (s), 13 46 (w), 1314 (m), 1195 (m), 1125 (m), 1083 (w), 973 (m), 860 (m), 840 (m), 798 (s), 761 (m), 761 (m), 688 (w), 669 (m).X-ray crystallography The crystal structur e data o f 1–5 were collected on a B ruker SMART APEX II CCD diffractometer equipped with a graphitemonochromated Mo Kα (λ = 0.71073 Å) radiation using an ω scan mode at 293 K. A n empirical absorption correction was applied using the SADABS program.10 The s tructures were solved by direct methods and refined by full-matrix least-squares on F 2 using the SHELXL-97 pro gram package. | [] | [] | ["NaN"] | [] | [] | [] | [] | [] | []
00958972.2016.1150458 | 2.2.3. [(Cu(H 2 O) 2 )(UO 2 )(bta)]·4H 2 O (3) A mixture of UO 2 (CH 3 COO) 2 ·2H 2 O (0.040 g, 0.1 mmol), Cu(NO 3 ) 2 ·3H 2 O (0.025 g, 0.05 mmol), 1,2,4,5- benzenetetracarboxylic acid (0.026g, 0.1mmol), and 10mL of demineralized water was put in a glass vessel and stirred for 4h at room temperature. Then, the solution was kept at 120°C for 3days. After filtration and washing with demineralized water, green crystals were obtained with a yield of 66% based on UO 2 (CH 3 COO) 2 ·2H 2 O. Anal. Calcd for C 10 H 14 O 16 C (m.w. 91.78): C, 17.36; H, 2.04. Found: C, 17.27; H, 2.16%. IR data (KBr, cm −1 ): 3531, 3400, 2916, 1654, 1551, 1503, 1403, 1439, 875, 911. | [] | ["3 days"] | ["[(Cu(H 2 O) 2 )(UO 2 )(bta)]\n4H 2 O", "C 10 H 14 O 16 C"] | ["UO 2 (CH 3 COO) 2 \n2H 2 O--0.040 g, 0.1 mmol", "Cu(NO 3 ) 2 \n3H 2 O--0.025 g, 0.05 mmol"] | [] | ["1,2,4,5- benzenetetracarboxylic acid--0.026 g, 0.1 mmol"] | ["room temperature", "120 °C"] | ["4 h"] | ["demineralized water--10 mL"]
zaac.200800277 | [Zn 3 (picO) 3 (bpe) 5 (H 2 O) 3 ] n · 8.5nH 2 O (3). A mixture of H 2 picO (0.014 g, 0.1 mmol), Zn(CH 3 COO) 2 ·2H 2 O (0.022 g, 0.1 mmol), bpe (0.018 g, 0.1 mmol), an aqueous solution of NaOH (0.3 mL, 0.65 mol L ⫺1 ) and deionized water (5 mL) was sealed in a Teflonlined stainless vessel (25 mL) and heated at 180 °C for 72h under autogenous pressure. The vessel was then cooled at 10 °C3h ⫺1 to 100 °C, followed by air cooling to room temperature spontaneously. | [] | ["10 °C3h ⫺1 to 100 °C"] | ["[Zn 3 (picO) 3 (bpe) 5 (H 2 O) 3 ] n · 8.5nH 2 O"] | ["Zn(CH 3 COO) 2 \n2H 2 O--0.022 g, 0.1 mmol"] | ["NaOH--0.3 mL, 0.65 mol L ⫺1"] | ["H 2 picO--0.014 g, 0.1 mmol", "bpe --0.018 g, 0.1 mmol"] | ["180 \n°C"] | ["72h"] | ["deionized water --5 mL"]
c2ce25866h | {HoCl(H 2 O)[Cl , Q*[5]]Ho(H 2 O) 6 }?4Cl?13H 2 O (7). Q*[5] (110 mg, 0.1 mmol) and Ho 2 O 3 (57 mg, 0.15 mmol) were dissolved in 10.0 mL of 0.5 mol L 21 hydrochloric acid solution with stirring at room temperature. Then the mixture was transferred and sealed in a 25 mL Teflon-lined stainless steel container. The container was heated to 130 uC, held at that temperature for 60 h, cooled to 100 uC at a rate of 3 uCh 21 and held for 26 h, followed by further cooling to 30 uC at a rate of 5 uCh 21 . The filtrate was left to stand at room temperature in a beaker. Purple crystals of 7 were collected in 50% yield after about a month. Anal. Calcd for 7: C, 29.97; H, 5.03; N, 13.98. | ["100 uC"] | ["26 h"] | ["{HoCl(H 2 O)[Cl , Q*[5]]Ho(H 2 O) 6 }?4Cl?13H 2 O"] | ["Q*[5]--110 mg, 0.1 mmol", "Ho 2 O 3--57 mg, 0.15 mmol"] | [] | [] | ["130 uC"] | ["60 h"] | ["0.5 mol L 21 hydrochloric acid solution--10.0 mL"]
a910251p | {[Ag 2 (R-othf)(S-othf)]} n 3. This compound was isolated as colorless cubic crystals by a similar work-up using 0.116 g (0.501 mmol) Ag 2 O and a 1: 1 mixture (0.065 g, 0.500 mmol each) of the S- and R-Hothf ligands. Yield 0.076 g (32.1%) (Found: C, 25.25; H, 2.17%). TG/DTA data: no weight loss observed before decomposition temperature; decomposition began around 205 ⬚C with endothermic peaks at 243 and 256 ⬚C and exothermic peaks at 248, 259 and 309 ⬚C. Some prominent IR bands in the 1800–900 cm ⫺1 region (KBr disc): 1762vs, 1604vs, 1419s, 1341w, 1290w, 1190s, 1151w, 1047m, 1018w and 915w cm ⫺1 . 1 H NMR (D 2 O, 25 ⬚C): δ 2.15–2.25 (H4, m, 1H), 2.57–2.64 (H3 and H4, m, 3H) and 4.90–4.94 (H5, m, 1H). 13 C NMR (D 2 O, 25 ⬚C): δ 28.8 (C4), 30.6 (C3), 82.0 (C5), 179.8 (C6) and 184.0 (C2). | [] | [] | ["[Ag 2 (R-othf)(S-othf)] n"] | ["Ag 2 O--0.116 g (0.501 mmol)"] | [] | ["S-othf--0.065 g, 0.500 mmol", "R-Hothf--0.065 g, 0.500 mmol"] | [] | [] | []
c4ra08729a | Synthesis of [Y(3,5-DNBz) 3 (H 2 O) 2 ](H 2 O) (1) A mixture of Y(NO 3 ) 3 $6H 2 O (0.0958 g, 0.25 mmol), 3,5-DNBz (0.1060 g, 0.5 mmol), TEA (triethylamine, 0.05 mL), and H 2 O (10 mL) was heated in a 25 mL capacity stainless-steel reactor lined with Teon at 150  C for 3 days, and then cooled to room temperature overnight. Yellow block-shaped crystals of 1 were obtained. The yield (0.0470 g) was about 30.6% based on Y III ion. Anal. (%) Calcd for C 21 H 15 N 6 O 21 Y: C, 32.49; H, 1.95; N, 10.83. Found: C, 32.85; H, 1.68; N, 11.09. | [] | ["overnight"] | ["[Y(3,5-DNBz) 3 (H 2 O) 2 ](H 2 O)", "C 21 H 15 N 6 O 21 Y"] | ["Y(NO 3 ) 3 $6H 2 O--0.0958 g, 0.25 mmol"] | ["TEA (triethylamine)--0.05 mL"] | ["3,5-DNBz--0.1060 g, 0.5 mmol"] | ["150 \nC"] | ["3 days"] | ["H 2 O--10 mL"]
j.ica.2009.02.030 | Compound 2: Reactant materials: L 5 , mercury(II) thiocyanate.Product: Yellow crystals, m.p. 160.5 °C. Yield: 0.980 g, 75%.Anal. Calc. for C 27 H 21 Hg 3 N 12 S 6 : C, 24.77; H, 1.60; N, 12.85. Found; C, 24.50; H, 1.55; N, 12.80%.IR (cm 1 ) selected bands: 532(m), 799(m), 1035(m), 1189 (m), 1411(m), 1600(m), 2075(vs), 2900(m), 3030 (m).Compound 3: Reactant materials: L 6 , mercury(II) thiocyanate.Product: Colorless crystals, m.p. 179 °C. Yield: 0.275 g, 50%.Anal. Calc. for C 16 H 14 HgN 6 S 2 : C, 34.59; H, 2.52; N, 15.13. Found; C, 34.05; H, 2.48; N, 15.40%. | [] | [] | ["L 5"] | ["mercury(II) thiocyanate--NaN"] | [] | [] | [] | [] | []
b701782k | [{(H 2 O) 2 Zn}(m-L1) 4 }BF 4 ] n (2). Coordination polymer 2 is synthesised by layering of an ethanolic solution (10 mL) of L1 (40 mg, 0.2 mmol) over an aqueous solution (10 mL) of ZnBF 4 6 ?H 2 O (47.6 mg, 0.2 mmol). After a period of two weeks, X-ray quality single crystals are obtained (15.0 mg, 0.022 mmol, yield: 11.4%). Calc. for C 22 H 22 B 2 F 8 N 6 O 4 Zn: C, 39.24; H, 3.29; N, 12.48. Found: C, 38.36; H, 2.69; N, 11.82.[{(Cl) 2 Zn}(m-L1)] n (3). Coordination polymer 3 is synthesized by layering an ethanolic solution (10 mL) of L1 (40 mg, 0.2 mmol) over an aqueous solution (10 mL) of ZnCl 2 (27.2 mg, 0.2 mmol) After a period of one week, X-ray quality single crystals are obtained (41.2 mg, 0.12 mmol, yield: 61.8%). Anal. | [] | [] | ["{(H 2 O) 2 Zn}(m-L1) 4 }BF 4 ] n", "C 22 H 22 B 2 F 8 N 6 O 4 Zn"] | ["ZnBF 4 6 ?H 2 O--47.6 mg, 0.2 mmol"] | [] | ["L1--40 mg, 0.2 mmol"] | [] | ["two weeks"] | ["ethanolic solution--10 mL", "aqueous solution--10 mL"]
j.poly.2009.07.005 | 2.3.2. {[Zn(H-AibL -Ala-O) 2 ]H 2 O} n (2H 2 O) To a stirred solution of Zn(O 2 CMe) 2 2H 2 O (0.013 g, 0.06 mmol) in MeOH (6 ml), the dipeptide H-AibL -Ala-OH was added (0.016 g, 0.09 mmol). H 2 O (1 ml) was added and the solid soon dissolved. The ‘‘pH” of the solution was 6. Colourless X-ray quality crystals of the product were obtained from the solution by vapour diffusion with Et 2 O. The crystals were collected by ﬁltration and dried in air. Yield: 60%. The dried solid was analyzed as H 2 O-free (2). Anal. Calc. for C 14 H 26 N 4 O 6 Zn: C, 40.8; H, 6.4; N, 13.6. Found: C, 41.1; H, 6.3; N, 13.5%. Selected IR data (KBr, cm 1 ): 3400mb [ m as (NH 2 )], 3265m [ m s (NH) peptide ], 3236m [ m s (NH 2 )], 1646m [ m (C@O) peptide or amide I], 1593sb [ m as (CO 2 )], 1559m [ m (CN)+d(NH) or amide II], 1416m [ m s (CO 2 )], 1260m [d(NH+ m (CN) or amide III]. | [] | [] | ["{[Zn(H-AibL -Ala-O) 2 ]?H 2 O} n", "C 14 H 26 N 4 O 6 Zn"] | ["Zn(O 2 CMe) 2 ?2H 2 O--0.013 g, 0.06 mmol"] | [] | ["H-AibL -Ala-OH--0.016 g, 0.09 mmol"] | [] | [] | ["MeOH--6 ml", "H 2 O--1 ml"]
ic200591u | (found) for C 36 H 36 FeN 12 O 6 : C, 51.16 (51.62); H, 4.26 (3.96); N, 19.89 (20.09).[Co(MeOH) 4 Co(MeOH) 2 (HCTMCP) 2 ](3Co). A solution of Co(NO 3 ) 2 3 6H 2 O (191 mg, 0.66 mmol) in 5 mL of methanol was added to an aqueous solution (5 mL) of Na 2 (HCTMCP) (145 mg, 0.53 mmol). The resulting bright orange solution was filtered and left to stand. After several days, orange rods formed. The mother liquor was decanted, and the crystals were washed with methanol, and then collected by filtration (Yield 87 mg, 22%). IR (ν/cm 1 ): 3423sbr, 2213s, 2180s, 1720vw, 170vw, 1644 m, 1638vw, 1425s, 1137w, 1017vw, 709vw, 562 m. Anal. Calcd. (found) for C 30 H 24 Co 2 N 12 O 6 : C, 46.97 (46.98); H, 3.13 (3.25); N, 21.92 (22.09). | [] | [] | ["[Co(MeOH) 4 Co(MeOH) 2 (HCTMCP) 2 ](3Co)"] | ["Co(NO 3 ) 2 3 6H 2 O--191 mg, 0.66 mmol", "Na 2 (HCTMCP)--145 mg, 0.53 mmol"] | [] | [] | [] | ["several days"] | ["methanol--5 mL", "water--5 mL"]
c4ra05776g | Synthesis of [Cu(nap)(im)(DMF)(H 2 O)] 2 (4) Blue crystals of 3 were moistened with a minimal amount of aqueous DMF and kept on a watch glass in an open atmosphere. | [] | [] | ["[Cu(nap)(im)(DMF)(H 2 O)] 2"] | [] | [] | ["nap--NaN", "im--NaN"] | [] | [] | ["DMF--minimal amount"]
c7ce02007d | 2-picolylamine (3 mL, 0.0291 mol) was diluted in EtOH (20 mL) and ethyl(ethoxymethylene)cyanoacetate (5.88 g, 0.0349 mol) was added. The yellow solution was heated to reflux for one hour. After cooling to RT the solution was stored at −28 °C for 14 d. A white, crystalline solid occurred, which was filtered and washed with EtOH. Yield: 4.16 g (231.25 g∙mol −1 , 62 %). Elemental analysis (C 12 H 13 N 3 O 2 , %) found C 62.32, H 5.72, N 18.20; calcd. C 62.33, H 5.67, N 18.17. 1 H NMR (298 K, 300 MHz, CDCl 3 ): δ = 9.48 (1 H, s, -NH), 8.63 (1 H, m, 6-PyH), 8.01 (1 H, d, 3 J = 14.1 Hz, =CH), 7.77 (1 H, m, 4-PyH), 7.33 (2 H, m, 5&3-PyH), 4.69 (2 H, d, 3 J = 5.3 Hz, 2-Py-CH 2 ), 4.22 (2 H, m, O=CO-CH 2 ), 1.30 (3 H, m, O=C-O-CH 2 -CH 3 ) ppm. MS (EI, pos.) m/z (%): 231 (C 12 H 13 N 3 O 2 , 50), 93 (C 6 H 6 N, 100). IR: ν = 3266 (w, NH), 2204 (s, C≡N), 1695 (s, C=O) cm −1 . HL5. 2-picolylamine (1 mL, 0.0097 mol) was diluted in EtOH (5 mL) and ethoxyphenylenethylacetoacetate (2.89 g, 0.012 mol) was added. The yellow solution was heated to reflux for 1 h. After cooling to RT the solvent was removed under reduced pressure yielding a dark yellow oil. This oil was stored at −28 °C for 3 d. The now yellow solid was suspended in ice-cold diethyl ether (5 mL), filtered, and washed with ice-cold diethyl ether (10 mL). Yield: 2.92 g (310.35 g∙mol −1 , 97 %). Elemental analysis (C 18 H 18 N 2 O 3 , %) found C 69.49, H 5.87, N 8.84; calcd. C 69.66, H 5.85, N 9.03. 1 H NMR (298 K, 300 MHz, CDCl 3 ): δ =10.93 & 9.60 (0.6 & 0.3 H, s, -NH), 8.61 (1 H, d, 3 J = 4.5 Hz, 6-PyH), 8.19 & 7.96 (0.6 & 0.4 H, d, 3 J = 13.8 Hz, =CH), 7.73 (1 H, dt, 3 J = 7.6, 4 J = 0.9 Hz, 4-PyH), 7.57 (1 H, d, 3 J = 7.0 Hz, 5-PyH), 7.46–7.24 (6 H, m, 3-PyH & 2-, 3-, 4-, 5-, & 6-PhH), 4.75 (2 H, d, 3 J = 6.2 Hz, 2-Py-CH 2 ), 4.00 (2 H, q, 3 J = 6.9 Hz, O=C-O-CH 2 ), 0.91 (3 H, t, 3 J = 7.0 Hz, O=C-O-CH 2 -CH 3 ) ppm. MS (EI, pos.) m/z (%): 310 (C 18 H 18 N 2 O 3 , 30), 93 (C 6 H 6 N, 100). IR: ν = 3223 (w, NH), 1676 (s, C=O), 1618 (s, C=O) cm −1 . HL6. | ["-28 \tC", "-28 \tC"] | ["14 d", "3 d"] | ["C 12 H 13 N 3 O 2", "C 18 H 18 N 2 O 3"] | [] | [] | ["2-picolylamine--3 mL, 0.0291 mol", "ethyl(ethoxymethylene)cyanoacetate--5.88 g, 0.0349 mol", "ethoxyphenylenethylacetoacetate--2.89 g, 0.012 mol"] | ["reflux", "RT"] | ["one hour", "3 d"] | ["EtOH--20 mL", "EtOH--5 mL"]
j.ica.2008.09.049 | 4.3.3. [Mn(H 2 O) 6 ][Mn 2 (muia) 2 (H 2 O) 2 ]  2CH 3 CN (3) To H 3 muia (0.064 g, 0.2 mmol) in 0.1 M KOH (4 mL), Mn(CH 3 COO) 2  4H 2 O (0.048 g, 0.2 mmol) in MeOH (2 mL) was added and stirred for 15 min. Acetonitrile (15 mL) was layered on the resulting yellow clear solution. Yellow block crystals were obtained after one week. Yield: 0.012 g (18%). Anal. Calc. for desolvated compound C 30 H 44 N 2 O 24 Mn 3 : C, 36.71; H, 4.52; N, 2.85. Found: C, 36.52; H, 4.37; N, 2.82%. IR (KBr, cm 1 ): m (free OH) 3611; m (OH) 3344; m asðCOO  Þ 1685; m sðCOO  Þ 1389; m s(C–O) 1310. Calcd. TG weight loss for 8 H 2 O 15.2%; found 16.1%. ESI-MS [MnC 15 H 12 NO 7 ] 373.2. | [] | ["one week"] | ["[Mn(H 2 O) 6 ][Mn 2 (muia) 2 (H 2 O) 2 ]  2CH 3 CN", "C 30 H 44 N 2 O 24 Mn 3"] | ["Mn(CH 3 COO) 2  4H 2 O--0.048 g, 0.2 mmol"] | [] | ["H 3 muia--0.064 g, 0.2 mmol"] | [] | ["15 min"] | ["0.1 M KOH--4 mL", "MeOH--2 mL", "Acetonitrile--15 mL"]
1521-3765(20020503)8:9<2026::aid-chem2026>3.0.co;2-8 | Preparation of {[Tb(L) 1.5 (NO 3 ) 3 ] ¥ CH 2 Cl 2 } 1 (2): Single phase 2, confirmed by PXRD, was produced employing method B and a metal:ligand ratio of 1:1.5 with CH 2 Cl 2 as the anti-solvent. The yield of 2 was about 60%. This solvated compound is stable, maintaining crystalline morphology and constant chemical analyses after exposure to air for five days. Using method C produced microcrystalline precipitate in minutes. PXRD indicated the product contains 1, 2, 3 and a small proportion of a fourth unidentified phase. Compound 2 was also obtained as a single phase by method D. IR (KBr pellet): 1638m, 1473s, 1384s, 1312m, 1231s, 1187m, 1033s, 841s, 562m cm 1 ; elemental analysis calcd (%) for C 16 H 14 Cl 2 N 6 O 12 Tb (712.15): C 26.98, H 1.98, Cl 9.96, N 11.80; found C 26.96, H 1.87, Cl 9.78, N 11.95. | [] | ["5 days"] | ["{[Tb(L) 1.5 (NO 3 ) 3 ] ¥ CH 2 Cl 2 } 1", "C 16 H 14 Cl 2 N 6 O 12 Tb"] | [] | [] | ["L--not provided"] | [] | [] | ["CH 2 Cl 2--not provided"]
j.poly.2017.01.009 | 4 After mixing an aqueous solution (3 mL) of K 3 [Mn(C 2 O 4 ) 3 ]·3H 2 O (49.0 mg; 0.1 mmol) with an aqueous solution (5 mL) of [Cu(bpy) 3 ]Cl 2 ·6H 2 O (71.1 mg; 0.1 mmol), the reaction mixture became cloudy and a green precipitate imme-85 diately formed. It was removed by ﬁltration and the clear blue solution was layered with acetonitrile (5 ml) in a test tube. Reddish octahedral crystals were appeared after more than one month (yield: 10%. IR data (KBr, cm −1 ): 3443 (w, br), 3101 (w), 3075 (w), 2931 (w),1655 (m), 1631 (s), 1607 (vs), 1487 (m), 1468 (m), 1439 (s), 1359 (m), 1317 (sh), 1309 (s), 1247 (w), 1225 (w), 1177 (w),90 1155 (m), 1099 (w), 1062 (w), 1017 (m), 984 (w), 919 (m), 797 (s), 778 (s), 736 (m), 651 (m), 630 (w), 568 (w), 489 (m), 441 (w), 421 (m), 384 (m)). | [] | ["more than one month"] | ["K 3 [Mn(C 2 O 4 ) 3 ]·3H 2 O", "[Cu(bpy) 3 ]Cl 2 ·6H 2 O"] | ["K 3 [Mn(C 2 O 4 ) 3 ]·3H 2 O--49.0 mg; 0.1 mmol", "[Cu(bpy) 3 ]Cl 2 ·6H 2 O--71.1 mg; 0.1 mmol"] | [] | [] | [] | [] | ["water--3 mL", "acetonitrile--5 ml"]
c3ce41592a | (0.5 mL NEt 3 1 N solution) of 4,4′-oxy-bis(benzoic) acid (0.25 mmol, 65 mg) was added to the reaction solution under continuous stirring with slow cooling for 30 minutes. Slow evaporation of the solvent afforded X-ray quality crystals.Yield: 52%. Selected IR data (KBr, cm −1 ): 3400(br), 3089(m), 2980(m), 2890(m), 1739(vs), 1681(s), 1594(m), 1520(s), 1377(s), 1233(s). Analysis found (%): C, 39.28; H, 3.41; N, 3.68; calcd. for C 40 H 44 DyN 3 Ni 2 O 23 (1214.67): C, 39.55; H, 3.65; N, 3.46. | [] | [] | ["C 40 H 44 DyN 3 Ni 2 O 23"] | [] | [] | ["4,4′-oxy-bis(benzoic) acid--0.25 mmol, 65 mg"] | [] | ["30 minutes"] | ["NEt 3 1 N solution--0.5 mL"]
j.jssc.2018.01.018 | The orange crystals were collected by ﬁltration, washed with mother liquor and ethanol for three times, and then dried at room temperature to give 1 in 39% (based on H 4 TPT). Anal. (%) calcd. for C 26 H 26 MnN 2 O 8 : C, 56.84; H, 4.77; N, 5.10. Found: C, 56.39; H, 4.79; N, 5.07. IR (KBr pellet, cm -1 ): 3098 (s), 1548 (vs), 1469 (w), 1396 (vs), 1257 (m), 1126 (m), 1086 (m), 1026 (m), 914 (w), 769 (s), 697 (m) (Fig. S1, See ESI). | [] | [] | ["H 4 TPT"] | [] | [] | [] | [] | [] | []
cg901182c | Yellowish microcrystalline solid was obtained. Yield: 21 mg, 56%.Anal. (%) calcd. for C 26 H 20 I 2 ZnN 6 : C, 42.45; H, 2.74; N, 11.42. | [] | [] | ["C 26 H 20 I 2 ZnN 6"] | [] | [] | [] | [] | [] | []
b714399k | Synthesis of [Zn(o-bdc)(bbip)]$H 2 O (1) A mixture of ZnCO 3 (0.050 g, 0.40 mmol), o-H 2 bdc (0.066 g, 0.40 mmol), bbip (0.137 g, 0.40 mmol), and water (8 mL) was stirred for 10 min in air. The mixture was transferred and sealed in a Teﬂon reactor (15 mL) and heated at 160  C for 3 days. After the mixture had been cooled to room temperature at 10  Ch 1 , colorless crystals of 1 were obtained (72% yield based on ZnCO 3 ). Anal. calcd for C 30 H 28 ZnN 4 O 5 (589.93): C, 61.08; H, 4.78; N, 9.50. Found: C, 61.01; H, 4.82; N, 9.54. IR (cm 1 ): 3357 (s), 3104 (s), 2357 (w), 1626 (s), 1476 (s), 1358 (s), 1148 (m), 1073 (m), 954 (m), 834 (m), 790 (s), 700 (s).Synthesis of [Zn(m-bdc)(bbip)]$H 2 O (2) The preparation of 2 was similar to that of 1 except that m-H 2 bdc was used instead of o-H 2 bdc. Colorless crystals of 2 were obtained (42% yield based on ZnCO 3 ). Anal. calcd for C 30 H 28 ZnN 4 O 5 (589.93): C, 61.08; H, 4.78; N, 9.50. Found: C, 60.94; H, 4.68; N, 9.54. IR (cm 1 ): 3417 (s), 3133 (m), 3059 (m), 2939 (m), 2357 (m), 1626 (s), 1476 (s), 1358 (s), 1282 (m), 1163 (m), 1073 (w), 954 (w), 834 (w), 715 (s). | [] | [] | ["[Zn(o-bdc)(bbip)]$H 2 O", "C 30 H 28 ZnN 4 O 5"] | ["ZnCO 3--0.050 g, 0.40 mmol"] | [] | ["o-H 2 bdc--0.066 g, 0.40 mmol", "bbip--0.137 g, 0.40 mmol"] | ["160  C"] | ["3 days"] | ["water--8 mL"]
b609740e | [CoL 2 (H 2 O) 2 ] n ?L?(NO 3 ) 2 (L 5 11; (R,S)-1,4-bis[2-(4-pyridyl)2-methyl)ethyl]benzene) (16) (R,R)-, (S,S)- and (S,S)-1,4-bis[2-(4-pyridyl)-2-methyl)-ethyl]benzene 11 (0.1 g, 0.32 mmol) was dissolved in EtOH (5 ml) and layered onto a solution of Co(NO 3 ) 2 ?6H 2 O (0.033 g, 0.107 mmol) in water (5 ml). The solution was left to stand for 1 month after which the precipitated material was collected.[NiL 2 (H 2 O) 2 ] n ?L?(NO 3 ) 2 (L 5 11; (R,S)-1,4-bis[2-(4-pyridyl)-2methyl)ethyl]benzene) (17) (R,R)-, (R,S)- and (SS)-1,4-Bis[2-(4-pyridyl)-2-methyl)-ethyl]benzene 11 (0.1 g, 0.32 mmol) was dissolved in EtOH (5 ml) and layered onto a solution of Ni(NO 3 ) 2 ?6H 2 O (0.031 g, 0.107 mmol) in water (5 ml). The solution was left to stand for 1 month after which the precipitated material was collected. | [] | [] | ["[CoL 2 (H 2 O) 2 ] n", "[NiL 2 (H 2 O) 2 ] n"] | ["Co(NO 3 ) 2 ?6H 2 O--0.033 g, 0.107 mmol", "Ni(NO 3 ) 2 ?6H 2 O--0.031 g, 0.107 mmol"] | [] | ["(R,S)-1,4-bis[2-(4-pyridyl)2-methyl)ethyl]benzene--0.1 g, 0.32 mmol", "(R,R)-, (S,S)- and (S,S)-1,4-bis[2-(4-pyridyl)-2-methyl)-ethyl]benzene--0.1 g, 0.32 mmol"] | [] | ["1 month", "1 month"] | ["EtOH--5 ml", "water--5 ml"]
b911100j | [Yb 2 (bqdc) 2 (m 3 –OH) 2 (H 2 O) 2 ]$2H 2 O (5). The synthesis of 5 was similar to that of 3 except that Yb(NO 3 ) 3 $6H 2 O (0.047 g, 0.1 mmol) was used instead of GdCl 3 $6H 2 O and the mixture was heated to 180  C for 3 d. The resulting yellow block crystals of 5 were ﬁltered off to give a yield of 28.2% (0.008 g), Elemental analysis (%) calcd. for C 40 H 30 N 4 O 14 Yb 2 : C, 42.26; H, 2.66; N, 4.93. Found: C, 42.59; H, 2.55; N, 5.19. IR (KBr, cm 1 ): 3652s, 3440br, 1608s, 1573s, 1543s, 1504m, 1448m, 1418s, 1383s, 1154w, 810m, 772m, 666m. | [] | [] | ["[Yb 2 (bqdc) 2 (m 3 –OH) 2 (H 2 O) 2 ]$2H 2 O", "C 40 H 30 N 4 O 14 Yb 2"] | ["Yb(NO 3 ) 3 $6H 2 O--0.047 g, 0.1 mmol"] | [] | [] | ["180 \n C"] | ["3 d"] | []
acs.inorgchem.9b02825 | Found: C, 49.97; H, 4.90; N, 15.87. FT-IR (solid, in cm −1 ): 3269 (m), 2976 (m), 2839 (m), 2150 (s, ν azide ), 2102 (vs, ν azide ), 1607 (s), 1585 (s), 1552 (s), 1501 (s), 1481 (s), 1361 (vs), 1259 (s), 1164 (vs), 1033 (s), 844 (m), 764 (m), 638 (m).{[Er(DAPMBH)(N 3 )C 2 H 5 OH]C 2 H 5 OH} n (3). Yield: 25%. An al.Calcd. for ErC 29 H 35 N 8 O 6 : C,45.90; H, 4.65; N, 14.77. Found: C, 46.12; H, 4.55; N, 14.85. FT-IR (solid, in cm −1 ): 2838 (m), 2101 (vs, ν azide ), 1606 (s), 1585 (s), 1553 (m), 1490 (s), 1361 (vs), 1247 (vs), 1164 (vs), 1036 (s), 808 (m), 619 (m). | [] | [] | ["{[Er(DAPMBH)(N 3 )C 2 H 5 OH]C 2 H 5 OH} n", "ErC 29 H 35 N 8 O 6"] | [] | [] | [] | [] | [] | []
j.jorganchem.2005.04.001 | The CsOH solution was prepared from analytical grade Cs 2 SO 4 and Ba(OH) 2 and bidistilled water [16].IR spectra were measured with a Bruker Equinox 55 spectrometer with KBr pellets in 4000–400 cm 1 ranges at room temperature.2.2. Synthesis 2.2.1. Cesium 5-sulfosalic ylate (I) A mixture containing 10 mmol of CsOH solution was added slowly with stirring to an solution of 5-sulfosalicylic acid dihydrate (H 3 Ssal Æ 2H 2 O) (10 mmol). After the resul ting suspensi on is stirred for 30 min at room temperature, the solution obtained is concentrated to a volume of 5 ml and set aside for crystallization. After 4 weeks, colorless crystals of the Cs(H 2 ssal) are collected. Anal. Calc. for I: C, 24.05; H, 0.57; Cs, 37.98.Found: C, 24.57; H, 1.24; Cs, 38.80%.2.2.2. Cesium 3,5-dinitrosalicylate (II) The complex was synthesized by adding 3,5-dinitrosalicylic acid solid under stirring an uncolored aqueous solution. The color changed immediately to yellow and the resulting suspension was stirring for 30 min under room temperature, then set aside for crystallization. After 6 weeks yellow crystals of Cs(Hn 2 sal) were collected. Anal. Calc. for II:C, 23.34; H, 0.28; N, 7.78; Cs, 36.93. Found: C, 23.47; H, 0.65; N, 7.78; Cs, 37.07%. | [] | ["4 weeks"] | ["Cs(H 2 ssal)"] | ["CsOH solution--10 mmol"] | [] | ["5-sulfosalicylic acid dihydrate (H 3 Ssal Æ 2H 2 O)--10 mmol"] | [] | ["30 min"] | []
ic061115s | [Cu 2 (µ-SC 3 H 6 N 2 )(η 1 -SC 3 H 6 N 2 ) 3 Cl 2 ] (4). A solution of 1,3imidazolidine-2-thione (0.025 g, 0.25 mmol) in acetonitrile (10 mL) was added to a solution of copper(I) chloride (0.012 g, 0.12 mmol) in acetonitrile (10 mL), followed by stirring for 30 min at room temperature. To this solution was added chloroform (5 mL), and the contents was stirred for a further period of 2 h. The slow evaporation of the solution at room temperature formed white needles of 4 (yield: 0.016 g, 68%). Mp: 159-160 °C. Anal. Calcd for C 12 H 24 Cl 2 Cu 2 N 8 S 4 : C, 23.76; H, 3.96; N, 18.48. Found: C, 24.26; H, 3.90; N, 18.81. IR bands (KBr, cm -1 ): ν(N-H) 3195(s), ν(C-H) 2920(m), ν(C-N) 1540(s), 1490(w), ν(C-S) 920(m).Ligand imdtH 2 Data. IR: ν(N-H) 3283(s), 3248(s), ν(CdS) 920(s); ν(C-N) 1518(s), 1491(s), ν(C-H) 2881-3000(ws). NMR: δ 6.40 (2H, br NH), 3.59 (4H, CH 2 ). | [] | [] | ["[Cu 2 (µ-SC 3 H 6 N 2 )(η 1 -SC 3 H 6 N 2 ) 3 Cl 2 ]"] | ["copper(I) chloride--0.012 g, 0.12 mmol"] | [] | ["1,3-imidazolidine-2-thione--0.025 g, 0.25 mmol"] | ["room temperature"] | ["30 min", "2 h"] | ["acetonitrile--10 mL", "chloroform--5 mL"]
c4ta01900h | Synthesis of [Zn(pbdc)(bimb)$(H 2 O)] n (4) The above procedure was repeated using Zn(NO 3 ) 2 $6H 2 O (29.7 mg, 0.1 mmol) as the metal source at 90  C for 2 days. Colorless crystals of 4 were obtained (yield: 39% based on Zn). Anal. calcd for C 22 H 14 N 3 O 5 Zn: C, 56.73; H, 3.03; N, 9.02%; found: C, 56.75; H, 3.12; N, 9.06%. IR spectrum (cm 1 ): 3426w, 3218m, 1658m, 1518s, 1409m, 1278m, 1126m, 1056w, 943m, 873m, 823m, 753m, 678w, 674m, 568w, 522w. | [] | [] | ["[Zn(pbdc)(bimb)$(H 2 O)] n", "C 22 H 14 N 3 O 5 Zn"] | ["Zn(NO 3 ) 2 $6H 2 O--29.7 mg, 0.1 mmol"] | [] | ["pbdc--NaN", "bimb--NaN"] | ["90  C"] | ["2 days"] | []
ic7018132 | After 24 h orange single crystals suitable for structure determination were obtained. Yield: 11%. Anal. Calcd for C 12 H 22 Mn 2 N 10 NbO 11 : C, 21.0; H, 3.2; N, 20.4. Found: C, 21.4; H, 3.3; N, 20.3. IR (in KBr, cm -1 ): 2153 m(sh), 2146 w(sh), 2141 w(sh), 2134 s, 1643 s, 1618 s, 1481 m, 1456 s, 1314 vw, 1289 w, 1248 m, 1233 m, 1190 w, 1090 w, 1056 m, 849 m, 811 s. 2 undergoes slow decomposition in ambient conditions. TGA/DTG/QMS measurements done on freshly prepared sample show two peaks in the temperature regions 30-120 and above 120 °C assigned to collective loss of H 2 O and CN . The first region is dominated by loss of crystallization and coordination H 2 O, while the second one is dominated by loss of CN . | [] | [] | ["C 12 H 22 Mn 2 N 10 NbO 11"] | [] | [] | [] | [] | ["24 h"] | []
s2053229618018211 | 2.1.2. Synthesis of (2). A mixture of Cd(NO 3 ) 2 4H 2 O (0.0365 g, 0.12 mmol), HL (0.0440 g, 0.18 mmol), DMA (3.0 ml) and H 2 O (1.0 ml) was heated in a 25 ml capacity stainless-steel reactor lined with Teﬂon at 373 K for 2 d and then cooled to room temperature. Colourless needle-shaped crystals of (2) were obtained (yield 86.4%, 62.5 mg, based on HL). FT–IR (KBr, cm 1 ): 3443 (br, m ), 3084 (w), 2930 (w), 1620 (s), 1528 (s ), 1405 (s), 1352 (s), 1220 (m), 1084 (m), 1011 (m), 833 (m), 764 (m). Analysis calculated for C 46 H 44 Cd 2 N 8 O 17 (%): C 45.82, H 3.68, N 9.29; found: C 45.60, H 3.79, N 9.44.2.1.3. Synthesis of (3). A mixture of NiCl 2 6H 2 O (0.0071 g, 0.03 mmol), HL (0.0146 g, 0.06 mmol), DMA (3.0 ml) and H 2 O (0.6 ml) was heated in a 25 ml capacity stainless-steel reactor lined with Teﬂon at 363 K for 2 d and then cooled to room temperature. Light-green block-shaped crystals of (3) were obtained (yield 78.5%, 17.8 mg, based on HL). FT–IR (KBr, cm 1 ): 3335 (br, s), 3058 (w), 2935 (w), 1632 (s), 1610 (s), 1533 (s), 1399 (s), 1377 (s), 1012 (m), 834 (w), 788 (m), 761 (m). | [] | [] | [] | ["Cd(NO 3 ) 2 \n4H 2 O--0.0365 g, 0.12 mmol", "NiCl 2 \n6H 2 O--0.0071 g, 0.03 mmol"] | [] | ["HL--0.0440 g, 0.18 mmol", "HL--0.0146 g, 0.06 mmol"] | ["373 K", "363 K"] | ["2 d", "2 d"] | ["DMA--3.0 ml", "H 2 O--1.0 ml", "DMA--3.0 ml", "H 2 O--0.6 ml"]
c0ce00632g | Preparation of [Cd 2 (pht) 2 (bpfp)(H 2 O) 2 ] n (3) Cd(NO 3 ) 2 $4H 2 O (30 mg, 0.097 mmol), bpfp (28 mg, 0.097 mmol) and phthalic acid (16 mg, 0.097 mmol) were placed into 10 mL distilled H 2 O in a 23 mL Teﬂon-lined Parr acid digestion bomb, followed by 0.5 mL of a 1.0 M NaOH solution. The bomb was sealed and heated at 120  C for 48 h, whereupon it was cooled slowly to 25  C. Colourless blocks of 3 (11 mg, 52% yield based on Cd) were isolated after washing with distilled water and acetone, and drying in air. Anal. Calcd for C 32 H 28 Cd 2 N 4 O 12 3:C 43.41, H 3.19, N 6.33%. Found: C 43.20, H 3.07, N 6.21%. IR (cm 1 ): 3200 (w, br), 1632 (s), 1611 (s), 1535 (s), 1486 (m), 1463 (s), 1437 (s), 1412 (s), 1380 (s), 1358 (s), 1287 (s), 1262 (s), 1226 (m), 1157 (m), 1097 (w), 1085 (w), 1069 (w), 1037 (w), 1008 (s), 904 (w), 868 (w), 842 (m), 830 (m), 819 (m), 802 (m), 762 (s), 712 (s), 697 (s). | [] | [] | ["[Cd 2 (pht) 2 (bpfp)(H 2 O) 2 ] n", "C 32 H 28 Cd 2 N 4 O 12 3"] | ["Cd(NO 3 ) 2 $4H 2 O--30 mg, 0.097 mmol"] | [] | ["bpfp--28 mg, 0.097 mmol", "phthalic acid--16 mg, 0.097 mmol"] | ["120 \nC"] | ["48 h"] | ["distilled H 2 O--10 mL"]
ejic.200800372 | IR: ν ˜ = ν(NH 2 ) 3315, 3256, ν(C=N) 1631 cm –1 . µ eff = 1.77 µ B .[CuL c (py)](ClO 4 ) (1c): This light brown compound was prepared as above from Cu(ClO 4 ) 2 ·6H 2 O (640 mg, 1.73 mmol), 5-NO 2 -salH (290 mg, 1.73 mmol), py (420 µL, 5.20 mmol) and en (115 µL, 1.73 mmol). Yield: 780 mg (87 %). MS (FAB): m/z (%) = 271 [CuL c ] + (100). C 14 H 15 ClCuN 4 O 7 (450.29): calcd. C 37.34, H 3.36, N 12.44; found C 37.38, H 3.31, N 12.28. UV/Vis: ν ˜ (ε, Lmol –1 cm –1 ) = 15960 (130), 28090 (18060), 39920 (23470), 42200 | [] | [] | ["[CuL c (py)](ClO 4 )", "C 14 H 15 ClCuN 4 O 7"] | ["Cu(ClO 4 ) 2 \n6H 2 O--640 mg, 1.73 mmol"] | [] | ["5-NO 2 -salH--290 mg, 1.73 mmol", "py--420 µL, 5.20 mmol", "en--115 µL, 1.73 mmol"] | [] | [] | []
c9ce01186b | Synthesis of {[Cd 4 Ĳdppa) 2 ĲH 2 O) 9 ]·H 2 O} n (5) An identical procedure to 4 was followed to prepare 5 except that 2,2′-dye (0.1 mmol, 0.0171 g) was changed to 4,4′-bpy (0.1 mmol, 0.0156 g). After cooling to room temperature at a rate of 5 °Ch −1 , colorless crystals were obtained, yield: 56% based on Cd. Anal. calcd. for C 32 H 34 Cd 4 O 29 : C, 28.85; H, 2.57; Cd, 33.75%; found: C, 28.92; H, 2.52; Cd, 33.67%. IR (KBr pellet, cm −1 ) for 5: 3419 (m), 2360 (w), 1564 (s), 1413 (s), 1261 (m), 1222 (s), 1148 (w), 1073 (w), 960 (w), 859 (m), 806 (m), 724 (w), 630 (w). | [] | [] | ["{[Cd 4 Ĳdppa) 2 ĲH 2 O) 9 ]·H 2 O} n", "C 32 H 34 Cd 4 O 29"] | [] | [] | ["2,2′-dye--0.1 mmol, 0.0171 g", "4,4′-bpy--0.1 mmol, 0.0156 g"] | [] | [] | []
cg901079s | 1 ¥ [{L 3 Zn 2 (μ-OH)}(μ-4,4 0 -bipy)](ClO 4 ) 2 3 2H 2 O4.Ethanolic solutions containing stoichiometric amounts of 2,6-diformyl-4-methylphenol (0.1 mmol, 10 mL) and N,N 0 -dimethyl-ethylenediamine (0.2 mmol, 5 mL) were mixed and kept under continuous stirring for 30 min at 50 C. This solution was then reacted with the stoichiometric amounts of LiOH (0.1 mmol, 5 mL H 2 O) and Zn(ClO 4 ) 2 3 6H 2 O (0.2 mmol, 10 mL EtOH) and kept under stirring for 30 min. An ethanolic solution (10 mL) containing the exo-bidentate ligand 4,4 0 -bipyridine (0.1 mmol) was added to the resulting mixture containing the dinuclear precursor [L 3 Zn 2 (μ-OH)](ClO 4 ) 2 .Slow evaporation at room temperature of the solution led yellow crystals after several days. Yield ca. 75%. Elemental chemical analysis: 38.50% C, 4.79% H, 9.98% N (calcd); 38.7% C, 4.7% H, 10.1% N (found). IR data (KBr, cm -1 ): 3584m, 2967w, 1644s, 1548s, 1458s, 1414m, 1340m, 1230m, 1071vs, 890w, 820s, 775m, 620s.1 ¥ [{L 3 Zn 2 (μ-OH)}(μ-bpet a)](ClO 4 ) 2 5a; 1 ¥ [{L 3 Zn 2 (μ-OH)}(μ-bpeta)](ClO 4 ) 2 3 THF 5b. Compounds 5a and 5b have been obtained following the same procedure described for 1 ¥ [{L 3 Zn 2 (μ-OH)}(μ-4,4 0 -bipy)](ClO 4 ) 2 3 2H 2 O(4), but the solvent was EtOH for 5a and THF for 5b. Slow evaporation of the solutions at room temperature led to yellow crystals after several days. Yield ca. 80%. | [] | [] | ["1 ¥ [{L 3 Zn 2 (μ-OH)}(μ-4,4 0 -bipy)](ClO 4 ) 2 3 2H 2 O4", "1 ¥ [{L 3 Zn 2 (μ-OH)}(μ-bpet a)](ClO 4 ) 2 5a", "1 ¥ [{L 3 Zn 2 (μ-OH)}(μ-bpeta)](ClO 4 ) 2 3 THF 5b"] | ["Zn(ClO 4 ) 2 3 6H 2 O--0.2 mmol, 10 mL EtOH", "LiOH--0.1 mmol, 5 mL H 2 O"] | [] | ["2,6-diformyl-4-methylphenol--0.1 mmol, 10 mL", "N,N 0 -dimethyl-ethylenediamine--0.2 mmol, 5 mL", "4,4 0 -bipyridine--0.1 mmol, 10 mL", "bpet a--NA", "bpeta--NA"] | ["50 °C"] | ["30 min"] | ["water--5 mL", "EtOH--10 mL", "THF--NA"]
j.ica.2012.08.006 | 2.2. Synthesis of [Mn(ENA) 2 (H 2 O) 0.5 ] n (1) Compound 1 was synthesized by employing the reaction of Pmmi–ENA (0.3 mmol, 93 mg), MnCl 2 (0.4 mmol, 80 mg), ethanol (0.5 ml) and distilled water (1.5 ml) in a 5 ml Teﬂon-Lined stainless steel vessel, which was heated to 170 °C for 1 day. The reaction was slowly cooled to room temperature at a rate of 5 °C/h, colorless block crystals suitable for X-ray analysis were obtained. Yield: 65% (based on Pmmi–ENA). Anal. Calc. for C 32 H 34 Mn 2 N 4 O 9 :C, 52.71; H, 4.67; N, 7.69. Found: C, 52.62; H, 4.55; N, 7.58%. IR spectra (KBr/cm 1 ): 3435(m), 3123(m), 3041(m), 2985(m), 1643(s), 1618(s), 1571(s), 1538(m), 1467(s), 1405(s), 1359(m), 1311(m), 1135(m), 1035(m), 949(m), 792(s), 705 (m), 638(m), 535(m). The compound 1 could also be obtained by performing the reaction of Imoi–ENA with MnCl 2 under the same experimental condition. | [] | [] | ["[Mn(ENA) 2 (H 2 O) 0.5 ] n", "C 32 H 34 Mn 2 N 4 O 9"] | ["MnCl 2--0.4 mmol, 80 mg"] | [] | ["Pmmi–ENA--0.3 mmol, 93 mg", "Imoi–ENA--not specified"] | ["170 °C"] | ["1 day"] | ["ethanol--0.5 ml", "distilled water--1.5 ml"]
ja960746q | Zn 3 (BTC) 2 ‚H 2 O. Colorless crystals in the size range (0.1-0.3 mm) of Zn 3 (BTC) 2 ‚12H 2 O (0.30 g) were heated at 0.080 Torr to 150 °C for 5 h to give Zn 3 (BTC) 2 ‚H 2 O. Elemental microanalysis of this product is presented in Table 1. FT-IR for Zn 3 (BTC) 2 ‚H 2 O (KBr, 3500-400 cm -1 ): 3441 (s, broad), 3085 (m, broad), 1631 (vs), 1552 (vs), 1446 (s), 1387 (vs), 1200 (sh), 1124 (w), 940 (w), 769 (s), 729 (s), 577 (m), 472 (w). | [] | [] | ["Zn 3 (BTC) 2 ‚H 2 O", "Zn 3 (BTC) 2 ‚12H 2 O"] | [] | [] | [] | ["150 °C"] | ["5 h"] | []
c2ce25143d | Synthesis of [Tp*W(m 3 –S) 3 Cu 3 (m–SCN)(m 3 –SCN)] 2 ?Et 2 O (2?Et 2 O). To a solution of 1 (124 mg, 0.1 mmol) in MeCN (3 mL) was added AgSCN (33 mg, 0.2 mmol). A large amount of white precipitate mixed with some purple red precipitate were developed immediately. The resulting mixture was stirred at ambient temperature for 2 h and then filtered. Dark red crystals of 2?Et 2 O were isolated by layering Et 2 O (8 mL) onto the orange red filtrate for one week, which were collected by filtration, washed with Et 2 O, and briefly dried in vacuo. Yield: 37 mg (41% based on W). Anal. Calcd. for C 38 H 54 B 2 Cu 6 N 16 OS 10 W 2 :C, 24.76; H, 2.93; N, 12.16. Found: C, 24.54; H, 3.03; N, 12.32%. IR (KBr disk): 2560 (m), 2120 (s), 2092 (s), 1625 (m), 1385 (s), 1349 (s), 1226 (s), 418 (w) cm 21 . UV-vis [DMF: l max ,nm(e, M 21 cm 21 )]: 315 (18 100), 434 (3480), 475 (2900). | [] | ["one week"] | ["[Tp*W(m 3 –S) 3 Cu 3 (m–SCN)(m 3 –SCN)] 2 ?Et 2 O", "C 38 H 54 B 2 Cu 6 N 16 OS 10 W 2"] | ["AgSCN--33 mg, 0.2 mmol"] | [] | [] | [] | ["2 h"] | ["MeCN--3 mL", "Et 2 O--8 mL"]
c5ce01116g | This was used in the next step without any purification.In step 2, to an aqueous solution (8 mL) of the reduced Schiff base obtained in step 1 (0.5 g, 0.002 mol), picolyl chloride hydrochloride (0.32 g, 0.002 mol) was added and the mixture was stirred for 5 min. After adding sodium hydroxide solution (0.16 g in 1 mL of water) dropwise over a period of 20 min, the mixture was stirred for 24 h at room temperature. The aqueous reaction mixture was washed 3–4 times with chloroform followed by the addition of 1 mL of dil. HCl. | [] | [] | [] | [] | [] | [] | ["room temperature"] | ["5 min", "24 h"] | []
s0022-328x(01)01009-9 | Decomposition at 190°C.According to the literature the related compound NaCu(O t Bu) 3 could independently be synthesized by adding three equivalents of KO t Bu to a suspension of CuCl 2 in THF [22].4 .1 .2 . Cu [ OCH ( CH 2 NMe 2 ) 2 ] 2 (4) Cu(OMe) 2 (2.8 g, 22.29 mmol) was suspended in toluene (25 ml) and 1,3-bis-(dimethylamino)-2-propanol (9.78 g, 66.88 mmol) was added. The resulting violet solution was stirred for 2 h. After removing the solvent by vacuum distillation at room temperature, the product was obtained by slow sublimation in vacuo (90 °C, 10 −3 mbar). Yield: 5.69 g (16.07 mmol, 72%). | [] | [] | ["Cu [ OCH ( CH 2 NMe 2 ) 2 ] 2"] | ["Cu(OMe) 2--2.8 g, 22.29 mmol"] | [] | ["1,3-bis-(dimethylamino)-2-propanol--9.78 g, 66.88 mmol"] | ["room temperature"] | ["2 h"] | ["toluene--25 ml"]
cryst10020084 | Colorless single crystals were manually recovered, rinsed by water (distilled), and left to dry to provide product 1 in a 48% yield relative to H 4 deta. Elemental analysis calculated for C 52 H 32 Cd 4 N 4 O 20 : C 42.13, H 2.18, N 3.78%. Experimental: C 41.95, H 2.16, N 3.76%. IR (main bands, cm −1 , KBr): 3076 w, 1627 w, 1588 s, 1560 s, 1537 s, 1487 w, 1470 w, 1442 w, 1399 s, 1354 m, 1265 w, 1230 m, 1158 w, 1086 w, 1013 w, 1021 w, 968 w, 929 w, 890 w, 847 w, 829 w, 813 w, 767 m, 735 w, 651 w, 629 w, 590 w. | [] | [] | ["H 4 deta"] | [] | [] | [] | [] | [] | []
j.poly.2012.03.027 | The procedure for the syntheses of 2–8 was similar to that used for 1, except nnen (0.88 g, 10 mmol) for 2, dmen (0.88 g, 10 mmol) for 3, tmen (1.16 g, 10 mmol) for 4, neten (0.88 g, 10 mmol) for 5, deten (1,16 g, 10 mmol) for 6, eten (1.16 g, 10 mmol) for 7 and nmpen ligands (0.88 g, 10 mmol) for 8 were used instead of nmen.Anal. Calc. for C 14 H 28 CuN 4 O 5 S(2): C, 39.29; H, 6.59; N, 13.10.Found: C, 39.11; H, 6.38; N, 12.61%. Anal. Calc. for C 10 H 16 CuN 2 O 5 S (3): C, 35.34; H, 4.75; N, 8.24. Found: C, 35.28; H, 4.67; N, 8.32%. | [] | [] | ["NaN"] | [] | ["nnen--0.88 g, 10 mmol", "dmen--0.88 g, 10 mmol", "tmen--1.16 g, 10 mmol", "neten--0.88 g, 10 mmol", "deten--1,16 g, 10 mmol", "eten--1.16 g, 10 mmol", "nmpen ligands--0.88 g, 10 mmol"] | [] | [] | [] | []
j.poly.2019.114243 | 2.2 Synthesis of building block H 2 [Fe(L)]·4H 2 O The block H 2 [Fe(L)]·4H 2 O was synthesized by following previously reported methods [7]. | [] | [] | ["H 2 [Fe(L)]\b4H 2 O"] | [] | [] | [] | [] | [] | []
znb-1997-0305 | [NiiHTenNTenjCljJoo: 0.58 g (0.01 mol) of nickel metal, 1.61 g (0.03 mol) of ammonium chloride and 2.24 g (0.02 mol) of triethylenediamine were placed into the reactor and then 20 ml of DMF was added. The reaction mixture was heated to 50 - 60°C with constant stirring for 6 h. The precipitate was washed with DMF, filtered and dried. Yield: 3.2 g (83 %).All complexes prepared were characterized by elemen tal analysis (Table I) and infrared spectroscopy (4,000- 400 cm -1 , KBr). The identification and investigation methods are analogous to those described previously [5]. | [] | [] | ["NiiHTenNTenjCljJoo"] | ["nickel metal--0.58 g (0.01 mol)"] | [] | ["triethylenediamine--2.24 g (0.02 mol)"] | ["50 - 60°C"] | ["6 h"] | ["DMF--20 ml"]
j.ica.2006.08.044 | 2.1. Preparation of {[La(ED TA)(H 2 O)] 2 } n For the synthesis of {[La(EDTA)(H 2 O)] 2 } n , a lanthanum chloride solution was prepared by adding the required quantity of concentrated HCl (35% solution) to a suspen sion of the lanthanum oxide in water. The title polymer was hydrothermally prepared from a reaction mixture of lanthanum chloride solution (0.2 M, 10 mL) and EDTA (0.50 g, 2 mmol) in water (10 mL), in a stainless Teﬂon-lined autoclave under autogenous pressure heated at 448 K for ﬁve days. After cooled to room temperature, pure crystalline products were separated from the mixture, washed with cold deionized water, and dried at 340 K for 10 h in air. The yield was about 75% based on La 2 O 3 . The sample was examined by powder X-ray diﬀraction to co nﬁrm its phase identity and purity. The diﬀraction pattern was consistent with that calculated from the structure determined by single-crystal X-ray diffraction. Anal. found (calc. for {[La(EDTA)(H 2 O)] 2 } n ): C, 27.06 (26.96); N, 6.33(6.29); H, 3.34 (3.15). IR (KBr disk, t/cm 1 ): 3378 (m, br), 3236 (m, br), 2985 (w), 2962 (w), 2931 (w), 2900 (w), 2846 (w), 2391 (w, br), 1666 (s), 1597 (vs, tðCO 2  Þ asym ), 1415 (vs, tðCO 2  Þ sym ), 1334 (m), 1304 (m), 1249 (w), 1230 (w), 1099 (m), 983 (w), 933 (w), 856 (m),744 (m), 698 (w), 644 (w), 598 (w), 543 (w), 420 (m). | ["340 K"] | ["10 h"] | ["{[La(EDTA)(H 2 O)] 2 } n"] | ["lanthanum chloride solution--0.2 M, 10 mL"] | [] | ["EDTA--0.50 g, 2 mmol"] | ["448 K"] | ["five days"] | ["water--10 mL"]
zaac.201500101 | {[Co(L1)(tbta)]·0.8H 2 O} n (1): A mixture of CoCl 2 ·6H 2 O (0.2 mmol, 47 mg), L1 (0.2 mmol, 60 mg), H 2 tbta (0.2 mmol, 96 mg), NaOH (0.4 mmol, 16 mg), and H 2 O (10 mL) was sealed in a 25 mL Teflonlined autoclave and heated to 140 °C for 3 d under autogenous pressure. Afterwards, the autoclave was cooled to room temperature at a rate of 5 K·h –1 , purple block-shaped crystals of 1 were obtained with 37.2% yield based on Co. C 27 H 21.60 Br 4 CoN 4 O 4.80 (857.45): calcd. C 37.82; H 2.54; N 6.53%; found: C 37.61; H 2.69; N 6.39%. IR (KBr): ν ˜ = 3448 w, 3016 w, 1639 s, 1510 m, 1483 m, 1460 m, 1413 m, 1390 s, 1299 s, 1076 w, 1016 w, 747 m, 576 w, 519 w cm –1 . | [] | [] | ["{[Co(L1)(tbta)]·0.8H 2 O} n", "C 27 H 21.60 Br 4 CoN 4 O 4.80"] | ["CoCl 2 ·6H 2 O--0.2 mmol, 47 mg"] | [] | ["L1--0.2 mmol, 60 mg", "H 2 tbta--0.2 mmol, 96 mg"] | ["140 °C"] | ["3 d"] | ["H 2 O--10 mL"]
c4dt03413a | Synthesis [{Au(C 6 Cl 5 ) 2 } 2 Tl 2 (L)] n (1). To a well stirred solution of [{Au(C 6 Cl 5 ) 2 }Tl] n (100 mg, 0.111 mmol) in tetrahydrofuran, the neutral ligand 1,4-bis-(2′-pyridylethynyl)benzene (N 2 C 20 H 12 ) (15.7 mg, 0.056 mmol) was added. The mixture was stirred at room temperature for 3 h, and then the solvent was partially removed under reduced pressure. Further addition of diethyl ether led to the precipitation of complex 1 as an orange solid that was filtered and washed with diethyl ether (99 mg, 86% yield). Elemental analysis (%) calcd for C 32 H 12 AuCl 10 N 2 Tl (2080.14): C 25.40, H 0.58, N 1.35. Found: C 24.96, H 0.86, N 1.59. | [] | [] | ["[Au(C 6 Cl 5 ) 2 } 2 Tl 2 (L)] n", "C 32 H 12 AuCl 10 N 2 Tl"] | ["[Au(C 6 Cl 5 ) 2 }Tl--100 mg, 0.111 mmol"] | [] | ["1,4-bis-(2′-pyridylethynyl)benzene (N 2 C 20 H 12 )--15.7 mg, 0.056 mmol"] | [] | ["3 h"] | ["tetrahydrofuran--not specified", "diethyl ether--not specified"]
j.ica.2011.05.029 | 2.4. Synthesis of [Zn 2 (OH)(L) 3 ] n 3 Following the same synthesis procedure of 1, colorless prism crystals 3 were obtained in 63% yield (based on Zn) only with Ni(NO 3 ) 2 6H 2 O being replaced by Zn(NO 3 ) 2 6H 2 O. Anal. Calc. for C 36 H 25 N 3 O 7 Zn 2 : C, 58.25; H, 3.39; N, 5.66. Found: C, 58.18; H, 3.32; N, 5.68%. Selected IR (KBr pellet, m [cm 1 ]): 3615(m), 3415(w), 1618(s), 1574(m), 1393(vs), 1223 (w), 1070(w), 771(m), 678(w), 626(w). | [] | [] | ["[Zn 2 (OH)(L) 3 ] n", "C 36 H 25 N 3 O 7 Zn 2"] | ["Zn(NO 3 ) 2 \n6H 2 O--NaN"] | [] | ["Ni(NO 3 ) 2 \n6H 2 O--NaN"] | [] | [] | []
j.poly.2019.02.044 | 2.2.6. 1,3-Dimethyl-5-[(2,4,6-trimethylphenylamino)-methylene]pyrimidine-2,4,6-trione (2h) White fluffy solid 1.16 g, Yield: 77.0%, m.p.: 248-250 °C. IR (ν cm -1 ): 3204, 2966, 1755, 1625, 1578. Anal. Calc. for C 16 H 19 N 3 O 3 : C, 63.77; H, 6.36; N, 13.94; found: C, 63.79; H, 6.28; N, 13.92 %. 1 H NMR (400 MHz, CDCl 3 , δ ppm): 2.25 (s, 6H, C 6 H 2 (CH 3 ) 3 -o-CH 3 ), 2.28 (s, 3H, C 6 H 2 (CH 3 ) 3 -p-CH 3 ), 3.33 (s, 3H, NCH 3 ), 3.34 (s, 3H, NCH 3 ), 6.93 (s, 2 H, C 6 H 2 -mH), 8.20-8.23 (d, 1H, NHCH=C, J = 14.3 Hz), 11.46-11.49 (d, 1H, NHCH=C, J = 14.1 Hz). 13 C NMR (100 MHz, CDCl 3 , δ ppm): 18.3 (C 6 H 2 (CH 3 ) 3 -o-CH 3 ), 20.9 (C 6 H 2 (CH 3 ) 3 -p-CH 3 ), 27.2 (NCH 3 ), 27.9 (NCH 3 ), 91.8 (NHCH=C), 129.7 (C 6 H 2 ), 132.3 (C 6 H 2 ), 134.3 (C 6 H 2 ), 137.8 (C 6 H 2 ), 152.0 (NHCH=C), 159.3 (C=O), 162.8 (C=O), 165.2 (C=O). | [] | [] | ["2h"] | [] | [] | [] | [] | [] | []
j.poly.2004.08.014 | 1 H NMR (DMSO, d): 7.80 (m, 2H), 8.70 (m, 2H).13 C–{ 1 H} NMR (DMSO; d): 123.20 (S 13 CN), 124.50 , 139.40, 144.50, 149.30.207 Pb NMR (DMSO; d) 2856.78.2.6. Preparation of [Pb(4,4 0 -bipy)(NO 3 )(SCN)] n 4,4 0 -Bipy (0.156 g, 1 mmol) was placed in one arm of a branched tube and mixture of lead(II) nitrate (0.331 g, 1 mmol) and potassium thiocyanate (0.097 g, 1 mmol) in the other. Methanol was carefully added to ﬁll both arms, the tube sealed and the ligand-containing arm immersed in a bath at 60 C while the other was at ambient temperature. After 10 days, white crystals (m.p. = 220 C) had deposited in the cooler arm which were ﬁltered oﬀ, washed with acetone and ether, and air dried (0.242 g, yield 50%). | [] | [] | ["[Pb(4,4'-bipy)(NO 3 )(SCN)] n"] | ["lead(II) nitrate --0.331 g, 1 mmol"] | [] | ["4,4'-bipy --0.156 g, 1 mmol", "potassium thiocyanate --0.097 g, 1 mmol"] | [] | ["10 days"] | ["Methanol--not specified"]
ic011182g | [Zn(C 8 NH 5 O 4 )(H 2 O)] n (3). The pH of a mixture of Zn(OCOCH 3 ) 2 ‚2H 2 O (0.15 g, 0.68 mmol) and 5-aminoisophthalic acid (0.12 g, 0.66 mmol) in H 2 O (18 mL) was adjusted to 3.90 with vigorous stirring, and then the resultant mixture was heated at 170 °C for 6 days. Light brown crystals were isolated after the reaction solution was cooled gradually and then washed with water and ethanol (yields: about 56.8%, based on Zn). Anal. Calcd for C 8 H 7 NO 5 Zn (%): C, 36.60; N, 5.34; H, 2.69. Found (%): C, 36.19; N, 5.43; H, 2.86. IR (solid KBr pellet ν/cm -1 ): 1624s, 1576m, 1552s, 1483m, 1441m, 1410s, 1363s, 1325sh, 1157s, 1126m, 1117m, 1003m, 968m, 937m, 901m, 843m, 802m, 773s, 741s, 677m, 650m, 600m, 575m, 538s, 463m, 420m. FT-Raman (solid, λ ) 1064 nm, ν/cm -1 ): 1625m, 1602s, 1560m, 1440m, 1409vs, 1355m, 1263m, 1168s, 1124m, 1002vs, 962m, 805m, 537w, 412m, 356m, 240s, 213m, 138s, 123m. | [] | [] | ["[Zn(C 8 NH 5 O 4 )(H 2 O)] n", "C 8 H 7 NO 5 Zn"] | ["Zn(OCOCH 3 ) 2 ‚2H 2 O--0.15 g, 0.68 mmol"] | [] | ["5-aminoisophthalic acid--0.12 g, 0.66 mmol"] | ["170 °C"] | ["6 days"] | ["H 2 O--18 mL"]
j.ica.2011.06.018 | Found: C, 46.91; H, 3.49; N, 6.00%.1 H NMR (D 2 O, d ppm): 7.40 (d, 1H), 7.21 (d, 1H), 6.99 (s, 1H), 3.66 (s, 1H), 3.67 (s, 2H). IR data (KBr pellet, cm 1 ): 3404 s, 1689 s, 1597s, 1511 m, 1452 m, 1352 m, 1302 s, 1269 s, 1038 m, 758 s. UV–Vis (solid state, k max nm): 360, 303.2.3. Preparation of 3-(bis-carboxymethyl-amino)-4-chlorobenzoic acid (H 3 BCCB) The ﬁltrate obtained after separation of H 3 CCB upon neutralization with 0.01 M HCl gave H 3 BCCB as a white solid which was separated by ﬁltration, washed with 3  20 mL of water and air dried. | [] | [] | [] | [] | [] | [] | [] | [] | []
j.ica.2011.01.009 | 2.2. Synthesis of [Zn 2 {HO 3 PCH(OH)CO 2 } 3 ]2NH 2 (CH 3 ) 2 3H 2 O(1) A mixture of Zn(Ac) 2 2H 2 O (0.16 g, 0.73 mmol) and H 3 L1 (0.63 ml, 2.5 mmol) were dissolved in DMF (4 ml). The resulting solution was stirred for about 1 h at room temperature, sealed in a 20 ml Teﬂon-lined stainless steel autoclave, and then heated at 160 °C for 5 days under autogenous pressure. After the mixture was cooled slowly to room temperature, colorless block crystals were ﬁltered off, and dried at room temperature. Yield: ca. 62.1% based on Zn. Anal. Calc. for C 10 H 31 N 2 O 21 P 3 Zn 2 : C, 16.25; H, 4.23; N, 3.79; P, 12.57; Zn, 17.70. Found: C, 16.20; H, 4.16; N, 3.85; P, 12.51; Zn, 17.78%. IR (KBr, cm 1 ): 3421 (br), 3097 (br), 2819 (m), 1622 (m), 1471 (m), 1140 (s), 1092 (s), 1075 (s), 922 (s), 818 (w), 715 (w), 636 (w), 549 (w), and 493 (w). | [] | [] | ["[Zn 2 {HO 3 PCH(OH)CO 2 } 3 ]\n2NH 2 (CH 3 ) 2 \n3H 2 O", "C 10 H 31 N 2 O 21 P 3 Zn 2"] | ["Zn(Ac) 2 \n2H 2 O--0.16 g, 0.73 mmol"] | [] | ["H 3 L1--0.63 ml, 2.5 mmol"] | ["160 °C"] | ["5 days"] | ["DMF--4 ml"]
c5ra12410g | Synthesis of K 2 [(VO) 2 (C 2 O 4 )(HPO 3 ) 2 ] Firstly, a potassium containing hydrated phase, K 2 [(VO) 2 (C 2 O 4 )(HPO 3 ) 2 ]$3H 2 O was synthesized by a simple hydrothermal reaction. An aqueous mixture containing 1 : 1.4 : 2 : 10 molar ratio of V 2 O 5 ,H 2 C 2 O 4 $2H 2 O, KOH and H 3 PO 3 was prepared in distilled water and stirred for 30 min to obtain a homogenous solution. It was transferred to a 23 mL Teon-lined stainless steel autoclave with ll factor of 40% and sealed tightly.Heating of this mixture for 48 h at 120  C under autogenous pressure, followed by slow cooling to room temperature yielded greenish platy single crystals of K 2 [(VO) 2 (C 2 O 4 )(HPO 3 ) 2 ]$3H 2 O.Yield  80%. TGA of the compound showed two weight loss in the range 30–180  C, which corresponded to the loss of water molecules (calcd: 10.5%; found: 9.8%) while the loss of oxalate ligand occurs in the range of 300–550  C (calcd: 10.9%; found: 9.7%). Elemental analysis. Anal. calcd for C 2 H 8 K 2 O 15 P 2 V 2 :C 4.67, H 1.57; found: C 4.74, H 1.53. A selected single crystal was utilized for structural analysis by single crystal X-ray diﬀraction technique. For electrochemical studies, the compound was prepared by cooling the reaction mixture in a shorter time leading to a green powder. It was washed thoroughly with deionised water, vacuum dried and dehydrated at 150  Cin vacuum to get the anhydrous phase, K 2 [(VO) 2 (C 2 O 4 )(HPO 3 ) 2 ] for battery testing. | [] | [] | ["K 2 [(VO) 2 (C 2 O 4 )(HPO 3 ) 2 ]", "C 2 H 8 K 2 O 15 P 2 V 2"] | ["V 2 O 5--1 : 1.4 molar ratio"] | ["KOH--not specified"] | ["H 2 C 2 O 4 \n2H 2 O--1 : 2 molar ratio", "H 3 PO 3--1 : 10 molar ratio"] | ["120 \nC"] | ["48 h"] | ["distilled water--enough to make a homogenous solution"]
ic5029542 | Fe(NCS) 2 , Fe(NCSe) 2 , and Fe(NCBH 3 ) 2 . A 5 mL ethanol solution of FeSO 4 ·7H 2 O (1 mmol) was added to a solution of KNCS (2 mmol) in 5 mL ethanol and the resulting turbid solution was stirred for 15 min in nitrogen atmosphere. The precipitate (K 2 SO 4 ) was ﬁltered oﬀ and a colorless solution of Fe(NCS) 2 was obtained. Fe(NCSe) 2 and Fe(NCBH 3 ) 2 were prepared similarly with KNCSe and NaNCBH 3 , respectively.[Fe(bpb) 2 (NCS) 2 ]·3C 2 H 5 OH·2.5H 2 O(4). An ethanol solution (8.5 mL) of Fe(NCS) 2 (0.05 mmol) was put in the bottom of a test tube, upon which an ethanol solution (3 mL) containing 0.1 mmol bpb was carefully layered at room temperature. Red crystals of complex 4 suitable for single-crystal X-ray diﬀraction studies crystallized out in 2 days. Yield: ca. 14 mg (34%). Anal. Calcd (%) for C 40 H 47 FeN 6 O 5.5 S 2 : C, 58.60; H, 5.78; N, 10.25. Found: C, 58.96; H, 5.73; N, 9.97. IR (cm −1 ): 3439(s), 2922(w), 2852(w), 2060(s), 1607(s), 1551(m), 1485(m), 1423(m), 1400(m), 1385(m), 1218(w), 1068(w), 1007(w), 808(s), 717(m), 579(w), 546(w), 486(w). | [] | ["2 days"] | ["[Fe(bpb) 2 (NCS) 2 ]·3C 2 H 5 OH·2.5H 2 O"] | ["FeSO 4 ·7H 2 O--1 mmol"] | ["KNCS--2 mmol"] | ["bpb--0.1 mmol"] | [] | ["15 min"] | ["ethanol--5 mL"]
molecules25225352 | Yield: 206 mg (72%).31 P{ 1 H} NMR (145 MHz, D 2 O, 25 ◦ C) δ/ppm = –41.6 (s).3.2. Mechanochemical Synthesis of 1, 2, and 3 in a Planetary Ball Mill In separate experiments, 157 mg (1 mmol) PTA and 1-1-1 mmol glutaconic, itaconic, and maleic acid (130 mg, 130 mg, and 116 mg, respectively), were placed into a 12.5 mL RETSCH 01.462.0239, 1.4112 model stainless steel milling jar. The mixtures were milled in a ‘RETSCH PM 100 0 type planetary ball mill with 6-8 pieces of stainless steel G100 ball bearings (8 mm diam.) for 4 h at 550 rpm. | [] | [] | [] | [] | [] | ["PTA--157 mg (1 mmol)", "glutaconic acid--130 mg, 1 mmol", "itaconic acid--130 mg, 1 mmol", "maleic acid--116 mg, 1 mmol"] | [] | ["4 h"] | []
chem.200800344 | Syntheses Metalloligand L: A mixture of Co(NO 3 ) 2 ·6H 2 O (0.058 g, 0.2 mmol) and 2,5-H 2 pydc (0.096 g, 0.6 mmol) in H 2 O (5 mL) was sealed in a 25 mL Teflon-lined bomb at 160 8 C for 3 days, then cooled slowly at 5 8 Ch 1 to room temperature. Red prismatic crystals of L were recovered by filtration, washed with distilled water, and air-dried (0.094 g, 78 % based upon 2,5-H 2 pydc). IR (KBr): n˜ = 3419(b), 1638(s), 1457(m), 1338(m), 810(w), 752(m), 696(m), 615(m), 523 cm 1 (w); elemental analysis calcd (%) for C 21 H 15 CoN 3 O 15 (608.29): C 41.43, H 2.66, N 6.90; found: C 41.40, H 2.63, N 6.91. | [] | [] | ["Metalloligand L", "C 21 H 15 CoN 3 O 15"] | ["Co(NO 3 ) 2 ·6H 2 O--0.058 g, 0.2 mmol"] | [] | ["2,5-H 2 pydc--0.096 g, 0.6 mmol"] | ["160 8 C"] | ["3 days"] | ["H 2 O--5 mL"]
jacs.9b08862 | Slow diffusion of diethyl ether vapor into the yellow solution, over a period of 3 days, afforded red/orange crystals of 1·6MeCN with an octahedral morphology, together with an orange powder that was removed by decantation. The crystals are stable to exposure to air at 298 K for a period of hours, but decompose to a solvent-free material after drying in vacuo . Yield 0.18 g, 63 %. Elemental analysis for C 120 H 96 B 7 F 28 Fe 9 N 72 O 18 found (calcd) (%) C, 36.7 (36.5), H, 2.22 (2.45), N, 25.4 (25.6). ESMS m/z 570.7 (13, [Fe(H 2 O) 6 ⊂Fe 8 ( L 1 ) 12 (BF 4 )] 6+ ), 702.3 (57, [Fe(H 2 O) 6 ⊂Fe 8 ( L 1 ) 12 (BF 4 ) 2 ] 5+ ), 899.3 (80, [Fe(H 2 O) 6 ⊂Fe 8 ( L 1 ) 12 (BF 4 ) 3 ] 4+ ), 1228.1 (100, [Fe(H 2 O) 6 ⊂Fe 8 ( L 1 ) 12 (BF 4 ) 4 ] 3+ ), 1885.6 (7, [Fe(H 2 O) 6 ⊂Fe 8 ( L 1 ) 12 (BF 4 ) 5 ] 2+ ). | [] | [] | ["1·6MeCN"] | [] | [] | [] | [] | ["3 days"] | ["diethyl ether--vapor", "MeCN--6"]
ejic.201403140 | C 38.60, H 2.38, N 9.00; found C 38.68, H 2.28, N 8.96.[Cu(4⬘-Cltpy)Cl(CuCl 2 )] n (5): To a stirred solution of 4⬘-Cltpy (26.7 mg, 0.100 mmol) and TEMPO (7.8 mg, 0.0500 mmol) in CH 2 Cl 2 (5 cm 3 ) was added dropwise a methanolic solution (5 cm 3 ) of CuCl 2 ·2H 2 O (17.0 mg, 0.100 mmol) at room temperature. The resulting green suspension was stirred for 10 min, and the blue insoluble solid was removed by filtration. The remaining filtrate was allowed to slowly evaporate at room temperature for a week, during which time green blocks formed. The green blocks were collected by decantation of the solvent, washed with methanol, and dried in air, yield 18.6 mg (37.1 % based on 4⬘-Cltpy). FTIR (solid): ν ˜ = 1592 (s), 1558 (s), 1474 (s), 1420 (s), 1406 (s), 1337 (w), 1296 (m), 1244 (s), 1154 (m), 1116 (s), 1096 (w), 1044 (m), 1022 (s), 905 (w), 869 (s), 826 (s), 787 (s), 748 (m), 719 (m), 689 (w), 647 (w), 578 (s) cm –1 .C 15 H 10 Cl 4 Cu 2 N 3 (501.16): calcd. C 35.95, H 2.01, N 8.38; found C 36.02, H 1.93, N 8.29. | [] | ["a week"] | ["[Cu(4⬘-Cltpy)Cl(CuCl 2 )] n", "C 15 H 10 Cl 4 Cu 2 N 3"] | ["CuCl 2 \b2H 2 O--17.0 mg, 0.100 mmol"] | [] | ["4⬘-Cltpy--26.7 mg, 0.100 mmol", "TEMPO--7.8 mg, 0.0500 mmol"] | ["room temperature"] | ["10 min"] | ["CH 2 Cl 2--5 cm 3", "methanol--5 cm 3"]
chem.201903498 | Synthesis of {[Ag(1)(NCMe)]PF 6 ·OEt 2 } n : A Schlenk flask was charged with silver(I) hexafluorophosphate (59 mg, 0.23 mmol) in a nitrogen filled glove box. The flask was transferred to a Schlenk line, and the solid dissolved in dry acetonitrile (4 mL) to give a colourless solution. To this, a solution of phenyltris(3-pyridyl)stannane (1) (100 mg, 0.23 mmol) in dry dichloromethane (12 mL) was added. The reaction mixture was stirred at room temperature overnight, then filtered through Celite. The solvent was removed in vacuo to give a colourless solid. Recrystallisation from acetonitrile/ ether by liquid-diffusion yielded the product {[Ag(1)(NCMe)]PF 6 ·Et 2 O} n as colourless crystals (76 mg, 0.095 mmol, 41 %). Elemental analysis (%) calcd for C 23 H 20 AgF 6 N 4 PSn: C 38.16, H 2.78, N 7.74, found: C 38.34, H 3.06, N 8.02. | [] | [] | ["{[Ag(1)(NCMe)]PF 6 ·OEt 2 } n"] | ["silver(I) hexafluorophosphate--59 mg, 0.23 mmol"] | [] | ["phenyltris(3-pyridyl)stannane (1)--100 mg, 0.23 mmol"] | ["room temperature"] | ["overnight"] | ["dry acetonitrile--4 mL", "dry dichloromethane--12 mL"]
aoc.133 | A mixture of triphenyltin hydroxide (0.55 g) and compound 1 (0.41 g) in 1:1 molar ratio was reﬂuxed in acetone for 6 h. After that time a white solid               APPLIED ORGANOMETALLIC CHEMISTRY Appl. Organometal. Chem. 2001; 15: 227–232 Copyright # 2001 John Wiley & Sons, Ltd.* Correspondence to: Jinshan Li, National Laboratory of ElementoOrganic Chemistry, Nankai University, Tianjin 300071, People’s Republic of China. formed, which was separated by ﬁltration and crystallized from CH 2 Cl 2 –petroleum ether; yield 0.76 g (81.7%); m.p. 101–102 °C. Anal. Found C, 58.22; H, 4.17; N, 2.04. Calc. for C 33 H 29 NO 4 Sn CH 2 Cl 2 : C, 57.74; H, 4.42; N, 1.98%. | [] | [] | ["triphenyltin hydroxide", "compound 1"] | [] | [] | [] | [] | [] | ["acetone--6 h", "CH 2 Cl 2--petroleum ether"]
c2dt11815g | 7 Synthesis {[Cd 2 (L 1 ) 2 (NO 3 ) 4 (CH 3 OH) 4 ]·H 2 O} (1). A buffer layer of MeOH (2 mL) was carefully layered over a solution of L 1 (40 mg, 0.1 mmol) in CHCl 3 (10 mL). Then a solution of Cd (NO 3 ) 2 (50 mg, 0.125 mmol) in MeOH (3 mL) was layered over the buffer layer. The solution was left to stand for 3 weeks at room temperature, and colorless crystals of 1 were collected in 25% yield based on ligand. Anal. Calcd for C 48 H 46 Cd 2 N 12 O 28 : C, 39.39; H, 3.17; N, 11.48%. Found: C, 39.57; H, 3.02; N, 11.45%. IR (KBr, cm −1 ): 3467m, 1774w, 1724s, 1606w, 1460w, 1436w, 1386s, 1295m, 1194w, 1117m, 1098m, 1033w, 927w, 733m, 708m, 648w, 583w, 559w. | [] | [] | ["{[Cd 2 (L 1 ) 2 (NO 3 ) 4 (CH 3 OH) 4 ]\bH 2 O}"] | ["Cd (NO 3 ) 2--50 mg, 0.125 mmol"] | [] | ["L 1--40 mg, 0.1 mmol"] | [] | ["3 weeks"] | ["MeOH--2 mL", "CHCl 3--10 mL", "MeOH--3 mL"]
j.jinorgbio.2020.111053 | for CuC 24 H 20 N 7 O 2 Br (581.91) (2): C, 49.54; H, 3.46; N, 16.85. Found: C, 49.33; H, 3.23; N, 16. 72. Main IR bands (KBr, cm −1 ): 3437 (m), 3274 (m), 1678 (s), 1625 (s), 1578 (s), 1551 (s), 1501 (s), 1429 (s), 1347 (m), 1200 (m), 1164 (m), 853 (s), 755 (s), 728 (s), 495 (m). {[Cu (DAAUPicH −1 )(H 2 O)]ClO 4 } n (3): A mixture of DAAUPic (0.5 mmol) and Cu(ClO 4 ) 2 (0.5 mmol) in 30 mL of CH 2 Cl 2: EtOH (1:1) was stirred for 3 h. Some days later, crystals suitable for X-ray diﬀraction were isolated from the solution (yield, 36%). Calc. for CuC 12 H 14 N 5 O 7 Cl (439.27) (3): C, 32.80; H, 3.22; N, 15.95. Found: C, 32.95; H, 3.05; N, 15.67. Main IR bands (KBr, cm −1 ): 3360 (m), 1719 (s), 1670 (s), 1604 (m), 1567 (s), 1503 (s), 1435 (m), 1389 (m), 1091 (vs), 758 (m), 497 (m). [Cu(NO 3 ) (DAAUPicH −1 )(H 2 O)]·H 2 O (4) was prepared by reaction of 0.5 mmol of DAAUPic and 0.5 mmol of Cu(NO 3 ) 2 ·3H 2 O in 20 mL of EtOH at 70 °C for Fig. 1. Structural formula of 6-amino-1,3-dimethyl-5-[(pyridin-2-ylmethylidene)-amino]pyrimidine-2,4(1H,3H)-dione (DAAUPic). | [] | [] | ["CuC 24 H 20 N 7 O 2 Br", "{[Cu (DAAUPicH -1 )(H 2 O)]ClO 4 } n", "CuC 12 H 14 N 5 O 7 Cl", "[Cu(NO 3 ) (DAAUPicH -1 )(H 2 O)]·H 2 O"] | ["Cu(ClO 4 ) 2--0.5 mmol", "Cu(NO 3 ) 2 \n3H 2 O--0.5 mmol"] | [] | ["DAAUPic--0.5 mmol", "DAAUPic--0.5 mmol", "DAAUPic--0.5 mmol"] | ["room temperature", "70 \n°C"] | ["3 h"] | ["CH 2 Cl 2: EtOH--30 mL", "EtOH--20 mL"]
s0108270105011078 | Experimental Each reagent was commercially available and of analytical grade.Mn(CH 3 COO) 2 4H 2 O (0.25 g, 1 mmol), salicylic acid (0.14 g, 1 mmol), 1,10-phenanthroline (0.20 g, 1 mmol) and Na 2 CO 3 (0.05 g, 1 mmol) were dissolved in a water±ethanol solution (20 ml, 1:1 v/v).The resulting solution was re¯uxed for 5 h, then cooled to room temperature and ®ltered. Pale-yellow single crystals of (I) were obtained from the ®ltrate after 3 d. | [] | ["3 d"] | [] | ["Mn(CH 3 COO) 2 4H 2 O--0.25 g, 1 mmol"] | ["Na 2 CO 3--0.05 g, 1 mmol"] | ["salicylic acid--0.14 g, 1 mmol", "1,10-phenanthroline--0.20 g, 1 mmol"] | ["reflux"] | ["5 h"] | ["water±ethanol solution--20 ml, 1:1 v/v"]
chem.201100633 | Compound 1-Me 3 ·ACHTUNGTRENNUNG(PF 6 ) 3 : Compound 1 (13 mg, 0.01 mmol) in DMF (3 mL) and MeI (1 mL) was heated at 40 8 C overnight. The mixture was then poured into CH 2 Cl 2 (50 mL) to give some precipitate, which was washed with CH 2 Cl 2 . The solid was suspended in acetone, NH 2 PF 6 (5 equiv) was added, and the mixture became a clear solution. The solvent was removed, washed the with water, and dried under vacuo to give 1-Me 3 ·ACHTUNGTRENNUNG(PF 6 ) 3 (16.8 mg, 95 %). | [] | [] | ["1-Me 3 ·ACHTUNGTRENNUNG(PF 6 ) 3"] | [] | ["NH 2 PF 6--5 equiv"] | ["Compound 1--13 mg, 0.01 mmol", "MeI--1 mL"] | ["40 8 C"] | ["overnight"] | ["DMF--3 mL", "CH 2 Cl 2--50 mL", "acetone--not specified"]
j.poly.2020.114768 | Synthesis (3,4-H 2 bpt)(ClO 4 )(3). It was synthesized similarly to compound 4 except using Zn(ClO 4 ) 2 6H 2 O instead of Zn(CH 3 COO) 2 2H 2 O. Yield 28%. | [] | [] | ["(3,4-H 2 bpt)(ClO 4 )(3)"] | ["Zn(ClO 4 ) 2 6H 2 O--not specified"] | [] | [] | [] | [] | []
cg060304i | Then a solution of bib (31.7 mg, 0.1 mmol) in methanol (5 mL) was layered over the buffer layer. Blue platelet crystals were obtained after two weeks. Yield 62%. The crystal easily loses solvent molecules at room temperature. Anal. Calcd for C 32 H 26 Br 2 Cl 6 CuN 8 O 4 (uncoordinated methanol and water molecules were lost upon drying): C 37.58; H 2.56; N 10.96. Found: C 37.37; H 2.49; N 10.95. IR (KBr, cm -1 ): 3441 br, 1674 vs, 1522 m, 1441 w, 1320 m, 1246 w, 1109 m, 1093 m, 1031 w, 830 m, 743 m, 675 m. | [] | ["two weeks"] | ["C 32 H 26 Br 2 Cl 6 CuN 8 O 4"] | ["bib--31.7 mg, 0.1 mmol"] | [] | [] | [] | [] | ["methanol--5 mL"]
j.ica.2014.02.042 | Selected IR peaks (cm 1 ): 3415 (s), 3275 (s), 2925 (m), 2352 (w), 1874 (w), 1607 (s), 1549 (s), 1479 (m), 1428 (s), 1358 (s), 1174 (w), 1154 (w), 1090 (m), 1066 (m), 1027 (m), 925 (w), 830 (w), 760 (m), 715 (s), 518 (m), 467 (w), 414 (m). | [] | [] | [] | [] | [] | [] | [] | [] | []
acs.inorgchem.8b02158 | Synthesis of HBNU-1 from Cu 3 Cluster. The Cu 3 cluster (25.5 mg, 0.1 mmol), H 2 BDC (25 mg, 0.15 mmol), 5 mL of N,Ndimethylformamide (DMF), 1 mL of N,N-dimethylacetamide (DMA), and 0.5 mL of water were mixed in a 20 mL glass vial.The mixture was stirred till the solution got clear and then heated in an 85 °C oven for about 48 h. After cooling to room temperature, large blue crystals were collected and then washed with DMF and air dried (yield: 35 mg, 60% based on Cu 3 cluster). Elemental analysis for HBNU-1 = C 34 H 49 N 10 O 12 Cu 3 , calculated (%): C, 41.65; H, 5.00; N, 14.29. Found (%): C, 41.01; H, 5.12; N, 14.25. | [] | [] | ["HBNU-1"] | ["Cu 3 Cluster--25.5 mg, 0.1 mmol"] | [] | ["H 2 BDC--25 mg, 0.15 mmol"] | ["85 \nC"] | ["48 h"] | ["N,Ndimethylformamide (DMF)--5 mL", "N,N-dimethylacetamide (DMA)--1 mL", "water--0.5 mL"]
j.jinorgbio.2008.06.015 | 2.3. Preparation of compound [Cu(HL 2 )(H 2 O)(NO 3 )](NO 3 )(1) Solid HL 2 (0.155 g, 0.80 mmol) was added to a solution of Cu (NO 3 ) 2  3H 2 O (0.097 g, 0.40 mmol) in water (15 ml). The reaction was kept with stirring and soft heating for 1 h, and then at room temperature for 2 h. A bluish-green product, very soluble in water, was ﬁltered off. (Yield: 40%). The ﬁltrate was left for slow evaporation. Two weeks later, green crystals of 1 suitable for X-ray studies were collected. Anal. calc. for C 8 H 12 CuN 6 O 7 S (399.84 g/mol): C 24.0, H 3.3, N 21.0, S 8.0; found C 23.6, H 3.0, N 20.7, S 7.9. Molar conductivity of 5  10 4 M solutions in water (dimethylformamide) at 25 °C: K M = 417 (130) X 1 cm 2 mol 1 . Selected IR bands (cm 1 , KBr): 3506 m, 3408 w, 3231 w, 3093 w, 3040 w, 3004 w, 1613 s,sh, 1600 s, 1563 m, 1517 vs ( m 5 , coordinated NO 3 with C 2v symmetry), 1420 s, 1383 vs ( m 3 , non-coordinated NO 3 ), 1310 s, 1286 vs,sh, 1230 s ( m 1 , coordinated NO 3 with C 2v symmetry), 1188 m, 1161 m, 1138 w, 1040 s, 1022 m ( m 2 , coordinated NO 3 with C 2v symmetry), 1008 w, 969 w, 927 m, 883 w, 822 m ( m 2 , non-coordinated NO 3 ), 779 m, 746 w, 730 m, 631 w, 534 w, 522 w, 421 w. | [] | [] | ["[Cu(HL 2 )(H 2 O)(NO 3 )](NO 3 )"] | ["Cu (NO 3 ) 2 ? 3H 2 O--0.097 g, 0.40 mmol"] | [] | ["HL 2--0.155 g, 0.80 mmol"] | [] | ["1 h", "2 h"] | ["water--15 ml"]
j.poly.2010.12.027 | Blue crystals of 10 suitable for single-crystal X-ray diffraction analysis were collected from the ﬁnal reaction system by ﬁltration, washed several times with distilled water, and dried in air at ambient temperature. Yield: 47%. Anal. Calc. for C 22 H 22 ClCoN 3 O 2 (M r = 454.82): C, 58.10; H, 4.88; N, 9.24. Found: C, 57.94; H, 4.74; N, 9.16%. IR data (KBr, cm 1 ): 2931 (w), 1555 (m), 1431 (s), 1398 (w), 1249 (w), 1064 (w), 748 (m). | [] | [] | ["10"] | ["Co--NaN"] | [] | ["NaN--NaN"] | [] | [] | ["NaN--NaN"]
chem.201002110 | ACHTUNGTRENNUNG[MnCu(L 2 ) 2 ACHTUNGTRENNUNG(DMSO) 2 ] (2c) and [MnCu(L 3 ) 2 ACHTUNGTRENNUNG(DMSO) 2 ]·0.5DMSO·2.5 H 2 O(3c): Compounds 2c and 3c were prepared by following the synthetic procedure reported previously for [MnCu(L 1 ) 2 ACHTUNGTRENNUNG(DMSO) 2 ](1c). | [] | [] | [] | ["MnCu(L 2 ) 2--NaN", "MnCu(L 3 ) 2--NaN"] | [] | [] | [] | [] | ["DMSO--NaN", "DMSO--NaN", "DMSO--NaN", "H 2 O--NaN"]
j.ica.2014.07.001 | The yellow and red block crystals of 1 and 2, respectively, were obtained using the diffusion method. A solution of BaCl 2 2H 2 O (345.5 mg, 1.23 mmol) in H 2 O (20 mL) was placed in one arm of a H-cell, where a solution of [(C 2 H 5 ) 4 N] 3 Fe(C 2 O 4 ) 3 (452.4 mg, 0.64 mmol) in H 2 O (20 mL) was placed in the other. After one week, yellow crystal (100 mg) of compound 1 had formed on the bottom and armofcell.After2-months,redcrystalsof2(200 mg) has formed on the arm and the bottom of cell. When 1 was soaking in mother solution, the colour of crystal changed from yellow to red slowly, and 2 was obtained at last after months. Elemental analysis (%) of 1: Anal. Calc. for C 12 H 24 Ba 3 Fe 2 O 36 (1268.3): C, 11.37; H, 1.91. Exp.: C, 11.20; H, 1.92. Selected IR data (single crystal): 794(s), 853(w), 898(m), 1040(w), 1281(s), 1352(m), 1404(vs), 1631(vs), 1883(w), 2565(vw), 2857(s), 2928(s), 3369(br) cm 1 . Elemental Anal. (%) of 2: Calc. for C 16 H 41 Ba 4.5 Fe 4 O 55 (1954.93): C 9.83; H 2.11. Exp.: C, 9.90; H, 2.20. Selected IR data (single data): 740(m), 796(s), 853(w), 901(m), 1060(brw), 1266(s), 1284(s), 1348(m), 1407(s), 1638(bvs), 1883(vw), 2594(w), 2854(m), 2921(m), 3370(brs) cm 1 . The Ba and Fe contents of 2 were found 2.21:2 by ICP. | [] | [] | ["1", "2"] | ["BaCl 2 2H 2 O--345.5 mg, 1.23 mmol", "[(C 2 H 5 ) 4 N] 3 Fe(C 2 O 4 ) 3--452.4 mg, 0.64 mmol"] | [] | [] | [] | ["one week", "two months"] | ["H 2 O--20 mL"]
b608187h | The uranium precursor for all the uranium containing compounds, uranyl nitrate hexahydrate [UO 2 (NO 3 ) 2 ·6H 2 O], was synthesized by adding excess concentrated HNO 3 to uranium(IV) oxide. This solution was stirred for about 2 h under low heat, after which the acid was evaporated until a precipitate became visible. At this point, the heat was removed and the solution was allowed to cool to room temperature resulting in the formation of the yellow powder precipitate of UO 2 (NO 3 ) 2 ·6H 2 O as veriﬁed by powder X-ray diffraction.All of the reactants, in their appropriate molar ratios, were dissolved in distilled water and placed in a 23 mL Teﬂonlined stainless steel Parr bomb and heated. Upon completion of the reaction, the Parr bombs were allowed to cool to room temperature. The crystals were obtained after decanting the mother-liquor, washed with both distilled water and ethanol and dried in air at room temperature. The molar ratios of the reactants and the reaction conditions along with the percent yields of pure samples and the initial and ﬁnal pH of the reactions for compounds 1–8 are summarized in Table 1. Elemental analyses were performed on pure samples by Galbraith Laboratories, Inc., Knoxville, TN. | [] | [] | [] | ["uranyl nitrate hexahydrate [UO 2 (NO 3 ) 2 ·6H 2 O]--synthesized by adding excess concentrated HNO 3 to uranium(IV) oxide"] | [] | [] | [] | [] | ["distilled water--used for dissolving reactants"]
ejic.200400211 | ⫽ 3210 (NH), 1677 (C⫽O), 1637, 1624 (ring C⫽N, C⫽N), 1045 (N⫺N) cm ⫺1 .Preparation of Complexes [VO(pydx-inh)] (1) and [VO 2 (Hpydx-inh)] (2): A stirred solution of H 2 pydx-inh (0.570 g, 0.002 mol) in dry methanol (20 mL) was treated with [VO(acac) 2 ] (0.530 g, 0.002 mol), dissolved in dry methanol (10 mL), and the resulting reaction mixture was refluxed using a water bath for 5 h. After cooling to room temperature, a brown precipitate of 1 was filtered off, washed with methanol and dried. Compound 1 was suspended in methanol (50 mL), and air was slowly passed through the suspension at ca. 40 °C for ca. 24 h with occasional shaking. During this period of time, the brown suspension slowly disappeared and crystalline orange-red solid 2 separated. This was filtered off, washed with methanol and dried in vacuo. For the direct preparation of 2, it is not necessary to isolate 1.Data for 1: Yield 0.35 g (50%). C 14 H 12 N 4 O 4 V (351.2): calcd. C 47.86, H 3.42, N 15.95; found C 47.43, H 3.61, N 15.86. IR (KBr): ν ˜ max. | [] | [] | ["[VO(pydx-inh)] (1)", "[VO 2 (Hpydx-inh)] (2)", "C 14 H 12 N 4 O 4 V"] | ["[VO(acac) 2 ]--0.530 g, 0.002 mol"] | [] | ["H 2 pydx-inh--0.570 g, 0.002 mol"] | ["reflux using a water bath", "ca. 40 °C"] | ["5 h", "ca. 24 h"] | ["dry methanol--20 mL", "dry methanol--10 mL", "methanol--50 mL"]
asia.200900751 | {[CoACHTUNGTRENNUNG(ADC)ACHTUNGTRENNUNG(bpp)]} n (8): Compound 8 was synthesized in a similar way to that described for 7, except that the pH value of the reaction was adjusted to 7.5 with a 0.5m NaOH solution. Yield: 60%; IR (KBr): n˜ = 3444 (m), 3054 (w), 2928 (w), 2900 (s), 2851 (m), 1614 (s), 1541 (s), 1408 (s), 1307 (m), 1222 (m), 1125 (w), 1068 (w), 1023 (w), 970 (w), 884 (w), 843 (m), 821 (w), 776 (w), 753 (w), 705 (w), 677 (w), 608 (w), 575 (w), 542 (w), 495 (w), 478 cm 1 (w); elemental analysis calcd (%) for C 25 H 28 CoN 2 O 4 : C 62.63, H 5.89, N 5.84; found: C 62.65, H 5.97, N 5.88. | [] | [] | ["{[Co(ADC)(bpp)]} n", "C 25 H 28 CoN 2 O 4"] | [] | [] | [] | [] | [] | []
j.poly.2005.10.029 | 3.1.2. [Cu(2-Clbz) 2 (3PM) 2 ] n (2) The complex 2 was prepared by adding 3PM (5 cm 3 )in excess to methanol–acetone solutions (4 cm 3 methanol + 1 cm 3 acetone) of Cu(2-Clbz) 2 Æ H 2 O (1.25 mmol).The ﬁne blue microcrystals produced on standing were separated, washed and dried in vacuo. Well-shaped single crystals of [Cu(2-Clbz) 2 (l-3PM) 2 ] n 2 suitable for structure determination were obtained by recrystallizing in a mixture methanol–acetone (4 + 1), yield 80%. Anal. Calc. for 2:C, 42.16; H, 2.95; N, 8.19; Cu, 9.29. Found: C, 42.2; H, 2.8, N, 8.2, Cu, 9.35% . IR (KBr) cm 1 :1602m as (COO  ); 1386 m s (COO  ); 1029 m(C–O). IR (PE) cm 1 : 462 c(py); 424 c(py); 384 c(py). VIS cm 1 : 16 140. | [] | [] | ["[Cu(2-Clbz) 2 (3PM) 2 ] n", "[Cu(2-Clbz) 2 (l-3PM) 2 ] n 2"] | ["Cu(2-Clbz) 2 Æ H 2 O--1.25 mmol"] | [] | ["3PM--5 cm3"] | [] | [] | ["methanol–acetone--4 cm3 methanol + 1 cm3 acetone", "methanol–acetone--mixture (4 + 1)"]
acs.inorgchem.7b02927 | Single crystals of 1b·MeOH were grown by vapor diﬀusion of Et 2 O into a MeOH solution (1.3 mL, 0.04 M).[Ag( Ts L)](OTf) (2a). A mixture of 0.605 g (1.64 mmol) of Ts L and 0.422 g (1.64 mmol) of AgOTf gave 0.847 g (82%) of 2a as a colorless solid. Mp: 141− 146 °C (dec). Anal. Calcd (found) for C 18 H 16 N 6 AgF 3 O 5 S 2 : C, 34.57 (34.47); H, 2.54 (2.56); N, 13.44 (13.49). IR (ATR, cm −1 ): tosyl, 1389 (ν as ,SO 2 ), 904 (ν S−N ); triﬂate (s to vs), 1283 (ν as ,SO 3 ), 1237 (ν s ,CF 3 ), 1223 (ν s ,CF 3 ), 1163 (ν as , CF 3 ), 1148 (ν as ,CF 3 ), 1025 (ν s ,SO 3 ), 634 (δ s ,SO 3 ).1 H NMR (CD 3 CN): δ H 8.23 (d, J = 2.8 Hz, 1 H, H 5cpz ), 7.89 (d, J = 2.4 Hz, 2 H, H 5pz ), 7.82 (s, 1 H, H methine ), 7.81 (d, J = 8.4 Hz, 2 H, Ts), 7.59 (d, J = 1.6 Hz, 2 H, H 3pz ), 7.41 (d, J = 8.4 Hz, 2 H, Ts), 6.39 (dd, J = 2.4, 1.6 Hz, 2 H, H 4pz ), 6.31 (d, J = 2.8 Hz, 1 H, H 4cpz ), 2.41 (s, 3 H, TsCH 3 ). | [] | [] | ["[Ag( Ts L)](OTf) (2a)"] | ["AgOTf--0.422 g (1.64 mmol)"] | [] | ["Ts L--0.605 g (1.64 mmol)"] | [] | [] | ["MeOH--1.3 mL, 0.04 M", "Et 2 O--vapor diﬀusion"]
zaac.201700062 | C 26 H 40 CoN 10 O 4 S 2 : calcd. C 45.94, H 5.93, N 20.61, S 9.43%; found C 44.78, H 5.57, N 18.26, S 9.45%. IR (ATR): ν ˜ max = 3100 (b), 2925 (m), 2884(w), 2326 (w), 2078 (s), 1698 (w), 1650 (w), 1592 (w), 1490 (s), 1446 (m), 1376 (m), 1331 (s), 1258 (w), 1236 (w), 1170 (m), 1139 (m), 1082 (w), 1046 (s), 968 (m), 867 (m), 788 (m), 743 (m) 708 (m), 634 (m) 495 (m) cm –1 . | [] | [] | ["C 26 H 40 CoN 10 O 4 S 2"] | [] | [] | [] | [] | [] | []
c2nj40063d | 2D-[Cu 3 (l-ae) 4 (l 3 -Br) 2 ] (1) 0.11 g (0.50 mmol) CuBr 2 , 0.042 g (0.69 mmol) aeH and 0.084 g (0.83 mmol) TEA. Yield 0.096 g. C 8 H 24 Br 2 Cu 3 N 4 O 4 (590.75) calc. 16.27, H 4.09, N 9.48; found C 16.25, H 4.07, N 9.22%. IR: FIR (ATR) n/cm 1 = 89.3 (vs), 100.1 (s), 113.8 (s), 168.9 (s), 181.2 (w), 226.9 (m), 288.9 (vs), 376.9 (s), 430.0 (s), 494.6 (s), 589.7 (m); MIR (ATR) n/cm 1 = 430.0 (vs), 494.3 (vs), 589.6 (s), 698.2 (vs), 887.3 (s), 1007.9 (s), 1058.7 (vs) 1116.3 (w), 1194.3 (w), 1256.4 (w), 1290.8 (w), 1352.6 (m), 1376.0 (w), 1455.7 (w), 1587.8 (vs), 2686.7 (w), 2834.2 (m), 2853.4 (m), 2920.0 (w), 2938.7 (w), 3114.4 (m), 3201.4 (m), 3277.5 (m). | [] | [] | ["C 8 H 24 Br 2 Cu 3 N 4 O 4 "] | ["CuBr 2--0.11 g (0.50 mmol)"] | [] | ["aeH--0.042 g (0.69 mmol)", "TEA--0.084 g (0.83 mmol)"] | [] | [] | []
ic700727n | [{Mn II 2 Mn III 2 (hmp) 6 (MeCN) 2 }{Pt(mnt) 2 } 4 ][Pt(mnt) 2 ] 2 (2). Single crystals of 2 were synthesized by electrochemical oxidation in a nitrogen-saturated 20 mL glass vessel containing an acetonitrile solution (15 mL) of [Mn 4 (hmp) 6 (MeCN) 4 (H 2 O) 2 ](ClO 4 ) 4 ‚2MeCN (10 mg, 0.0067 mmol) and (NBu 4 )[Pt(mnt) 2 ] (20 mg, 0.028 mmol).Two platinum electrodes were equipped in the cell, and a constant current of 5 µA was applied. Black platelike crystals suitable for X-ray analysis and four-probe resistivity measurements were obtained after a few days (2.93 mg, 0.00077 mmol, 12%). Anal. | [] | [] | ["{Mn II 2 Mn III 2 (hmp) 6 (MeCN) 2 }{Pt(mnt) 2 } 4 ][Pt(mnt) 2 ] 2", "2"] | ["[Mn 4 (hmp) 6 (MeCN) 4 (H 2 O) 2 ](ClO 4 ) 4 ‚2MeCN--10 mg, 0.0067 mmol", "(NBu 4 )[Pt(mnt) 2 ]--20 mg, 0.028 mmol"] | [] | [] | [] | ["a few days"] | ["acetonitrile--15 mL"]
c4ra04707a | Anal. (%) calcd for C 9 H 10 O 4 : C, 59.34; H, 5.53. Found: C, 59.16; H, 5.40.Synthesis of ethyl 4-bromomethylbenzoate (III). The mixture of 4-(bromomethyl)benzonitrile (0.1 mol, 19.6 g) and 10 mL concentrated H 2 SO 4 in 500 mL ethanol was reuxed for 3 days, and then poured into 500 mL H 2 O. Ethyl acetate was used to extract for three times. White solid was obtained aer vacuum concentration with the yield of 56%. Anal. (%) calcd for C 10 H 11 BrO 2 : C, 49.41; H, 4.56. Found: C, 49.32; H, 4.43. | [] | [] | ["C 9 H 10 O 4", "C 10 H 11 BrO 2"] | [] | ["concentrated H 2 SO 4--10 mL"] | [] | ["refluxed"] | ["3 days"] | ["ethanol--500 mL", "H 2 O--500 mL", "ethyl acetate--not specified"]
cg301649p | (H 3 O) 3 [TbNi 6 Ag 8 L 12 Cl(Ac)(H 2 O) 4 ](H 2 O) 28 (3). Yield: 91%, based on Ni. Anal. Calcd. for C 62 H 184 Ag 8 ClTbN 12 Ni 6 O 61 S 12 : C, 19.25; H, 4.79; N, 4.34%. Found: C, 19.11; H, 4.38; N, 4.16%. IR (KBr pellet, cm −1 ): 3417 s, 3220 s, 2965 m, 1594 s, 1455 m, 1384 s, 1208 w, 1162 w, 1115 m, 1053 w, 935 w, 785 m, 681 m, 599 m.General Synthesis of (H 3 O) 2 [LnCo 2 Ag 3 L 6 ](H 2 O) 3 (4−6). The above-mentioned synthesis procedure was repeated except CoCl 2 ·6H 2 O was used to substitute for NiCl 2 ·6H 2 O, and brownish black crystals were obtained. However, the best yield was obtained when the ratio of H 2 L/Co 2+ /Ag + /Ln was controlled to be 3:1:1:1. | [] | [] | ["(H 3 O) 3 [TbNi 6 Ag 8 L 12 Cl(Ac)(H 2 O) 4 ](H 2 O) 28", "(H 3 O) 2 [LnCo 2 Ag 3 L 6 ](H 2 O) 3"] | ["Ni--NaN", "CoCl 2 ·6H 2 O--NaN"] | [] | ["L--NaN"] | [] | [] | ["H 2 O--NaN"]
anie.200900134 | 6:H 2 bdc (0.1601 g, 0.99 mmol), DABCO (0.0980 g, 0.84 mmol), and Sm(NO 3 ) 3 ·xH 2 O (0.1922 g, 0.46 mmol) in choline chloride/ e-urea (3.50 g) were placed in a 20 mL vial. The sample was heated at 140 8 C for 5 days and then cooled to room temperature. After washing with ethanol and distilled water, colorless crystals of 6 were obtained (0.195 g, 0.41 mmol, 88%).CCDC 707671 (1), 707672 (2), 707673 (2a), 707674 (2b), 707675 (3), 707676 (4), 707677 (5), 707678 (5a), 707679 (5b), and 707680 (6) Figure 3. a) The porosity (highlighted by large gray spheres) of 6 and adsorption isotherms for its uptake of b) N 2 ,c)CO 2 , and d) H 2 . | [] | [] | [] | ["Sm(NO 3 ) 3 \nxH 2 O--0.1922 g, 0.46 mmol"] | [] | ["H 2 bdc--0.1601 g, 0.99 mmol", "DABCO--0.0980 g, 0.84 mmol"] | ["140 8 C"] | ["5 days"] | ["choline chloride/ e-urea--3.50 g"]
s11243-017-0180-6 | Synthesis of complex 2 A mixture of Mn(ClO 4 ) 2 6H 2 O (36 mg, 0.1 mmol) and H 2 tta (22.3 mg, 0.1 mmol) in deionized water (5 mL) was stirred at room temperature for 15 min. The solution was then sealed into a steel bomb equipped with a Teﬂon liner (25 mL) and heated at 150 °C for 24 h, then cooled to room temperature. The resulting solution was left undisturbed at room temperature for about 3 days, whereupon light yellow block crystals suitable for X-ray crystallography were obtained (yield 58%, based on ligand). Anal. Calcd. for C 20 H 20 MnN 6 O 12 (%): C, 40.62; H, 3.41; N, 14.21; Found (%): C, 40.65; H, 3.45; N, 14.26. IR (KBr, cm -1 ): 3524(m), 3292(br), 3126(m), 1690(s), 1589(vs), 1528(s), 1391(s), 1288(s), 1229(s), 766(s). Colorless single crystals of H 2 tta were also obtained after evaporating for 10 days (6.0 mg). | [] | ["about 3 days"] | ["complex 2", "C 20 H 20 MnN 6 O 12"] | ["Mn(ClO 4 ) 2 6H 2 O--36 mg, 0.1 mmol"] | [] | ["H 2 tta--22.3 mg, 0.1 mmol"] | ["150 °C"] | ["24 h"] | ["deionized water--5 mL"]
s1600536801010741 | Experimental To a 5 ml aqueous solution of SrCl 2 6H 2 O (0.267 g, 1.00 mmol) and (NH 4 ) 2 Ce(NO 3 ) 6 (0.550 g, 1.00 mmol), 40 ml of a methanolic solution of dipicH 2 (0.668 g, 4.00 mmol) was added slowly while stirring. As the methanolic solution was being added, the colour changed from deep-red to orange to pale-yellow. After stirring for about 5 min, the precipitate which formed was separated by ®ltration. The clear ®ltrate gave a yellow crystalline material. Yield 0.696 g (0.661 mmol, 66%). Recrystallization from hot water yielded pale-yellow single crystals of (I) suitable for X-ray data collection. | [] | [] | [] | ["SrCl 2 6H 2 O--0.267 g, 1.00 mmol", "(NH 4 ) 2 Ce(NO 3 ) 6--0.550 g, 1.00 mmol"] | [] | ["dipicH 2--0.668 g, 4.00 mmol"] | [] | [] | ["methanol --40 mL", "water --hot water"]
open.201100011 | [CuL(NCS)] n (1): A solution of Cu(NO 3 ) 2 ·5H 2 O (0.241 g, 1 mmol) in MeOH (20 mL) was treated with HL (0.177 g, 1 mmol) instantly giving a green solution. Subsequently, a solution of NaSCN (0.081 g, 1 mmol) in a minimum volume of H 2 O was added, and the solution was stirred for 10 min at RT. The reaction mixture was then heated to reflux for 15 min. After cooling to RT, the solution was left unperturbed for 3 d, and the resultant crystals were isolated by filtration, washed with H 2 O and dried in air to give darkgreen, rectangular-shaped, single crystals of 1 (0.184 g, 62%): Anal. | [] | [] | ["[CuL(NCS)] n"] | ["Cu(NO 3 ) 2 ·5H 2 O--0.241 g, 1 mmol"] | ["NaSCN--0.081 g, 1 mmol"] | ["HL--0.177 g, 1 mmol"] | ["reflux"] | ["3 days"] | ["MeOH--20 mL", "H 2 O--minimum volume"]
b208836n | set aside for four weeks at 20 ⬚C. 1.24 g (41% yield) lithium anthranilate crystallize as the hemihydrate from the mother liquor. Elemental analysis calcd. for Li(Anth)(H 2 O) 0.5 (C 7 H 7 LiNO 2.5 ): C 55.26, H 4.63, N 9.21, Li 4.56; found: C 58.74, H 4.28, N 9.79, Li 4.50%. IR (KBr, cm ⫺1 ): 3382, s, ν asym (N–H); 3268, s, ν sym (N–H); 1612, s, ν asym (C–O), δ(N–H); 1565, s, ν(C᎐ ᎐ C); 1522, s, ν(C᎐ ᎐ C); 1448, s, ν(C᎐ ᎐ C); 1400, s, ν sym (C–O); 1318, m, ν(C–N); 1237, m, δ(᎐ ᎐ C–H); 1165, m, δ(᎐ ᎐ C–H); 1033, w, δ(᎐ ᎐ C–H); 851, m, γ(᎐ ᎐ C–H); 795, m, γ(᎐ ᎐ C–H); 746, s, γ(᎐ ᎐ C–H); 668, m, γ(N–H); 536, m, r(CO 2 ). | ["20 ⬚C"] | ["four weeks"] | ["Li(Anth)(H 2 O) 0.5"] | ["Li--1.24 g"] | [] | ["Anth--not provided"] | [] | [] | []
c8ra10136a | Synthesis of 2- and 3-pyridylphosphonic acids Acids were prepared according to Belabassi: 18 diisopropyl phosphite (4.8 mmol, 1.2 equiv.), 2- or 3-bromopyridine (4.0 mmol, 1.0 equiv.), N,N-diisopropylethylamine (5.2 mmol, 0.9 mL, 1.3 equiv.), Pd(OAc) 2 (0.04 mmol, 1 mol%), and 1,1 0 bis(diphenylphosphino)ferrocene (dppf) (0.044 mmol, 1.1 mol%) were added to acetonitrile (dry, 15 mL) and the reaction mixture was then heated at reux for 24 h under argon atmosphere. Aer reaction, the solution was concentrated under reduced pressure (LC separation, TLC detection). The resulting oil was dissolved in CH 2 Cl 2 and treated with bromotrimethylsilane (2.2 equiv.) at room temperature under N 2 . | [] | [] | ["2-pyridylphosphonic acid", "3-pyridylphosphonic acid"] | [] | ["diisopropyl phosphite--4.8 mmol, 1.2 equiv.", "2-bromopyridine--4.0 mmol, 1.0 equiv.", "3-bromopyridine--4.0 mmol, 1.0 equiv.", "N,N-diisopropylethylamine--5.2 mmol, 0.9 mL, 1.3 equiv.", "Pd(OAc) 2--0.04 mmol, 1 mol%", "1,1 0 bis(diphenylphosphino)ferrocene (dppf)--0.044 mmol, 1.1 mol%", "bromotrimethylsilane--2.2 equiv."] | [] | ["reux", "room temperature"] | ["24 h"] | ["acetonitrile--15 mL", "CH 2 Cl 2--not specified"]
zaac.201400290 | Synthesis of {[Co 2.5 (bpmp) 2 (nip) 2 (Hnip)(H 2 O)]·3H 2 O} n (1): A mixture of Co(NO 3 ) 2 ·6H 2 O (29.1 mg, 0.1 mmol), bpmp (26.8 mg, 0.1 mmol), H 2 nip (21.1 mg, 0.10 mmol) and NaOH (8.00 mg 0.2 mmol) in deionized water (6 mL), was sealed in a 25 mL Teflonlined stainless steel autoclave, heated at 130 °C for 72 h, and slowly cooled to room temperature during 24 h. Red rod crystals were recovered by filtration, washed by distilled water, and dried in air at ambient temperature. Yield: 45% (based on bpmp). C 56 H 55 N 11 O 22 Co 2.5 (1381.43): calcd. C 48.69, H 4.01, N 11.15%; found: C 48.62, H 3.99, N 11.16%. IR (KBr): ν ˜ = 3346 (s, br), 3101 (m), 2946 (m), 2829 (m), 2461 (w), 1617 (vs), 1533 (s), 1462 (s),1427 (s), 1342 (s), 1226 (w), 1128 (m), 1080 (m), 1008 (w), 927 (w), 851 (w), 788 (m), 734 (m), 613 (w), 545 (w) cm –1 .Synthesis of {[Cd(bpmp)(5-nip)(H 2 O)]·3H 2 O} n (2): Compound 2 was prepared in the same way as that for 1 but using Cd(NO 3 ) 2 ·4H 2 O (30.8 mg, 0.1 mmol). Colorless rod crystals were recovered by filtration, washed by distilled water, and dried in air at ambient temperature. Yield: 37% (based on bpmp). C 24 H 31 N 5 O 10 Cd (661.94): calcd. | [] | [] | ["{[Co 2.5 (bpmp) 2 (nip) 2 (Hnip)(H 2 O)]\b3H 2 O} n", "C 56 H 55 N 11 O 22 Co 2.5"] | ["Co(NO 3 ) 2 \b6H 2 O--29.1 mg, 0.1 mmol"] | ["NaOH--8.00 mg 0.2 mmol"] | ["bpmp--26.8 mg, 0.1 mmol", "H 2 nip--21.1 mg, 0.10 mmol"] | ["130 \b0C"] | ["72 h"] | ["deionized water--6 mL"]
v05-091 | Compound 1b To an EtOH (40 mL) solution of palladium(II) acetate (0.15 g, 0.67 mmol) was added an EtOH (10 mL) solution of b (0.47 g, 1.40 mmol). The mixture was heated at reflux for 2 h at which point a yellow-green precipitate was collected by suction filtration and washed with cold EtOH (3×5mL) and Et 2 O (3 × 10 mL). The pale yellow solid was then dried to afford complex 1b (0.47 g, 90%); mp 294 to 295 °C (de composition). IR (Nujol, cm -1 ) ν : 1603 (C=N). Spectro scopic NMR data (in DMSO-d 6 ): 1 H NMR δ : 8.09 (s, 2H, C(H)=N), 7.67 (d of d, J = 8, 3 Hz, 4H, Ar), 7.48 (d of d, J = 8, 3 Hz, 2H, Ar), 7.25 (d of d, J = 8, 3 Hz, 2H, Ar), 6.97 (d, J = 8 Hz, 2H, Ar), 5.93 (d, J = 8 Hz, 2H, Ar). | [] | [] | ["1b"] | ["palladium(II) acetate--0.15 g, 0.67 mmol"] | [] | ["b--0.47 g, 1.40 mmol"] | ["reflux"] | ["2 h"] | ["EtOH--40 mL"]
zaac.201000022 | Elemental Analysis: (4 + 0.58glyme) calcd. C 16.52 H 3.37 %; found C 16.49 H 3.46 %. IR: ν ˜ = 2923 (m), 2852 (sh), 2829 (s), 1450 (m), 1368 (sh), 1270 (sh), 1236 (sh), 1190 (sh), 1159 (sh), 1129 (sh), 1081 (s), 1032 (s), 1001 (sh), 852 (s), 817 (m), 722 (sh) cm –1 .1 H NMR (CDCl 3 ): δ = 3.23 ppm (s, 6 H), 3.42(s, 4 H).[HgCl 2 (glyme)] (5): HgCl 2 (0.115g, 0.42 mmol) was dried for 1 hour under vacuum at 300 °C and afterwards dissolved in freshly dried and distilled glyme (4 mL) whilst heating to reflux under magnetic stirring for 30 min. Afterwards, the solution was concentrated and the mixture was left at 4 °C. Colorless single-crystals of 5 suitable for X-ray analysis grew in some days with a yield of 70 %. IR: ν ˜ = 2998 (s), 2946 (w), 2918 (w), 2886 (w), 2848 (sh), 2824 (sh), 1471 (s), 1454 (sh), 1412 (sh), 1368 (s), 1286 (sh), 1242 (m), 1192 (m), 1156 (sh), 1068 (s), 1015 (m), 847 (s), 839 (s), 685 (w) cm –1 . | [] | [] | ["[HgCl 2 (glyme)]"] | ["HgCl 2--0.115g, 0.42 mmol"] | [] | ["glyme--4 mL"] | ["reflux"] | ["30 min"] | []
s11224-012-9961-x | The products were ﬁltered off and dried in air. The mixing of hmta with following salts: MF (M = Li, Na, K, Rb or Cs), NaCl, KCl, KBr, RbCl, RbBr or CsX (X = F, Cl, Br, I) at different proportions (2:1, 1:1 and 1:2) always leads to separate crystallisation (after 7–26 weeks) of pure hmta and pure inorganic salt (the compositions of these samples were conﬁrmed by XRPD, identically as described below for thermal decomposition products). The compound [Li(H 2 O) 4 ] ?  hmtaBr (1b) is formed in a solid state, however it always crystallises as ﬁne crystalline powder changing to the amorphous powder outside the solution, and all attempts to obtain single crystals failed. | [] | [] | ["[Li(H 2 O) 4 ] ? hmta Br"] | ["Li--NaN"] | [] | ["hmta--NaN"] | [] | [] | []
acs.inorgchem.6b02668 | N-((1R,2R/1S,2S)-2-Amino-1,2-diphenylethyl)-2-hydroxybenzamide. This intermediate product was synthesized as follows. | [] | [] | ["N-((1R,2R/1S,2S)-2-Amino-1,2-diphenylethyl)-2-hydroxybenzamide"] | [] | [] | [] | [] | [] | []
asia.201000233 | Upon mixing, a yellow solution was formed and later became cl oudy.The solution was transferred to 15 mL centrifuge tubes. The yellow precipitate was collected by centrifugation at 4,000 rpm in 10 min. The precipitate (0.045 g, yield 45%) was repeatedly washed with deionized water, ethanol, and diethyl ether, and finally vacuum-drie d. Instead of sodium thiophenolate, refluxing a mixture of thiophenol (0.120 g, 0.964 mmol) and K 2 PtCl 4 (0.200 g, 0.482 mmol) in absolute ethanol (25 mL) for 48 h afforded a higher yield of 95% (0.190 g). Subsequent PXRD studies confirmed the amorphous nature of these intractable precipitates obtained by using the two different phenylthiolate sources. For 2, a similar approach was employed to prepare the respective amorphous precipitate (0.082 g, yield 53%). For 3 and 4, the precipitates were prepared as follows: to a 25 mL of absolute ethanol containing diphenyl diselenide (0.098 g, 0.314 mmol) in a 50 mL round-bottom flask connected with a water condenser, ground solid sample of NaBH 4 (0.059 g, 1.57 mmol) was sequentially added to an ethanolic solution in five portions until the resulting solution became colourless. Excess NaBH 4 was removed by drop-wise addition of concentrated hydrochloric acid (12 m) until the pH of the solution became neutral. When an aqueous solution (2 mL) of K 2 PtCl 4 (0.130 g, 0.313 mmol) or K 2 PdCl 4 (0.100 g, 0.306 mmol) was added to the neutralized solution, insoluble precipitates formed immediately. The reaction mixture was refluxed for 3 h and the precipitates (0.146 g, yield 92% in 3 and 0.116 g, yield 90 % in 4) were collected by filtration and washed with deionized water, ethanol, and diethyl ether and dried under vacuum. The precipitate of 5 was prepared by mixing stoichiometric amou nts of [Ni(CH 3 CO 2 ) 2 ]·4H 2 O and NaSPh, as described above. For 12, to an aqueous solution (1 mL) of NaSCH 3 (0.043 g, 0.613 mmol), an aqueous solution (2 mL) of K 2 PdCl 4 (0.100 g, 0.306 mmol) was added. Upon mixing, orange precipitates formed immediately. The orange precipitate was collected by centrifugation, washed, and dried (0.054 g, yield 88%). Anal. calcd. for C 12 H 36 S 12 Pd 6 : C 11.98 %, H 3.02%; found: C 12.15 %, H 3.10 %. | [] | [] | ["NaN"] | ["K 2 PtCl 4--0.200 g, 0.482 mmol", "K 2 PdCl 4--0.100 g, 0.306 mmol", "[Ni(CH 3 CO 2 ) 2 ]\b4H 2 O--stoichiometric amounts", "NaSCH 3--0.043 g, 0.613 mmol"] | [] | ["thiophenol--0.120 g, 0.964 mmol", "diphenyl diselenide--0.098 g, 0.314 mmol"] | [] | ["48 h", "3 h"] | ["absolute ethanol--25 mL", "ethanol--25 mL", "ethanolic solution--NaN", "aqueous solution--1 mL"]
ic800422g | ([Cu(L) 2 (OHMe) 2 (µ-L)] · 2PF 6 · n(solv)) ∞ ,2.Cu(NO 3 ) 2 · 2.5H 2 O (0.05 mmol, 0.0116 g), K 2 TiF 6 · 2H 2 O (0.05 mmol, 0.0120 g), and KPF 6 (0.1 mmol, 0.0184 g) were mixed in MeOH (3 cm 3 )and L (0.05 mmol, 0.0094 g) in MeOH (3 cm 3 ) carefully added. After slow evaporation at room temperature for 1 week, platelike red crystals formed at the bottom of the reaction vial (0.0046 g; 0.0036 mmol; 22% yield based on L). Analysis: Found (Calcd for ([Cu(L) 3 (CH 3 OH) 2 ] · 2PF 6 · 15H 2 O) ∞ ): C, 30.72 (30.69) H, 1.98 (4.99); N, 7.12 (6.71)%. | [] | [] | ["[Cu(L) 2 (OHMe) 2 (µ-L)] · 2PF 6 · n(solv)) ∞", "([Cu(L) 3 (CH 3 OH) 2 ] · 2PF 6 · 15H 2 O) ∞"] | ["Cu(NO 3 ) 2 · 2.5H 2 O--0.05 mmol, 0.0116 g", "K 2 TiF 6 · 2H 2 O--0.05 mmol, 0.0120 g", "KPF 6--0.1 mmol, 0.0184 g"] | [] | ["L--0.05 mmol, 0.0094 g"] | [] | ["1 week"] | ["MeOH--3 cm 3"]
s11243-019-00334-2 | Synthesis ofcomplex 4 {Ni(1,3-AQDC)(4,4′-bpy)(H 2 O) 2 (CH 3 OH)} n (4): A mixture of 1,3-H 2 AQDC (14.8mg, 0.05mmol), Ni(OAc) 2 ·4H 2 O (24.8mg, 0.10mmol) and a1.0mL methanol solution of 4,4′-bpy (15.6mg, 0.10mmol) was placed in a Parr Teﬂonlined stainless steel vessel (25.0mL) and heated to 120°C for 3days. Green crystals were obtained in 48h on cooling to room temperature slowly, which were collected by ﬁltration and washed with methanol (43.4mg, yield: 87%). Anal. Calcd for C 22 H 18 NNiO 9 : C, 52.95; H, 3.64; N, 2.81. Found: C, 52.80; H, 3.55; N, 2.99. IR (KBr, cm −1 ): 1670(s, C=O), 1580(s, carboxylate C=O), 1420(s, C–N), 1280(s, C–O). Transition Metal Chemistry 1 3 Synthesis ofcomplex 5 {Co(1,3-AQDC)(4,4′-bpy)(H 2 O) 2 (CH 3 OH)} n (5): Compound 5 was obtained by the same procedure as that for 4 except that Co(OAc) 2 ·4H 2 O was used instead of Ni(OAc) 2 ·4H 2 O as starting material. Pink crystals were obtained by ﬁltration and washed with methanol (26.4mg, yield: 53%). Anal. Calcd for C 22 H 18 CoNO 9 : C, 52.92; H, 3.63; N, 2.81. Found: C, 52.66; H, 3.84; N, 2.90. IR (KBr, cm −1 ): 1668(s, C=O), 1579(s, carboxylate C=O), 1417(m, C–N), 1282(m, C–O). | [] | [] | ["{Ni(1,3-AQDC)(4,4′-bpy)(H 2 O) 2 (CH 3 OH)} n", "C 22 H 18 NNiO 9"] | ["Ni(OAc) 2 \n4H 2 O--24.8 mg, 0.10 mmol"] | [] | ["1,3-H 2 AQDC--14.8 mg, 0.05 mmol", "4,4′-bpy--15.6 mg, 0.10 mmol"] | ["120 °C"] | ["3 days"] | ["methanol solution--1.0 mL"]
1061027031000078239 | Co III Complex of 2 In a similar procedure as for the Co III complex of 1, Co III (1) 2 , two solutions containing CoðClO 4 Þ 2 £ nH 2 O (0.087 g) and N(C 4 H 9 ) 4 ClO 4 (0.116 g, 0.34 mmol) in 10 ml freshly distilled DMF, as well as 2 (0.215 g, 0.68 mmol) and solid NaH (0.033 g, 1.38 mmol) in 5 ml DMF (the latter mixture stirred previously for 30 min at room temperature under argon), were reacted under a normal atmosphere of air overnight.After ﬁltration of the reaction mixture, the ﬁltrate was evaporated in vacuo. The residue was diluted with 10 ml acetonitrile and yielded green crystals of the complex after slow evaporation (24.3%). Anal. | [] | [] | [] | ["Co(ClO 4 ) 2 £ nH 2 O--0.087 g", "N(C 4 H 9 ) 4 ClO 4--0.116 g, 0.34 mmol"] | [] | ["2--0.215 g, 0.68 mmol", "NaH--0.033 g, 1.38 mmol"] | [] | ["overnight"] | ["DMF--10 ml", "acetonitrile--10 ml"]
acs.inorgchem.8b01047 | [NH 4 ] 2 [PPh 4 ] 2 [(UO 2 ) 4 (ADA) 6 ](1) and [NH 4 ] 2 [PPh 3 Me] 2 [(UO 2 ) 4 (ADA) 6 ](2). Values for 2 are given in brackets: H 2 ADA (25 mg, 0.10 mmol), UO 2 (NO 3 ) 2 ·6H 2 O (35 mg, 0.07 mmol), and PPh 4 Br (42 mg, 0.10 mmol) [PPh 3 MeBr (36 mg, 0.10 mmol)] were dissolved in a mixture of water (0.6 mL), acetonitrile (0.2 mL), and DMF (0.2 mL) and heated at 140 °C under autogenous pressure, giving light yellow crystals of complex 1 [2] within 3 days (38 [26] mg, 69% [49%] yield based on the acid). Anal. Calcd for 1,C 132 H 156 N 2 O 32 P 2 U 4 : C, 48.09; H, 4.77; N, 0.85. Found: C, 47.96; H, 4.73; N, 1.56. [Anal. Calcd for 2, C 122 H 152 N 2 O 32 P 2 U 4 : C, 46.19; H, 4.83; N, 0.88. Found: C, 45.49; H, 4.75; N, 1.95.] [H 2 NMe 2 ][PPh 3 Me][(UO 2 ) 2 (ADA) 3 ]·H 2 O(3). Th e synthesis was analogous to that of 2, except for the absence of acetonitrile. Yellow crystals of 3 were obtained within 3 days (48 mg, 88% yield based on the acid). Anal. Calcd for 3,C 63 H 82 NO 17 PU 2 : C, 46.36; H, 5.06; N, 0.86. Found: C, 46.30; H, 5.00; N, 1.45. | [] | [] | ["[NH 4 ] 2 [PPh 4 ] 2 [(UO 2 ) 4 (ADA) 6 ](1)", "[NH 4 ] 2 [PPh 3 Me] 2 [(UO 2 ) 4 (ADA) 6 ](2)", "[H 2 NMe 2 ][PPh 3 Me][(UO 2 ) 2 (ADA) 3 ]·H 2 O(3)"] | ["UO 2 (NO 3 ) 2 \n·6H 2 O--35 mg, 0.07 mmol"] | [] | ["H 2 ADA--25 mg, 0.10 mmol", "PPh 4 Br--42 mg, 0.10 mmol", "PPh 3 MeBr--36 mg, 0.10 mmol"] | ["140 \n°C"] | ["3 days"] | ["water--0.6 mL", "acetonitrile--0.2 mL", "DMF--0.2 mL"]
ic010528k | Co 2 (H 2 O)(C 6 H 4 O 2 N) 4 ‚0.5CH 3 CH 2 OH‚0.5H 2 O (1). Single crystals of 1 were synthesized by heating a mixture of Co(NO 3 ) 2 ‚6H 2 O (0.1 mmol) and 3-cyanopyridine (0.1 mmol) in the mixture of the solvents ethanol (1.25 mL) and water (3.75 mL) at 140 °C for 96 h. The solid product was washed by distilled water and isolated by suction filtration. | [] | [] | ["Co 2 (H 2 O)(C 6 H 4 O 2 N) 4 ‚0.5CH 3 CH 2 OH‚0.5H 2 O"] | ["Co(NO 3 ) 2 ‚6H 2 O--0.1 mmol"] | [] | ["3-cyanopyridine--0.1 mmol"] | ["140 °C"] | ["96 h"] | ["ethanol--1.25 mL", "water--3.75 mL"]
c1dt11206f | {[Cu 4 (1,3-btp) 2 (CH 3 O-ip) 4 (H 2 O) 2 ]·2H 2 O} n (2). 2 was prepared in the similar way as that described for 1,exceptthat 1,3-bip was replaced by 1,3-btp. Yield: 18.5 mg, 51% (based on Cu). Elemental analysis (%): calcd for C 50 H 52 Cu 4 N 12 O 24 (M r = 1459.20): C 41.16, H 3.59, N 11.52; found: C 41.21, H 3.51, N 11.48. IR (cm -1 ): 3439(m), 3132(m), 1632(m), 1589(s), 1450(s), 1368(s), 1263(m), 1129(m), 1051(m), 778(m), 722(s), 676(m).X-Ray Crystallography. Single crystal X-ray diffraction analyses of 1 and 2 were carried out on a Bruker SMART APEX II CCD diffractometer equipped with a graphite monochromated Mo-Ka radiation (l = 0.71073 A ˚ )byusingf/w scan technique at room temperature. Both structures were solved by direct methods with SHELXS-97. | [] | [] | ["[Cu 4 (1,3-btp) 2 (CH 3 O-ip) 4 (H 2 O) 2 ]·2H 2 O"] | [] | [] | ["1,3-btp--NaN", "CH 3 O-ip--NaN"] | [] | [] | []
j.inoche.2006.01.002 | The hydrothermal treatment of a mixture of Ni(CH 3 COO) 2 Æ 4H 2 O, H 2 L, and 4,4 0 -bpy at a mole ratio of 2:1:1 at 170 C gave rise to green crystals [Ni(L)(4,4 0 -bpy) (H 2 O) 2 ] n (1), which was determined by IR, elemental analysis, and single crystal X-ray diﬀraction analysis [20,21]. | [] | [] | ["[Ni(L)(4,4 0 -bpy) (H 2 O) 2 ] n"] | ["Ni(CH 3 COO) 2 Æ 4H 2 O--NaN"] | [] | ["H 2 L--NaN", "4,4 0 -bpy--NaN"] | ["170 C"] | [] | []
j.jinorgbio.2014.09.005 | for [C 15 H 9 O 10 SNa 3.5H 2 O] (467.33 g mol − 1 ): C, 38.55; H, 3.45; S, 6.86; H 2 O, 13.49; Na, 4.92%. Found: C, 38.24; H, 3.16; S, 7.15; H 2 O, 13.91; Na, 4.73%.2.3.2. Preparation of the Zn(II) complex with morin-5′-sulfonic acid: ZnMSA (2) The solutions of NaMSA (c L =0.01M)andofZnSO 4 (c M =0.05M) were prepared by dissolving the appropriate weighed amounts of compounds in double distilled water. Additionally, the solution of ZnSO 4 was acidiﬁed (pH = 1.7) using a 1 M H 2 SO 4 . The synthesis was performed at the mole ratio MSA ligand to zinc cation M:L = 3:1. Stock solution (50 ml) of NaMSA (0.5 mmol) was add ed into 30 ml of solution of ZnSO 4 (1.5 mmol). Then, the reaction mixture was neutralized to pH = 4 by means of 0.1 M NaOH solution and heated for 2 h at 70 °C (±2 °C). After 24 h, yellow precipitate was ﬁltered off, rinsed several times with distilled water/methanol solution and dried in the air at room temperature. | [] | ["24 h"] | ["C 15 H 9 O 10 SNa 3.5H 2 O"] | ["ZnSO 4--0.05M"] | [] | ["NaMSA--0.01M"] | ["70 °C"] | ["2 h"] | ["double distilled water--50 ml"]
cg100082f | [Zn 4 (nbta) 2 (bpe) 2 (OH) 2 ] n (2).2was synthesized in a similar way as that for 1, except that bipy was replaced by bpe. Yield: 36% (based on Zn). Elemental analysis (%): calcd for C 42 H 26 N 6 O 18 Zn 4 : C 43.33, H 2.25, N 7.22; found: C 43.28, H 2.31, N 7.18. IR (cm -1 ): 3455 m, 1614s, 1574 m, 1446 m, 1344 m, 1252 m, 1030 m, 827 m, 726 m. | [] | [] | ["[Zn 4 (nbta) 2 (bpe) 2 (OH) 2 ] n", "C 42 H 26 N 6 O 18 Zn 4"] | [] | ["bpe--NaN"] | [] | [] | [] | []
bkcs.10373 | 4 Synthesis of [Cd 4 (CTA) 2 (DMF) 6 ] n (1). A mixture of H 4 CTA (32.8 mg, 50.0 μmol) and Cd(NO 3 ) 2  4H 2 O (30.9 mg, 100 μmol) in DMF 3 (mL) was placed in a 10 mL Pyrex glass tube. The tube was sealed and kept at 110  C for 2 days in a furnace. After the mixture cooled to room temperature at a rate of 5  C/h, pale yellow crystals of 1 suitable for X-ray analysis were obtained. Yield: 58%. Anal. Calcd. for C 90 H 98 Cd 4 N 6 O 30 (%): C, 42.98; H, 4.50; N, 3.83. Foun d: C, 42.83; H, 4.67; N, 3.76. IR (KBr pellet, cm −1 ): 3448, 2914, 1640, 1579, 1457, 1413, 1313, 1247, 1190, 1093, 1042, 940, 915, 849, 780, 738, 681, 602, 553. Melting point: 313–315  C (decomp.). | [] | [] | ["[Cd 4 (CTA) 2 (DMF) 6 ] n", "C 90 H 98 Cd 4 N 6 O 30"] | ["Cd(NO 3 ) 2 \n4H 2 O--30.9 mg, 100 μmol"] | [] | ["H 4 CTA--32.8 mg, 50.0 μmol"] | ["110 \nC"] | ["2 days"] | ["DMF--3 mL"]
j.jssc.2019.01.001 | 2.2.2. Preparation of {[Cd(1,4-bdc)(mtim)]·0.5H 2 O} n (2) Compound 2 (colorless blocks) was prepared in the same way as 1, except using mtim (38 mg, 0.1 mmol) instead of otim. (43%, based on CdCl 2 ). Anal. Calcd. for C 60 H 46 Cd 2 N 12 O 11 : C, 53.94; H, 3.47; N, 12.58.Found: C, 53.79; H, 3.53; N, 12.75. IR (KBr, cm −1 ): 3413(m), 3241(w), 3133(w), 1610(m), 1557(m), 1503(m), 1379(m), 1281(w), 1205(w), 1126(w), 1067(w), 833(m), 740(m), 626 (m). | [] | [] | ["{[Cd(1,4-bdc)(mtim)]·0.5H 2 O} n", "C 60 H 46 Cd 2 N 12 O 11"] | [] | [] | ["mtim--38 mg, 0.1 mmol"] | [] | [] | []
ch06329 | ν max (KBr disk)/cm −1 2469w, 2226s, 1609m, 1496s, 1470m, 1374s, 1335w, 1196s, 1119m, 1056s, 834s, 781s, 740s. (Anal.Calcd for C 60 H 38 B 2 N 18 Co·2C 2 H 3 N: C 65.5, H 3.8, N 23.9.Found: C 65.8, H 3.6, N 23.7.) Synthesis of [Ni(Tp 4bz ) 2 ]·0.8MeOH·1.2H 2 O The Ni(ii) complex was obtained using the same reaction conditions as for Co(ii) using 24.7 mg (67 µmol) of Ni(ClO 4 ) 2 ·6H 2 O and 5 mL of methanol. Yield 19 mg (65%). | [] | [] | ["[Ni(Tp 4bz ) 2 ]·0.8MeOH·1.2H 2 O", "C 60 H 38 B 2 N 18 Co·2C 2 H 3 N"] | ["Ni(ClO 4 ) 2 ·6H 2 O--24.7 mg (67 µmol)"] | [] | [] | [] | [] | ["methanol--5 mL"]
zaac.201700250 | C 33.17, H 2.78, N 19.34, S 22.14%; found: C 30.719, H 2.507, N 18.848, S 20.675 %. IR (ATR): ν ˜ max = 3266 (w), 3213 (w), 3130 (w), 3066 (w), 2081 (s), 1609 (m), 1584 (m), 1484 (w), 1441 (m), 1393 (w), 1345 (w), 1311 (w), 1257 (w), 1199 (w), 1144 (m), 1064 (m), 1035 (w), 997 (m), 972 (m), 950 (m), 826 (w), 805 (m), 707 (m), 655 (m), 565 (m) cm –1 . Raman ν ˜ max = 3068 (m), 2934 (m), 2878 (w), 2095 (s), 1495 (m), 1035 (m) cm –1 . | [] | [] | ["NaN"] | [] | [] | [] | [] | [] | []
s11243-011-9501-3 | Synthesis of [Ag 2 (BF 4 ) 2 (bip)(CH 3 CN) 2 ] Colorless crystals of [Ag 2 (BF 4 ) 2 (bip)(CH 3 CN)] formed in a 75% yield. M.p. 177–181 °C (dec). Anal. Calc for C 24 H 30 B 2 N 6 O 4 F 8 Ag 2 : C 33.7; H 3.5; N 9.8. Found: C 33.7; H 3.6; N 9.8. IR (KBr pellets, cm -1 ): 2962 (w), 2808 (m), 1722 (s), 1410 (m), 1286 (s), 1065 (s), 964 (m), 754 (m), 704 (m), 523 (w). | [] | [] | ["[Ag 2 (BF 4 ) 2 (bip)(CH 3 CN)]"] | [] | [] | [] | [] | [] | []
ic050453a | [Eu(bta)(H 2 O)‚1.48H 2 O] n (3). The complex was prepared by a solvothermal method. A mixture of Eu(NO 3 ) 3 ‚6H 2 O (0.0446 g, 0.1 mmol), H 3 bta (0.0252 g, 0.1 mmol), C 2 H 5 OH (2 mL), and H 2 O (10 mL) was stirred for about 15 min at room temperature. Then, the mixture was transferred and kept in a Teflon-lined autoclave at 160 °C for 3 days. After the mixture was cooled to room temperature over 12 h, colorless block crystals of 3 were obtained. | [] | ["12 h"] | ["[Eu(bta)(H 2 O)‚1.48H 2 O] n"] | ["Eu(NO 3 ) 3 ‚6H 2 O--0.0446 g, 0.1 mmol"] | [] | ["H 3 bta--0.0252 g, 0.1 mmol"] | ["160 \nC"] | ["3 days"] | ["C 2 H 5 OH--2 mL", "H 2 O--10 mL"]
c3ce40456k | Synthesis of I, II, and III {[Mn 2 (bptc) 2 (phen) 4 ]?2H 2 O} ‘ (I). A mixture of manganese acetate (0.25 mmol), 3,39,4,49-benzophenone-tetracarboxylate (0.25 mmol), 1,10-phenanthroline (0.25 mmol) and water (10 mL) in an 25 mL Teflon-lined stainless autoclave was adjusted to pH 5.0 with 1 mol L 21 NaOH solution. The mixture was then heated at 170 uC for 4 days to afford yellowish block-shaped crystals in 59.4% yield after slowly cooling to room temperature. Elemental analysis calculated (mass fraction, the same hereafter) for C 65 H 42 Mn 2 N 8 O 11 (1220.95): C 63.94%, H 3.47%, N 9.18%. Found: C 64.02%, H 3.59%, N 9.07%. Selected IR (cm 21 ): 3425(s), 1630(s), 1575(s), 1515(m), 1483(w), 1424(s), 1402(s), 1301(w), 1279(w), 1245(w), 1229(w), 1142(w), 1102(w), 1084(w), 1048(w), 1007(w), 912(w), 850(m), 764(w), 730(s), 666(w), 638(w), 476(w), 420(w). | [] | [] | ["{[Mn 2 (bptc) 2 (phen) 4 ]?2H 2 O} ‘", "C 65 H 42 Mn 2 N 8 O 11"] | ["manganese acetate--0.25 mmol"] | [] | ["3,39,4,49-benzophenone-tetracarboxylate--0.25 mmol", "1,10-phenanthroline--0.25 mmol"] | ["170 uC"] | ["4 days"] | ["water--10 mL"]
s10904-013-9978-7 | Crystals of 3•acetone were grown from acetone solutions layered with ethyl ether.2.2.6 {[Cu(PPh 3 ) 2 (Pyz)]BF 4 } n (4a) [Cu(MeCN) 4 ]BF 4 (0.393 g, 1.25 mmol) and PPh 3 (0.656 g, 2.50 mmol) were co-dissolved in 15 mL acetone under N 2 at room temp. Pyz (0.100 g, 1.25 mmol) was dissolved in about 5 mL of acetone and added to the copper complex-containing solution via syringe. The yellow mixture was stirred for 10 min. The solution was precipitated using an equal amount of ethyl ether to give a yellow powder which was collected by ﬁltration, washed with ethyl ether, and vacuum dried (0.840 g, 1.11 mmol, 89.0 %). Anal. Calcd. for C 40 H 34 N 2 BCuF 4 P 2 : C, 63.63; H, 4.54; N, 3.71. Found: C, 63.39; H, 4.79; N, 3.52. TGA Calcd. for [Cu 2 (PPh 3 ) 4 (Pyz) 0.5 ](BF 4 ) 2 : 94.6. Found: 93.9 (105–135  C). [Cu 2 (PPh 3 ) 4 ](BF 4 ) 2 : 91.8. Found: 87.1 (175–220  C). Calcd. for CuF: 11.2. Found: 10.7 (220– 270 C). Crystal growth via layering an acetone solution of 4a with ethyl ether produced {[Cu(PPh 3 ) 2 (Pyz)]BF 4 } n •n {[Cu 2 (PPh 3 ) 4 (Pyz)](BF 4 ) 2 }(4b). | [] | [] | ["{[Cu(PPh 3 ) 2 (Pyz)]BF 4 } n", "[Cu(MeCN) 4 ]BF 4", "[Cu 2 (PPh 3 ) 4 (Pyz)](BF 4 ) 2"] | ["Cu(MeCN) 4 ]BF 4--0.393 g, 1.25 mmol", "Cu 2 (PPh 3 ) 4--0.656 g, 2.50 mmol"] | [] | ["Pyz--0.100 g, 1.25 mmol", "PPh 3--0.656 g, 2.50 mmol"] | [] | [] | ["acetone--15 mL", "ethyl ether--equal amount"]
s1600536813030055 | S2. Experimental N-(2-(2-Hydroxybenzoyl)hydrazinecarbonothioyl)acetamide (H 3 L) was prepared according to the literature method (Wang et al., 2000). H 3 L (0.0251 g, 0.10 mmol) and cadmium nitrate tetrahydrate (0.0472 g, 0.20 mmol) were dissolved in a mixed solvent of methanol and dimethylformamide (12 ml, 5:1 v/v). 4,4′-Bipyridine (0.0102 g 0.05 mmol) was added and the solution was stirred for 4 h at room temperature. The resulting white suspension was filltered and the filtrate allowed to evaporate in air at room temperature. Colourless crystals of the title compound were separated from the filtrate | [] | [] | ["N-(2-(2-Hydroxybenzoyl)hydrazinecarbonothioyl)acetamide", "the title compound"] | ["cadmium nitrate tetrahydrate--0.0472 g, 0.20 mmol"] | [] | ["4,4′-Bipyridine--0.0102 g, 0.05 mmol", "N-(2-(2-Hydroxybenzoyl)hydrazinecarbonothioyl)acetamide--0.0251 g, 0.10 mmol"] | ["room temperature"] | ["4 h"] | ["methanol--12 ml", "dimethylformamide--12 ml"]
c1ce05196b | Yield 0.539 g, 69%. Elemental analysis, found (calculated): C, 59.94 (59.60), H, 3.44 (3.41), N, 3.68 (3.5). IR (KBr, cm 1 ): 3596, 3518 n(OH)water, 3429, 3224 n(OH)LH, 3114 n(C–H)bipy, 3061 n(C–H)L, 1729, n(C]O), 1600 n(OCO)as, 1583 n(C]N)bipy, 1444, 1415 n(OCO)s, 1374 n(CC)as, 1162, 1131 n(CC)s, 871, 805 d oop (C–H)bipy, 764, 733, 719, 688 d oop (C–H)L. | [] | [] | [] | [] | [] | [] | [] | [] | []
cg500646r | [Co(tfa) 2 (bpp) 4 ] n (5). To a hot solution of Co(tfa) 2 ·4H 2 O (0.036 g, 0.1 mmol) in 20 mL water a hot solution of bpp (0.080 g, 0.4 mmol) in 40 mL mixture of CH 3 OH:dmf (1:1) was added. The reaction mixture was heated for 30 min. The orange-red needle crystals of 5 precipitated upon cooling and were ﬁltered, washed with CH 3 OH, and dried in air. Yield: 0.044 g, 38%. Anal. Calcd for C 60 H 56 Co 2 F 12 N 8 O 8 : C, 52.87; H, 4.14; N, 8.22%. Found: C, 52.56; H, 3.96; N, 8.01%. IR (suspension in Nujol, cm −1 ): ν = 2946 (m), 1684 (s), 1615 (s), 1560 (m), 1504 (m), 1414 (m), 1223 (w), 1197 (s), 1177 (s), 1123 (s), 1070 (m), 1017 (s), 871 (w), 860 (m), 829 (m), 806 (s), 766 (m), 716 (s), 615 (m), 560 (m), 456 (w), 406 (w). | [] | [] | ["[Co(tfa) 2 (bpp) 4 ] n", "C 60 H 56 Co 2 F 12 N 8 O 8"] | ["Co(tfa) 2 ·4H 2 O--0.036 g, 0.1 mmol"] | [] | ["bpp--0.080 g, 0.4 mmol"] | [] | ["30 min"] | ["water--20 mL", "CH 3 OH:dmf (1:1)--40 mL"]
s11243-016-0079-7 | Preparation of dehydrated compound of III and rehydrated compound of III 0 A crystalline sample of III was heated to 120 °C in a vial in an oven. Well-shaped crystals of a deep blue solid of III 0 were obtained after 1 h of heating. For the redydration process, a crystalline sample of III 0 was placed in a closed double-vial system with saturated water vapour for a week. | [] | [] | [] | [] | [] | [] | ["120 \nC"] | ["1 h", "a week"] | []
ejic.200400376 | Syntheses and Characterization [Gd 2 L 3 (H 2 O) 2 ] n (1): A mixture of Gd(NO 3 ) 3 •6H 2 O (45.3 mg, 0.1 mmol), succinic acid (18 mg, 0.15 mmol), NaOH (12 mg, 0.3 mmol), and H 2 O (10 mL) was sealed in a 25-mL stainless-steel reactor with a Teflon liner and heated to 170 °C. After 3 d at 170 °C, the mixture was then cooled to room temperature. Colorless block-like crystals of 1 were obtained in 77.0% yield (53.8 mg) after filtration and washing with water. C 12 H 16 Gd 2 O 14 (698.75): calcd. C 20.63, H 2.31; found C 20.62, H 2.37. IR (KBr, cm –1 ): ν ˜ = 3300 (m, br.), 2983 (w), 2947 (w), 2925 (w), 2913(w), 1572 (vs, sh), 1427 (vs, sh), 1304 (s), 1215 (s), 1176 (s), 1002 (m), 909 (m), 691 (s), 652 (s), 572 (m). | [] | [] | ["[Gd 2 L 3 (H 2 O) 2 ] n", "C 12 H 16 Gd 2 O 14"] | ["Gd(NO 3 ) 3 •6H 2 O--45.3 mg, 0.1 mmol"] | ["NaOH--12 mg, 0.3 mmol"] | ["succinic acid--18 mg, 0.15 mmol"] | ["170 \nC"] | ["3 d"] | ["H 2 O--10 mL"]
s41598-017-13596-6 | Experimental Typical experiment procedures of the syntheses of compound 1, 2, 3 and 4. Di(1H-tetrazol-5-yl) methane (4, H 2 DTMane). e synthesis of di(1H-tetrazol-5-yl) methane adapted from reference 28 and obtained the crystal from isopropanol. IR (cm −1 , KBr): 3008(s), 2863(s), 2736(s), 1747(m), 1560(s), 1375(s), 1324(s), 1197(m), 1072(s), 871(s). Elemental analysis (%) for C 3 H 4 N 8 (152.12): C, 23.69; H, 2.65; N, 73.66; found: C, 23.57; H, 2.59; N, 73.58. | [] | [] | ["H 2 DTMane", "C 3 H 4 N 8"] | [] | [] | [] | [] | [] | ["isopropanol--NaN"]
acs.inorgchem.7b00261 | Compounds 2−8 were isolated as air- and moisture-stable ﬁne crystals. Compounds 2−6 and 8 were insoluble in CH 3 OH, CH 2 Cl 2 , and CH 3 CN, while 7 was readily soluble in CH 2 Cl 2 . | [] | [] | [] | [] | [] | [] | [] | [] | ["CH 3 OH--insoluble", "CH 2 Cl 2--insoluble", "CH 3 CN--insoluble"]
ic030165j | (2,2′-bipy)VSeO 4 (2). A reaction mixture of V 2 O 5 (0.091 g, 0.5 mmol), SeO 2 (0.550 g, 5 mmol), 2,2′-bipy (C 10 H 8 N 2 , 0.194 g, 1 mmol), TMAOH‚5H 2 O (0.182 g, 1 mmol), and H 2 O (5 mL, 278 mmol) in a molar ratio of 1:10:2:2:555 was heated in a sealed Teflon-lined steel autoclave at 160 °C for 120 h. The resulting green block crystals were filtered, washed with distilled water, and dried in air at ambient temperature. Anal. Calcd (found) for 2 (wt %): V, 14.57 (14.68); Se, 22.57 (22.79); C, 34.29 (34.11); H, 2.29 (2.36); N, 8.00 (7.89). IR (KBr pellet, cm -1 ): 1648(m), 1606(m), 1569(m), 1497(m), 1473(s), 1454(m), 1325(m), 1253(s), 1179(m), 1031(m), 933(s), 862(s), 804(m), 799(s), 678(m), 639(m), 511(s), 449(m). | [] | [] | ["(2,2′-bipy)VSeO 4", "2"] | ["V 2 O 5--0.091 g, 0.5 mmol"] | ["SeO 2--0.550 g, 5 mmol", "TMAOH‚5H 2 O--0.182 g, 1 mmol"] | ["2,2′-bipy (C 10 H 8 N 2)--0.194 g, 1 mmol"] | ["160 °C"] | ["120 h"] | ["H 2 O--5 mL, 278 mmol"]
cg4005328 | Preparation of the Coordination Networks. [Ag(dabco)][Cobdc] (1). AgCobdc (6.6 mg, 15.2 μmol) was dissolved in a mixture of acetonitrile (MeCN, 1.0 mL) and 2,2,2-triﬂuorethanol (CF 3 CH 2 OH, 1.0 mL). The bridg ing ligand dabco (3.4 mg, 30.3 μmol) was dissolved separately in the mixture of MeCN/CF 3 CH 2 OH (1.0 mL/1.0 mL), and this solution was added to the AgCobdc solution. The ﬁnal mixture was left to slowly evaporate in a controlled process, leading to the formation of orange crystalline material. Yield relative to AgCobdc: 5.9 mg, 72%. Elemental Analysis (EA) calculated for C 10 H 34 AgB 18 CoN 2 : C, 22.09; H, 6.31; N, 5.15. EA found: C, 22.25; H, 6.25; N, 5.10. Selected IR (solid phase, ν/cm −1 ): 3036s, 2962w, 2892w, 2513s, 1464m, 1378m, 1289w, 1234w, 1200m, 1141m, 1113m, 1110m, 1081w, 1014m, 988m, 925m, 884w, 839w, 786m, 747m, 685m, 645w, 616m, 599w, 581w, 565w, 527w.[Ag(dabco)(PhCB 9 H 9 )] (2). Ag(PhCB 9 H 9 ) (7.1 mg, 23.3 μmol) was dissolved in MeCN (2.0 mL), while the dabco (6.4 mg, 57.1 μmol) was dissolved separately also in MeCN (2.0 mL). The two solutions were mixed carefully and left to evaporate in a controlled mode. Colorless single crystals were Scheme 1. Schematic Representations of the Carbaborane Anions with Distinct Structures Used in the Preparation of the MOF Materials: (a) [Cobdc] − , (b) [PhCB 9 H 9 ] − , (c) [PhCB 9 H 8 I] − , and (d) [PhCB 11 H 5 I 6 ] − a a Unlabelled vertices are boron vertices. | [] | [] | ["[Ag(dabco)][Cobdc]", "[Ag(dabco)(PhCB 9 H 9)]"] | ["AgCobdc--6.6 mg, 15.2 μmol", "Ag(PhCB 9 H 9)--7.1 mg, 23.3 μmol"] | [] | ["dabco--3.4 mg, 30.3 μmol", "dabco--6.4 mg, 57.1 μmol"] | [] | [] | ["acetonitrile (MeCN)--1.0 mL", "2,2,2-triﬂuorethanol (CF 3 CH 2 OH)--1.0 mL"]
00958972.2017.1350656 | 2.3. Preparation of [CdL 0.5 dpe 0.5 ]·2H 2 O (BUT-202) A mixture of Cd(NO 3 ) 2 ·4H 2 O (10 mg, 0.03 mmol), H 4 L (13 mg, 0.035 mmol), dpe (3 mg, 0.019 mmol), N,N-dimethylacetamide (DMA) (1.6 mL), and 0.8 mL H 2 O were added to a 5 mL vial and sealed. The vial was then heated in an oven at 80 °C for 48 h. After cooling to room temperature, the resulting light yellow crystals were harvested by ltration and washed with DMA and acetone, and then dried in air. FT–IR (KBr, cm −1 ): 1695(w), 1610(s), 1560(m), 1400(m), 1359(m), 1249(m), 1174(s), 1023(m), 980(w), 838(m), 787(w), 594(s), and 552(m). Elemental analysis calculated (%): C, 33.82; H, 2.58; S, 7.517; N, 3.29. Found: C, 34.43; H, 2.66; S, 7.427; N, 3.44. | [] | [] | ["[CdL 0.5 dpe 0.5 ]·2H 2 O (BUT-202)"] | ["Cd(NO 3 ) 2 ·4H 2 O--10 mg, 0.03 mmol"] | [] | ["H 4 L--13 mg, 0.035 mmol", "dpe--3 mg, 0.019 mmol"] | ["80 °C"] | ["48 h"] | ["N,N-dimethylacetamide (DMA)--1.6 mL", "H 2 O--0.8 mL"]
ic048240t | Found: C, 33.16; H, 6.73. IR (Nujol, cm -1 ): 3234 br ν(H 2 O), 1648 m δ(H 2 O), 1632 s, 1596 s br ν sym (CdO), 1442 m ν asym (CdO), 1115 s ν sym (OCO), 596 m ν(Sn-C), 454 w, 394 m ν(Sn-O), 301 s, 290 s, 283 s ν(Sn-Cl).1 H NMR (CD 3 OD, 20 °C): δ 0.91 (t), 1.281.60 (m) (18H, Sn i Bu), 4.23 (s, 4H, H 2 O), 4.86 (s, 4H, CH 2 of oda).[( t Bu 2 SnCl) 2 (oda)(H 2 O) 2 ] n (6). Compound 6 has been prepared using a procedure similar to that reported for 1. Yield: 68%. Mp: 141-148 °C. Anal. Calcd for C 20 H 44 O 7 Cl 2 Sn 2 : C, 32.98; H, 6.92. | [] | [] | ["[(t Bu 2 SnCl) 2 (oda)(H 2 O) 2 ] n", "C 20 H 44 O 7 Cl 2 Sn 2"] | [] | [] | [] | [] | [] | []
c2dt30939d | The reaction temperature used in method (a) was modiﬁed to 100 °C, since the dimetallic centre was reduced to Ru(0) when both heating ramp and isotherm were programmed at 130 °C.Yield: 60% (method a), 84% (method b), 76% (method c). Anal.Calcd. (%) for Ru 2 Cl(μ-O 2 CC 6 H 4 -m-Me) 4 ·2H 2 OC 32 H 32 O 10 ClRu 2 : C, 47.21; H, 3.96. Found (%): C, 47.49; H, 3.69. IR (cm −1 ): 2918w, 1590w, 1466m, 1414s, 1387s, 1288m, 1224m, 1168w, 1088m, 1040w, 934w, 791s, 748s, 701w, 678s. Vis.(Nujol): [λ, nm] 355, 475, 606sh, 904. FAB + [m/z (fragment)]: 744 [Ru 2 (μ-O 2 CC 6 H 4 -m-Me) 4 ] + . μ eff (rt) = 3.99 μ B .Anal. Calcd (%) for Ru 2 Cl(μ-O 2 CC 6 H 4 -m-Me) 4 ·1.5H 2 O obtained in solvothermal synthesis, C 32 H 29 O 9.50 ClRu 2 : C, 47.73; H, 3.88. Found (%): C, 47.50; H, 3.75.Anal. Calcd (%) for Ru 2 Cl(μ-O 2 CC 6 H 4 -m-Me) 4 ·H 2 O obtained in conventional synthesis, C 32 H 30 O 9 ClRu 2 : C, 48.28; H, 3.80.Found (%): C, 47.94; H, 3.56.Synthesis of [Ru 2 Cl(μ-O 2 CC 6 H 4 -p-Me) 4 ] n (6) This compound was obtained using the same synthetic methods described for 4, with p-toluic acid (0.20 g, 1.5 mmol). Yield: 77% (method a), 93% (method b), 74% (method c). Anal. Calcd (%) for Ru 2 Cl(μ-O 2 CC 6 H 4 -p-Me) 4 obtained in microwave synthesis, C 32 H 28 O 8 ClRu 2 : C, 49.39; H, 3.63. Found (%): C, 48.69; H, 3.62. IR (cm −1 ): 2917w, 1607m, 1513w, 1449m, 1397s, 1297m, 1212w, 1179m, 1145w, 1116w, 1020w, 853w, 842w, 781m, 753s, 693m. Vis. (Nujol): [λ, nm] 357, 481, 604sh, 874sh. FAB + [m/z (fragment)]: 744 [Ru 2 (μ-O 2 CC 6 H 4 -p-Me) 4 ] + .μ eff (rt) = 4.34 μ B .Anal. Calcd (%) for Ru 2 Cl(μ-O 2 CC 6 H 4 -p-Me) 4 obtained in solvothermal synthesis, C 32 H 28 O 8 ClRu 2 : C, 49.39; H, 3.63.Found (%): C, 48.61; H, 3.60.Anal. Calcd (%) for Ru 2 Cl(μ-O 2 CC 6 H 4 -p-Me) 4 ·2H 2 O obtained in conventional synthesis, C 32 H 32 O 10 ClRu 2 : C, 47.21; H, 3.96. Found (%): C, 47.50; H, 3.75.Acknowledgements Financial support received from the Ministerio de Economía y Competitividad (MEC) (CTQ 2008-00920 and CTQ201123066), C.M. (S2009/MAT-1467) and BSCH-UCM (9210734120824) is gratefully acknowledged. Dr Perles acknowledges her “Juan de la Cierva” research contract from MICINN.References 1(a) F. A. Cotton and R. A. Walton, Multiple Bonds between Metal Atoms, Wiley, New York, 2nd edn, 1982; (b) F. A. Cotton, C. Murillo and R. A. Walton, Multiple Bonds between Metal Atoms, Springer, New York, 3rd edn, 2005.2(a) M. A. S. Aquino, Coord. Chem. Rev., 1998, 170, 141; (b) M. A. S. Aquino, Coord. Chem. Rev., 2004, 248, 1025.3(a) R. Kuwahara, S. Fujikawa, K. Kuroiwa and N. Kimizuka, J. Am.Chem. Soc., 2012, 134, 1192; (b) L. Welte, R. González-Prieto, D. Olea, M. R. Torres, J. L. Priego, R. Jiménez-Aparicio, J. Gómez-Herrero and F. Zamora, ACS Nano, 2008, 2, 2051; (c) D. Olea, R. González-Prieto, J. L. Priego, M. C. Barral, P. J. de Pablo, M. R. Torres, J. GómezHerrero, R. Jiménez-Aparicio and F. Zamora, Chem. Commun., 2007, 1591; (d) A. S. Blum, T. Ren, D. A. Parish, S. A. Trammell, M. H. Moore, J. G. Kushmerick, G.-L. Xu, J. R. Deschamps, S. K. Pollack and R. Shashidhar, J. Am. Chem. Soc., 2005, 127, 10010.This journal is © The Royal Society of Chemistry 2012 Dalton Trans., 2012, 41, 11866–11874 ¦ 11873 Published on 02 August 2012. Downloaded by University of Warsaw on 30/10/2014 13:14:45. View Article Online 4 See for example: (a) W. P. Forrest, Z. Cao, W.-Z. Chen, K. M. Hassell, A. Kharlamova, G. Jakstonyte and T. Ren, Inorg. Chem., 2011, 50, 9345; (b) H. Miyasaka, Y. Asai, N. Motokawa, K. Kubo and M. Yamashita, Inorg. Chem., 2010, 49, 9116; (c) N. Motokawa, T. Oyama, S. Matsunaga, H. Miyasaka, K. Sugimoto, M. Yamashita, N. Lopez and K. R. Dunbar, Dalton Trans., 2008, 4099; (d) T. Ren, C. R. Chim., 2008, 11, 684; (e) W. Liu, E. N. Nfor, Y.-Z. Li, J.-L. Zuo and X.-Z. You, Inorg.Chem. Commun., 2006, 9, 923; (f ) T. Sugiura, K. Ota, M. Ebihara and T. Kawamura, C. R. Chim., 2005, 8, 1760; (g) P. Angaridis, J. F. Berry, F. A. Cotton, C. A. Murillo and X. Wang, J. Am. Chem. Soc., 2003, 125, 10327; (h) P. Angaridis, F. A. Cotton, C. A. Murillo, D. Villagrán and X. Wang, Inorg. Chem., 2004, 43, 8290.5(a) E. Añez, S. Herrero, R. Jiménez-Aparicio, J. L. Priego, M. R. Torres and F. A. Urbanos, Polyhedron, 2010, 29, 232; (b) M. C. Barral, R. González-Prieto, R. Jiménez-Aparicio, J. L. Priego, M. R. Torres and F. A. Urbanos, Eur. J. Inorg. Chem., 2004, 4491.6 T. Malinski, D. Chang, F. N. Feldmann, J. L. Bear and K. M. Kadish, Inorg. Chem., 1983, 22, 3225.7(a) M. C. Barral, R. Jiménez-Aparicio, A. Monge, J. L. Priego, E. C. Royer, C. Ruíz-Valero and F. A. Urbanos, Polyhedron, 1993, 12, 2947; (b) K. Ryde and D. A. Tocher, Inorg. Chim. Acta, 1986, 118, L49; (c) A. R. Chakravarty, F. A. Cotton and D. A. Tocher, Polyhedron, 1985, 4, 1957; (d) A. R. Chakravarty and F. A. Cotton, Polyhedron, 1985, 4 , 1097; (e) M. Y. Chavan, F. N. Feldmann, X. Q. Lin, J. L. Bear and K. M. Kadish, Inorg. Chem., 1984, 23, 2373.8 M. C. Barral, I. de la Fuente, R. Jiménez-Aparicio, J. L. Priego, M. R. Torres and F. A. Urbanos, Polyhedron, 2001, 20, 2537.9(a) F. Fuma and M. Ebihara, Acta Crystallogr., Sect. E: Struct. Rep. Online, 2006, 62,m2802;(b) F. F uma and M. Ebihara, Acta Cry s tallogr., Sect. E: Struct. Rep. Online,2006,62,m2805;(c) F. Fuma and M. Ebihara, Acta Crystallogr., Sect. E: Struct. Rep. Online,2006,62,m2808.10 L. Villalobos, Z. Cao, P. E. Fanwick and T. Ren, Dalton Trans., 2012, 41, 644.11 (a) S. Herrero, R. Jiménez-Aparicio, J. Perles, J. L. Priego and F. A. Urbanos, Green Chem., 2010, 12, 965; (b) S. Herrero, R. JiménezAparicio, J. Perles, J. L. Priego, S. Saguar and F. A. Urbanos, Green Chem., 2011, 13, 1885.12 M. C. Barral, R. Jiménez-Aparicio, J. L. Priego, E. C. Royer and F. A. Urbanos, Inorg. Chim. Acta, 1998, 277, 76.13 (a) V. M. Miskowski, M. D. Hopkins, J. R. Winkler and H. B. Gray, Multiple metal–metal Bonds, 343–402, in Inorganic Electronic Structure and Spectroscopy, Volume II: Applications and Case Studies, ed.E. I. Solomon and A. B. P. Lever, J. Wiley and Sons, 1999; (b) V. M. Miskowski and H. B. Gray, Inorg. Chem., 1988, 27, 2501; (c) V. M. Miskowski, T. M. Loehr and H. B. Gray, Inorg. Chem., 1987, 26, 1098; (d) R. J. H. Clark and M. L. Franks, J. Chem. Soc., Dalton Trans., 1976, 1825; (e) R. J. H. Clark and L. T. H. Ferris, Inorg. Chem., 1981, 20 , 2759.14 A. M. Castro, A. E. Roitberg and F. D. Cukiernik, Inorg. Chem., 2008, 47, 4682.15 J. G. Norman, G. E. Renzoni and D. A. Case, J. Am. Chem. Soc., 1979, 101, 5256.16 (a) M. Mikuriya, D. Yoshioka and M. Handa, Coord. Chem. Rev., 2006, 250, 2194; (b) G. Estiú, F. D. Cukiernik, P. Maldivi and O. Poizat, Inorg.Chem., 1999, 38, 3030; (c) F. D. Cukiernik, D. Luneau, J.-C. Marchon and P. Maldivi, Inorg. Chem., 1998, 37, 3698.17 W.-Z. Chen, F. A. Cotton, N. S. Dalal, C. A. Murillo, C. M. Ramsey, T. Ren and X. Wang, J. Am. Chem. Soc., 2005, 127, 12691.18 (a) R. Jiménez-Aparicio, F. A. Urbanos and J. M. Arrieta, Inorg. Chem., 2001, 40, 613; (b) M. C. Barral, R. Jiménez-Aparicio, D. Pérez-Quintanilla, J. L. Priego, E. C. Royer, M. R. Torres and F. A. Urbanos, Inorg.Chem., 2000, 39, 65; (c) F. A. Cotton, Y. Kim and T. Ren, Polyhedron, 1993, 12, 607.19 M. C. Barral, R. González-Prieto, R. Jiménez-Aparicio, J. L. Priego, M. R. Torres and F. A. Urbanos, Eur. J. Inorg. Chem., 2003, 2339.20 See for example: (a) E. M. Bauer, C. Bellitto, P. Imperatori, G. Righini, M. Colapietro, G. Portalone and C. J. Gomez-García, Inorg. Chem., 2010, 49, 7472; (b) T. Rüffer, B. Bräuer, F. E. Meva and L. Sorace, Inorg. Chim. Acta, 2009, 362, 563; (c) A. Bencini, M. Casarin, D. Forrer, L. Franco, F. Garau, N. Masciocchi, L. Pandolfo, C. Pettinari, M. Ruzzi and A. Vittadini, Inorg. Chem., 2009, 48, 4044; (d) E. W. Lee, Y. J. Kim and D. Y. Jung, Inorg. Chem., 2002, 41, 501.21 R. W. Mitchell, A. Spencer and G. Wilkinson, J. Chem. Soc., Dalton Trans., 1973, 846.22 F. A. Urbanos, Program MASAS V 3.1 , University Complutense of Madrid, Spain, 2002.23 G. M. Sheldrick, SADABS, University of Göttingen, Germany, 1996.24 Siemens, SMART, SAINT and SHELXTL, Siemens Analytical X-ray Instruments Inc., Madison, Wisconsin, USA, 1996.25 I. J. Bruno, J. A. Chisholm, P. R. Edgington, P. McCabe, E. Pidcock, L. Rodriguez-Monge, R. Taylor, J. van de Streek and P. A. Wood, J. Appl. Crystallogr., 2008, 41, 466.11874 ¦ Dalton Trans., 2012, 41, 11866–11874 This journal is © The Royal Society of Chemistry 2012 Published on 02 August 2012. Downloaded by University of Warsaw on 30/10/2014 13:14:45. View Article Online | [] | [] | ["[Ru 2 Cl(μ-O 2 CC 6 H 4 -m-Me) 4 ] n", "Ru 2 Cl(μ-O 2 CC 6 H 4 -p-Me) 4 "] | [] | [] | ["p-toluic acid--0.20 g, 1.5 mmol"] | ["100 \n130 \n708C"] | [] | []
ic5029993 | Calcd for C 14 H 56 MgN 4 O 24 P 6 : C, 19.22; H, 6.45; N, 6.40. Found: C, 19.15; H, 6.56; N, 6.38%. IR (KBr, cm −1 ): 3340(br), 3224(s), 2790(m), 2442(m), 2303(m), 1620(m), 1470(w), 1414(w), 1249(w), 1147(s), 1089(s), 915(s), 859(w), 813(w), 653(w), 539(m), 490(m).Synthesis of (H 2 NMe 2 ) 2 [Ca(hedpH 2 ) 2 ] (2). Compound 2 was synthesized from a reaction mixture containing hedpH 4 (60%, 0.5 mL, 1.5 mmol), Ca(OH) 2 (0.0371 g, 0.5 mmol), DMF (7.0 mL), EtOH (2.0 mL), and H 2 O (1.0 mL), having pH of 3.01. Yield: 0.253 g (93.7%, based on Ca). Anal. Calcd for C 8 H 28 CaN 2 O 14 P 4 : C, 17.78; H, 5.22; N, 5.18. | [] | [] | ["(H 2 NMe 2 ) 2 [Ca(hedpH 2 ) 2 ]", "C 8 H 28 CaN 2 O 14 P 4"] | ["Ca(OH) 2--0.0371 g, 0.5 mmol"] | [] | ["hedpH 4--60%, 0.5 mL, 1.5 mmol"] | [] | [] | ["DMF--7.0 mL", "EtOH--2.0 mL", "H 2 O--1.0 mL"]
c0dt01384f | Synthesis of complexes 2 and 3. These complexes were obtained bythesamemethodwith(-)-camphor-10-sulfonic acids and racemic camphor-10-sulfonic acids instead of (+)-camphor-10sulfonic acids, respectively. Anal. calc. for the complex 2 (M r = 476.30): C, 42.87; H, 4.66; N, 2.94. Found: C, 42.91; H, 4.72; N, 3.12%. Anal. calc. for the complex 3 (M r = 476.30): C, 42.87; H, 4.66; N, 2.94. Found: C, 42.75; H, 4.56; N, 2.82%. | [] | [] | ["complex 2", "complex 3"] | [] | [] | [] | [] | [] | []
c4ra13755h | 20a Yield 97%. Anal. Calc. for C 25 H 22 N 2 O 2 : C, 78.51; H, 5.80; N, 7.32; found: C, 78.50; H, 5.94; N, 7.34%. FT-IR (KBr, cm 1 ) n max : 3427 (O–H), 1626 (C]N), 1542 (C]C), 1207 (C–O). | [] | [] | ["C 25 H 22 N 2 O 2"] | [] | [] | [] | [] | [] | []
00958970902852934 | 2.2. Synthesis of [Zn 2 (bipy) 2 (H 2 O) 2 (MGL) 2 ] (1) Dropwise addition of 1.0 mL NaOH (1.0 M) to a stirred aqueous solution of 0.148 g (0.5 mmol) Zn(NO 3 ) 2  6H 2 O in 4 mL H 2 O produced white precipitate, which was then centrifuged and washed with doubly-distilled water several times, and subsequently added to a stirred solution of 0.073 g (0.5 mmol) (RS)-2-H 2 MGL and 0.078 g (0.5 mmol) bipy in 40 mL H 2 O. The resulting mixture was further stirred for 30 min and solid was filtered off. The colorless filtrate (pH ¼ 4.73) was kept at 50  Cina constant temperature incubator and colorless block crystals formed in 1 week. Yield: 28% (60 mg) based on the initial Zn(NO 3 ) 2  6H 2 O. The phase purity of the product was checked by powder X-ray diffraction pattern compared with the simulated PXRD based on the single crystal data (figure S1a). Anal. Calcd for C 32 H 36 N 4 O 10 Zn 2 (%): C, 50.1; H, 4.7; N, 7.3. Found: C, 50.2; H, 4.6; N, 7.4. IR data (cm 1 ): 3421b, 3110w, 2961w, 1558vs, 1412s, 1317w, 1157w, 1022w, 764m, 632w. TG/DTA measurements (figure S2): the DTA curve exhibits three endothermic peaks at 143, 240, and 385  C, and the corresponding TG curve displays that 1, when heated, underwent three continuous weight losses: 9.3% over 70–176  C, 11.4% over 176–260  C, and 58.6% over 260–465  C. The final residue is confirmed to be ZnO (Obs. 20.8%, Calcd 21.2%). | [] | ["1 week"] | ["[Zn 2 (bipy) 2 (H 2 O) 2 (MGL) 2 ]", "C 32 H 36 N 4 O 10 Zn 2"] | ["Zn(NO 3 ) 2 \n6H 2 O--0.148 g (0.5 mmol)"] | [] | ["(RS)-2-H 2 MGL--0.073 g (0.5 mmol)", "bipy--0.078 g (0.5 mmol)"] | ["50 \nC"] | ["30 min"] | ["H 2 O--4 mL"]
acs.cgd.9b00734 | 5.2.3. [ZnCl 2 (btpm)] (1). To a stirred hot solution of 10 mL of btpm (0.44 g, 2 equiv) in methanol was added dropwise ZnCl 2 (0.1 g, 1 equiv in 2 mL of methanol). The mixture was stirred overnight at room temperature. The precipitated yellowish white solid was ﬁltered, washed with MeOH and Et 2 O, and dried under vacuum. Recrystallization from a hot MeOH/H 2 O solution (3/7 v/v) aﬀorded needleshaped single crystals, suitable for X-ray analyses. Yield: 0.28 g (68%). | [] | [] | ["[ZnCl 2 (btpm)]"] | ["ZnCl 2--0.1 g, 1 equiv"] | [] | ["btpm--0.44 g, 2 equiv"] | ["room temperature"] | [] | ["methanol--10 mL"]
b704544a | Synthesis of EuAg(inic) 2 (nicO)?0.5H 2 O (4) The process was similar to 3 except that Nd 2 O 3 was replaced by Eu 2 O 3 (0.176 g, 0.5 mmol). Colorless block-shaped crystals were collected and air-dried (yield: 0.487 g, 75% based on Eu).Elemental analysis calcd (%) for C 18 H 12 AgN 3 EuO 7.5 : C 33.23, H 1.85, N 6.46; found: C 22.26, H 1.89, N 6.49. IR data (KBr, cm 21 ): 3445 m, 1601 s, 1549 s, 1511 m, 1478 m, 1423 s, 1322 w, 1247 s, 1149 m, 1051 m, 995 w, 906 m, 834 m, 771 s, 688 s, 543 w, 424 w.X-Ray crystallography The collection of crystallographic data were carried out on a Bruker SMART Apex CCD diffractometer using graphitemonochromated Mo Ka radiation (l = 0.71073 A ˚ ) at 293 K.The structures were solved by a direct method and refined by the full–matrix least-squares methods on F 2 using the SHELXTL crystallographic software package. | [] | [] | ["EuAg(inic) 2 (nicO)·0.5H 2 O", "C 18 H 12 AgN 3 EuO 7.5"] | ["Eu 2 O 3--0.176 g, 0.5 mmol"] | [] | [] | [] | [] | []
s0020-1693(01)00391-7 | Polymer [Co(NCS) 2 (bpms) 2 ] n was obtained as red rectangular crystals by treating Co(NO 3 ) 2 ·6H 2 O, KSCN and bpms in CH 3 OH– CH 3 CN solution at room temperature. Its IR spectrum clearly indicates the presence of characteristic peak for SCN − group at 2080 cm −1 .[Co(NCS) 2 (bpms) 2 ] n was crystallized from CH 3 OH– CH 3 CN solution. A red crystal was obtained that was suitable for X-ray determination. Its structure, solvedby single-crystal X-ray diffraction, reveals an inﬁnite onedimensional (1-D) double zigzag framework consisting of six-coordinate Co centers, and bridging bpms groups (Fig. 1).Each Co ion is symmetrically bridged by four bpms ligands [CoN bond distances: 2.187(8), 2.187(8), 2.249(6) and 2.249(6) A , ] and also coordinates with two | [] | [] | ["[Co(NCS) 2 (bpms) 2 ] n"] | ["Co(NO 3 ) 2 ·6H 2 O--NaN"] | [] | ["bpms--NaN"] | ["room temperature"] | [] | ["CH 3 OH– CH 3 CN solution--NaN"]
00958972.2012.750306 | Anal. Calcd: C, 45.56; H, 3.33; N, 5.45%. Found: C, 45.60; H, 3.34; N, 5.46%. IR frequencies (KBr, cm –1 ): 3495 m, 1626 w, 1592 w, 1522 w, 1428 m, 1255 m, 1156 s, 1088 m, 1032 s, 903 w, 843 w, 825 w, 728 m, 664 s, 625 m, 539 w. | [] | [] | [] | [] | [] | [] | [] | [] | []
s11224-019-01301-4 | Cu(NO 3 ) 2 ·6H 2 O(480mg,2mmol),H 3 btc (530 mg, 2.5 mmol), Htrz (350 mg, 5 mmol) , and EtOH/H 2 O (50 mL:10 mL) were placed in a 250-mL round-bottomed flask. The mixture was ultrasonically treated for 30 min and then refluxed for 2 h. After cooling down to room temperature, the green microcrystal for 1 was obtained by filtration, washed with EtOH, and dried in the air. The synthesis process of 2 was similar to that of 1 except that 105 mg Htrz ligand was used. | [] | [] | [] | ["Cu(NO 3 ) 2 \n·6H 2 O--480mg, 2mmol"] | [] | ["H 3 btc--530 mg, 2.5 mmol", "Htrz--350 mg, 5 mmol"] | [] | ["2 h"] | ["EtOH/H 2 O--50 mL:10 mL"]
s0020-1693(00)00300-5 | 2 .1 .1 .[ Cu ( dpp )( H 2 O )] n ( NO 3 ) 2 n · 2 n/ 3 H 2 O (1) A total of 0.21 mmol (50 mg) of Cu(NO 3 ) 2 ·3H 2 Oin 4cm 3 of ethanol was added to 0.21 mmol (48 mg) of dppin9cm 3 of ethanol and stirred at 60°C for a few minutes. Cooling to r.t. afforded small hexagonal green crystals; these grew to a size suitable for X-ray diffraction work after refrigeration (5°C) for several days.Anal. Calc. for C 14 H 15.33 CuN 6 O 8.67 : C, 35.8; H, 3.3; N, 17.9. Found: C, 35.9; H, 3.2; N, 17.8%. | ["5°C"] | ["several days"] | ["[Cu(dpp)(H 2 O)] n (NO 3 ) 2 n · 2 n/ 3 H 2 O", "C 14 H 15.33 CuN 6 O 8.67"] | ["Cu(NO 3 ) 2 ·3H 2 O--0.21 mmol (50 mg)"] | [] | ["dpp--0.21 mmol (48 mg)"] | ["60°C"] | ["a few minutes"] | ["ethanol--4cm 3"]
acs.inorgchem.8b01762 | For S-4: Yield: 21.2 mg (23.3% based on Dy). Elemental analysis (%) calcd. for C 303 H 479 Dy 11 N 33 O 139 P 33 F 18 S 6 : C, 35.85; H, 4.76; N, 4.55. Found: C, 35.98; H, 4.68; N, 4.48. IR (KBr, cm −1 ): 3421(s), 3050(w), 2994(w), 2784(w), 2522(w), 2368(w), 1619(m),1496(w), 1458(m), 1385(w), 1280(m), 1157(s), 1120(s), 1085(s), 1031(s), 987(s), 922(w), 818 (m), 765 (m), 705(m), 643(m), 601(w), 568 (m), 536 (m), 470 (m). | [] | [] | ["S-4"] | [] | [] | [] | [] | [] | []
cg1016752 | Anal.: C, 49.44% (calc. 50.48%); Co, 8.85% (calc. 7.84%); H, 3.88% (calc. 3.61%); N, 1.45% (calc. 1.40%). IR (KBr, cm 1 ): 3550 w, 3446 w, 2968 w, 2936 w, 2877 w, 1612 s, 1558 m, 1417 s, 1321 w, 1292 w, 1242 s, 1211 s, 1176 s, 1141 m, 1022 w, 972 m, 950 w, 931 m, 858 m, 779 m, 751 m, 725 s, 686 w, 544 w, 505 w, 467 w. | [] | [] | [] | [] | [] | [] | [] | [] | []
chem.200400555 | On standing in the open flask at room temperature, violet-tinged plates suitable for single- crystal X-ray diffraction appeared over several days.On evaporation to dryness, the homogeneity of the bulk sample was confirmed by PXRD analysis. Elemental analysis calcd (%) for 2(ClO 4 ) 6 ·2H 2 O, C 36 H 122 Cl 6 Cu 8 N 12 O 36 : C 21.40, H 6.08, N 8.32; found: C21.68, H5.88, N8.22.[Cu(NH 2 (CH 2 ) 2 CH 3 ) 4 ](ClO 4 ) 2 , 3-(ClO 4 ) 2 : With vigorous stirring under N 2 , n-propylamine (4.6 mL, 55.9 mmol) was added dropwise to Cu(ClO 4 ) 2 .6H 2 O (1.034 g, 2.79 mmol) dissolved in methanol (10 mL) until the pH reached about 11.3 to give a dark blue solution. On standing at room temperature, violet crystals of 3-(ClO 4 ) 2 appeared over several days. On evaporation to dryness, the homogeneity of the bulk sample was confirmed by PXRD analysis. Elemental analysis calcd (%) for 3(ClO 4 ) 2 ,C 12 H 36 Cl 2 CuN 4 O 8 : C28.89, H7.27, N 11.23; found: C 28.04, H7.04, N10.67. | [] | [] | ["2(ClO 4 ) 6 ·2H 2 O", "[Cu(NH 2 (CH 2 ) 2 CH 3 ) 4 ](ClO 4 ) 2 , 3-(ClO 4 ) 2"] | ["Cu(ClO 4 ) 2 .6H 2 O--1.034 g, 2.79 mmol"] | [] | ["n-propylamine--4.6 mL, 55.9 mmol"] | [] | [] | ["methanol--10 mL"]
zaac.201200268 | Zn(NCS) 2 : Ba(NCS) 2 ·3H 2 O (3.076 g, 10 mmol) and ZnSO 4 ·H 2 O (1.795 g, 10 mmol) were stirred in water (100 mL). The white precipitate of BaSO 4 was filtered off and the water was removed from the filtrate by heating. The final product was dried by 80 °C. The homogeneity of the product was investigated by Xray powder diffraction and elemental analysis. | ["80 °C"] | [] | [] | ["Ba(NCS) 2 \n3H 2 O--3.076 g, 10 mmol", "ZnSO 4 \nH 2 O--1.795 g, 10 mmol"] | [] | [] | [] | [] | ["water--100 mL"]
s2052520614021428 | 2.1.1. [Rh 2 (H 2 bim) 4 (MeCN) 2 ](BF 4 ) 4 H 2 O.[Rh 2 (O 2 CCF 3 ) 4 ] (569 mg, 0.87 mmol) was dissolved in dry acetonitrile (5 ml) and OMe 3 BF 4 (768 mg, 5.19 mmol) in 5 ml of acetonitrile was added to the solution under an Ar atmosphere. After stirring the purple solution for 8 h, 20 ml of diethyl ether was added and the resulting precipitate was ﬁltered off. Biimidazole (196 mg, 1.46 mmol) was added to the reddish-purple ﬁltrate and the solution was reﬂuxed under Ar for 24 h. A cobaltgreen solid of [Rh 2 (H 2 bim) 4 (MeCN) 2 ](BF 4 ) 4 H 2 O was obtained (yield 388 mg, 38%). Analysis: calculated for C 28 H 32 B 4 F 16 N 18 ORh 2 : C 28.25, H 2.71, N 21.17%; found: C 27.96, H 2.70, N 21.34%. | [] | [] | ["[Rh 2 (H 2 bim) 4 (MeCN) 2 ](BF 4 ) 4 H 2 O", "[Rh 2 (O 2 CCF 3 ) 4 ]", "C 28 H 32 B 4 F 16 N 18 ORh 2"] | ["Rh 2 (O 2 CCF 3 ) 4--569 mg, 0.87 mmol", "OMe 3 BF 4--768 mg, 5.19 mmol"] | [] | ["Biimidazole--196 mg, 1.46 mmol"] | ["Ar atmosphere", "reflux"] | ["8 h", "24 h"] | ["dry acetonitrile--5 ml", "acetonitrile--5 ml", "diethyl ether--20 ml"]
c2ce25169h | Preparation of [Cd 3 F(ina) 3 (4,49-bpy) 3 ]?2BF 4 ?(4,49-bpy)?2H 2 O (3) Cd(NO 3 ) 2 ?4H 2 O (1.5 mmol, 0.450 g), 4,49-bipyridine (1.0 mmol, 0.198 g) and 1,2,4,5-benzenetetracarboxylate (0.5 mmol, 0.127 g) in ca. 1.0 g [Bmim][BF 4 ] were mixed in a 20 mL stainless steel reactor with a Teflon liner. The sample was heated at 160 uC for 6 days and then cooled to room temperature. Yellow prismatic crystals of 3 and an indefinite yellow powder were obtained by filtration. The crystalline products were selected by hand, washed with ethanol and air-dried. Yield: ca. 8% based on Cd.Anal. calc. for C 58 H 48 B 2 Cd 3 F 9 N 11 O 8 : C, 44.74%; H, 3.11%; N, 9.90%. Found: C, 44.79%; H, 3.28%; N, 9.94%. | [] | [] | ["[Cd 3 F(ina) 3 (4,49-bpy) 3 ]?2BF 4 ?(4,49-bpy)?2H 2 O", "C 58 H 48 B 2 Cd 3 F 9 N 11 O 8"] | ["Cd(NO 3 ) 2 ?4H 2 O--1.5 mmol, 0.450 g"] | [] | ["4,49-bipyridine--1.0 mmol, 0.198 g", "1,2,4,5-benzenetetracarboxylate--0.5 mmol, 0.127 g"] | ["160 uC"] | ["6 days"] | ["[Bmim][BF 4]--ca. 1.0 g"]
ejic.201402370 | Reaction of [K-18-Crown-6-ether][(NO) 2 Fe(SC 6 H 4 -o-NH 2 ) 2 ] (6a), KHBEt 3 , and 18-Crown-6-ether: Complex 6a (0.401 g, 0.6 mmol) and 18-crown-6-ether (0.159 g, 0.6 mmol) were dissolved in THF under a nitrogen atmosphere. A THF solution of KHBEt 3 (1 m, 0.6 mL) was injected by syringe drop by drop into a THF solution of 18-crown-6-ether and complex 6a at 0 °C. The solution was stirred for 10 min, and the reaction mixture was filtered through Celite to remove insoluble [K-18-crown-6-ether][SC 6 H 4 -o-NH 2 ].The filtrate was concentrated and hexane was added to precipitate the light yellow-brown solid. IR spectroscopy indicated the formation of complex 4. Yield: 0.219 g (67.3%). IR (KBr): ν ˜ = 1643 (m), 1585 cm –1 (s).Reaction of [PPh 4 ][(NO) 2 Fe(SC 6 H 4 -o-NH 2 ) 2 ] (6b) with Cp 2 Co: A mixture of THF/CH 3 CN (1:1 v/v, 10 mL) was added to a Schlenk flask containing complex 6b (0.141 g, 0.2 mmol) and Cp 2 Co (0.116 g, 0.6 mmol). The mixture was stirred for 48 h, and a green precipitate was afforded. The green precipitate was washed with THF (2⫻ 10 mL) and dried under vacuum to afford complex 5, identified by FTIR spectroscopy. Yield: 0.055 g (47%). IR (KBr): ν ˜ = 1648 (s, ν NO ), 1606 cm –1 (s, ν NO ). | [] | [] | ["[K-18-Crown-6-ether][(NO) 2 Fe(SC 6 H 4 -o-NH 2 ) 2 ]", "[PPh 4 ][(NO) 2 Fe(SC 6 H 4 -o-NH 2 ) 2 ]"] | ["Complex 6a--0.401 g, 0.6 mmol", "[PPh 4 ][(NO) 2 Fe(SC 6 H 4 -o-NH 2 ) 2 ]--0.141 g, 0.2 mmol"] | ["KHBEt 3--1 M, 0.6 mL", "Cp 2 Co--0.116 g, 0.6 mmol"] | ["18-crown-6-ether--0.159 g, 0.6 mmol", "Cp 2 Co--0.116 g, 0.6 mmol"] | ["0 °C"] | ["10 min", "48 h"] | ["THF--10 mL", "CH 3 CN--10 mL"]
b821263e | Calcd. for C 9 H 9 N 2 : C, 74.46; H, 6.25, N, 19.30; found: C, 74.51; H, 6.31; N, 19.33%.Synthesis of [Cd 3 (5-NO 2 -bdc) 2 (5-NO 2 -bdcH) 2 (bpyo) 2 ] n (1) A mixture of Cd(NO 3 ) 2 $4H 2 O (0.0623 g, 0.2 mmol), 5-NO 2 bdcH 2 (0.0423 g, 0.20 mmol), bpyo (0.0377 g, 0.20 mmol), NaOH(0.0159 g, 0.40 mmol) and H 2 O (3 mL) was placed in a Parr Teﬂon-lined stainless steel vessel (25 cm 3 ), and then the vessel was sealed and heated at 120  C for 3 d. After the mixture was slowly cooled to room temperature, colorless crystals of 1 were obtained (yield: 28% based on Cd). Anal. Calcd. for C 52 H 30 Cd 3 N 8 O 28 : C, 40.24; H, 1.95; N, 7.22%; found: C, 40.21; H, 2.01; N, 7.21%. IR spectrum (cm 1 ): 3427m, 3130w, 3087m,1703m, 1621s, 1566s, 1535s, 1461s, 1398 m, 1352s, 1329s, 1270m, 1212s, 1181m, 1086m, 1031m, 929m, 832s, 786m, 728s, 716s, 682m, 553m, 524m, 469w, 404w. | [] | [] | ["[Cd 3 (5-NO 2 -bdc) 2 (5-NO 2 -bdcH) 2 (bpyo) 2 ] n", "C 52 H 30 Cd 3 N 8 O 28"] | ["Cd(NO 3 ) 2 $4H 2 O--0.0623 g, 0.2 mmol"] | ["NaOH--0.0159 g, 0.40 mmol"] | ["5-NO 2 bdcH 2--0.0423 g, 0.20 mmol", "bpyo--0.0377 g, 0.20 mmol"] | ["120 \n C"] | ["3 d"] | ["H 2 O--3 mL"]
cm8027687 | X-ray Quality Single-Crystals of TMPES · AgBF 4 · 3C 6 H 6 (1).A nitrobenzene (NB) solution (4.0 mL) of TMPES (24.0 mg, 26.0 mmol) was mixed with an NB solution (2.0 mL) of AgBF 4 (5.1 mg, 26 mmol) in a vial and the mixture was ﬁltered to give a light yellow solution. The ﬁltrate (held in a loosely capped vial) was then placed into a larger vial containing about 10 mL of benzene, with care taken to prevent direct contact of the ﬁltrate and the benzene. The larger vial was then sealed and placed in a dark, quiet place for the vapor transport experiment. Clear, plate-like single crystals (20.0 mg, 72.0%, based on TMPES) suitable for X-ray data collection were formed over a period of about 7 days. X-ray powder diffraction of the product indicated a single phase consistent with the single-crystal structure (Figure 1). Elemental analysis calcd (%) for TMPES · AgBF 4 · 3C 6 H 6 : C, 69.38; H, 4.63. Found: C, 69.05; H, 4.61. This composition is also supported by the TGA measurement (see Figure 2). | [] | [] | ["TMPES · AgBF 4 · 3C 6 H 6"] | ["AgBF 4--5.1 mg, 26 mmol"] | [] | ["TMPES--24.0 mg, 26.0 mmol"] | [] | ["7 days"] | ["nitrobenzene--4.0 mL", "benzene--10 mL"]
aoc.892 | [ZnCl 3 (Hhp  )] (1  ) The preparation was carried out by the same method as that for 1 using MeOH as a solvent. An MeOH (5 cm 3 )solutionof hp  (0.51 g, 4.0 mmol) was added slowly to an MeOH solution (15 cm 3 )ofZnCl 2 (0.54 g, 4.0 mmol). After stirring for 2 h, the solution was ﬁltered. A white powder was obtained (0.28 g, yield: 23%). Colorless crystals suitable for X-ray analysis were obtained by recrystallization from MeOH solution in a refrigerator. IR (cm −1 ): 3055vs, 2990m, 2951m, 2883w, 2764w, 1617w, 1467vs, 1391m, 1010s, 783m, 722w. Far-IR (cm −1 ): 533m (ν(Zn–N)), 490m (ν(Zn–N)), 400m, 359w, 313s (ν(Zn–Cl)), 294s (ν(Zn–Cl)), 281s (ν(Zn–Cl)), 224w. Raman (cm −1 ): 531m (ν(Zn–N)), 484s (ν(Zn–N)), 438m, 412m, 388m, 369w, 361w, 310s (ν(Zn–Cl)), 292m (ν(Zn–Cl)), 275m (ν(Zn–Cl)), 226w. | [] | [] | ["[ZnCl 3 (Hhp  )] (1  )"] | ["ZnCl 2--0.54 g, 4.0 mmol"] | [] | ["hp  --0.51 g, 4.0 mmol"] | [] | ["2 h"] | ["MeOH--5 cm 3 "]
anie.200500516 | Elemental analysis (%) calcd for C 35 Fe 2 H 48 K 4 N 2 O 22 : C 37.64, H 4.33, N 2.51; found: C 37.31, H 4.22, N 2.57. FTIR: n˜ = 3557 (w), 3417 (s, br), 2967 (w), 2918 (w), 1598 (vs), 1507 (m), 1484 (m), 1460 (s), 1430 (m), 1398 (s), 1363 (s), 1309 (m), 1289 (sh), 1275 (s), 1243 (w), 1224 (w), 1174 (w), 1162 (w), 1144 (w), 1120 (w), 1099 (w), 1071 (m), 1046 (m), 1021 (m), 980 (w), 969 (w), 919 (m), 899 (w), 876 (w), 858 (m), 827 (m), 783 (w), 737 (s), 646 (m), 556 (m), 503 (m), 484 (m) cm 1 .3: Complex 3 was prepared as reported previously.[8] 4: Complex 4 was prepared by the reaction of chnida (0.08 g, 0.24 mmol) with FeCl 3 ·6H 2 O (0.135 g, 0.5 mmol) in a mixture of methanol (30 mL) and ethanol (95%; 20 mL) and subsequent slow addition of KOH (2m; 2 mL) to the stirred reaction mixture. Red crystals of 4 were grown by slow evaporation of the solution. Yield: 36% based on chnida. FTIR: n˜ = 3412 (s), 3070 (sh), 2924 (w), 1621 (vs), 1597 (sh), 1558 (sh), 1500 (m), 1447 (m), 1428 (w), 1395 (s), 1365 (sh), 1291 (w), 1272 (m), 1210 (m), 1173 (w), 1154 (w), 1125 (w), 1097 (m), 1049 (w), 1024 (w), 978 (m), 930 (w), 906 (m), 862 (m), 815 (m), 743 (s) cm 1 . | [] | [] | ["C 35 Fe 2 H 48 K 4 N 2 O 22"] | ["FeCl 3 ·6H 2 O--0.135 g, 0.5 mmol"] | [] | ["chnida--0.08 g, 0.24 mmol"] | [] | [] | ["methanol--30 mL", "ethanol (95%--20 mL", "KOH--2m; 2 mL"]
b927100g | Synthesis of [Zn 3 (4-cpp) 2 (L 2 ) 2 ]·2.5H 2 O(2). Compound 2 was prepared following a similar synthetic procedure except that L 2 instead of L 1 was used as the starting material and the pH of the reaction mixture was adjusted to 5.25 by dilute NaOH solution (1.0 mol L -1 ). Colorless plate-like crystals of 2 , which were manually selected for further measurements were obtained together with some unrecognized white powder. Yield: 11.2 mg (30% based on Zn). Elemental analysis (%) calcd. for C 42 H 41 Zn 3 N 8 O 12.5 P 2 : C 45.17, H 3.67, N 10.04. Found: C 44.94, H 3.61, N 9.86. IR (KBr, cm -1 ): 3435(bs), 1601(s), 1550(s), 1384(s), 1123(s), 1083(s), 982(s), 843(w), 775(m), 732(m), 701(w), 652(w), 606(w), 570(bw). | [] | [] | ["[Zn 3 (4-cpp) 2 (L 2 ) 2]·2.5H 2 O", "C 42 H 41 Zn 3 N 8 O 12.5 P 2"] | [] | [] | ["L 2--not specified"] | [] | [] | []
zaac.201500132 | Synthesis of {[Zn(bpe) 0.5 (Htbip)(tbip) 0.5 ]·H 2 O} n (1). A mixture of Zn(NO 3 ) 2 ·6H 2 O (0.2 mmol), bpe (0.2 mmol), H 2 tbip (0.2 mmol) in deionized water (6 mL) was sealed in a 25 mL Teflon-lined stainless steel autoclave, heated at 130 °C for 72 h, and slowly cooled to room temperature during 24 h. Colorless rod crystals were recovered by filtration, washed by distilled water, and dried in air at ambient temperature. Yield: 57% (based on Zn). C 24 H 27 NO 7 Zn (506.88): calcd. C 56.87, H 5.37, N 2.76%; found: C 56.69, H 5.31, N 2.80%. IR (KBr): ν ˜ = 3372 (m, br), 2963 (m), 2870 (w), 1661 (vs), 1606 (vs), 1562 (s), 1542 (s), 1419 (s), 1366 (m), 1320 (m), 1252 (s), 1169 (w), 1125 (w), 1070 (w), 1012 (w), 923 (m), 809 (m), 775 (s), 691 (m), 539 (m) cm –1 . | [] | ["24 h"] | ["{[Zn(bpe) 0.5 (Htbip)(tbip) 0.5 ]\b7H 2 O} n", "C 24 H 27 NO 7 Zn"] | ["Zn(NO 3 ) 2 \b76H 2 O--0.2 mmol"] | [] | ["bpe--0.2 mmol", "H 2 tbip--0.2 mmol"] | ["130 \b0C"] | ["72 h"] | ["deionized water--6 mL"]
a809738k | Synthesis of [Co(C 2 O 4 )(4,49-bpy)] 2 The hydrothermal treatment of a mixture of Co(NO 3 ) 2 ?6H 2 O (0.2 mmol, 0.0588 g), H 2 C 2 O 4 ?2H 2 O (0.4 mmol, 0.0501 g), 4,49bpy (0.2 mmol, 0.0389 g) and water (10 mL) at 180 8C for 24 h resulted in orange crystals of compound 2 (in ca. 50% yield based on cobalt). The product is monophasic, as judged by comparison of the powder X-ray diﬀraction of the bulk product with the pattern simulated from the single crystal data (Found: C, 47.36; H, 2.48; N, 9.23. Calc. for C 12 H 8 CoN 2 O 4 : C, 47.54; H, 2.60; N, 9.24%). IR (KBr): 3466w (br), 3061w, 1610s, 1537w, 1493w, 1417m, 1357w, 1315m, 1223w, 1079w, 1046w, 1008w, 818m, 808m, 734w, 634m and 488m cm 21 . The direct reactions between the chemicals used in the hydrothermal syntheses of 1 and 2 were unsuccessful. | [] | [] | ["[Co(C 2 O 4 )(4,49-bpy)] 2"] | ["Co(NO 3 ) 2 ?6H 2 O--0.2 mmol, 0.0588 g"] | [] | ["H 2 C 2 O 4 ?2H 2 O--0.4 mmol, 0.0501 g", "4,49bpy--0.2 mmol, 0.0389 g"] | ["180 8C"] | ["24 h"] | ["water--10 mL"]
ch12462 | Synthesis of 1,4-Bis(4-benzoic acid)-1-methyl-1H-1,2,3triazolium Chloride, H 2 L1 Me Potassium hydroxide solution (15 mL, 2 M) was added to a stirred solution of 10(OTf) (978 mg, 1.95 mmol) in methanol (60 mL). The reaction mixture was then heated to reflux for 16 h. | [] | [] | ["1,4-Bis(4-benzoic acid)-1-methyl-1H-1,2,3triazolium Chloride"] | [] | ["Potassium hydroxide solution--15 mL, 2 M"] | ["10(OTf)--978 mg, 1.95 mmol"] | ["reflux"] | ["16 h"] | ["methanol--60 mL"]
j.tetlet.2006.06.177 | 7. Preparation of nitrosoguanazine 2: A solution of 1 (5.4 g, 47.3 mmol) in 90 mL water was stirred in an ice bath, NaNO 2 (3.36 g, 48.7 mmol) was added, followed by HOAc (2.92 g, 48.7 mmol) in water (54 mL) dropwise over 10 min. The ﬂask was stoppered and held at 0 C for 1 h before being warmed to 23 C over 2 h. After an additional 1 h, the mixture was allowed to stand overnight (17 h) before the precipitate was removed by ﬁltration and washed with water to give 2 (4.87 g, 72%), mp 143 C dec.1 H NMR (DMSO-d 6 ): 5.68 (s, 2H), 6.28 (s, 2H) 13.8 (broad); IR (ATR): 3301, 3171, 1680 (strong), 1636, 1564, 1504, 1256 (strong), 1146, 1067, 980, 901, 800, 752, 720 cm 1 . Calcd for C 4 H 10 N 14 O 2 : C, 16.79; H, 3.52; N, 68.51. Found: C, 16.69; H, 3.63; N, 68.29; DSC (20 C/ min): onset: 152; peak: 154. | [] | [] | ["nitrosoguanazine 2"] | [] | ["NaNO 2--3.36 g, 48.7 mmol", "HOAc--2.92 g, 48.7 mmol"] | [] | ["0 C to 23 C"] | ["overnight (17 h)"] | ["water--90 mL"]
zaac.201400419 | Synthesis of [Ni(H 3 L) 2 (H 2 O) 2 ] n (2): The preparation of 2 was similar to that of 1 except that Ni(NO 3 ) 2 ·6H 2 O (0.0291 g, 0.1 mmol) was used instead of Co(NO 3 ) 2 ·6H 2 O (0.0291 g, 0.1 mmol). Light green crystals of 2 were collected with 56% yield based on Ni. C 44 H 30 NiO 18 : calcd.C 58.37; H 3.34%; found C 57.13; H 3.49 %. IR (KBr): ν ˜ = 3560 m, 3030 m, 1700 s, 1602 m, 1540 s, 1403 s, 1380 m, 1290 s, 1203 m, 1004 m, 937 m, 850 m, 830 m, 770 m, 701 m, 576 w cm –1 . | [] | [] | ["[Ni(H 3 L) 2 (H 2 O) 2 ] n", "C 44 H 30 NiO 18"] | ["Ni(NO 3 ) 2 ·6H 2 O--0.0291 g, 0.1 mmol"] | [] | [] | [] | [] | []
anie.201307366 | The reaction of the monomeric uranyl(V) complex [UO 2 (salen)py][Cp* 2 Co] with Cd(NO 3 ) 2 in pyridine in a 1:1 ratio affords the coordination polymer [{[UO 2 (salen)(py)] [Cd(py) 4 ](NO 3 )}] n (1), as a pink microcrystalline powder in 65% yield (Scheme 1). X-ray quality single crystals of 1·2py were obtained by slow diffusion of pyridine solutions of the two reactants. Using a similar procedure, the manganese analogue [{[UO 2 (salen)(py)][Mn(py) 4 ](NO 3 )}] n (2) was synthesized in 65% yield. | [] | [] | ["[UO 2 (salen)(py)][Cp* 2 Co]", "[UO 2 (salen)(py)][Cd(py) 4 ](NO 3 )", "[UO 2 (salen)(py)][Mn(py) 4 ](NO 3 )"] | ["Cd(NO 3 ) 2--1:1 ratio", "Cp* 2 Co--not specified", "Mn--not specified"] | [] | ["salen--not specified", "py--not specified"] | [] | [] | ["pyridine--not specified"]
cplu.201600156 | Syntheses [Zn(Trz)(BDC) 0.5 ] .(DMF) 0.6 (H 2 O) 0.4 (FJU-40-H) Terephthalic acid (0.05 mmol, 8.3 mg) was dissolved in DMF (3 mL) using ultrasound. Subsequently, a mixture of 1,2,4-triazole (0.1 mmol, 6.9 mg) with DMF(1 mL) and a mixture of Zn(NO 3 ) 2 . | [] | [] | ["[Zn(Trz)(BDC) 0.5 ] .(DMF) 0.6 (H 2 O) 0.4 (FJU-40-H)", "Terephthalic acid", "1,2,4-triazole", "Zn(NO 3 ) 2"] | ["Zn(NO 3 ) 2--NaN"] | ["FJU-40-H--NaN"] | ["Terephthalic acid--0.05 mmol, 8.3 mg", "1,2,4-triazole--0.1 mmol, 6.9 mg"] | [] | [] | ["DMF--3 mL", "DMF--1 mL"]
b718659b | Synthesis of 3 A mixture of Cd(NO 3 ) 2 $6H 2 O (65 mg, 0.2 mmol), H 2 sdba (59 mg, 0.2 mmol), 2,2 0 -bipy (30 mg, 0.2 mmol) and water (5 mL) was placed in a Teﬂon reactor (23 mL), the pH ¼ 6.10 was adjusted by addition of NaOH. The mixture was heated at 150  C for three days, and then cooled to room temperature at 10  Ch 1 .Colorless crystals of 3 were obtained in a 50% yield (57 mg) based on Cd. Anal. Calcd for C 48 H 32 N 4 O 12 S 2 Cd 2 (%): C, 50.32; H, 2.82; N, 4.89; found (%): C, 50.28; H, 2.75; N, 4.83. IR (KBr): 3434(br), 1595(s), 1552(s), 1476(s), 1439(m), 1394(s), 1315(m), 1294(m), 1174(w), 1160(m), 1132(m), 1099(w), 786(w), 762(m), 747(s), 725(m), 696(w), 615(m) cm 1 .Synthesis of 4 A mixture of Cd(NO 3 ) 2 $6H 2 O (60 mg, 0.2 mmol), H 2 sdba (60 mg, 0.2 mmol), 2,2 0 -bipy (120 mg, 0.8 mmol), and water (6 mL) was placed in a Teﬂon reactor (23 mL). The mixture was heated at 170  C for three days, and then it was cooled to room temperature at 10  Ch 1 . Colorless crystals of 4 were obtained in a 65% yield (81 mg) based on Cd. Anal. Calcd for C 76 H 50 N 4 O 24 S 4 Cd 3 (%): C, 48.85; H, 2.70; N, 3.00; Found (%): C, 48.91; H, 2.68; N, 3.04. IR (KBr): 3597(br), 3400(m), 1613(s), 1564(m), 1473(w), 1438(m), 1376(m), 1314(w), 1298(m), 1159(m), 1101(m), 1011(m), 782(m), 743(m), 725(w), 620(m) cm 1 .Synthesis of 5 A mixture of Cd(NO 3 ) 2 $6H 2 O (60 mg, 0.2 mmol), H 2 sdba (61 mg, 0.2 mmol), bpp (36 mg, 0.2 mmol), and water (6 mL) was placed in a Teﬂon reactor (23 mL). The mixture was heated at 180  C for four days, and then cooled to room temperature at 10  Ch 1 . Colorless crystals of 5 were obtained in a 15% yield (14 mg) based on Cd. Anal. Calcd for C 69 H 46 N 2 O 24 S 4 Cd 4 (%): C, 44.44; H, 2.49; N, 1.50; Found (%): C, 44.49; H, 2.46; N, 1.56. IR (KBr): 3435(m), 1627(s), 1571(m), 1401(s), 1323(w), 1299(m), 1168(m), 1100(m), 738(s), 721(w), 695(w), 614(m) cm 1 . | [] | [] | ["3", "C 48 H 32 N 4 O 12 S 2 Cd 2"] | ["Cd(NO 3 ) 2 $6H 2 O--65 mg, 0.2 mmol"] | [] | ["H 2 sdba--59 mg, 0.2 mmol", "2,2 0 -bipy--30 mg, 0.2 mmol"] | ["150  C"] | ["three days"] | ["water--5 mL"]
ic502485p | Upon addition of three drops of (CH 3 ) 3 SiI, the green solution turned brown. Vapor diﬀusion of Et 2 O into the brown solution resulted in single crystals of 5(0.030 g, 39%). Anal. Calcd (Found) for C 56 H 68 Cu 5 N 16 I 7 : C, 30.98 (31.41); H, 3.16 (2.78); N, 10.32 (10.21). MS ESI(+) m/z (rel. % abund.) [assgn] : 1027 (2) [Cu(L m *) 2 ] + , 737 (100) [Cu 4 (L m *) 2 (I 2 )] 2+ , 545 (92) [Cu(L m *)] + , 483 (20) [L m * +H] + .Crystallographic Studies. X-ray diﬀraction intensity data for compounds 1−5 were measured on a Bruker SMART APEX CCDbased diﬀractometer (Mo Kα radiation, λ = 0.71073 Å). | [] | [] | [] | [] | ["(CH 3 ) 3 SiI--three drops", "Et 2 O--vapor diffusion"] | [] | [] | [] | []
ja209915n | Nd 2 (H 2 O) 6 (mel) (2). A mixture of 502 mg (1 mmol) of UO 2 (NO 3 ) 2 · 6H 2 O, 200 mg (0.5 mmol) of Nd(NO 3 ) 3 ·6H 2 O, 85 mg (0.25 mmol) of mellitic acid, and 5 mL (277 mmol) of H 2 O was placed in a Parr autoclave and then heated statically at 200 °C for 24 h. The resulting product showing a mixture of 2 (purple crystallites) and 5 (yellow crystallites) was then filtered off, washed with water, and dried at room temperature. | [] | [] | ["Nd 2 (H 2 O) 6 (mel)"] | ["UO 2 (NO 3 ) 2 · 6H 2 O--502 mg (1 mmol)", "Nd(NO 3 ) 3 ·6H 2 O--200 mg (0.5 mmol)"] | [] | ["mellitic acid--85 mg (0.25 mmol)"] | ["200 °C"] | ["24 h"] | ["H 2 O--5 mL (277 mmol)"]
ic102057p | Synthesis of γ-Mg-formate Mg 3 (O 2 CH) 6 ⊃[NH(CH 3 ) 2 ] 0.5 .As 1,3-benzene-ditetrazole is sparingly soluble in water at moderate temperature, we used the solvent DMF in which it is readily soluble. We used the solvothermal condition (Teflon-lined stainless steel autoclave at 125 to 150 °C) for synthesis which results in the formation of single crystals suitable for X-ray diffraction. Before solvothermal reactions, stirring of the heterogeneous solutions for a period 30 min was helpful for the high purity of the product. Solvothermal reaction of Mg(CO 2 CH 3 ) 2 3 4H 2 O (0.214 g, 1 mmol) with 1,3-benzene-ditetrazole (0.214 g, 1 mmol) in a 25 mL Teflon-lined stainless steel autoclave in 5 mL of dimethylformamide (DMF) and 0.2 mL of HNO 3 (3.6 M) mixture at 150 °C for 60 h produces colorless crystals of Mg 3 (O 2 CH) 6 ⊃[NH(CH 3 ) 2 ] 0.5 in 61% yield. Crystals were collected by filtration and dried in air (10 min). [Yield: 61%, 0.130 g depending on Mg(CO 2 CH 3 ) 2 3 4H 2 O]. FT-IR: (KBr 4000-400 c m -1 ): 3302(br), 2906(w), 1683(w), 1598(s), 1404(m), 1375(m), 1364(m), 841(w), 761(w), 694(w), 574(w). | [] | ["10 min"] | ["γ-Mg-formate Mg 3 (O 2 CH) 6 ⊃[NH(CH 3 ) 2 ] 0.5"] | ["Mg(CO 2 CH 3 ) 2 3 4H 2 O--0.214 g, 1 mmol"] | ["HNO 3--0.2 mL (3.6 M)"] | ["1,3-benzene-ditetrazole--0.214 g, 1 mmol"] | ["150 \nC"] | ["60 h"] | ["dimethylformamide (DMF)--5 mL"]
c2ce06734j | Syntheses of the complexes 1–4 Synthesis of [Co(bbbm)(1,3-BDC)]?H 2 O (1). A mixture of CoSO 4 ?7H 2 O (0.020 g, 0.07 mmol), bbbm (0.015 g, 0.05 mmol), 1,3-H 2 BDC (0.017 g, 0.10 mmol), H 2 O (10.0 mL) and NaOH (0.10 mol L 21 , 2.4 mL) was stirred for 1 h in air, and then sealed in a 25 mL Teflon-lined stainless-steel autoclave at 150 uC for 72 h. The reaction system was cooled to room temperature at a rate of 4 uCh 21 . Purple block crystals of 1 were collected, and washed with distilled water and acetone. Yield: 40% (based on Co). Anal. Calcd for C 26 H 24 CoN 4 O 5 (531.42): C, 58.76; H, 4.55; N, 10.54%. Found: C, 57.94; H, 4.85; N, 10.32%. IR (KBr, cm 21 ): 3406 w, 3101 m, 2933 w, 1622 s, 1569 s, 1512 s, 1461 s, 1436 s, 1386 s, 1344 s, 1294 s, 1253 s, 1199 s, 1168 m, 1076 m, 931 m, 744 s, 717 s, 663 w. | [] | [] | ["[Co(bbbm)(1,3-BDC)]?H 2 O", "C 26 H 24 CoN 4 O 5"] | ["CoSO 4 ?7H 2 O--0.020 g, 0.07 mmol"] | ["NaOH--0.10 mol L 21 , 2.4 mL"] | ["bbbm--0.015 g, 0.05 mmol", "1,3-H 2 BDC--0.017 g, 0.10 mmol"] | ["150 uC"] | ["72 h"] | ["H 2 O--10.0 mL"]
b813024h | Synthesis of Ag(3,5-Ph 2 -tz) This complex was prepared in a similar way to method A for Ag(3,5-Pr 2 -tz), using 3,5-diphenyl-triazole instead of 3,5dipropyl-triazole. Ethanol is the solvent used to dissolve triazole. | [] | [] | ["Ag(3,5-Ph 2 -tz)"] | [] | [] | [] | [] | [] | ["Ethanol--NA"]
ic900345s | Brppz (0.5 mmol) and Mn(acac) 2 (0.5 mmol) in 25 mL of methanol-water (v/v 10:1) mixed solvents were stirred at room temperature for 10 min; then, 0.5 mmol of NaN 3 was added. After stirring for 1 h, a dark green solution was formed, which was allowed to slowly evaporate for about two weeks, giving dark-green block crystals of 1. Yield: 30% based on Mn. | [] | ["two weeks"] | ["Brppz", "Mn(acac) 2"] | ["Mn(acac) 2--0.5 mmol"] | ["NaN 3--0.5 mmol"] | ["Brppz--0.5 mmol"] | ["room temperature"] | ["1 h"] | ["methanol-water--25 mL"]
ic020333s | The succinates of guanidine (GUS) and piperazine (PIPS) were prepared by slow evaporation from a solution of the corresponding organic amine and succinic acid (1:2 or 1:1 ratio) in a water-nbutanol mixture on a water bath.Compounds I-IV were prepared by the reaction of Cd 2+ ions with the organoamine-succinates under hydrothermal conditions. | [] | [] | [] | ["Cd 2+ ions--NaN"] | [] | ["guanidine succinate--NaN", "piperazine succinate--NaN"] | [] | [] | ["water-nbutanol mixture--NaN"]
ic050757x | The brown solution was pumped to dryness. Red crystals suitable for X-ray diffraction of [Ru 2 (µ-O 2 CPh) 4 (H 2 O) 2 ][Ru 2 (µ-O 2 CPh) 4 (ReO 4 ) 2 ](8) (Yield: 28%) were obtained by the evaporation of a dichloromethane solution of the solid residue at room temperature. | [] | [] | ["[Ru 2 (µ-O 2 CPh) 4 (H 2 O) 2 ][Ru 2 (µ-O 2 CPh) 4 (ReO 4 ) 2 ](8)"] | [] | [] | [] | [] | [] | ["dichloromethane--not specified"]
j.ica.2018.04.026 | 5 836m, 819m, 746m, 731m, 697w, 682w, 641m, 621w, 597w, 569m, 557, 479w, 466w, 454m, 423w cm -1 . 2.2.3. Synthesis of [Ni(dip)(CH 3 CN)(H 2 O) 2 ](BF 4 ) 2 (1) A solution of the ligand dip (480 mg, 1.00 mmol) in CH 3 CN (25 mL) was transferred onto a blue solution of [Ni(CH 3 CN) 5 ](BF 4 ) 2 (450 mg, 1.03 mmol) in CH 3 CN (25 mL). The solution colour rapidly turned from pale green to orange. The mixture was heated under reflux for 3 hours and allowed to cool to room temperature. The solvent was evaporated under low pressure to yield a green solid that turned red when it was dried under vacuum. (yield 510 mg, 64 %). Anal. Calc. for C 35 H 50 B 2 F 8 N 4 NiO 2 : C, 53.1; H, 6.4 N, 7.1, Ni 7.4. Found: C, 53.5; H, 6.3; N, 7.7, Ni 6.9. %. FT-IR (KBr): 3546s, 3111w, 3063w, 2970s, 2931m, 2872w, 2318w, 2290w (νCN), 1623m, 1588s, 1469m, 1442m, 1374m, 1319w, 1266s, 1214m, 1061s (νBF), 816w cm -1 .  298K = 3.2  B . Green crystals of [Ni(dip)(CH 3 CN) (H 2 O)](BF 4 ) 2 .2CH 2 Cl 2, suitable for X-ray diffraction , were obtained after crystallization in CH 2 Cl 2 . 2.2.4. Synthesis of [Ni II (pbtMe)(CH 3 CN) 3 ](BF 4 ) 2 ·CH 3 CN (2) A solution of pbtMe (356 mg, 0.76 mmol) in CH 3 CN (25 mL) was transferred onto a blue solution of [Ni(CH 3 CN) 5 ](BF 4 ) 2 (330 mg, 0.75 mmol) CH 3 CN (10 mL). The solution colour rapidly turned red. It was allowed to stir at room temperature for 16 hours. After filtration the solvent was evaporated under low pressure to yield a dark red solid which was dissolved in CH 3 CN. Slow diffusion of Et 2 O in the solution allowed the formation of small sensitive red crystals suitable for X-ray diffraction analysis, but owing to the very high moisture sensitivity of this derivative we were not able to provide any accurate elemental analysis FT-IR (KBr): 3467m, 3107w, 2991m, 2937m, 2322m, 2293m, 2253w, 1668m, 1622m, 1587m, 1466m, 1369m, 1263m, 1246w, 1213m, 1178w, 1062s, 818m, 687m, 552w, 520m cm -1 . 2.2.5. Synthesis of [Ni II (pcp)(dip)(CH 3 CN)](pcp) (3) The salt (Et 4 N)(pcp) (115 mg, 0.388 mmol) was added to a solution of 1 (138 mg, 0.17 mmol) in CH 2 Cl 2 (20 mL). The red suspension was allowed to stir at room temperature for 3 hours. After filtration, the red solid was washed with CH 2 Cl 2 and then dissolved in THF. Slow diffusion of hexane in the orange solution allowed the formation of moisture sensitive orange crystals (40 mg, 0.044 mmol, yield 26 %). FT-IR (KBr): 3404 vw, 3087 vw, 3001vw, 2969m, 2926w, 2872w, 2349vw, 2305(w), 2278vw, 2238w, 2217s, 2202s, 1615w, 1581m, 1507s, 1466w, 1442w, 1387w, 1370w, 1313w, 1260m, 1206w, 1180vw, 1103m, 1055m, 1040vw, 813w, 806w cm -1 . Anal. Calc. for C 51 H 46 N 14 Ni: C, 67.1; H, 5.1 N, 21.5. Found: C, 65.3; H, 5.8; N 18.9. | [] | [] | ["[Ni(dip)(CH 3 CN)(H 2 O) 2 ](BF 4 ) 2", "[Ni II (pbtMe)(CH 3 CN) 3 ](BF 4 ) 2 ·CH 3 CN", "[Ni II (pcp)(dip)(CH 3 CN)](pcp)"] | ["[Ni(CH 3 CN) 5 ](BF 4 ) 2--450 mg, 1.03 mmol", "[Ni(CH 3 CN) 5 ](BF 4 ) 2--330 mg, 0.75 mmol"] | [] | ["dip--480 mg, 1.00 mmol", "pbtMe--356 mg, 0.76 mmol", "pcp--138 mg, 0.17 mmol"] | ["reflux", "room temperature", "room temperature"] | ["3 hours", "16 hours", "3 hours"] | ["CH 3 CN--25 mL", "CH 3 CN--25 mL", "CH 3 CN--25 mL", "CH 3 CN--10 mL", "CH 2 Cl 2--20 mL", "THF--not available"]
cg500883w | Anal. Calcd for (VI), C 14 H 7 CsN 4 O 12 (%): C, 30.24; H, 1.25; N, 10.56; Found: C, 30.68; H, 1.18; N, 10.54. IR (cm −1 ) selected bonds: υ = 3105 (s) (Ar−H), 1662 (w) (COO − ) asy , 1539 (s) (COO − ) sy , 1353 (s) (N−O), 1059 (w) (C−O), 518 (w) (M−O). | [] | [] | ["C 14 H 7 CsN 4 O 12"] | [] | [] | [] | [] | [] | []
ejic.200801170 | {[Fe II (bipy)(CN) 4 ][Ni(ea) 2 ]·H 2 O} n (8): This compound was prepared by a similar procedure to that of 5, by replacing H[Fe(phen)(CN) 4 ]· 2H 2 O with H[Fe(bipy)(CN) 4 ]·2H 2 O (71 mg, 0.2 mmol). Yield: 55 % (28 mg, 0.055 mmol). C 18 H 23 FeN 8 NiO 3 (514.00): calcd. C 40.06, H 4.51, N 21.80; found C 40.61, H 4.70, N 21.52. IR (KBr): ν ˜ C⬅N = 2070 (m), 2109 (m) cm –1 . | [] | [] | ["{[Fe II (bipy)(CN) 4 ][Ni(ea) 2 ]·H 2 O} n", "C 18 H 23 FeN 8 NiO 3"] | ["H[Fe(bipy)(CN) 4 ]·2H 2 O--71 mg, 0.2 mmol"] | [] | [] | [] | [] | []
s10904-011-9562-y | 2.2 Synthesis of Complexes 2.2.1 Synthesis of [Ag 2 (dga)] (1) To a 10 mL aqueous solution of digycolic acid (0.067 g, 0.5 mmol) and imidazole (0.034 g, 0.5 mmol), a 10 mL aqueous solution of AgNO 3 (0.170 g, 1.0 mmol) was added drop wise with constant stirring. After the complete addition of AgNO 3 , the mixture was stirred further for 30 min. The white compound was ﬁltered off and the clear solution in a beaker was kept in desiccator. Colourless prismatic crystals were obtained by slow evaporation of solution after several days. The crystals were collected by ﬁltration and dried in air. Elemental analysis calc. for C 4 H 4 Ag 2 O 5( 347.81): C 13.81 and H 1.16%; found: C 13.83 and H 1.15%. IR : 3736, 1574, 1541, 1430, 1365, 1235, 1196, 1156, 1008, and 810 cm -1 . | [] | ["several days"] | ["[Ag 2 (dga)]", "Complex 1", "C 4 H 4 Ag 2 O 5"] | ["AgNO 3--0.170 g, 1.0 mmol"] | [] | ["digycolic acid--0.067 g, 0.5 mmol", "imidazole--0.034 g, 0.5 mmol"] | [] | ["30 min"] | ["water--10 mL"]
ejic.200900914 | 1,4-Benzenedisulfonic Acid Dihydrate (p-BDSH 2 ·2H 2 O) (4): Dithiole 7 (1.3 g, 9.0 mmol, 1.0 equiv.) was dissolved with gentle warming in MeOH (18 mL) and H 2 O 2 (30% in H 2 O, 15.0 mL, 161 mmol, 17.7 equiv.) was added. The suspension was stirred for 16 h at 23 °C. Subsequently, all volatile materials were removed in high vacuum to yield the title compound (2.3 g, 8.4 mmol, 93 %) as a colorless solid, mp. 83–84 °C. Thermal analysis (TG and DTA) showed this material to be the dihydrate, which is further confirmed by a single crystal structure analysis.1 H NMR (CD 3 OD, 500 MHz): δ = 5.44 (6 H, HDO), 7.90 (s, 4 H, 1-H) ppm.13 C{ 1 H} Synthesis of Thermally Robust Metal-Organic Frameworks NMR (CD 3 OD, 125 MHz): δ = 127.04 (C-2), 147.92 (C-1) ppm. | [] | [] | ["p-BDSH 2 ·2H 2 O"] | [] | [] | ["Dithiole 7--1.3 g, 9.0 mmol, 1.0 equiv."] | ["23 \nC"] | ["16 h"] | ["MeOH --18 mL", "H 2 O 2 (30% in H 2 O)--15.0 mL, 161 mmol, 17.7 equiv."]
ic0496018 | Transformations of 1 to 3 and 4. To the aqueous solution of (NH 4 ) 2 [Ti(H 2 cit) 3 ]‚3H 2 O(1) (2.1 g, 3 mmol) was added barium chloride dihydrate (1.5 g, 6 mmol). Dilute ammonia was added to bring the solution pH to 3.5. The solution was cooled for several days to deposit colorless crystals of 3 (2.3 g, 75%). The IR spectrum of the product was identical to that of 3.In a similar procedure, when barium chloride dihydrate (0.98 g, 4 mmol) was added and the pH adjusted to 5.5, 1 was converted into 4 in 54% (1.6 g) yield. The IR spectrum of the product was identical to that of 4. | [] | ["several days"] | [] | ["(NH 4 ) 2 [Ti(H 2 cit) 3 ]‚3H 2 O--2.1 g, 3 mmol", "barium chloride dihydrate--1.5 g, 6 mmol", "barium chloride dihydrate--0.98 g, 4 mmol"] | [] | [] | [] | [] | ["dilute ammonia--to bring the solution pH to 3.5", "dilute ammonia--pH adjusted to 5.5"]
acs.cgd.8b01140 | Synthesis of [Zn(L2) 2 (MeOH) 2 ]. Pale yellow crystals suitable for single-crystal X-ray diﬀraction were obtained within 24 h by following the same technique mentioned above for [Cu(L2) 2 (MeOH) 2 ], but using zinc(II) perchlorate hexahydrate as the metal source. ATRFTIR (cm −1 ): 3025.67, 2923.55, 2801.53, 2218.52, 1662.77, 1577.47, 1506.86, 1420.72, 1380.55, 1342.62, 1311.32, 1256.86, 1214.64, 1100.02, 1031.19, 1001.10, 909.05, 827.49, 729.92.Synthesis of [Co(L2) 2 ] n . To grow crystals via the layering technique, L2 (6.1 mg, 22 μmol, 2 equiv) was dissolved in 1 mL of dimethyl sulfoxide, basiﬁed by adding two drops of triethylamine/ methanol (1:5 v/v) solution and transferred into a narrow glass tube. | [] | [] | ["[Zn(L2) 2 (MeOH) 2 ]", "[Co(L2) 2 ] n"] | ["zinc(II) perchlorate hexahydrate--not specified", "not specified--not specified"] | [] | ["L2--not specified"] | [] | ["24 h"] | ["not specified--not specified", "dimethyl sulfoxide--1 mL"]
ic061561f | [Pb(trop)(CF 3 SO 3 )(H 2 O)] n (1). Lead(II) triflate (0.201 g, 0.398 mmol) was dissolved in water (0.5 mL); pH ) 2.7. A methanol solution (0.5 mL) of tropolone (0.102 g, 0.835 mmol) was added to the aqueous solution (pH of the mixture decreased below 1), and the reaction mixture was kept in refrigerator. After a few days, brown rodlike crystals (mp 380-383 K) suitable for X-ray crystallography were obtained. Yield: 0.085 g, 43%. Elemental analysis was unsuccessful. UV-vis: λ max (,dm 3 ‚mol -1 ‚cm -1 ) ) 234 (32900), 324 (13325), 386 (4775) nm. | [] | [] | ["[Pb(trop)(CF 3 SO 3 )(H 2 O)] n "] | ["Lead(II) triflate--0.201 g, 0.398 mmol"] | [] | ["tropolone--0.102 g, 0.835 mmol"] | [] | ["a few days"] | ["water--0.5 mL", "methanol--0.5 mL"]
00958970802064895 | 2.2.2. Synthesis of [Cd 3 (1,2,3-BTC) 2 (L 2 ) 3 ] .H 2 O (2). A mixture of Cd(OH) 2 (0.066 g, 0.45 mmol), 1,2,3-H 3 BTC (0.095 g, 0.45 mmol), and L 2 (0.086 g, 0.45 mmol) in water (7 mL) was heated at 160  C for 3 days and then slowly cooled to room temperature at 10  Ch 1 . Colorless crystals of 2 were obtained in 51% yield based on Cd(OH) 2 . Anal. | [] | [] | ["[Cd 3 (1,2,3-BTC) 2 (L 2 ) 3 ]\nH 2 O"] | ["Cd(OH) 2--0.066 g, 0.45 mmol"] | [] | ["1,2,3-H 3 BTC--0.095 g, 0.45 mmol", "L 2--0.086 g, 0.45 mmol"] | ["160 \nC"] | ["3 days"] | ["water--7 mL"]
c3ce41223g | Red bulk crystals of 5 were collected in a 38.1% yield based on Mo. Elemental analyses calcd for C 36 H 50 CoMo 16 N 12 O 56 : C 13.77, H 1.60, N 5.35. Found: C 13.72, H 1.59, N 5.40. IR (KBr, cm −1 ): 3452 (s), 3127 (s), 1617 (s), 1575 (s), 1542 (s), 1441 (s), 1398 (w), 1382 (w), 1308 (w), 1280 (w), 1081 (s), 1021 (w), 954 (s), 905 (w), 861 (s), 805 (w), 616 (s), 481 (w), 436 (w), 406 (w).Synthesis of Zn(tib)(MoO 4 )·3H 2 O (6) A mixture of (NH 4 ) 6 Mo 7 O 24 ·4H 2 O (0.31 g, 0.25 mmol), tib (0.009 g, 0.25 mmol), ZnNO 3 ·6H 2 O (0.022 g, 0.75 mmol), and H 2 O (10 mL) was adjusted to pH ≈ 2 back and forward with about 3–4 drops of HNO 3 (1 M) and NaOH (1 M), stirred for 0.5 h, and then transferred and sealed in a 18 mL Teflonlined stainless steel container, which was heated at 170 °C for 120 h and then cooled to room temperature at a rate of 10 ° Ch −1 . Colourless bulk crystals of 6 were collected in a 45.1% yield, based on Mo. Elemental analyses calcd for C 18 H 24 MoN 6 O 7 Zn: C 36.17, H 4.05, N 14.06. Found: C 36.01, H 3.92, N 14.15. IR (KBr, cm −1 ): 3426 (s), 3125 (s), 1616 (s), 1533 (s), 1441 (s), 1401 (s), 1353 (s), 1287 (w), 1243 (s), 1201 (w), 1176 (w), 1107 (s), 1091 (s), 1033 (s), 9 89 (w), 9 57 (s), 833 (s), 752 (s), 654 (s), 631 (s). | [] | [] | ["Zn(tib)(MoO 4 )·3H 2 O", "C 18 H 24 MoN 6 O 7 Zn"] | ["(NH 4 ) 6 Mo 7 O 24 \b4H 2 O--0.31 g, 0.25 mmol", "ZnNO 3 \b6H 2 O--0.022 g, 0.75 mmol"] | [] | ["tib--0.009 g, 0.25 mmol"] | ["170 \b0C"] | ["120 h"] | ["H 2 O--10 mL"]
j.poly.2014.08.007 | 2.2. [VO(obs) 2 ] n (1) A solution of 0.100 g of NH 4 VO 3 (85.50 l mol) in 5 cm 3 of ultrapure water was added to 0.389 g of Hobz (171 l mol) in 20 cm 3 of pyridine, and the mixture was reﬂuxed for 6 h. Thereafter, precipitation of an orange compound was induced by adding ethanol dropwise. The precipitate was then ﬁltered and dried under vacuum.This was followed by dissolving the precipitate in a pyridine:THF (7:3, v:v) solution and the resultant mixture was layered with ethanol. From the slow diffusion of ethanol into the solvent mixture, orange needles grew which were suitable for XRD analysis, yield = 89%, m.p. = 212.7–214.6 °C. IR( m max /cm 1 ): m (C@N) 1601 (s); m (V@O) 910 (vs). UV–Vis (DMF, (k max ( e ,M 1 cm 1 ))): 291 nm (1682); 301 nm (1538); 334 nm (2074). Emission (DMF): 466 nm. | [] | [] | ["[VO(obs) 2 ] n", "NH 4 VO 3", "Hobz"] | ["NH 4 VO 3--0.100 g, 85.50 l mol"] | [] | ["Hobz--0.389 g, 171 l mol"] | ["refluxed"] | ["6 h"] | ["ultrapure water--5 cm 3", "pyridine--20 cm 3", "ethanol--dropwise", "pyridine:THF--7:3, v:v", "ethanol--layered"]
zaac.200700088 | Reactivity of 1 with (Et 4 N) ⴙ X ⴚ (a) A solid sample of 1 (17.0 mg, 0.02 mmol) was placed in a solution of (Et 4 N)X (with X ⫽ F 29.4 mg, 0.2 mmol or X ⫽ Cl 33.1 mg, 0.2 mmol) in alcohol (methanol or ethanol, 10 ml). After three days the solid was separated by filtration, washed with alcohol and investigated by IR spectroscopy.(b) 1 (34.0 mg, 0.04 mmol), (Et 4 N)F (12.0-120 mg, 0.08-0.8 mmol) and decafluorbiphenyl (10.0 mg, 0.03 mmol, as fluorine standard) were combined in MeOH-d 4 (0.6 ml) for 19 F NMR measurements.Polarographic Analysis A solid sample of 1 (34.0 mg, 0.04 mmol) was placed in methanol (20 ml) and kept for 20 hours at room temperature. The solution was filtered and the filtrate evaporated. The filtrate residue was dissolved in distilled water (5 ml) and was digested by UVirradiation with hydrogen peroxide (35 %, 0.05 ml) for 30 min to destroy organic matrix components. The solution was brought to 100 ml with acetate buffer (1 ml, 1.5 mol/l) and distilled water. | [] | ["30 min"] | ["1"] | [] | ["(Et 4 N)X--29.4 mg, 0.2 mmol (X = F) or 33.1 mg, 0.2 mmol (X = Cl)", "(Et 4 N)F--12.0-120 mg, 0.08-0.8 mmol", "decafluorbiphenyl--10.0 mg, 0.03 mmol", "hydrogen peroxide (35 %)--0.05 ml", "acetate buffer (1 ml, 1.5 mol/l)--"] | [] | [] | ["three days", "19 F NMR measurements", "20 hours"] | ["alcohol (methanol or ethanol)--10 ml", "MeOH-d 4--0.6 ml", "methanol--20 ml", "distilled water--5 ml"]
ic400829d | IR υ max (KBr)/cm −1 : 2958br (C−H), 1678s (CO), 1217s (C−O), 746m, 731m (Ar−H).(1E,1′ E)-5-tert-Bu tyl-3-(((3-(((5-tert-butyl-2-hydroxy-3-((E)(hydroxyimino)methyl)benzy l)(methyl)amino)methyl)benzyl)(methyl)amino)methyl)-2-hydroxybenzaldehyde O xime (L 3 ). A solution of hydroxylamine hydrochloride (0.714 g, 10.28 mmol) in ethanol (50 mL) was allowed to mix with a solution of potassium hydroxide (0.610 g, 10.87 mmol) in ethanol (50 mL). The resulting white precipitate was removed by ﬁltration. The ﬁltered solution was slowly dripped into a solution of 1b (1.851 g, 3.40 mmol) in ethanol (100 mL) over 2 h. The pale yellow solution was then allowed to stir at room temperature overnight. The solution was removed under reduced pressure, dissolved in chloroform (50 mL), and washed with water (2 × 20 mL). The organic layer was separated and dried over anhydrous MgSO 4 . The solvent was removed under reduced pressure, and the product was dissolved in ethyl acetate and precipitated using hexane diﬀusion. The product was collected and washed with diethyl ether and dried in vacuo to give a white solid (0.980 g, 50%). δ H (400 MHz; CDCl 3 ;Me 4 Si): 10.16 (2H, br s, NOH), 8.44 (2H, s, CHNOH), 7.41 (2H, d, J = 2.2 Hz, ArH), 7.33− 7.27 (4H, m, ArH), 7.13 (2H, d, J = 2.0 Hz, ArH), 3.74 (4H, s, CH 2 ), 3.66 (4H, s, CH 2 ), 2.27 (6H, s, NCH 3 ), 1.29 (18H, s, C(CH 3 ) 3 ). δ C (100 MHz; CDCl 3 ;Me 4 Si): 154.3 (COH), 148.7 (CHNOH), 141.7 (ArC), 137.2 (ArC), 130.7 (ArCH), 128.9 (ArCH), 128.3 (ArCH), 124.0 (ArCH), 122.5 (ArC), 117.7 (ArC), 61.5 (CH 2 ), 59.3 (CH 2 ), 41.6 (NCH 3 ), 34.1 (C(CH 3 ) 3 ), 31.6 (C(CH 3 ) 3 ). Anal. Calcd for C 34 H 46 N 4 O 4 ·0.5H 2 O· 0.5C 6 H 14 : C, 70.89; H, 8.68; N, 8.94. Found: C, 71.01; H, 8.36; N, 8.86. m/z (ESI) 575.47 [L 3 +H] + .IRυ max (KBr)/cm −1 : 2960br (C− H), 1613brw (CN), 1266s (C−O), 750s, 712s (Ar−H); mp 168.5− 171.0°. | [] | [] | ["C 34 H 46 N 4 O 4 ·0.5H 2 O· 0.5C 6 H 14"] | [] | [] | ["(1E,1' E)-5-tert-Butyl-3-(((3-(((5-tert-butyl-2-hydroxy-3-((E)(hydroxyimino)methyl)benzyl)(methyl)amino)methyl)benzyl)(methyl)amino)methyl)-2-hydroxybenzaldehyde Oxime--1.851 g, 3.40 mmol", "hydroxylamine hydrochloride--0.714 g, 10.28 mmol", "potassium hydroxide--0.610 g, 10.87 mmol"] | ["room temperature"] | ["overnight"] | ["ethanol--50 mL", "chloroform--50 mL", "water--2 × 20 mL", "ethyl acetate--unknown", "hexane--unknown", "diethyl ether--unknown"]
j.poly.2019.01.013 | The CH 2 Cl 2 solution (3 mL) of BBO (29.2 mg, 0.1 mmol) and CH 3 CN solution (2 mL) of [Cu(CH 3 CN) 4 ]·BF 4 (31.5 mg, 0.1 mmol) were mixed and stirred at ambient temperature for 1 h to give a colorless solution. SPPh 3 (58.8 mg, 0.2 mmol) in CH 2 Cl 2 solution (2 mL) was added to the reaction mixture dropwise and stirring was continued for 4 h at room temperature to result in a clear solution. There was a slow diffusion of hexane into the above solution. Colorless crystals suitable for X-ray diffraction studies were obtained after 2 days. Yield: 94%. Elemental analysis for C 36 H 31 BCuF 4 N 2 O 2 PS: C, 58.67; H, 4.24; N, 3.80%. Found: C, 57.98; H, 4.12; N, 3.76%. IR (KBr pellet, ν/cm -1 ): 3057 (w), 1610 (m), 1560 (m), 1458 (s), 1246 (m), 1100 (w), 1055 (w), 748 (s), 603 (m), 517 (w). UV/Vis (DMF): λ = 276 nm. 2.3 Crystal Structure Determinations Suitable single crystals of coordination polymers 1-3 were mounted on a glass fiber, and the intensity data were collected on a Bruker APEXII area detector with graphitemonochromated MoKa radiation (λ = 0.71073Å ) at 293 K. Data reduction and cell refinement were performed using the SMART and SAINT programs [8]. The | [] | ["2 days"] | ["BBO", "[Cu(CH 3 CN) 4 ]·BF 4"] | ["BBO--29.2 mg, 0.1 mmol", "[Cu(CH 3 CN) 4 ]·BF 4--31.5 mg, 0.1 mmol"] | [] | ["SPPh 3--58.8 mg, 0.2 mmol"] | [] | ["1 h", "4 h"] | ["CH 2 Cl 2--3 mL", "CH 3 CN--2 mL"]
c3dt51736e | Synthesis of CdL 2 (H 2 O) 2 ·8H 2 O (2). The synthesis of complex 2 was carried out as described above for complex 1 except that Cd(NO 3 ) 2 ·4H 2 O (0.05 mmol, 0.014 g) was used instead of Zn(NO 3 ) 2 ·H 2 O. The yield of the colorless block crystals is ca. 35% based on Cd. Elemental Anal. Found: C, 40.87; H, 4.63; N, 13.58%. Calcd for CdC 28 H 38 N 8 O 14 : C, 40.86; H, 4.65; N, 13.61%. IR (cm −1 ): 3350(s), 2893(s), 1620(s), 1538(s), 1383(s), 1278(m), 1215(m), 1163(m), 1118(w), 1063(w), 1013(m), 884(w), 842(m), 754(m), 731(m), 708(w), 519(w), 437(w). | [] | [] | ["CdL 2 (H 2 O) 2 ·8H 2 O", "CdC 28 H 38 N 8 O 14"] | ["Cd(NO 3 ) 2 ·4H 2 O--0.05 mmol, 0.014 g"] | [] | [] | [] | [] | []
ejic.201201275 | Synthesis of 2: The preparation procedure was similar to that of 1, except that La(NO 3 ) 3 ·6H 2 O was replaced with Ce(NO 3 ) 3 ·6H 2 O.Orange block crystals were filtered off, washed with distilled water, and dried in a desiccator at room temperature to give a yield of 37% with respect to Mo. C 28 H 48 Ce 4 Mo 11 N 4 O 74 PV (3322.43): calcd. C 10.11, H 1.44, N 1.69, Mo 31.75, V 1.53; found C 10.05, H 1.39, N 1.64, Mo 31.70, V 1.50. ICP-MS: the concentration of Mo is 3285 ng mL –1 , and that of V is 346 ng mL –1 . On the basis of the concentrations, the ratio Mo/V is 10.95:1.16. | [] | [] | ["C 28 H 48 Ce 4 Mo 11 N 4 O 74 PV"] | ["Ce(NO 3 ) 3 \n·6H 2 O--NaN"] | [] | [] | [] | [] | []
ejic.201800448 | Recrystallization by vapour diffusion of diethyl ether into a solution of 1a in DCM yielded large crystals suitable for crystallography. Crystal data: C 38 H 33 BN 2 P 2 : M r = 590.45 gmol -1 , monoclinic, P2 1 /n (No. 14), a = 7.4073(6), b = 19.1167(12), c = 24.749(3) Å, β = 94.253(10)°, V = 3494.9(6) Å 3 , Z = 4, D calcd = 1.122 Mgm -3 , μ(Cu Kα) = 1.326 mm -1 , T = 150(1) K, colourless prism, 0.026 x 0.041 x 0.258 mm. 6763 independent reflections, 4788 reflections with I > 2.0σ(I), 2   144.7°, R 1 = 0.102, wR 2 = 0.186, 388 parameters, no restraints. CCDC 1512990. Data for 1b: Yield: 40%. 1 H NMR (400 MHz, C 6 D 6 , 25 °C) δ H = 7.52 – 7.46 (m, 2 H, Ar-H), 7.25 – 7.17 (m, 10 H, Ar-H), 7.05 – 6.89 (m, 14 H, Ar-H), 6.73 (d, J = 8.0 Hz, 2 H, Ar-H), 4.46 (d, 2 J H,P = 4.8 Hz, 4 H, PCH 2 ), 2.16 (s, 3 H, CH 3 ) ppm. 13 C{ 1 H} NMR (101 MHz, CD 2 Cl 2 , 25 °C) δ C = 138.5 (s, C-CH 3 ), 137.6 (s, C(4°)-N), 137.2 (d, J C,P = 15.1 Hz, C(4°)P), 134.0 (s, tolyl-CH), 133.5 (d, J C,P = 18.8 Hz, phenyl-CH), 129.2 (s, tolyl-CH), 128.9 (s), 128.8 (d, J C,P = 6.8 Hz, phenylCH), 119.3 (s), 111.1 (d, J C,P = 8.6 Hz, phenyl-CH), 45.2 (d, 1 J C,P = 12.5 Hz, PCH 2 ), 21.6 (s, CH 3 ), (C-B resonance not observed) ppm. 11 B{ 1 H} NMR (128 MHz, C 6 D 6 , 25 °C) δ B = 30.4 (s (br), FWHM  510 Hz) ppm. 31 P{ 1 H} NMR (162 MHz, C 6 D 6 , 25 °C) δ P = –21.6 (s) ppm. Anal. Found: C, 77.32; H, 5.96; N, 4.72%. Calcd. for C 39 H 35 BN 2 P 2 : C, 77.49; H, 5.84; N, 4.63%. HRMS (ESI-TOF) m/z: [M]+ Found 604.2350; Calcd for C 39 H 35 BN 2 P 2 604.2370. Crystal data: C 39 H 35 BN 2 P 2 : M r = 604.48 gmol -1 , triclinic, P-1 (No. 2), a = 10.1555(4), b = 11.0619(4), c = 14.6535(5) Å,  = 87.8530(10),  = 85.5160(10),  = 81.3430(10)°, V = 1621.87(10) Å 3 , Z = 2, D calcd = 1.238 Mgm -3 , μ(Cu Kα) = 1.440 mm -1 , T = 100(1) K, colourless rod, 0.24 x 0.26 x 0.43 mm. 5712 independent reflections, 5147 reflections with I > 2.0σ(I), 2   144.6°, R 1 = 0.034, wR 2 = 0.085, 398 parameters, 0 restraints. CCDC 1829075. Data for 1c: Yield: 35%. 1 H NMR (500 MHz, CDCl 3 , 25 °C) δ H = 7.39 – 7.13 (m, 22 H, Ar-H), 7.08 (dd, J = 4.9, 3.2 Hz, 2 H, Ar-H), 6.79 (t, J = 8.5 Hz, 2 H, Ar-H), 6.56 (t, J = 6.9 Hz, 2 H, Ar-H), 4.42 (d, 2 J H,P = 4.3 Hz, 4 H, PCH 2 ) ppm. 13 C{ 1 H} NMR (126 MHz, CDCl 3 , 25 °C) δ C = 163.2 (d, 1 J C,F = 247.6 Hz, C-F), 137.1 (s, C(4°)-N), 136.6 (d, J C,P = 15.1 Hz, C(4°)P), 135.5 (d, J CF = 7.5 Hz), 133.3 (d, J C,P = 18.8 Hz, phenylCH), 129.0 (s), 128.6 (d, J C,P = 6.8 Hz, phenyl-CH), 119.5 (s), 114.9 (d, J C,F = 19.8 Hz), 111.0 (d, J C,P = 8.4 Hz, phenyl-CH), 45.0 (d, J C,P = 12.7 Hz, PCH 2 ), (C-B resonance not observed) ppm. 11 B{ 1 H} NMR (128 MHz, C 6 D 6 , 25 °C) δ B = 29.7 (s (br), FWHM  600 Hz) ppm. 19 F{ 1 H} NMR (376 MHz, C 6 D 6 , 25 °C) δ F = 112.7 (s) ppm. 31 P{ 1 H} NMR (202 MHz, CDCl 3 , 25 °C) δ P = –21.4 (s) ppm. HRMS (ESI-TOF) m/z: [M + H] + ; Found 609.2199. Calcd for C 38 H 32 BFN 2 P 2 609.2197. General procedure for synthesis of complexes 2a, 2b, 3a and 3b: A solution of 1a or 1b (0.04 mmol) in toluene (1 mL) was added dropwise to a solution of [M 2 (µ-Cl) 2 (COD) 2 ] (M = Rh, Ir) (0.04 mmol) in toluene (1 mL) at room temperature with stirring. After one hour, the solution was concentrated, layered with n-hexane, and left to stand at room temperature. The crystallised solid was isolated by filtration and dried under vacuum to yield the desired product as a yellow/orange solid. Data for 2a: Yield: 35 mg (81 %). 1 H NMR (400 MHz, CDCl 3 , 25 °C) δ H = 8.14 (dd, J = 5.6, 3.2 Hz, 2 H, Ar-H), 7.37 – 7.27 (m, 4 H, Ar-H), 7.25 – 7.18 (m, 3 H, Ar-H), 7.18 – 6.82 (m, 18 H, Ar-H), 6.14 (d, J = 7.3 Hz, 2 H, Ar-H), 5.63 (s,4 H, PCH 2 ), 5.15 (s (br), 4 H, COD CH), 2.69 (s, 4 H, COD CH), 2.57 – 2.28 (m, 4 H, COD CH 2 ), 2.28 – 1.92 (m, 8 H, COD CH 2 ), 1.92 – 1.64 (m, 4 H, COD CH 2 ) ppm. 13 C{ 1 H} NMR (126 MHz, CDCl 3 , 25 °C) δ C = 136.5 (s), 134.8 (s (br)), 132.4 (s), 130.3 (d, J = 1.9 Hz), 128.3 (s), 128.0 (d, J C,P = 9.5 Hz), 127.9 (s), 120.3 (s), 112.7 (s), 104.3 (dd, 1 J C,Rh = 11.5 Hz, 2 J C,P = 6.6 Hz, COD CH trans to P), 71.0 (d, 1 J C,Rh = 13.8 Hz, COD CH trans to Cl), 43.0 (d, 1 J C,P = 19.1, PCH 2 ), 32.8 (s, COD CH 2 ), 29.0 (s, COD CH 2 ) ppm. 11 B{ 1 H} NMR (128 MHz, CDCl 3 , 25 °C) δ B = 29.5 (s (br), FWHM  730 Hz) ppm. 31 P{ 1 H} NMR (202 MHz, CDCl 3 , 25 °C) δ P = 18.7 (d, J RhP = 149.1 Hz) ppm. HRMS (ESI-TOF) m/z: [M-Cl] + Found 1047.1892. Calcd. for C 54 H 57 BClN 2 P 2 Rh 2 1047.1889. Crystal data: C 54 H 57 BCl 2 N 2 P 2 Rh 2 : M r = 1083.53 gmol -1 , monoclinic, P2 1 /c (No. 14), a = 12.8473(3), b = 20.1946(4), c = 19.2973(4) Å,  = 103.358(2)°, V = 4871.16(18) Å 3 , Z = 4, D calcd = 1.477 Mgm 3 , μ(Mo Kα) = 0.892 mm -1 , T = 150(1) K, orange block, 0.21 x 0.34 x 0.48 mm. 11966 independent reflections, 9499 reflections with I > 2.0σ(I), 2   59.754°, R 1 = 0.041, wR 2 = 0.074, 568 parameters, 48 restraints. CCDC 1512991. Data for 2b: Yield: 39 mg (89%). 1 H NMR (500 MHz, CDCl 3 , 25 °C) δ H = 8.13 (dd, J = 5.5, 3.2 Hz, 2 H, Ar-H), 7.28 – 7.22 (m, 5 H, Ar-H), 7.21 – 6.84 (m, 17 H, Ar-H), 6.81 (d, J = 7.7 Hz, 2 H, Ar-H), 6.02 (d, J = 7.3 Hz, 2 H, Ar-H), 5.61 (s, 4 H, PCH 2 ), 5.14 (s (br), 4 H, COD CH), 2.69 (s, 4H, COD CH), 2.50 – 2.36 (m, 4 H, COD CH 2 ), 2.34 (s, 3 H, CH 3 ), 2.25 – 2.11 (m, 4 H, COD CH 2 ), 2.11 – 1.95 (m, 4 H, COD CH 2 ), 1.87 – 1.61 (m, 4 H, COD CH 2 ) ppm. 13 C{ 1 H} NMR (126 MHz, CDCl 3 , 25 °C) δ C = 138.0 (s), 136.5 (s), 134.8 (d (br), J CP = 6.6 Hz), 132.3 (s), 130.2 (d, J = 1.5 Hz), 128.6 (s), 128.0 (d, J CP = 9.4 Hz), 120.2 (s), 112.6 (s), 104.2 (dd, 1 J C,Rh = 11.0 Hz, J CP = 6.8 Hz, COD CH trans to P), 70.9 (d, 1 J C,Rh = 13.6 Hz, COD CH trans to Cl), 43.0 (d, 1 J C,P = 18.8, PCH 2 ), 32.8 (s, COD CH 2 ), 29.0 (s, COD CH 2 ), 21.6 (s, CH 3 ) ppm. 11 B{ 1 H} NMR (160 MHz, CDCl 3 , 25 °C) δ B = 30.7 (s (br), FWHM  720 Hz) ppm. 31 P{ 1 H} NMR (202 MHz, CDCl 3 , 25 °C) δ P = 10.1002/ejic.201800448 Accepted Manuscript European Journal of Inorganic Chemistry This article is protected by copyright. All rights reserved. | [] | [] | ["1a", "1b", "1c", "2a", "2b", "3a", "3b"] | [] | [] | [] | [] | [] | ["DCM--recrystallization by vapour diffusion", "methanol--10 mL", "toluene--1 mL"]
00958972.2020.1839894 | 2.3.5. [Nd(PhAc) 3 (H 2 O)] n (1e) Blue needle crystal yield: 64% (0.4417 g) MW: 567.66 g mol 1 , m.p. 194–196  C.Elemental analysis for C 24 H 23 O 7 Nd (%): Calcd C 50.78; H 4.08; Nd 25.41. Found C 50.60; H 4.12; Nd 26.44. IR (cm 1 ): 3627w, 3023w, 1738w, 1621w, 1541m, 1495w, 1416m sh, 1383s, 1277m, 1199w, 1074w, 1029w, 944w, 930w, 837w, 765w, 702s, 680m sh. | [] | [] | ["[Nd(PhAc) 3 (H 2 O)] n", "C 24 H 23 O 7 Nd"] | [] | [] | ["PhAc--NaN"] | [] | [] | []
c9dt02275a | Anal. Calcd (%) for C 40 H 41 ClBr 6 MnCrNO 12 : C, 35.60; H, 3.06; N, 1.04 %. Found: C, 34.45; H, 2.97; N, 0.79 %. | [] | [] | ["C 40 H 41 ClBr 6 MnCrNO 12"] | [] | [] | [] | [] | [] | []
d0ce01620a | Synthesis of poly-[Cu 2 ĲL1)ĲDMF) 2 ] (10). (H 6 L1)Cl 2 ·5H 2 O (0.010 g, 12.3 μmol) was combined with 4 equivalents of CuĲNO 3 ) 2 ·3H 2 O (0.012 g, 49.2 μmol) in a vial (5 mL) containing DMF (1 mL) and water (1 mL). The vial was then capped and placed in a dry bath heater at 90 °C for 5 days. A homogeneous product of blue block crystals was formed after the vial was left to cool down gradually to room temperature (ca. 20 min). Yield 5.2 mg (46% based on (H 6 L1)Cl 2 ·5H 2 O).Purity was confirmed by powder X-ray diffraction (see ESI†).FTIR (ν/cm −1 ): 669 (m), 708 (w), 766 (s), 813 (w), 863 (w), 892 (w), 1020 (w), 1097 (s), 1172 (w), 1248 (w), 1404 (s), 1566 (m), 1611 (m), 1665 (m), 1720 (w), 2929 (w). Found: C, 53.99; H, 5.50; N, 6.93%; calculated for [Cu 2 ĲC 38 H 34 N 2 O 8 )ĲC 3 H 7 NO) 2 ] ·C 2 H 7 N·3H 2 O: C, 54.21; H, 6.03; N, 6.87%; TGA: 30–255 °C, CrystEngCommPaper Published on 08 December 2020. Downloaded by Auckland University of Technology on 12/12/2020 9:23:46 PM. View Article Online | [] | ["ca. 20 min"] | ["poly-[Cu 2 ĲL1)ĲDMF) 2 ] (10)", "[Cu 2 ĲC 38 H 34 N 2 O 8 )ĲC 3 H 7 NO) 2 ] ·C 2 H 7 N·3H 2 O"] | ["H 6 L1)Cl 2 ·5H 2 O--0.010 g, 12.3 μmol", "CuĲNO 3 ) 2 ·3H 2 O--0.012 g, 49.2 μmol"] | [] | [] | ["90 °C"] | ["5 days"] | ["DMF--1 mL", "water--1 mL"]
d0tc01126f | Synthesis of Cd-BBI The Cd-MOF was synthesized solvothermally under autogenous conditions. Accordingly, a solution of H 4 BBI (30 mg, 0.043 mmol) in 6 mL of DMF was added to a solution of Cd(NO 3 ) 2 Z8C 2 O (53.5 mg, 0.173 mmol) in 45% aqueous HBF 4 (0.3 mL) and H 2 O (1.2 mL) contained in a 15 mL screw-capped vial. The contents were closed tightly and heated at 100 °C for 3 d. Subsequently, the reaction mixture was cooled slowly to rt, leading to yellow needleshaped crystals of Cd-BBI. The latter was isolated in 70% yield (24 mg). | [] | [] | ["Cd-BBI"] | ["Cd(NO 3 ) 2 Z8C 2 O--53.5 mg, 0.173 mmol"] | [] | ["H 4 BBI--30 mg, 0.043 mmol"] | ["100 °C"] | ["3 d"] | ["DMF--6 mL", "45% aqueous HBF 4--0.3 mL", "H 2 O--1.2 mL"]
b916921k | Experimental Synthesis of 3-(3,5-bis(diphenylphosphino)phenyl)pyridine (L) The reaction was performed under pure dry nitrogen using standard Schlenk techniques. To 3-(3,5-diﬂuorophenyl)pyridine 8b (0.50 g, 2.61 mmol) in THF (10 mL, distilled from K under nitrogen) was added dropwise KPPh 2 (10.5 mL, 0.5 mol/L, 5.25 mmol) with stirring. The reaction mixture was brought to reﬂux for 5 h. THF was removed under reduced pressure and methanol (5 mL) was added to the residue. The white solid was collected by ﬁltration and washed with absolute ethanol (3  5 mL). Yield: 901 mg, 66%.1 H NMR (300 MHz, d 6 DMSO): d ¼ 8.65 (s, 1H), 8.51 (d, 1H, 3 J H–H ¼ 4.8 Hz), 7.90 (d, 1H, 3 J H–H ¼ 8.1 Hz), 7.58 (d, 2H, 3 J H–P ¼ 8.1 Hz),7.35 (m, 13H), 7.17 (m, 8H), 6.97 (t, 1H, 3 J H–P ¼ 5.7 Hz), 31 P NMR (121.5 MHz, d 6 -DMSO): d ¼5.5. | [] | [] | ["3-(3,5-bis(diphenylphosphino)phenyl)pyridine", "3-(3,5-diﬂuorophenyl)pyridine"] | ["KPPh 2--10.5 mL, 0.5 mol/L, 5.25 mmol"] | [] | [] | [] | ["5 h"] | ["THF--10 mL, distilled from K under nitrogen", "methanol--5 mL", "absolute ethanol--3  5 mL"]
ic901429u | Synthesis of [Co(hfipbb)(dpp)] 3 MeOH (5). A mixture of Co(NO 3 ) 3 6H 2 O (15.7 mg, 0.054 mmol), H 2 hfipbb (21.8 mg, 0.056 mmol), and 1,3-di(4-pyridyl)propane (dpp, 21 mg, 0.106 mmol) was suspended in H 2 O (4 mL) and MeOH (4 mL), sealed in a 23 mL Parr bomb, and heated at 130 °C for 4 days. This afforded purple crystals of 5, which were collected by filtration, washed with methanol and dried in air. Yield 14.8 mg (40.4%). Elemental analysis for C 31 H 26 CoF 6 N 2 O 5 (calcd/found): C, 54.80/ 54.77; H, 3.86/3.84; N, 4.12/4.17. Selected IR (KBr, ν max ): 3468(br), 3079(s), 1654(s), 1597(s), 1210(m), 746(m) cm -1 . | [] | [] | ["[Co(hfipbb)(dpp)] 3 MeOH", "C 31 H 26 CoF 6 N 2 O 5"] | ["Co(NO 3 ) 3 6H 2 O--15.7 mg, 0.054 mmol"] | [] | ["H 2 hfipbb--21.8 mg, 0.056 mmol", "1,3-di(4-pyridyl)propane (dpp)--21 mg, 0.106 mmol"] | ["130 °C"] | ["4 days"] | ["H 2 O--4 mL", "MeOH--4 mL"]
j.ica.2020.119706 | (CuI) 4 (3-PyNO 2 ) 4 , 7. CuI (1001 mg, 5.26 mmol) was dissolved in 40 mL of MeCN. To this solution with stirring was added solid 3-PyNO 2 (651 mg, 5.25 mmol), causing the solution color to change from yellow to orange. The solution was concentrated to 10 mL under vacuum and then cooled to −8 o C overnight. The orange block crystals that formed were isolated by decanting. The mother liquor volume was reduced by half and cooled to −8 o C again, producing a second product crop. The combined crops were washed twice with ethyl ether and dried under vacuum (1123 mg, 0.893 mmol, 68.0%). The orange crystalline product was non-emissive under 365 nm irradiation. IR (cm –1 ): 3075, 1612, 1527 (strong), 1435, 1350 (strong), 1192, 1107, 1030, 856, 822, 725, 714, 678 (strong). Anal. Calcd for C 20 H 16 Cu 4 I 4 N 8 O 8 : C, 19.09; H, 1.28; N, 8.91. Found: C, 19.12; H, 1.08; N, 8.72. TGA Calcd for CuI: 60.5%. Found: 61.8% (100– 145 °C). (CuI)(3-PyNO 2 ), 8. CuI (512 mg, 2.69 mmol) was added to 10 mL of MeCN to create a partial solution. To this mixture with stirring was added solid 3-PyNO 2 (321 mg, 2.59 mmol). The resulting suspension was refluxed overnight under Ar, producing a red-orange solution. The solution was hot-filtered and cooled in an ice water bath. Red blades were collected by filtration (412 mg, 1.31 mmol, 50.6%). Note: This reaction can sometimes produce the orange polymorph (7). To help alleviate this problem the solution can be seeded with a red crystal. The red crystalline product was non-emissive under 365 nm irradiation. IR (cm –1 ): 3094, 1609, 1520 (strong), 1431, 1350 (strong), 1192, 1103, 1030, 856, 826, 725, 710, 679 (strong), 632. Anal. Calcd for C 5 H 4 CuIN 2 O 2 : C, 19.09; H, 1.28; N, 8.91. Found: C, 19.24; H, 1.10; N, 8.95. TGA Calcd for CuI: 60.5%. Found: 60.6% (125–160 °C). 2.3 Crystallizations X-ray quality single crystals of compounds 1−3 were realized from the evaporative experiment described above. Crystals of 4 and 5 were prepared in a similar evaporation experiment from MeCN using CuI and 3-PyCN. Compound 6 was crystallized from a MeCN solution of 4-PyCN/CuI layered with ethyl | [] | [] | ["(CuI) 4 (3-PyNO 2 ) 4"] | ["CuI--1001 mg, 5.26 mmol"] | [] | ["3-PyNO 2--651 mg, 5.25 mmol"] | [] | [] | ["MeCN--40 mL"]
acs.inorgchem.8b01023 | days 12 h in an oven, and then cooled to room temperature. The obtained colorless, block-shaped crystals were washed with distilled water and then dried at room temperature overnight. The product was recovered with a yield about 71.2% based on Gd. Anal. Calcd for C 5 H 10 Gd 2 O 16 (%): C, 9.37; H, 1.57; Gd, 49.09; found: C, 9.02; H, 1.71; Gd, 48.88. Anal. Calcd for C 5 H 10 Ce 2 O 16 (%): C, 9.90; H, 1.66; Ce, 46.22; found: C, 9.80; H, 1.74; Ce, 46.56. Anal. Calcd for C 5 H 10 Pr 2 O 16 (%): C, 9.87; H, 1.66; Pr, 46.36; found: C, 9.95; H, 1.61; Pr, 46.25. Anal. Calcd for C 5 H 10 Nd 2 O 16 (%): C, 9.77; H, 1.64; Nd, 46.93; found: C, 9.66; H, 1.72; Nd, 46.89. Anal. Calcd for C 5 H 10 Tb 2 O 16 (%): C, 9.33; H, 1.57; Tb, 49.36; found: C, 9.43; H, 1.69; Tb, 49.47. These were consistent with the elemental contents calculated from the molecular formula of [Ln 2 (CO 3 )(ox) 2 (H 2 O) 2 ]· 3H 2 O} n (Ln 3+ =Gd 3+ (1), Ce 3+ (2), Pr 3+ (3), Nd 3+ (4), Tb 3+ (5)). | [] | ["overnight"] | ["[Gd 2 (CO 3 )(ox) 2 (H 2 O) 2 ]· 3H 2 O} n", "[Ce 2 (CO 3 )(ox) 2 (H 2 O) 2 ]· 3H 2 O} n", "[Pr 2 (CO 3 )(ox) 2 (H 2 O) 2 ]· 3H 2 O} n", "[Nd 2 (CO 3 )(ox) 2 (H 2 O) 2 ]· 3H 2 O} n", "[Tb 2 (CO 3 )(ox) 2 (H 2 O) 2 ]· 3H 2 O} n"] | [] | [] | [] | [] | ["12 h"] | []
bcsj.20100223 | Cs[CuL]¢1.33H 2 O. The cesium salt was prepared according to the similar procedure of the sodium salt, using CsOH instead of NaOH. To a solution ofligand H 3 L (1.21 g, 5 mmol) in50mLof methanol was added an aqueous solution (10 mL) of cesium hydroxide (2.24 g, 15 mmol). To the mixture was added dropwise an aqueous solution (30 mL) of copper(II) acetate monohydrate (1.00 g, 5 mmol) under stirring. The resulting solution was ﬁltered and the solvent of the ﬁltrate was reduced to 10 mL by rotary evaporator. To the resulting solution was added 100 mL of acetone to precip i tate purple-red needle crystals. Anal. Found: C, 24.99; H, 3.05; N, 6.56%.Calcd for Cs[CuL]¢1.33H 2 O = C 9 H 13.66 N 2 O 5.33 CsCu: C, 25.04; H, 3.19; N, 6.49%.[Gd(hfa) 3 (H 2 O) 2 ]. The gadolinium(III) complex was prepared by mixing Gd(OAc) 3 ¢nH 2 O and hexaﬂuoroacetylacetone in 1:3 mol ratio in water according to the literature.11 Na[Gd(CuL) 4 ]. A methanolicsolution (30 mL) of Na[CuL]¢1.33H 2 O (0.13 g, 0.4 mmol) was gently poured into a methanolicsolution (10 mL) of [Gd(hfa) 3 (H 2 O) 2 ] (0.081 g, 0.1 mmol) at ambient temperature. The resulting solution was allowed to stand for several days, during which time bluepurple crystals precipitated and they are collected by suction ﬁltration. Crystals easily loose the crystal solvents and the elemental analysi s agrees w ith the formulaof Na[Gd(CuL) 4 ].Yield: 0.09 g (67%). Anal. Found: C, 33.85; H, 3.62; N, 9.04%.Calcd for Na[Gd(CuL) 4 ] = C 36 H 44 N 8 O 16 NaCu 4 Gd: C, 33.80; H, 3.47; N, 8.76%. IR (KBr disk): ¯ C=O 1655 cm ¹1 , ¯ C=N 1596 cm ¹1 .K[Gd(CuL) 4 ]¢3H 2 O. K[Gd(CuL) 4 ] was prepared according to a similar procedure of the synthesisof Na[Gd(CuL) 4 ], using K[CuL]¢2.5H 2 O instead of Na[CuL]¢1.33H 2 O. Bluepurple crystals easily lose the crystal solvents. Yield: 0.07 g (57%). Anal. Found: C, 32.08; H, 3.79; N, 8.52%.Calcd for K[Gd(CuL) 4 ]¢3H 2 O = C 36 H 50 N 8 O 19 KCu 4 Gd: C, 32.04; H, 3.73; N, 8.30%. IR (KBr disk): ¯ C=O 1655 cm ¹1 , ¯ C=N 1594 cm ¹1 .Cs[Gd(CuL) 4 ]¢6H 2 O. Cs[Gd(CuL) 4 ] was prepared according to a similar procedure of the synthesisof Na[Gd(CuL) 4 ] by the use of Cs[CuL]¢1.33H 2 O instead of Na[CuL]¢1.33H 2 O. Anal. Found: C, 28.91; H, 3.83; N, 7.19%.Calcd for Cs[Gd(CuL) 4 ]¢6H 2 O = C 36 H 56 N 8 O 22 CsCu 4 Gd: C, 28.88; H, 3.77; N, 7.48%.Physical Measurements. Elemental C, H, and N analyses were carried out at the Center for Instrumental Analysisof Kumamoto University. Infrared spectra were recorded at room temperature using a Nicolet Avatar 370 DTGS (Thermo Electron Corporation) spectrometer with samples in KBr disks.Thermogravimetric analyses were carried out on a TG/ DTA6200 (SII Nano Technology Inc.) instrument at a 10 K min ¹1 heating rate using ca. 2 mg sample. Temperaturedependent magnetic susceptibilities in the temperature range 2300 K under an external magnetic ﬁeldof 0.5 T and ﬁelddependent magnetization measurements in an applied magnetic ﬁeld from 0 to 5 T at 2 K were measured with an MPMS5 SQUID susceptometer (Quantum Design, Inc.). The calibrations were performed with palladium. Corrections for diamagnetism were applied using Pascal’s constants.X-ray Structure Determination. The crystals tend to decompose due to the elimination of crystal solvents. In order to keep the quality of the crystal, a crystal with a small amount of mother liquid was encapsulated inaglass tube and the X-ray diﬀraction data were collected at ambient temperature. The Xray diﬀraction measurements were made on a Rigaku RAXIS RAPID imaging plate area detector with graphite monochromated Mo K¡ radiation ( = 0.71075 ¡). The structures were solved by direct methods and expanded using Fourier transform. Non-hydrogen atoms were reﬁned anisotropically and hydrogen atoms at theircalculated positions were included in the structure factor calculation. Full-matrix l east-squares reﬁnement based on the observed reﬂections (I > 2.00·(I)) was employed, where the unweighted and weighted agreement factors of R = ««F o «¹«F c ««/«F o « and R w = [w(«F o «¹ Pinwheel Cu 4 Gd Core and AssemblyBull. Chem. Soc. Jpn. Vol. 83, No. 12 (2010)1516 «F c «) 2 /w«F o « 2 ] 1/2 were used. All calculations were performed using the CrystalStructure crystallographicsoftware package.12,13 CCDC-789156789158 contains the supplementary crystallographic data for this paper. These data can be obtained free of charge from The Cambridge Crystallographic Data Centre via www.ccdc.cam.ac.uk/data_request/cif.References 1 J.-M. Lehn, Science 2002, 295, 2400.2M.D.Hollingsworth, Science 2002, 295, 2410.3 M. Fujita, N. Fujita, K. Ogura, K. Yamaguchi, Nature 1999, 400, 52.4 O. Kahn, Molecular Magnet ism, VCH, Weinheim, 1993.5 a) R. Sessoli, D. Gatteschi, A. Caneschi, M. A. Novak, Nature 1993, 365, 141. b) D. Gatteschi, A. Caneschi, L. Pardi,R.Sessoli, Science 1994, 265, 1054. c) R. Sessoli, H.-L. Tsai,A.R.Schake, S. Wang, J. B. Vincent, K. Folting, D. Gatteschi,G.Christou, D. N. Hendrickson, J. Am. Chem. Soc. 1993, 115, 1804.d) L. Thomas, F. Lionti,R.Ballou, D. Gatteschi, R. Sessoli,B.Barbara, Nature 1996, 383, 145. e) C. Cadiou, M. Murrie, C.Paulsen, V. Villar, W. Wernsdorfer,W.E.P.Winpenny, Chem.Commun. 2001, 2666. f) M. P. Shores, J. J. Sokol, J. R. Long, J. Am. Chem. Soc. 2002, 124, 2279. g) C. Boskovic, E. K. Brechin, W. E. Streib, K. Folting, J. C. Bollinger, D. N. Hendrickson, G.Christou, J. Am. Chem. Soc. 2002, 124, 3725. h) S. Ritter, Chem.Eng. News 2004, 82, 29.6 a) S. Osa, T. Kido, N. Matsumoto, N. Re, A. Pochaba, J.Mrozinski, J. Am. Chem. Soc. 2004, 126, 420. b) A. Mishra, W.Wernsdorfer, K. A. Abboud, G. Christou, J. Am. Chem. Soc. 2004, 126, 15648. c) A. Mishra, W. Wernsdorfer, S. Parsons, G. Christou, E. K. Brechin, Chem. Commun. 2005, 2086. d) C. M. Zaleski, E. C. Depperman, J. W. Kampf,M.L.Kirk, V. L. Pecoraro, Angew.Chem., Int. Ed. 2004, 43, 3912. e) F. He, M.-L. Tong, X.-M. Chen, Inorg. Chem. 2005, 44, 8285. f) J.-P. Costes, F. Dahan, W.Wernsdorfer, Inorg. Chem. 2006, 45, 5. g) J.-P. Costes, M. Auchel, F. Dahan, V. Peyrou, S. Shova, W. Wernsdorfer, Inorg. Chem.2006, 45, 1924. h) S. Ueki, M. Sahlan, T. Ishida, T. Nogami, Synth.Met. 2005, 154, 217. i) F. Mori,T.Ishida, T. Nogami, Polyhedron 2005, 24, 2588. j) C. Aronica, G. Pilet, G. Chastanet, W.Wernsdorfer, J.-F. Jacquot, D. Luneau, Angew. Chem., Int. Ed.2006, 45, 4659. k) F. Mori, T. Nyui, T. Ishida, T. Nogami, K.-Y.Choi, H. Nojiri, J. Am. Chem. Soc. 2006, 128, 1440. l)M.Ferbinteanu, T. Kajiwara, K.-Y. Choi, H. Nojiri, A. Nakamoto, N.Kojima, F. Cimpoesu, Y. Fujimura, S. Takaishi, M. Yamashita, J. Am. Chem. Soc. 2006, 128, 9008.7 K. Yabe, Y. Maruno, M. Towatari, T. Hamamatsu, N.Matsumoto, N. Re, A. Pochaba, J. Mrozinski, Chem. Lett. 2007, 36, 1452.8 J.-P. Costes, F. Dahan, J.-P. Laurent, J. Chem. Soc., Dalton Trans. 1989, 1017.9 J. L. Sanz, R. Ruiz, A. Gleizes, F. Lloret, J. Faus, M. Julve, J. J. Borrás-Almenar, Y. Journaux, Inorg. Chem. 1996, 35, 7384.10 Y. Q. Jia, J. Solid State Chem. 1991, 95, 184.11 M. F. Richardson, W. F. Wagner, D. E. Sands, J. Inorg.Nucl. Chem. 1968, 30, 1275.12 D. J. Watkin, C. K. Prout, J. R. Carruthers, P. W. Betteridge, CRYSTALS Issue 10, Chemical Crystallography Laboratory, Oxford, U. K.13 CrystalStructure 3.6.0, Crystal Structure Analysis Package, Rigaku and Rigaku/MSC, 9009 New Trails Dr The Woodl and TX 77381 U. S. A., 20002004.Y. Maruno et al.Bull. Chem. Soc. Jpn. Vol. 83, No. 12 (2010) 1517 | [] | [] | ["Cs[CuL]¢1.33H 2 O", "Gd(hfa) 3 (H 2 O) 2", "Na[Gd(CuL) 4 ]", "K[Gd(CuL) 4 ]¢3H 2 O", "Cs[Gd(CuL) 4 ]¢6H 2 O"] | ["cesium hydroxide--2.24 g, 15 mmol", "copper(II) acetate monohydrate--1.00 g, 5 mmol", "Gd(OAc) 3 ¢nH 2 O--in 1:3 mol ratio", "Na[CuL]¢1.33H 2 O--0.13 g, 0.4 mmol", "K[CuL]¢2.5H 2 O--used instead of Na[CuL]¢1.33H 2 O", "Cs[CuL]¢1.33H 2 O--used instead of Na[CuL]¢1.33H 2 O"] | [] | ["H 3 L--1.21 g, 5 mmol", "hexaﬂuoroacetylacetone--in 1:3 mol ratio"] | ["room temperature"] | ["several days"] | ["methanol--50 mL", "water--10 mL", "methanol--10 mL", "methanol--30 mL", "water--used according to the literature", "methanol--30 mL"]
b800878g | Compound 1 was prepared by the addition of a methanol solution of 4,4 0 -tpcb (36.4 mg, 0.1 mmol) to a methanol solution of PrCl 3 6H 2 O (35.9 mg, 0.1 mmol; 8 ml methanol). | [] | [] | [] | ["PrCl 3 \n6H 2 O--35.9 mg, 0.1 mmol"] | [] | ["4,4 0 -tpcb--36.4 mg, 0.1 mmol"] | [] | [] | ["methanol--8 ml"]
ic990170g | The above two solutions were mixed and allowed to stand for 4 days in an inert atmosphere glovebox. The resulting precipitate was collected on a filter and washed three times with 10 mL portions of fresh toluene.The solid was dried in vacuo for 1.5 h, yielding 41.5 mg (92%) of dark-green microcrystals. Single crystals of 1I were obtained by slow diffusion in an H-tube loaded with MnTIPP(py) dissolved in CH 2 Cl 2 and layered with toluene. The crystals formed as very thin plates (0.25 × 0.17 × 0.005 mm) which diffracted very strongly. Anal. Calcd for [MnTIPP][TCNE]‚2PhMe (C 64 H 40 I 4 MnN 8 ), molecular weight, 1483.61 g/mol: C, 51.81; H, 2.72; N, 7.55. Found: C, 52.27; H, 2.94; N, 7.12.IR (Nujol; cm -1 ): ν CN 2203 (m), 2164 (s), 2125 (vw). TGA/MS 13.90% at 115 °C(z + /e ) 91 amu, toluene) corresponding to 2.28 PhMe. | [] | ["1.5 h"] | ["[MnTIPP][TCNE]‚2PhMe", "C 64 H 40 I 4 MnN 8"] | [] | ["MnTIPP(py)--not specified"] | [] | [] | ["4 days"] | ["toluene--10 mL", "CH 2 Cl 2--not specified"]
c2ce25211b | IR (KBr, cm 21 ): 1597(s), 1542(s, C 2 H 4 ), 1520(m), 1468(m), 1441(m), 1420(m), 1378(m), 1346(s, C 2 H 4 ), 1307(m), 1259(s), 1230(m), 1030(s, BF 4 ), 877(s), 748(m), 679(m), 553(m), 533(m), 522(m), 404(s).{[Cu 4 (Me 2 bpm) 3 (C 2 H 4 ) 3 (MeOH) 0.33 ](ClO 4 ) 4 } n (3). The precursor Cu( I)–C 2 H 4 complex [Cu(C 2 H 4 ) n ]ClO 4 was prepared by the reductive reaction of Cu(ClO 4 ) 2 ?6H 2 O (37.1 mg, 0.10 mmol) with Cu wire in MeOH (5 ml) under C 2 H 4 . A 5 ml MeOH solution of Me 2 bpm (5.5 mg, 0.03 mmol) was added to the above Cu(I)– C 2 H 4 solution. The C 2 H 4 gas was then bubbled for 30 mins. The resultant yellow solution was filtered, and the filtrates were sealed in 7 mm Q glass tubes under C 2 H 4 . The reaction solution was allowed to stand at 210 uC for one week, after which red plate crystals of complex 3 were collected. After complex 3 was dried by flowing C 2 H 4 gas, it was subjected immediately to elementary analysis and IR. Anal. Calcd. for Cu 4 C 36.33 H 42 N 12 O 16.33 Cl 4 : C, 33.43; H, 3.34; N, 12.88. Found: C, 34.15; H, 3.85; N, 12.38. IR (KBr, cm 21 ): 1599(s), 1543(m, C 2 H 4 ), 1525(m), 1468(w), 1425(m), 1392(w), 1360(w, C 2 H 4 ), 1308(w), 1259(m), 1231(w), 1089–1030(s, ClO 4 ), 877(m), 747(m), 691(w), 679(w), 636(m), 624(s), 553(w), 536(w), 404(m). | [] | [] | ["{[Cu 4 (Me 2 bpm) 3 (C 2 H 4 ) 3 (MeOH) 0.33 ](ClO 4 ) 4 } n"] | ["Cu(ClO 4 ) 2 ?6H 2 O--37.1 mg, 0.10 mmol", "Cu wire--not specified"] | ["C 2 H 4--not specified"] | ["Me 2 bpm--5.5 mg, 0.03 mmol"] | ["210 \nC"] | ["one week"] | ["MeOH--5 ml"]
acs.cgd.5b00724 | [Fe(2,2′-H 2 dbpt) 0.5 Cl 2 ] n (5). The same synthetic procedure as that for 4 was used except that the cyclohexanone was replaced by ethanol giving yellow ﬂake X-ray-quality crystals of 5 in a 29% yield (based on Fe(II)). Anal. Calcd for (C 7 H 5 Cl 2 FeN 4 ): C, 30.92; H, 1.85; N, 20.61. | [] | [] | ["[Fe(2,2′-H 2 dbpt) 0.5 Cl 2 ] n", "(C 7 H 5 Cl 2 FeN 4)"] | [] | [] | [] | [] | [] | ["ethanol--NaN"]
j.ica.2004.04.027 | After several days, dark green crystals of [Cu(dpyam)(l 3 -HPO 4 -O,O 0 ,O 00 )] n (2)(Anal. Calc. for C 10 H 10 CuN 3 O 4 P: C, 36.32; H, 3.05; N, 12.71. Found: C, 36.25; H, 2.98; N, 12.67%) were deposited. Yield: ca. 40%. Subsequently, green needle crystals of [Cu 4 (dpyam) 4 (l 3 ,g 3 HPO 4 ) 2 (NO 3 ) 2 (H 2 O) 2 ](NO 3 ) 2 Æ 2H 2 O(Anal. Calc. for C 40 H 46 Cu 4 N 16 O 24 P 2 : C, 33.13; H, 3.19; N, 15.45. | [] | [] | ["[Cu(dpyam)(l 3 -HPO 4 -O,O 0 ,O 00 )] n", "[Cu 4 (dpyam) 4 (l 3 ,g 3 HPO 4 ) 2 (NO 3 ) 2 (H 2 O) 2 ](NO 3 ) 2 Æ 2H 2 O"] | [] | [] | [] | [] | [] | []
j.ica.2016.03.016 | 2.1.4. Synthesis of complex 2 Block shaped colorless crystals of complex 2 [2Ag(9-AzAd) 2 (NO 3 ) 2 H 2 O] were obtained by mixing 9-AzAd (50 mg, 1.0 eq.) and AgNO 3 (41 mg, 1.0 eq.) in 5 mL of methanol and water solution (1:1), which afforded a white precipitate. The mixture was further sonicated for 5 min. Careful addition of acetonitrile in small proportions to the above suspension afforded a clear solution. Dioxane was carefully added to the above solution till a small amount of white precipitate started appearing in the test tube. The solution was ﬁltered and kept under dark, leading to the formation of good quality crystals within a week. Yield: 28%. Elemental Anal. Calc. for C 14 H 18 N 18 Ag 2 O 7 with 1.8 Ag atoms in excess: C, 17.51; H, 1.89; N, 26.25. Found: C, 17.53; H, 1.83; N, 25.95%. HRMS: [L + Ag] + calculated 310.9923, found 310.9936; [2L + Ag] + calculated 515.0795, found 515.0797. FT IR (KBr cm 1 ): 2092.01 (azido group).2.1.5. Synthesis of complex 3 Block shaped colorless crystals of complex 3 [3Ag(9-AzAd) 2 (NO 3 ) 3 CH 3 OH2H 2 O] were obtained by layering methanolic solution of 9-AzAd (10 mg, 1.0 eq.) over aqueous solution of AgNO 3 (30 mg, 3 eq.), by choosing blank water/methanol (1:1) solution as a buffer between the two layers. The tube was kept under dark conditions, leading to the formation of good quality crystals within two weeks. Yield: 25%. Elemental Anal. Calc. for C 15 H 24 Ag 3 N 19 O 12 : C, 18.27; H, 2.45; N, 26.99. Found: C, 18.80; H, 2.12; N, 26.05.HRMS: [L + Ag] + calculated 310.9923, found 310.9952; [L + Ag +CH 3 CN] + calculated 352.0188, found 352.0188; FT IR (KBr cm 1 ): 2094.98 (azido group).Fig. 1. Structure of 9-azidoethyl adenine (9-AzAd) with possible coordination sites.Scheme 1. Synthetic scheme for 9-(2-azidoethyl)-adenine [9-AzAd]. | [] | ["within a week", "within two weeks"] | ["complex 2 [2Ag(9-AzAd) 2 (NO 3 ) 2 H 2 O]", "complex 3 [3Ag(9-AzAd) 2 (NO 3 ) 3 CH 3 OH2H 2 O]"] | ["AgNO 3--41 mg, 1.0 eq.", "AgNO 3--30 mg, 3 eq."] | [] | ["9-AzAd--50 mg, 1.0 eq.", "9-AzAd--10 mg, 1.0 eq."] | [] | [] | ["methanol and water solution (1:1)--5 mL", "methanolic solution of 9-AzAd--not specified", "aqueous solution of AgNO 3--not specified", "blank water/methanol (1:1) solution--not specified"]
zaac.201500257 | 2.3 Synthesis of [Co(L2) 2 (nda)] n (2) The preparation of 2 was similar to that of 1 except that the ligand L2 (0.1 mmol, 39.8 mg), was used as starting material. The purple pellet crystals of 2 were isolated by filtration, washed with distilled water, and dried in air. Yield 56.1% based on CoCl 2 ·6H 2 O. C 64 H 58 CoN 8 O 4 (Mr = 1062.11): calcd. C 72.37, H 5.50, N 10.55%; found: C 72.45, H 5.38, N 10.49%. FT-IR (KBr): ν ˜ = 3122 (m), 1604 (s), 1581 (w), 1513 (m), 1409 (m), 1380 (s), 1326 (m), 1067 (m), 838 (w), 790 (m), 701 (m), 578 (m), 472 (m) cm –1 . | [] | [] | ["[Co(L2) 2 (nda)] n", "C 64 H 58 CoN 8 O 4"] | [] | [] | ["L2--0.1 mmol, 39.8 mg"] | [] | [] | []
b302499g | 0.6 mmol LnCl 3 . The samples were allowed to evaporate until large crystals of the complexes were deposited. Complex 4 was synthesised in a similar manner, except the NH 4 (pic) was used in place of Na(pic). Details of the properties for each compound follow. Yields reported are for isolated crystalline material. The signiﬁcant solubility of the compounds in water is responsible for low yields. Yields of these essentially quantitative reactions can be enhanced by precipitation of the compounds by addition of acetone to a saturated aqueous solution. | [] | [] | [] | ["LnCl 3--0.6 mmol"] | [] | [] | [] | [] | []
ic201589p | Synthesis of [Ag 2 (HL2)] n (6). A similar procedure with complex 5 was carried out by changing the ration of metal to ligand into 1.5:1, and the mixture was stirred for 20 min. Colorless crystals of 6 suitable for X-ray diffraction were isolated. Yield: 71% (based on Ag). Anal.Calcd for C 7 H 4 O 6 SAg 2 : C 19.47, H 0.93; found C 19.51, H 0.88. IR (ν/cm −1 ): 3440m, 3058w, 1606m, 1544s, 1413s, 1332s, 1253m, 1193s, 1153s, 1132s, 1079s, 1010s, 943m, 881m, 773m, 711m, 634m, 565m, 545m.Synthesis of [Ag 3 (L3)(NH 3 ) 3 ] n (7). A similar procedure with complex 1 was carried out. The pH value was adjusted to ∼8 with proper amount of ammonia, and pale-yellow crystals of 7 suitable for X-ray diffraction were isolated from the filtrate after avoiding illumination for several days. Yield: 44% (based on Ag). Anal. Calcd for C 7 H 12 N 3 O 6 SAg 3 : C 14.25, H 2.05, N 7.12%; found C 14.28, H 2.01, N 7.15%. IR (ν/cm −1 ): 3334m, 3289m, 3220m, 3053w, 1583m, 1558m, 1477m, 1371s, 1311m, 1230w, 1176s, 1124m, 1066s, 1016s, 894w, 831w, 802w, 777m, 730m, 646s, 574w, 528m. | [] | ["several days"] | ["[Ag 2 (HL2)] n", "[Ag 3 (L3)(NH 3 ) 3 ] n"] | ["Ag--not specified"] | [] | ["HL2--not specified", "L3--not specified"] | [] | ["20 min"] | []
j.ica.2003.10.013 | Finally sodium azide (1 mmol, 0.065 g) dissolved in water (5 ml) was poured very slowly into the solution and again stirred for 30 min. It was then ﬁltered and the green ﬁltrate was allowed to stand undisturbed in a desiccator. After a week emerald green colored crystals suitable for X-ray analysis were obtained. Yield ca. 74%.Anal. Calc. for C 18 H 40 N 7 Cu 2 ClO 8 : C, 30.48; H, 6.20; N, 15.19. Found: C, 30.41; H, 6.23; N, 15.17%. | [] | ["a week"] | ["NaN", "C 18 H 40 N 7 Cu 2 ClO 8"] | ["NaN--NaN"] | [] | ["sodium azide --1 mmol, 0.065 g"] | [] | ["30 min"] | ["water --5 ml"]
b802626b | Synthesis of [Ag 4 (Hfcz) 2 (SiMo 12 O 40 )] (5). Amixtureof H 4 SiMo 12 O 40 (0.24 g, 0.13 mmol), Hfcz (0.15 g, 0.5 mmol), AgNO 3 (0.022 g, 0.13 mmol), and H 2 O (10 mL) was adjusted to pH ≈ 3, stirred for 1 h, and then transferred and sealed in a 25 mL Teﬂonlined stainless-steel container. After the mixture was heated at 150 ◦ C for 3 days, it was gradually cooled to room temperature at a rate of 10 ◦ Ch −1 . Colorless crystals of 5 were obtained.Yield: 49.5% based on AgNO 3 . Elemental analyses calcd for C 26 H 24 Ag 4 F 4 Mo 12 N 12 O 42 Si (2863.42): C 10.91 H 0.84; N 5.87.This journal is © The Royal Society of Chemistry 2008 Dalton Trans., 2008, 3824–3835 ¦ 3825 Published on 13 June 2008. Downloaded by University of Illinois - Urbana on 14/06/2013 06:07:43. View Article Online Found: C 10.89; H 0.85; N 5.88. IR (cm −1 ): 3435 (w), 1614 (m), 1518 (s), 1499 (w), 1384 (s), 1054 (m), 956 (s), 863 (s), 793 (s), 592 (s), 505 (s). | [] | [] | ["[Ag 4 (Hfcz) 2 (SiMo 12 O 40 )]", "5"] | ["H 4 SiMo 12 O 40--0.24 g, 0.13 mmol", "AgNO 3--0.022 g, 0.13 mmol"] | [] | ["Hfcz--0.15 g, 0.5 mmol"] | ["150 \nC"] | ["3 days"] | ["H 2 O--10 mL"]
cg070301l | FT-IR (cm -1 ): 3438 b, 3282 m, 3145 w, 3094 m, 2926 m, 2375 w, 1709 vs, 1656 m, 1590 vs, 1564 vs, 1482 vs, 1431 vs, 1383 vs, 1361 b, 1277 s, 1229 m, 1133 m, 1069 m, 911 m, 805 vs, 750 s, 698 s, 643 s.[{(H 2 O) 2 Cd(3bpu) 4 }‚(NO 3 ) 2 ]3.Coordination complex 3 was synthesized by layering a methanolic solution (10 mL) of Cd(NO 3 ) 2 ‚6H 2 O (61.2 mg, 0.2 mmol) over a solution of the ligand L1 in m-xylene: MeOH (85.6 mg, 0.4 mmol) (1:1, v/v, 10 mL). After a period of 1 week, X-ray quality single crystals were obtained (80.7 mg, 0.07 mmol) Yield: 35%. Anal. Calcd for C 44 H 44 CdN 18 O 12 : C, 46.79; H, 3.93; N, 22.32. Found: 46.32; H, 3.41; N, 22.08. FT-IR (cm -1 ): 3452 b, 3283 w, 3141 w, 3092 m, 2426 b, 1710 vs, 1614 vs, 1589 vs, 1561 vs, 1483 vs, 1430 vs, 1383 s, 1276 s, 1216 b, 1133 s, 1069 m, 1052 b, 908 s, 806 vs, 698 vs, 642 s, 412 m. | [] | [] | ["[(H 2 O) 2 Cd(3bpu) 4 ]‚(NO 3 ) 2 ", "C 44 H 44 CdN 18 O 12"] | ["Cd(NO 3 ) 2 ‚6H 2 O--61.2 mg, 0.2 mmol"] | [] | ["L1--85.6 mg, 0.4 mmol"] | [] | ["1 week"] | ["methanolic solution--10 mL", "m-xylene: MeOH--(1:1, v/v, 10 mL)"]
zaac.201000279 | (0.102 g, 0.61 mmol), and H 2 O (15 mL) was stirred under ambient conditions. Afterwards, the mixture was sealed in a Teflon-lined steel vessel and heated at 160 °C for 5 days. After slow cooling to room temperature, the resulting product was recovered by filtration, washed with distilled water and dried in air (Yield 80 % ). C 16 H 12 N 3 O 2 : calcd.C 69.06; N 15.10; H 4.35 %; found: C 69.13; N 14.87; H 4.74 %. IR (KBr): ν ˜ = 3455 s, 1854 m, 1695 s, 1613 s, 1534 m, 1505 m, 1447 w, 1433 s, 1372 m, 1314 s, 1277 s, 1210 m, 1131 m, 1060 s, 1014 s, 970 s, 879 m, 842 s, 772 s, 750 s, 723 s, 696 m, 616 w, 563 m, 481 s cm –1 .Co(PyBIm) 2 (HBDC)(BDC) 0.5 (2): A solution of CoCl 2 ·4H 2 O (0.152 g, 0.64 mmol), PyBIm (0.24 g, 1.22 mmol), 1,4-H 2 BDC acid (0.160 g, 0.96 mmol), NaOH (0.022 g, 0.55 mmol) and H 2 O (15 mL) was stirred under ambient conditions. Afterwards, the mixture was sealed in a Teflon-lined steel vessel and heated at 130 °C for 5 days. | [] | [] | ["C 16 H 12 N 3 O 2", "Co(PyBIm) 2 (HBDC)(BDC) 0.5 (2)"] | ["CoCl 2 \n4H 2 O--0.152 g, 0.64 mmol"] | ["NaOH--0.022 g, 0.55 mmol"] | ["PyBIm--0.24 g, 1.22 mmol", "1,4-H 2 BDC acid--0.160 g, 0.96 mmol"] | ["130 °C"] | ["5 days"] | ["H 2 O--15 mL"]
cg900694k | Synthesis of [Co 4 (OABDC) 2 (OH) 2 (H 2 O) 4 ] n 3 (H 2 O) 4.4n (1). A mixture of Co(NO 3 ) 2 3 6H 2 O (0.0873 g, 0.3 mmol), 5-oxyacetate isophthalic acid (0.036 g, 0.15 mmol), and NaOH (0.0132 g, 0.33 mmol) and 7 mL of H 2 O was placed in a Parr Teflon-lined stainless steel vessel (10 mL). The vessel was sealed and heated to 160 °C for 50 h. Then the reactant mixture was cooled at a rate of 10 °Ch -1 , leading to the formation of pink crystals 1. Yield: (0.052 g, 77% based on Co). Calcd for C 20 H 28.8 Co 4 O 24.4 :C, 26.81; H, 3.22. Found: C, 26.87; H, 3.19. IR (KBr, cm -1 ): 3386(s, br), 1620(s), 1570(s), 1454(m), 1416(s), 1392(s), 1250(m), 1042(m), 800(w), 785(m), 723(m), 575(vw). | [] | [] | ["[Co 4 (OABDC) 2 (OH) 2 (H 2 O) 4 ] n 3 (H 2 O) 4.4n"] | ["Co(NO 3 ) 2 3 6H 2 O--0.0873 g, 0.3 mmol"] | ["NaOH--0.0132 g, 0.33 mmol"] | ["5-oxyacetate isophthalic acid--0.036 g, 0.15 mmol"] | ["160 \nC"] | ["50 h"] | ["H 2 O--7 mL"]
ic8019099 | Anal. Found (Calcd) for 4 C 20 H 28 N 4 O 12 Se 2 Cu 2 : C, 27.2 (29.9); H, 3.1 (3.4); N, 6.4 (6.9) %. IR (KBr, cm -1 ): 3423br, 3282br, 3107w, 3027w, 1657w, 1602m, 1566w, 1494w, 1473w, 1447m, 1315w, 1255w, 1159w, 1056w, 1031w, 812m, 774s, 734vs, 661w, 527w, 473w, 416w. | [] | [] | ["C 20 H 28 N 4 O 12 Se 2 Cu 2"] | [] | [] | [] | [] | [] | []
ic700415w | C. [Ag 2 (3atrz) 2 ] 2 [HPMo VI 10 Mo V 2 O 40 ] (3) and [Ag 2 (3atrz) 2 ][Ag 2 (3atrz) 2 (Mo 8 O 26 )] (6). A mixture of H 3 [PMo 12 O 40 ]‚xH 2 O (0.45 g, 0.25 mmol), Ag(CH 3 CO 2 ) (0.17 g, 1.0 mmol), 3atrz (0.084 g, 1.0 mmol), and H 2 O (10 mL) was heated at 180 °C for 5 days under autogenous pressure (initial pH value was ∼2.2 without adjustment). Black polyhedron crystals of 3 and colorless prism crystals of 6 were isolated manually from a yellow unidentified powder after the reaction solution was cooled gradually (5 °Ch -1 ) to room temperature, washed with water, and air-dried. Compound 3. Yield: 0.22 g (∼34% based on Ag). Anal. Calcd (%) for C 8 H 12 Ag 4 Mo 12 N 16 O 40 P: C, 3.72; H, 0.47; N, 8.67; Mo, 44.52. Found (%): C, 3.69; H, 0.50; N, 8.63; Mo, 44.63. IR (solid KBr pellet, cm -1 ): ν 3442 (br), 3412 (m), 3347 (br), 3144 (w), 2919 (w), 2851 (w), 1639 (s), 1572 (w), 1549 (w), 1445 (w), 1300 (w), 1244 (w), 1228 (w), 1166 (w), 1077 (w), 1054 (s), 949 (s), 846 (m), 794 (s), 732 (w), 643 (w), 504 (w). Compound 6. Yield: 0.05 g (∼10% based on Ag). Anal. Calcd (%) for C 8 H 16 Ag 4 Mo 8 N 16 O 26 : C, 4.92; H, 0.83; N, 11.49; Mo, 39.33. Found (%): C, 5.13; H, 0.76; N, 11.68; Mo, 39.21. IR (solid KBr pellet, cm -1 ): ν 3420 (s), 3334 (w), 3140 (w), 2769 (w), 1643 (s), 1549 (w), 1385 (w), 1295 (w), 1225 (w), 1167 (w), 1058 (m), 997 (w), 939 (s), 895 (m), 839 (w), 747 (w), 684 (w), 630 (w), 523 (w). | [] | [] | ["[Ag 2 (3atrz) 2 ] 2 [HPMo VI 10 Mo V 2 O 40 ]", "[Ag 2 (3atrz) 2 ][Ag 2 (3atrz) 2 (Mo 8 O 26 )]"] | ["Ag(CH 3 CO 2 )--0.17 g, 1.0 mmol"] | [] | ["3atrz--0.084 g, 1.0 mmol"] | ["180 \nC"] | ["5 days"] | ["H 2 O--10 mL"]
00958972.2015.1016926 | 2.2. Synthesis of [Zn(bix) 0.5 (glu)] n (1) A solution of H 2 glu (0.2 mM) in 5 mL H 2 O was adjusted to pH 6.5 with 0.38 mL 1.0 M L −1 NaOH solution. Then bix (0.1 mM) in 5 mL CH 3 CH 2 OH and Zn (NO 3 ) 2 ·6H 2 O (0.2 mM) in 5 mL H 2 O were added and stirred for 10 min . The mixture was added to a 30 mL Teﬂon-lined stainles s steel autoclave and this was sealed and heated to 140 °C for 4 days and then cooled to room temperature. Colorless crystals of 1 were obtained in 54% yield (0.035 g). Anal. Calcd for C 13 H 15 N 2 O 4 Zn (1) (%): C, 47.51; H, 4.60; N, 8.53. Found: C, 47.49; H, 4.57; N, 8.52. IR data (cm −1 ): 2916w, 1628s, 1559w, 1507w, 1448w, 1414s, 1342m, 1313w, 1289w, 1267w, 1175w, 1142w, 881w, 821w, 740m, 664m, 624w. | [] | [] | ["[Zn(bix) 0.5 (glu)] n", "C 13 H 15 N 2 O 4 Zn"] | ["Zn (NO 3 ) 2 \n6H 2 O--0.2 mM"] | [] | ["H 2 glu--0.2 mM", "bix--0.1 mM"] | ["140 °C"] | ["4 days"] | ["H 2 O--5 mL", "CH 3 CH 2 OH--5 mL"]
s1600536802007316 | Experimental The title compound was synthesized by the reaction of nickel(II) acetate tetrahydrate (0.50 g, 2 mmol) and hexamethylenetetramine (0.14 g, 1 mmol) (2:1 molar ratio) in a small volume of ethanol. Water was added dropwise to dissolve the reactants. Green prismatic crystals were deposited from solution in 80% yield after several weeks.Analysis calculated for C 14 H 24 N 4 Ni 2 O 8 : C 34.05, H 4.86, N 11.15%; found: C 33.86, H 5.04, N 11.28%.Crystal data [Ni 2 (C 2 H 3 O 2 ) 4 (C 6 H 12 N 4 )] M r = 493.79 Orthorhombic, Cmma a = 15.480 (1) A Ê b = 15.638 (2) A Ê c = 8.048 (1) A Ê V = 1948.2 (4) A Ê 3 Z =4 D x = 1.684 Mg m ÿ3 Mo K radiation Cell parameters from 1865 re¯ections  = 2.5±25.0   = 1.98 mm ÿ1 T = 298 (2) K Prism, green 0.56  0.48  0.39 mm Data collection Bruker CCD area-detector diffractometer ! scans Absorption correction: multi-scan (SADABS; Sheldrick, 1996) T min = 0.403, T max = 0.512 3062 measured re¯ections 937 independent re¯ections 775 re¯ections with I >2(I) R int = 0.029  max = 25.0  h = ÿ18 ! 16 k = ÿ18 ! 18 l = ÿ5 ! 9 Re®nement Re®nement on F 2 R[F 2 >2(F 2 )] = 0.030 wR(F 2 ) = 0.076 S = 1.02 937 re¯ections 73 parameters H-atom parameters constrained w = 1/[ 2 (F o 2 ) + (0.0464P) 2 + 0.5367P] where P =(F o 2 +2F c 2 )/3 (/) max < 0.001  max = 0.30 e A Ê ÿ3  min = ÿ0.35 e A Ê ÿ3 Table 1 Selected geometric parameters (A Ê ,  ). | [] | [] | ["C 14 H 24 N 4 Ni 2 O 8", "[Ni 2 (C 2 H 3 O 2 ) 4 (C 6 H 12 N 4 )]"] | ["nickel(II) acetate tetrahydrate--0.50 g, 2 mmol"] | [] | ["hexamethylenetetramine--0.14 g, 1 mmol"] | [] | [] | ["ethanol--small volume", "water--dropwise"]
ejic.201200427 | Na(O–C 6 F 4 –CN) (6): To a stirred suspension of NaBH 4 (0.257 g, 6.75 mmol, 1 equiv.) in THF (24 mL), cooled to 0 °C, 4-hydroxy2,3,5,6-tetrafluorobenzonitrile (5.435 g, 28.5 mmol, 4.2 equiv.) dissolved in freshly distilled THF (18 mL) was added. The resulting suspension was heated to reflux for three hours. The suspension was filtered, and the solvent was removed in vacuo to give a colorless solid. The solid was washed two times with freshly distilled Et 2 O (10 mL) to remove the excess 4-hydroxy-2,3,5,6-tetrafluorobenzonitrile; decomp. (DSC): (onset) 366.56 °C, (peak) 371.11 °C. C 7 F 4 NNaO (213.07): calcd. C 39.46, N 6.57; found C 39.40 N 6.20. | [] | [] | ["Na(O–C 6 F 4 –CN) (6)"] | ["NaBH 4--0.257 g, 6.75 mmol, 1 equiv."] | [] | ["4-hydroxy2,3,5,6-tetrafluorobenzonitrile--5.435 g, 28.5 mmol, 4.2 equiv."] | ["reflux"] | ["3 hours"] | ["THF--24 mL"]
chem.201100394 | Syntheses of doped systems [Fe x Zn 1x ACHTUNGTRENNUNG(bbtr) 3 ]ACHTUNGTRENNUNG(ClO 4 ) 2 ACHTUNGTRENNUNG(0<x<1): The diluted systems were synthesized according the procedure described for [FeACHTUNGTRENNUNG(bbtr) 3 ]ACHTUNGTRENNUNG(ClO 4 ) 2 by using instead of Fe II salt mixtures of appropriate amounts of Fe II and Zn II perchlorate hexahydrates. Iron(II) molar fractions x in the resulting samples were determined by ICP analysis. | [] | [] | [] | ["Fe II salt--appropriate amounts", "Zn II perchlorate hexahydrates--not specified"] | [] | ["bbtr--not specified"] | [] | [] | []
ic034922p | The sodium salt of the anilinosquarate ligand was then prepared by dissolving the crude compound (37.85 g, 0.20 mol) in 100 mL of 2 M NaOH. The resulting yellow-brown mixture was then stirred for 45 min. The suspension was filtered, the filtrate pumped down, and the crude sodium salt of the anilinosquarate ligand recrystallized from hot water. Yield: 25.75 g (61%).1 H NMR (400 MHz; DMSOd 6 ): δ 6.82 (t, J ) 12 Hz, 1H), 7.19 (m, 2H), 7.66 (d, J ) 12 Hz, 2H), 9.28 (s, 1H).Preparation of the Complexes. (a) {Ln(µ-CH 3 OC 6 H 5 C 4 O 3 )(CH 3 OC 6 H 5 C 4 O 3 ) 2 (H 2 O) 4 ‚xH 2 O} n [Ln ) La (1), Eu (2), Gd (3)] and {(CH 3 OC 6 H 5 C 4 O 3 ) 3 Tb(H 2 O) 4 (µ-CH 3 OC 6 H 5 C 4 O 3 )(CH 3 OC 6 H 5 C 4 O 3 ) 2 Tb(H 2 O) 5 }‚H 2 O(4). A 15 mL volume of an aqueous solution of Ln(NO 3 ) 3 ‚xH 2 O (4.90 × 10 -4 mol) (Ln ) La, Eu, Gd, Tb) was added to 35 mL of an aqueous solution of anisolesquarate (0.10 g, 4.90 × 10 -4 mol). The mixture was filtered and left to stand at about 28 °C until crystallization was complete. | [] | [] | ["sodium salt of the anilinosquarate ligand", "{Ln(µ-CH 3 OC 6 H 5 C 4 O 3 )(CH 3 OC 6 H 5 C 4 O 3 ) 2 (H 2 O) 4 ‚xH 2 O} n", "{(CH 3 OC 6 H 5 C 4 O 3 ) 3 Tb(H 2 O) 4 (µ-CH 3 OC 6 H 5 C 4 O 3 )(CH 3 OC 6 H 5 C 4 O 3 ) 2 Tb(H 2 O) 5 }‚H 2 O"] | ["Ln(NO 3 ) 3 ‚xH 2 O--4.90 × 10 -4 mol"] | [] | ["anilinosquarate--37.85 g, 0.20 mol", "anisolesquarate--0.10 g, 4.90 × 10 -4 mol"] | ["28 \n°C"] | ["45 min"] | ["2 M NaOH--100 mL", "aqueous solution--15 mL, 35 mL"]
b708589c | 9, [Tb(4-NO 2 BA) 3 (DMF)(H 2 O)] 2 ?4DMF. Yield 0.07 g (75%). IR (n/cm 21 ): 3210w, 1655w, 1630w, 1560m, 1522w, 1491w, 1420m, 1345m, 1318w, 1169w, 1106m, 1014m, 879m, 838m, 797m, 681w. Anal. calc. for C 60 H 70 N 12 O 32 Tb 2 : C, 40.28; H, 3.94; N, 9.39; Tb, 17.77%. Found: C, 39.08; H, 3.44; N, 7.74; Tb, 23.06% (closer agreement with loss of four enclathrated DMF molecules, calc.: C, 38.52; H, 2.83; N, 7.49; Tb, 21.24%). TGA shows mass loss of 22.97% (loss of all solvent 5 26.50%, evidently partial loss of DMF prior to analysis) with onset temperature of 40 uC.10a, {[Y(4-NO 2 BA) 3 (DMSO)(H 2 O) 2 ]?DMSO} ‘ . Yield 0.05 g (52%). IR (n/cm 21 ): 3200w, 2362w, 1602m, 1526m, 1493w, 1174m, 1069m, 1024m, 1002w, 938w, 868m, 821m, 685m, 668s. Anal. calc. for C 25 H 28 N 3 O 16 S 2 Y: C, 38.52; H, 3.62; N, 5.39; Y, 11.40%. Found: C, 38.81; H, 3.58; N, 5.28; Y, 10.42%. TGA shows mass loss of 20.69% (2 6 DMSO and 2 6 H 2 O 5 24.63%) with onset temperature of 75 uC.10b, {[Tb(4-NO 2 BA) 3 (DMSO)(H 2 O) 2 ]?DMSO} ‘ . Yield 0.09 g (89%). IR (n/cm 21 ): 3215w, 2361w, 1646w, 1611w, 1567m, 1420w, 1317w, 1170w, 1106w, 1016m, 1008m, 953m, 881w, 834w, 798m. Anal. calc. for C 25 H 28 N 3 O 16 S 2 Tb: C, 35.34; H, 3.32; N, 4.95; Tb, 18.72%. Found: C, 35.36; H, 3.33; N, 4.87; Tb, 20.31%. TGA shows mass loss of 22.97% (2 6 DMSO and 2 6 H 2 O 5 22.60%) with an onset temperature of 60 uC.11a, [Y(4-MeOBA) 3 (DMF)(H 2 O)] 2 . Yield 0.04 g (42%).IR (n/cm 21 ): 3202m, 2360w, 2037w, 1925w, 1794w, 1664s, 1605s, 1598s, 1560m, 1529m, 1507m, 1421m, 1250s, 1173s, 1140m, 1111m, 1026s, 864s, 783s, 701w, 690m, 639m, 619m.Anal. calc. for C 54 H 60 N 2 O 22 Y 2 : C, 51.20; H, 4.77; N, 2.21; Y, 14.04%. Found: C, 51.29; H, 4.79; N, 2.01; Y, 14.98%.11b, [Tb(4-MeOBA) 3 (DMF) 0.95 (DMSO) 0.05 (H 2 O)] 2 .Yield 0.09 g (86%). IR (n/cm 21 ): 3198w, 2360w, 1662s, 1606s, 1560m, 1506m, 1420m, 1251s, 1173s, 1140m, 1110m, 1025s, 863s, 783s, 701w, 688m, 639m, 619m. Anal. calc.for C 53.91 H 59.91 N 1.91 O 22 S 0.09 Tb 2 : C, 46.00; H, 4.30; N, 1.90; Tb, 22.59%. Found: C, 41.20; H, 4.40; N, 1.87; Tb, 23.56%. TGA shows mass loss of 12.74% (DMF : DMSO 95 : 5 5 10.41%) with onset temperature 80 uC. Variance in microanalytical data presumably due to variable solvation of crystals.X-Ray crystallography Crystals were mounted on fine glass fibres using viscous hydrocarbon oil. Collection temperatures were maintained at 123 K using an open-flow N 2 Oxford Cryosystems cryostream.Data were collected using an Enraf-Nonius Kappa-CCD diffractometer (1a, 5, 7b) or Bruker X8 Apex II diffractometer (1b, 2, 3, 4, 6, 7a, 8, 9, 10a, 10b, 11a, 11b, 12) both equipped with graphite monochromated Mo-Ka radiation (l 5 0.71073 A ˚ ). Data were initially processed using the DENZO program 19 or SAINT package 20 for the respective instruments. Structures were solved using either direct methods or Patterson synthesis using SHELXS-97 21 and refined using conventional alternating least squares methods against F 2 with SHELXL-97.21 The program X-Seed was used as a graphical interface.22 Hydrogen atoms attached to carbon were placed in idealised positions and allowed to ride on the atom to which they are attached. Where possible OH hydrogen atoms were experimentally located from the Fourier difference map. Several structures contain large residual peaks in close proximity to the rare earth atoms.ORTEP 23 plots of the asymmetric units of structures 1–12 are available as ESI.§ Special refinement details. 1a – The crystal was a tetragonal twin, refined using the TWIN matrix 0 101000021. The DMSO ligand is disordered over two positions, freely refined against each other (57 : 43).1b – The crystal was a tetragonal twin, refined using the TWIN matrix 0 1 0 1 0 0 0 0 2 1. The DMSO ligand is disordered over two positions, freely refined against each other (65 : 35).2 – Crystal was non-merohedrally twinned. Data was deconvoluted using the program Cell-Now, 24 finding three components. Final refinement was carried out using the HKLF5 file. Protons of the aqua ligand were located from the Fourier difference map and allowed to refine freely.3 – Structure in chiral space group P2 1 2 1 2 1 , Flack parameter 20.004(4).25 4 – The DMF ligand is disordered over two positions. The occupancies were freely refined against each other (55 : 45).5 – One of the 3-methylbenzoate ligands is disordered over two positions (sharing the carboxylate carbon atom). The occupancies of the two positions were refined against each other (78 : 22). The lattice DMSO is also disordered over two positions (89 : 11) sharing the oxygen atom and one of the methyl carbon positions.7a/b – Although these compounds are essentially isostructural, the minor difference in the size of the rare-earth causes a slight change in cell parameters. Refinements have been carried out so as to preserve the conventional cell settings.8 – Hydrogen atoms of the aqua ligands were located from the Fourier difference map but fixed in place due to unsatisfactory refinement.9 – One of the lattice DMF molecules is disordered over two positions, sharing a common Me 2 N position. The occupancies of the two sites were freely refined against each other (49 : 51).Protons on the aqua ligand were located from the Fourier difference map and fixed using AFIX commands.This journal is ß The Royal Society of Chemistry 2007 CrystEngComm , 2007, 9, 1110–1123 ¦ 1121 Downloaded by McGill University on 03/04/2013 17:05:48. Published on 29 August 2007 on http://pubs.rsc.org ¦ doi:10.1039/B708589C View Article Online Table 6 Crystal data for complexes 1–4 1a 1b 2 3 4 Formula C 23 H 21 O 7 SY C 23 H 21 O 7 STb C 48 H 48 N 2 O 16 Y 2 C 24 H 21 O 6 YC 54 H 58 N 2 O 16 Y 2 M 530.37 600.38 1086.70 494.32 1168.84 Crystal system Tetragonal Tetragonal Monoclinic Orthorhombic Monoclinic Space group P4 2 /nP4 2 /nP2 1 /cP2 1 2 1 2 1 C2/c a/A ˚ 22.2733(12) 22.2964(3) 11.5806(6) 8.0308(3) 27.125(5) b/A ˚ 22.2733(12) 22.2964(3) 8.3012(12) 13.9735(6) 8.6116(17) c/A ˚ 8.9917(3) 8.9633(2) 24.9731(7) 19.0422(8) 23.062(5) a/u 90 90 90 90 90 b/u 90 90 101.617(6) 90 105.10(3) c/u 90 90 90 90 90 V/A ˚ 3 4460.8(4) 4455.92(13) 2351.6(4) 2136.89(15) 5200.8(18) Z 88 2 4 4 m/mm 21 2.751 3.310 2.529 2.767 2.293 No. unique 5114 5116 6882 4742 5955 No. obs [I ¢ 2sI] 3597 4849 4422 4172 4228 Parameters 318 318 317 283 385 R int 0.1452 0.0327 0.1101 0.0318 0.1552 wR 2 (all data) 0.0741 0.0363 0.1230 0.0594 0.1323 R [I ¢ 2sI] 0.0456 0.0170 0.0502 0.0279 0.0520 Table 7 Crystal data for complexes 5–8 5 6 7a 7b 8 Formula C 56 H 70 O 18 S 4 Y 2 C 56 H 70 O 18 S 4 Y 2 C 24 H 19 N 4 O 13 YC 24 H 19 N 4 O 13 Tb C 48 H 46 N 6 O 29 S 3 Y 2 M 1337.18 1337.18 660.34 730.35 1444.91 Crystal system Triclinic Triclinic Triclinic Triclinic Triclinic Space group P1 ¯ P1 ¯ P1 ¯ P1 ¯ P1 ¯ a/A ˚ 8.5731(17) 8.5475(4) 8.2242(4) 8.2095(2) 10.4247(5) b/A ˚ 12.059(2) 13.4364(8) 13.0741(8) 13.1346(3) 16.1016(8) c/A ˚ 16.072(3) 14.1992(8) 13.1527(8) 13.1596(4) 18.7135(6) a/u 106.75(3) 99.577(2) 90.801(4) 91.090(1) 93.351(2) b/u 96.04(3) 106.649(2) 105.040(3) 106.536(1) 101.038(2) c/u 102.04(3) 102.216(2) 106.894(3) 104.418(2) 106.429(2) V/A ˚ 3 1531.6(5) 1481.45(14) 1300.72(13) 1311.26(6) 2935.9(2) Z 1122 2 m/mm 21 2.089 2.160 2.320 2.774 2.169 No. unique 6991 6806 5888 6034 12967 No. obs [I ¢ 2sI] 6041 5098 4405 4727 8913 Parameters 459 372 381 381 815 R int 0.0639 0.0499 0.0441 0.1031 0.0445 wR 2 (all data) 0.1127 0.1091 0.1034 0.1109 0.1037 R [I ¢ 2sI] 0.0439 0.520 0.0444 0.0507 0.0445 Table 8 Crystal data for complexes 9–12 9 10a 10b 11a 11b 12 Formula C 60 H 70 N 12 O 32 Tb 2 C 25 H 28 N 3 O 16 S 2 YC 25 H 28 N 3 O 16 S 2 Tb C 54 H 60 N 2 O 22 Y 2 C 53.91 H 59.91 N 1.91 O 22 S 0.09 Tb 2 C 52 H 58 O 22 S 2 Tb 2 M 1789.12 779.53 849.54 1266.86 1407.42 1416.94 Crystal system Monoclinic Triclinic Triclinic Monoclinic Monoclinic Monoclinic Space group P2 1 /nP1 ¯ P1 ¯ P2 1 /cP2 1 /cP2 1 /c a/A ˚ 9.6946(1) 9.9516(3) 9.9572(3) 8.3522(13) 8.3594(3) 8.3013(2) b/A ˚ 26.4487(4) 10.5178(3) 10.5317(4) 24.8189(30) 24.7689(8) 24.6350(5) C/A ˚ 14.4156(2) 15.9228(5) 15.9559(6) 14.2312(21) 14.2505(5) 14.0564(3) a/u 90 98.840(1) 98.894(2) 90 90 90 b/u 105.594(1) 96.540(1) 96.585(2) 106.889(6) 106.805(1) 105.388(1) c/u 90 107.148(1) 107.184(2) 90 90 90 V/A ˚ 3 3560.24(8) 1551.09(8) 1556.36(10) 2822.8(7) 2824.60(17) 2771.52(11) Z 222 22 2 m/mm 21 2.068 2.095 2.486 2.216 2.567 2.685 No. unique 8062 7109 7013 6420 6468 6359 No. obs [I ¢ 2sI] 7272 6325 6007 3876 5937 5454 Parameters 495 440 440 379 397 376 R int 0.0209 0.0237 0.0378 0.0982 0.0207 0.0401 wR 2 (all data) 0.0606 0.0679 0.0758 0.1037 0.0475 0.0571 R [I ¢ 2sI] 0.270 0.0270 0.0381 0.0418 0.0206 0.0258 1122 ¦ CrystEngComm , 2007, 9, 1110–1123 This journal is ß The Royal Society of Chemistry 2007 Downloaded by McGill University on 03/04/2013 17:05:48. Published on 29 August 2007 on http://pubs.rsc.org ¦ doi:10.1039/B708589C View Article Online 11a – One methoxy substituent was disordered 50 : 50 over two sites.11b – The coordinated solvent was a disordered combination of DMF and DMSO. The occupancies of these species were refined freely against each other, with no restraints (95 : 5).One methoxy substituent was disordered 50 : 50 over two sites.Protons of the aqua ligand were located from the Fourier difference map and refined with AFIX constraints.12 – One methoxy substituent was disordered over two sites with refined occupanices of 47 : 53.The crystal data for complexes 1a, 1b, 2, 3, 4, 5, 6, 7a, 7b, 8, 9, 10a, 10b, 11a, 11b and 12 are given in Tables 6–8.Acknowledgements The authors thank the Australian Research Council for funding and for a post-doctoral fellowship (D.R.T). We are also grateful for an ARC LIEF grant, Monash University and the Victorian Institute for Chemical Sciences for funding the Bruker Apex II X8 diffractometer.References 1 A. Ouchi, Y. Suzuki, Y. Ohki and Y. Koizumi, Coord. Chem. Rev., 1988, 92, 29.2 G. Meyer, J. Alloys Compd., 2000, 300–301, 113.3 B. Barja, R. Baggio, M. T. Garland, P. F. Aramendia, O. Pena and M. Perec, Inorg. Chim. Acta, 2003, 346, 187.4 C. Seward, N.-X. Hu and S. Wang, J. Chem. Soc., Dalton Trans., 2001, 134.5 J. P. Costes, J. M. Clemente-Juan, F. Dahan, F. Nicodeme and M. Verelst, Angew. Chem., Int. Ed., 2001, 41, 323.6 J. P. Costes, J. M. C. Juan, F. Dahan and F. Nicodeme, Dalton Trans., 2003, 1272.7 F. Blin, S. G. Leary, G. B. Deacon, P. C. Junk and M. Forsyth, Corros. Sci., 2006, 48, 404.8 D. Ang, G. B. Deacon, P. C. Junk and D. R. Turner, Polyhedron, 2007, 26, 385.9 C. L. Cahill, D. T. de Lill and M. Frisch, CrystEngComm, 2007, 9, 15.10 F. A. Cotton and G. Wilkinson, Advanced Inorganic Chemistry, Wiley and Sons Ltd., Chichester, 5th edn, 1988.11 S. Cotton, in Encyclopedia of Inorganic Chemistry, ed. R. B. King, John Wiley and Sons, Chichester, UK, Editon edn., 1994, vol. 7, p. 3595.12 H. Bubkamp, G. B. Deacon, M. Hilder, P. C. Junk, U. H. Kynast, W. Lee and D. R. Turner, CrystEngComm, 2007, 9, 394.13 S. Cotton, in Comprehensive Coordination Chemistry II, ed. J. A.McCleverty and T. J. Meyer, Elsevier Ltd, Oxford, Editon edn., 2004, vol. 3, p. 93.14 R. D. Shannon, Acta Crystallogr., Sect. A, 1976, 32, 751.15 F. H. Allen and O. Kennard, Chem. Des. Automat. News, 1993, 8, 31.16 W. J. Evans, J. C. Brady and J. W. Ziller, J. Am. Chem. Soc., 2001, 123, 7711.17 A. W. H. Lam, W. T. Wong, S. Gao, G. H. Wen and X. X. Zhang, Eur. J. Inorg. Chem., 2003, 149.18 D. R. Turner, M. Henry, C. Wilkinson, G. J. McIntyre, S. A. Mason, A. E. Goeta and J. W. Steed, J. Am. Chem. Soc., 2005, 127, 11063.19 Z. Otwinowski and W. Minor, Meth. Enzymol.,1997,276, 307.20 Apex II Program Suite , Bruker AXS Ltd., Madison, WI, 2005.21 G. S. Sheldrik, SHELXS-97 & SHELXL–97, University of Go¨ttingen, Germany, 1997.22 L. J. Barbour, J. Supramol. Chem., 2001, 1, 189.23 M. N. Burnett and C. K. Johnson, ORTEP-III: Oak Ridge Thermal Ellipsoid Plot Program for Crystal Structure Illustrations, Report ORNL-6895, Oak Ridge National Laboratory, Oak Ridge, TN, USA, 1996.24 Cell-Now, Bruker AXS Ltd, Madison, WI, 2005.25 H. D. Flack, Acta Crystallogr., Sect. A: Found. Crystallogr., 1983, 39, 876.This journal is ß The Royal Society of Chemistry 2007 CrystEngComm , 2007, 9, 1110–1123 ¦ 1123 Downloaded by McGill University on 03/04/2013 17:05:48. Published on 29 August 2007 on http://pubs.rsc.org ¦ doi:10.1039/B708589C View Article Online | [] | [] | ["[Tb(4-NO 2 BA) 3 (DMF)(H 2 O)] 2 ?4DMF", "[Y(4-NO 2 BA) 3 (DMSO)(H 2 O) 2 ]?DMSO", "[Tb(4-NO 2 BA) 3 (DMSO)(H 2 O) 2 ]?DMSO", "[Y(4-MeOBA) 3 (DMF)(H 2 O)] 2", "[Tb(4-MeOBA) 3 (DMF) 0.95 (DMSO) 0.05 (H 2 O)] 2"] | ["samarium(III) nitrate hexahydrate--22.2 mg, 0.050 mmol", "Y--0.05 g", "Tb--0.09 g", "Y--0.04 g", "Tb--0.09 g"] | [] | ["4-NO 2 BA--3", "DMSO--2", "4-MeOBA--3"] | [] | [] | ["DMF--4", "H 2 O--2", "DMSO--2"]
c2dt12072k | Elemental analysis of as-synthesized material: calc.: % C 57.66, % H 6.84, % N 5.54% S 1.81; found: % C 57.42, % H 6.64, % N 5.41, % S 1.42. Elemental analysis of supercritically dried material: calc.: % C 63.65, % H 3.95, % N 1.35% S 3.09; found: % C 61.72, % H 4.21, % N 1.22, % S 3.08. IR of “as-synthesized” phase: ν/cm −1 = 2984 (w), 2947 (w), 2897 (w), 1632 (s), 1607 (s), 1526 (m), 1402 (vs), 1387 (s), 1263 (m), 1215 (m), 1204 (w), 1111 (m), 1005 (m), 947 (w), 824 (m), 783 (s), 733 (w), 735 (w), 648 (m), 555 (w), 517 (m). IR of CO 2 supercritically dried phase: 2976 (w), 2939 (w), 1683 (m), 1604 (s), 1523 (m), 1386 (s), 1177 (m), 1003 (m), 825 (m), 783 (s), 733 (w), 650 (m), 505 (m). | [] | [] | [] | [] | [] | [] | [] | [] | []
j.ica.2005.12.055 | 2.3. Synthesis of lead(II) complexes of macrocyclic precursors L and L 0 2.3.1. [PbL](ClO 4 ) 2 Æ 1.5H 2 O Pyridine-2,6-dicarbaldehyde (0.14 g, 1 mmol) and Pb(ClO 4 ) Æ xH 2 O (0.48 g, 1 mmol) were dissolved in hot methanol (80 mL). A solution of 1,11-diamino-3,6,9-trioxaundecane (0.19 g, 1 mmol) in methanol (30 mL) was added over a period of 15 min. The resulting solution was gently heated under reﬂux and stirred for approximately 1 h, allowed to cool to r.t. and left overnight. The solution was concentrated to a volume of approximately 15 mL and diethyl ether (ca. 25 mL) was slowly infused, leading to the formation of a crystalline product. The solid was ﬁltered oﬀ, washed with ethanol and dried in vacuo. Yield: 58%.Anal. Calc. for C 15 H 23 N 3 O 11 Cl 2 Pb Æ 1.5H 2 O: C, 24.8; N, 5.8; H, 3.6. Found: C, 24.8; N, 5.6; H, 3.5%. MS (FAB, m/z): 598 [PbL (ClO 4 )] + , 499 [PbL] + . IR (KBr, cm 1 ): m(C@N)imi 1658, m(Py) 1590, 1469, mðClO 4  Þ 1107, 1030, 1012, 627.1 H NMR (DMSO-d 6 ); d(ppm): 8.61 (t, 1H, H a ), 8.30 (d, 2H, H b ), 9.52 (s, 2H, H c ), 4.10 (t, 4H, H d ), 3.72 (s, 12H, H e ,H f ,H g ). | [] | ["overnight"] | ["C 15 H 23 N 3 O 11 Cl 2 Pb Æ 1.5H 2 O"] | ["Pb(ClO 4 ) Æ xH 2 O--0.48 g, 1 mmol"] | [] | ["Pyridine-2,6-dicarbaldehyde--0.14 g, 1 mmol", "1,11-diamino-3,6,9-trioxaundecane--0.19 g, 1 mmol"] | [] | ["1 h"] | ["methanol--80 mL", "methanol--30 mL", "diethyl ether--ca. 25 mL"]
s0020-1693(03)00296-2 | 2.2.2. Preparation of [NiL 2 (TP)] n (2) This compound was prepared by a similar procedure to 1 from [NiL 2 ](ClO 4 ) 2 and sodium terephthalate (45% yield based on 2× /0.5DMF). Anal. Calcd. for C 32.5 H 43.5 NiN 6.5 O 4.5 : C, 58.95; H, 6.47; N, 14.19; Found: C, 59.13; H, 6.37; N 14.49%. | [] | [] | ["[NiL 2 (TP)] n", "C 32.5 H 43.5 NiN 6.5 O 4.5"] | ["[NiL 2 ](ClO 4 ) 2--NaN"] | [] | ["sodium terephthalate--NaN"] | [] | [] | ["0.5DMF--NaN"]
1099-0682(200211)2002:11<2904::aid-ejic2904>3.0.co;2-l | [CdBrL·H 2 O] n (2): The procedure was similar to the synthesis of complex 1, except that CdBr 2 ·4H 2 O (0.17 g, 0.5 mmol) was used instead of CdCl 2 ·2.5H 2 O. Yield: 53%. C 7 H 8 BrCdNO 3 (346.5): calcd. C 24.27, H 2.31, N 4.04; found C 24.32, H 2.43, N 4.12. IR (KBr): ν ˜ ⫽ 3286 (br, vs), 1923 (vw), 1911 (vw), 1668 (w), 1610 (vs), 1597 (vs), 1502 (vs), 1414 (vs), 1402 (vs), 1302 (m), 1246 (s), 1184 (m), 1146 (w), 1101 (m), 1055 (vs), 951 (w), 868 (s), 852 (s), 785 (s), 702 (m), 636 (s), 596 (m), 530 (m) cm ⫺1 . | [] | [] | ["[CdBrL·H 2 O] n", "C 7 H 8 BrCdNO 3"] | ["CdBr 2 ·4H 2 O--0.17 g, 0.5 mmol"] | [] | [] | [] | [] | []
b600306k | {[Cu(HAT)][PF 6 ]} ∞ ,(2) and {[Cu 4 (HAT) 3 ][SbF 6 ] 4 ·3C 6 H 6 } ∞ ,(3).Compounds 2 and 3 were prepared in an analogous fashion to that described above for compound 1 in 69% and 84% yields, respectively. Calcd. for CuPF 6 N 6 C 12 H 6 (2): N, 18.98; C, 32.56; H, 1.37%. Found: N, 18.89; C, 32.73; H, 1.64%. IR (Nujol), cm −1 : 1623(m), 1535(w), 1394(s), 1304(w), 1232(m), 1165(w), 1114(m), 1042(sh), 841(vs), 558(s), 477(w), 466(sh) 445(w), 428(w). Calcd. | [] | [] | ["{[Cu(HAT)][PF 6 ]} ∞"] | [] | [] | [] | [] | [] | []
s10904-013-9979-6 | The reactant mixture was then cooled at 0.5 °C/min to give to crystalline 1; yield, 47 % based on H 2 pam. Elemental analyses for C 76 H 70 Cd 2 N 7 O 17 (1578.21): C, 57.79; H, 4.44; N, 6.21 %. Found: C, 57.78; H, 4.46; N, 6.18 %.2.2.2 Synthesis of [Cd(pam)(bix)] n 2 Synthesis of 2 was similar to 1, but with bix (0.048 g, 0.2 mmol) in place of bpe. Colorless crystals of 2 were obtained in 34 % yield based on H 2 pam. Elmental analyses for C 37 H 28 CdN 4 O 6 (737.04): C, 60.24; H, 3.80; N, 7.60 %. | [] | [] | ["[Cd(pam)(bix)] n", "C 37 H 28 CdN 4 O 6"] | [] | [] | ["pam--NaN", "bix--0.048 g, 0.2 mmol"] | [] | [] | []
zaac.200800363 | Anal. Found for Ag 2 NdC 24 H 26 N 4 O 17 Cl (%): C, 27.57; H, 2.55; N, 5.35. Calcd: C, 27.77; H, 2.52; N, 5.40. | [] | [] | ["Ag 2 NdC 24 H 26 N 4 O 17 Cl"] | [] | [] | [] | [] | [] | []
c3ce42075b | Co-ZIF-68, -69 and -81 were synthesized solvothermally by reacting Co(NO 3 ) 2 ·9H 2 O (1 ml, 0.2 M) and a solution of 2-nitroimidazole (nIM) (1 ml, 0.2 M) and one of three different benzimidazole-type links [benzimidazole, chlorobenzimidazole, and bromo-benzimidazole] (1 ml, 0.2 M) in N,N-dimethylformamide (DMF) or N,N-diethylformamide (DEF) (temperature range of 85–100 °C for 48–100 h) (Fig. 1 and Section S2 in the ESI†). Pink coloured crystals of Co-ZIF68, -69 and -81 with dodecahedral morphology have been isolated after 72 hours of reaction. Like Zn-ZIF-68, -69 and -81, in Co-ZIF-68, -69 and -81, every Co atom is connected via tetrahedral geometry to two nIM and two substituted benzimidazole links. These tetrahedra are connected by cornersharing to construct three dimensional metal imidazolate frameworks with zeolitic GME topology. | [] | ["72 hours"] | ["Co-ZIF-68", "Co-ZIF-69", "Co-ZIF-81"] | ["Co(NO 3 ) 2 ·9H 2 O--1 ml, 0.2 M"] | [] | ["2-nitroimidazole (nIM)--1 ml, 0.2 M", "benzimidazole--1 ml, 0.2 M", "chlorobenzimidazole--1 ml, 0.2 M", "bromo-benzimidazole--1 ml, 0.2 M"] | ["85-100 °C"] | ["48-100 h"] | ["N,N-dimethylformamide (DMF)--", "N,N-diethylformamide (DEF)--"]
cg501327u | Synthesis of [Zn 2 (NO 2 -ip) 2 (bimb) 1.5 ] n (H 2 O) n (4). A mixture of NO 2 -H 2 ip (43 mg, 0.25 mmol), bimb (44 mg, 0.25 mmol), Zn(NO 3 ) 2 · 6H 2 O (87 mg, 0.30 mmol), NaOCH 3 (27 mg, 0.50 mmol), deionized water (10 mL), and CH 3 OH (8 mL) was placed in a Teﬂon-lined stainless steel vessel (25 mL) and then heated to 170 °C for 3 days, without a processing decrease. After they cooled to room temperature, the light yellow crystals of 4 were obtained. The crystals were collected by ﬁltration, washed with H 2 O, and dried in air. Yield: 28 mg [27% based on NO 2 -H 2 ip]. Anal. Calcd for C 31 H 27 N 8 O 12 Zn 2 ·0.5H 2 O (843.42): C, 44.15; H, 3.35; N, 13.29; Found: C, 44.28; H, 3.29; N, 13.36. IR (KBr, cm −1 ): 3565 (w), 3479 (s), 3133 (s), 3047 (vw), 2952 (s), 2868 (w), 2817 (vw), 2693 (vw), 1933 (vw), 1859 (vw), 1660 (vs), 1636 (vs), 1574 (s), 1534 (vs), 1459 (vs), 1403 (s), 1384 (vs), 1366 (vs), 1350 (vs), 1282 (s), 1253 (s), 1240 (s), 1202 (w), 1165 (vw), 1112 (vs), 1095 (vs), 1077 (s), 1037 (s), 1029 (w), 998 (vw), 951 (vs), 930 (s), 922 (s), 848 (s), 787 (vs), 760 (s), 732 (vs), 722 (vs), 658 (s), 624 (s), 535 (s), 510 (vw), 487 (vw), 460 (w). | [] | [] | ["[Zn 2 (NO 2 -ip) 2 (bimb) 1.5 ] n", "C 31 H 27 N 8 O 12 Zn 2 ·0.5H 2 O"] | ["Zn(NO 3 ) 2 \n6H 2 O--87 mg, 0.30 mmol"] | ["NaOCH 3--27 mg, 0.50 mmol"] | ["NO 2 -H 2 ip--43 mg, 0.25 mmol", "bimb--44 mg, 0.25 mmol"] | ["170 °C"] | ["3 days"] | ["deionized water--10 mL", "CH 3 OH--8 mL"]
cg2008182 | Preparation of [Co(L 2 )(L C ) 2 ] (6). This complex was prepared in a manner analogous to that of 2, and only succinic acid and CoCl 2 3 2H 2 O were replaced with 4-aminobenzoic acid (82.3 mg, 0.3 mmol) and Co(NO 3 ) 2 3 6H 2 O (0.175 g, 0.6 mmol), and purple single crystals suitable for X-ray analysis were obtained within two weeks. Yield: 0.120 g (53%) (based on L 2 ). M.p.: 274276 °C. Anal. Calc. for C 17 H 17 Co 0.5 N 3 O 3 : C, 59.91; H, 5.03; N, 12.33%. Found: C, 59.83; H, 5.46; N, 12.72%. IR (KBr, cm 1 ): 3431w, 2371w, 2030w, 1603m, 1557w, 1520m, 1466w, 1387vs, 1138w, 1100w, 1014w, 748m.Preparation of [Zn(L 2 )(NO 3 ) 2 ] (7). This complex was prepared in a manner analogous to that of 4, only CuSO 4 3 5H 2 O was replaced with Zn(NO 3 ) 2 3 6H 2 O (0.179 g, 0.6 mmol), and colorless single crystals suitable for X-ray analysis were obtained within two weeks., Yield: 94.7 mg (63%). M.p.: 198200 °C. Anal. Calc. for C 20 H 22 N 6 O 8 Zn: C, 44.50; H, 4.11; N, 15.57%. Found: C, 44.78; H, 4.51; N, 15.42%. IR (KBr, cm 1 ): 3431w, 3133w, 2922w, 2897w, 2026w, 1619w, 1528s, 1490vs, 1461s, 1387s, 1304s, 1266m, 1196m, 1138m, 1105m, 1013m, 939w, 769m, 757s, 715w, 632w, 421m.X-ray Data Collection and Structure Determinations. X-ray single-crystal diffraction data for complexes 17 were collected by using a Bruker Apex II CCD diffractometer at 296(2) K with Mo-Ka radiation (λ = 0.71073 Å) by ω scan mode. There was no evidence of crystal decay during data collection in all cases. Semiempirical absorption corrections were applied by using SADABS, and the program SAINT was used for integration of the diffraction profiles.40 All structures were solved by direct methods by using the SHELXS program of the SHELXTL package and refined with SHELXL 41 by the full-matrix least-squares methods with anisotropic thermal parameters for all non-hydrogen atoms on F 2 . Hydrogen atoms bonded to C atoms were placed geometrically, and presumably solvent H atoms were first located in difference Fourier maps and then fixed in the calculated sites. Further 4941 dx.doi.org/10.1021/cg2008182 ¦Cryst. Growth Des. 2011, 11, 4933–4942 Crystal Growth & Design ARTICLE details for crystallographic data and structural analysis are listed in Tables 1 and 2. Figures were generated by using Crystal-Maker.42 ’ ASSOCIATED CONTENT b S Supporting Information. Crystallographic CIFand tables of atomic coordinates, thermal parameters, and bond distances and angles for 17. This material is available free of charge via the Internet at http://pubs.acs.org.’ AUTHOR INFORMATION Corresponding Author *E-mail: qxliu@eyou.com.’ ACKNOWLEDGMENT This work was ﬁnancially supported by the National Natural Science Foundation of China (No. 21172172) and Tianjin Natural Science Foundation (No. 11JCZDJC22000).’ REFERENCES (1) (a) Evans, O. R.; Lin, W. Acc. Chem. Res. 2002, 35, 511.(b) Kitagawa, S.; Kitaura, R.; Noro, S. Angew. Chem., Int. Ed. 2004, 43, 2334. (c) Bradshaw, D.; Claridge, J. B.; Cussen, E. J.; Prior, T. J.; Rosseinsky, M. J. Acc. Chem. Res. 2005, 38, 273. (d) Wu, C. D.; Hu, A.; Zhang, L.; Lin, W. J. Am. Chem. Soc. 2005, 127, 8940. (e) Rowsell, J. L. C.; Yaghi, O. M. Angew. Chem., Int. Ed. 2005, 44, 4670.(2) (a) Kitagawa, S.; Noro, S.; Nakamura, T. Chem. Commun.2006, 701. (b) Cho, S. H.; Ma, B.; Ngu yen, S. T.; Hupp, J. T.; Albrecht-Schmitt, T. E. Chem. Commun. 2006, 2563. (c) Liu, C.; Gao, M.S.;Kou,H.Z.;Zhang,D.Q.;Sun,H.L.;Zhu,D.B.Cryst. Growt h Des. 2006, 6,94.(d)Withers,J.R.;Li,D.;Triplet,J.;Ruschman,C.; Parkin,S.;Wang,G.;Yee,G.T.;Holmes,S.M.Inorg. Chem. 2006, 45, 4307. (e) Wang, Y. Q.; Cao, R.; Bi,W.H.;Li,X.;Yuan,D.Q.;Sun, D. F. Microporous Mesoporous Mater. 2006, 91,215.(f)Zhang,J.Y.; Liu,C.M.;Zhang,D.Q.;Gao,S.;Zhu,D.B.CrystEng Comm 2007, 9,799.(3) (a) Batten, S. R.; Robson, R. Angew. Chem., Int. Ed. 1998, 37, 1460. (b) Moulton, B.; Zaworotko, M. J. Chem. Rev. 2001, 101, 1629. (c) Zaworotko, M. J. Chem. Commun. 2001, 1. (d) Carlucci, L.; Ciani, G.; Proserpio, D. M. Coord. Chem. Rev. 2003, 246, 247.(e) Tong, M. L.; Chen, X. M.; Batten, S. R. J. Am. Chem. Soc. 2003, 125, 16170. (f) Blatov, V. A.; Carlucci, L.; Ciani, G.; Proserpio, D. M.Cryst EngComm 2004, 6, 377. (g) Turner, D. R.; Strachan-Hatton, J.; Batten, S. R. CrystEngComm 2008, 10, 34. (h) Kelly, N. R.; Goetz, S.; Batten, S. R.; Kruger, P. E. CrystEngComm 2008, 10, 68.(4) (a) Zhang, X. M.; Zheng, Y. Z.; Li, C. R.; Zhang, W. X.; Chen, X. M. Cryst. Growth Des. 2007, 7, 980. (b) Wang, Z.; Zhang, X.; Batten, S. R.; Kurmoo, M.; Gao, S. Inorg. Chem. 2007, 46, 8439. (c) Sun, R.; Wang, S.; Xing, H.; Bai, J.; Li, Y.; Pan, Y.; You, X. Inorg. Chem. 2007, 46, 8451. (d) Zou, R. Q.; Zhong, R. Q.; Du, M.; Kiyobayashi, T.; Xu, Q.Chem. Commun. 2007, 2467. (e) Plater, M. J.; Gelbrich, T.; Hursthouse, M. B.; De Silva, B. M. CrystEngComm 2008, 10, 125.(5) (a) Hill, R. J.; Long, D. L.; Champness, N. R.; Hubberstey, P.; Schr€oder, M. Acc. Chem. Res. 2005, 38, 337. (b) Hu, S.; Zhou, A. J.; Zhang, Y. H.; Ding, S.; Tong, M. L. Cryst. Growth Des. 2006, 6, 2543.(c) Sarkar, M.; Biradha, K. Cryst. Growth Des. 2006, 6, 1742. (d) Liu, Y. L.; Eubank, J. F.; Cairns, A. J.; Eckert, J.; Kravtsov, V. C.; Luebke, R.; Eddaoudi, M. Angew. Chem., Int. Ed. 2007, 46, 3278. (e) Amo-Ochoa, P.; Sanz Miguel, P. J.; Castillo, O.; Zamora, F. CrystEngComm 2007, 9, 987.(6) Juan, C.; Mareque, R.; Lee, B. Coord. Chem. Rev. 1999, 183,43–80.(7) Rosi, N. L.; Kim, J.; Eddaoudi, M.; Chen, B.; O’Keefe, M.; Yaghi, O. M. J. Am. Chem. Soc. 2005, 127, 1504.(8) Lee, C. K.; Chen, J. C. C.; Lee, K. M.; Liu, C. W.; Lin, I. J. B.Chem. Mater. 1999, 11, 1237.(9) Gray, G. M.; Duﬀey, C. H. Organometallics 1995, 14, 245.(10) Gray, G. M.; Varshney, A.; Duﬀey, C. H.Organometallics 1995, 14, 238.(11) Butler, J. M.; Jablonsky, M. J.; Gray, G. M. Organometallics 2003, 22, 1081.(12) Grosshans, P.; Jouaiti, A.; Hosseini, M. W.; De Cian, A.; Kyritsakas-Grube, N. Tetrahedron Lett. 2003, 44, 1457.(13) Belanger, S.; Gilbertson, M.; Yoon, D. I.; Stern, C. L.; Dand, X.; Hupp, J. T. J. Chem. Soc., Dalton Trans. 1999, 3407.(14) Wang, D. E.; Deng, K. J.; Lv, K. L.; Wang, C. G. CrystEngComm 2009, 11, 1442.(15) Ockwig, N. W.; Delgado-Friedrichs, O.; O'Keeﬀe, M.; Yaghi, O. M. Acc. Chem. Res. 2005, 38, 176.(16) Power, K. N.; Hennigar, T. L.; Zaworotko, M. J. Chem.Commun. 1998, 595.(17) Rosi, N. L.; Kim, J.; Eddaoudi, M.; Chen, B.; O'Keeﬀe, M.; Yaghi, O. M. J. Am. Chem. Soc. 2005, 127, 1504.(18) (a) Li, L. K.; Song, Y. L.; Hou, H. W.; Fan, Y. T.; Zhu, Y. Eur.J. Inorg. Chem. 2005, 3238. (b) Ma, J. F.; Liu, J. F.; Liu, Y. C.; Xing, Y.; Jia, H. Q.; Lin, Y. H. New J. Chem. 2000, 24, 759.(19) Zhou, C. H.; Gu, X. R.; Xie, R. G.; Cai, M. S. Synth. Commun.1999, 29, 1217.(20) Li, C. Y.; Liu, C. S.; Li, J. R.; Bu, S. H. Cryst. Growth Des. 2007, 7, 286.(21) Black, A. J.; Baum, G.; Champness, N. R.; Chung, S. S. M.; Cooke, P. A.; Fenske, D.; Khlobystov, A. N.; Lemenovskki, D. A.; Li, W. S.; Schr€oder, M. Dalton Trans. 2000, 4285.(22) Huang, K. X.; Xu, Z. J .; Li, Y. Z.; Zheng, H. G. Cryst. Growth Des. 2007, 7, 202.(23) (a) Papatriantafyllopoulou, C.; Manessi-Zoupa, E.; Escuer, A.; Perlepes, S. P. Inorg. Chim. Acta 2009, 362, 634. (b) Paul, A. K.; Sanyal, U.; Natarajan, S. Cryst. Growth Des. 2010, 10, 4161. (c) Krishna Kumar, D.; Das, A.; Dastidar, P. Cryst. Growth Des. 2007, 7, 205.(24) Cole, M. L.; Junk, P. C. CrystEngComm 2004, 6, 173.(25) Hosseinzadeh, R.; Lasemi, Z.; Seichter, W.; Weber, E. CrystEngComm 2009, 11, 1331.(26) (a) Bettens, R. P. A.; Dakternieks, D.; Duthie, A.; Kuan, F. S.; Tiekink, E. R. T. CrystEngComm 2009, 11, 1362. (b) Girija, C. R.; Begum, N. S.; Syed, A. A.; Thiruvenkatam, V. Acta Crystallogr. C 2004, 60, 611.(27) Santos-Contreras, R. J.; Martínez-Martínez, F. J.; MancillaMargalli, A. N.; Peraza-Campos, A. L.; Morín-Sanchez, L. M.; GarcíaBaezb, E. V.; Padilla-Martínez, I. I. CrystEngComm 2009, 11, 1451.(28) Spek, A. L. J. Appl. Crystallogr. 2003, 36,7.(29) Baudron, S. A.; Salazar-Mendoza, D.; Hosseini, M. W. CrystEngComm 2009, 11, 1245.(30) (a) Catalano, V. J.; Moore, A. L. Inorg. Chem. 2005, 44, 6558.(b) Liu, B.; Chen, W.; Jin, S. Organometallics 2007, 26, 3660. (c) dit Dominique, F. J. B.; Gornitzka, H.; Sournia-Saquet, A.; Hemmert, C.Dalton Trans. 2009, 340.(31) (a) Yam, V. W. W.; Yu, K. L.; Wong, K. M. C.; Cheung, K. K.Organometallics. 2001, 20, 721. (b) Chan, S. C.; Chan, M. C. W.; Wang, Y.; Che, C. M.; Cheung, K. K.; Zhu, N. Chem.—Eur. J. 2001, 7, 4180.(32) (a) Weber, G.; Teale, F. W. J. Trans. Faraday. Soc. 1957, 53, 646.(b) Fletcher, A. .; Bliss, D. E. Appl. Phys. 1978, 16, 289.(33) Guo, D. C.; Wu, P. L.; Tan, H.; Xia, L.; Zhou, W. H. J. Lumin.2011, 131, 1272.(34) Ci, Y. X.; Jia, X. Chin. J. Anal. Chem. 1986, 14, 616.(35) Renschier, G. A.; Harrah, L. A. Anal. Chem. 1983, 55, 798.(36) Wang, Z.; Yuan, J. L.; Matsumoto, K. Luminescence 2005, 20, 347.(37) Kubinyi, M.; Varga, O.; Baranyai, P.; Kallay, M.; Mizsei, R.; Tarkanyi, G.; Vidoczy, T. J. Mol. Struct. 2011, 1000, 77.(38) Abedin, S. Z.; Ohno, T.; Nozaki, K.; Tsubomura, T. Inorg.Chem. 2004, 43, 663.(39) Kulstad, S.; Malmsten, L. A. Tetrahedron Lett. 1980, 21, 643. 4942 dx.doi.org/10.1021/cg2008182 ¦Cryst. Growth Des. 2011, 11, 4933–4942 Crystal Growth & Design ARTICLE (40) AXS, SAINT Software Reference Manual; Bruker: Madison, WI, 1998.(41) Sheldrick, G. M. SHELXTL NT (Version 5.1), Program for Solution and Reﬁnement of Crystal Structures; University of G€ottingen: G€ottingen (Germany), 1997.(42) Palmer, D. C. Crystal Maker 7.1.5; CrystalMaker Software: Yarnton, UK, 2006. | [] | [] | ["[Co(L 2 )(L C ) 2]", "[Zn(L 2 )(NO 3 ) 2]", "C 17 H 17 Co 0.5 N 3 O 3", "C 20 H 22 N 6 O 8 Zn"] | ["CoCl 2 3 2H 2 O--0.175 g, 0.6 mmol", "Zn(NO 3 ) 2 3 6H 2 O--0.179 g, 0.6 mmol"] | [] | ["succinic acid--NaN", "4-aminobenzoic acid--82.3 mg, 0.3 mmol"] | [] | ["two weeks", "two weeks"] | ["ethanol--NaN", "NaN--45 mL DMF"]
ic035207i | Synthesis of {p-C 6 H 4 [CH 2 OCH 2 C(pz) 3 ] 2 (AgBF 4 ) 2 } ∞ (4). This compound was synthesized as above for 1 using AgBF 4 (0.195 g, 1.00 mmol), to afford 0.445 g (84%) of solid identified as {p-C 6 H 4 [CH 2 OCH 2 C(pz) 3 ] 2 Ag 2 (BF 4 ) 2 (THF)} ∞ .1 H NMR (acetoned 6 ): δ 7.82, 7.77 (m, m, 6,6H, 3,5-H pz), 7.09 (s, 4H, C 6 H 4 ), 6.57 (m 6H, 4-H pz), 5.02 (s, 2H, OCH 2 Ph), 4.67 (s, 2H, OCH 2 C(pz) 3 ), 3.62 (m, 2H, CH 2 O THF), 1.92 (m, 2H, CH 2 THF). Calcd for C 30 H 30 Ag 2 B 2 F 8 N 12 O 2 ‚C 4 H 8 O: C, 38.81; H, 3.64; N, 15.98. Found C, 38.86; H, 3.55; N, 16.23. ES + /MS: m/z 699 and 893, corresponding to [LAg] + and [LAg 2 BF 4 ] + . | [] | [] | ["{p-C 6 H 4 [CH 2 OCH 2 C(pz) 3 ] 2 (AgBF 4 ) 2 } ∞"] | ["AgBF 4--0.195 g, 1.00 mmol"] | [] | ["p-C 6 H 4 [CH 2 OCH 2 C(pz) 3 ] 2--NA"] | [] | [] | []
zaac.201300636 | C 38 H 50 N 2 NiO 10 : calcd. C 60.52; H 6.63; N 3.71 %; found: C 61.11; H 6.14; N 3.07%. FT-IR: ν(O–H), 3451; ν as (OCO), 1619; ν s (OCO), 1359; ν(C–H), 2923 cm –1 .Synthesis of {Co(1,3-Hadc) 2 (bpy)(H 2 O) 2 } n (2): Pink colored block shaped single crystals of compound 2 were obtained using a similar procedure as described for 1, except the metal salt used was Co(NO 3 ) 2 ·6H 2 O (1 mmol, 0.291 g). C 38 H 50 N 2 CoO 10 : calcd. C 60.50; H 6.63; N 3.71%; found: C 61.07; H 6.54; N 3.81 %. FT-IR: ν(O–H), 3450; ν as (OCO), 1619; ν s (OCO), 1358; ν(C–H), 2914 cm –1 . | [] | [] | ["{Co(1,3-Hadc) 2 (bpy)(H 2 O) 2 } n", "C 38 H 50 N 2 CoO 10"] | ["Co(NO 3 ) 2 \n6H 2 O--1 mmol, 0.291 g"] | [] | ["1,3-Hadc--not provided", "bpy--not provided"] | [] | [] | []
acs.cgd.6b00795 | following previously reported procedures.48-49 Their characterizations were done by elemental, 1 H and 13 C NMR and ESI-MS analyses (Supporting Information). Synthesis of {[Zn 3 (L) 2 (dpta)(DMF)]·18DMF·3H 2 O} n (1). H 3 L (20 mg, 0.033 mmol), dpta (8 mg, 0.033 mmol) and Zn(NO 3 ) 2 6H 2 O (40 mg, 0.134 mmol), (1: 1: 4 ratio) were taken in anhydrous DMF (3 mL). The mixture was placed in a Teflon-lined stainless steel autoclave and heated under autogenous pressure to 90 °C for 72 h and then allowed to cool to room temperature at the rate of 1 °C per min. Yellowish green block shaped crystals of 1 were collected by filtration, washed first with DMF followed by acetone, and finally dried in air. Yield ∼68 %. Anal. Calcd. for C 147 H 197 N 27 O 34 Zn 3 : C, 57.28; H, 6.44; N, 12.27%. Found: C, 57.55; H, 6.61; N, 12.19 %. FT-IR (KBr pellet, cm -1 ): 3434 (broad), 2930 (m), 1667 (s), 1598 (s), 1389 (s), 1099 (s), 785(s). Synthesis of {[Zn 3 (L) 2 (dpta)(DMF)]·14DMF·3H 2 O} n (2). H 3 L (20 mg, 0.033 mmol) dpta (16 mg, 0.067 mmol,) and Zn(NO 3 ) 2 6H 2 O (40 mg, 0.134 mmol), (1: 2: 4 ratio) were taken in anhydrous DMF (3 mL). The mixture placed in a Teflon-lined stainless steel autoclave and heated under autogenous pressure to 90 °C for 72 h and then allowed to cool to room temperature at a rate of 1 °C per min. Yellowish green block shaped crystals of 2 were collected by filtration, washed first with DMF followed by acetone, and finally dried in the air. Yield∼76%. Anal. Calcd. For C 135 H 169 N 23 O 30 Zn 3 : C, 58.11; H, 6.11; N, 11.55 %. Found: C, 58.32; H, 6.24; N, 11.43%. FT-IR (KBr pellet, cm -1 ): 3426 (broad), 2929 (m), 1667 (s), 1598 (s), 1387 (s), 834 (s), 785(s). Synthesis of {[Cu 3 (L) 2 (dpta)(DMF)]·20DMF·2H 2 O} n (1 Cu ) and {[Cu 3 (L) 2 (dpta)(DMF)]·16DMF·4H 2 O)} n (2 Cu ) via transmetalation. The as-synthesized single crystals of 1 and 2 were soaked in DMF for 2 d to remove any remaining reactants and unwanted Page 5 of 29 ACS Paragon Plus Environment Crystal Growth & Design 1 2 3 4 5 6 7 8 9 10 11 12 13 14 15 16 17 18 19 20 21 22 23 24 25 26 27 28 29 30 31 32 33 34 35 36 37 38 39 40 41 42 43 44 45 46 47 48 49 50 51 52 53 54 55 56 57 58 59 60 | [] | [] | ["{[Zn 3 (L) 2 (dpta)(DMF)]·18DMF·3H 2 O} n", "C 147 H 197 N 27 O 34 Zn 3"] | ["H 3 L--20 mg, 0.033 mmol", "Zn(NO 3 ) 2 \n6H 2 O--40 mg, 0.134 mmol"] | [] | ["dpta--8 mg, 0.033 mmol"] | ["90 °C"] | ["72 h"] | ["DMF--3 mL"]
s0020-1693(01)00391-7 | 2 .3 . Synthesis of [ Co ( NCS ) 2 ( bpms ) 2 ] n Bpms (124 mg, 0.5 mmol) was dissolved in CH 3 OH (5 ml). Both Co(NO 3 ) 2 ·6H 2 O (118.5 mg, 0.5 mmol) and KSCN (103.6 mg, 1 mmol) in 7 ml of CH 3 CN were added dropwise at r.t. A pale red precipitate formed slowly. After ﬁltering, we obtained a blue, clear solution, from which red crystals (15 mg) were produced 1 week later. IR spectra (KBr): w 2080, 1608, 1425.Anal. Found: C, 45.26; H, 3.68; N, 12.35. Calc. for C 26 H 24 N 6 CoS 6 ·H 2 O: C, 45.22; H, 3.77; N, 12.17%. | [] | [] | ["[Co(NCS)2(bpms)2] n", "C 26 H 24 N 6 CoS 6 ·H 2 O"] | ["Co(NO 3 ) 2 ·6H 2 O--118.5 mg, 0.5 mmol"] | ["KSCN--103.6 mg, 1 mmol"] | ["Bpms--124 mg, 0.5 mmol"] | [] | ["1 week"] | ["CH 3 OH--5 ml", "CH 3 CN--7 ml"]
s11243-018-0236-2 | Complex 1 IR (ATR, cm −1 ): 3440(w), 3371(w), 3163(w), 3091(w), 2810(w), 2642(w), 1651(s), 1628(s), 1615(s), 1595(s), 1496(m), 1470(w), 1430(m), 1365(s), 1346(s), 1307(m), 1279(m), 1254(m), 1178(m), 1146(w), 1079(m), 1007(w), 984(w), 912(m), 876(m), 848(w), 824(w), 765(s), 750(s), 737(s), 679(s), 635(w), 624(w), 589(w),548(w), 437(s), 426(s). | [] | [] | [] | [] | [] | [] | [] | [] | []
c4ce00890a | Synthesis of [Mn(L)(H 2 O)]·DMF (5). Amixtureof MnCl 2 ·4H 2 O (19.8 mg, 0.1 mmol), H 2 L (31.9 mg, 0.1 mmol), DMF (9 mL) and water (1 mL) was heated at 80 °Cfor72h under autogenous pressure in a sealed 25 mL Teflon-lined stainless steel vessel, and then cooled over a period of 20 h at a rate of 3 °Ch −1 . Colorl ess block crystals of 5 were collected, washed with DMF and dried in air. (Yield 51% based on H 2 L). Anal. calcd for C 22 H 20 N 2 O 6 Mn: C, 57.03; H, 4.35; N, 6.05. Found: C, 57.29; H, 4.28; N, 6 .16. IR (KBr, cm −1 ): 3738(w), 3076(w), 2923(w), 1660(s), 1598(s), 1536(s), 1392(s), 1097(m), 1017(w), 860(m), 786(m), 706(m), 666(m), 467(m). | [] | ["20 h"] | ["[Mn(L)(H 2 O)]·DMF", "C 22 H 20 N 2 O 6 Mn"] | ["MnCl 2 ·4H 2 O--19.8 mg, 0.1 mmol"] | [] | ["H 2 L--31.9 mg, 0.1 mmol"] | ["80 °C"] | ["72h"] | ["DMF--9 mL", "water--1 mL"]
j.ica.2014.03.014 | 2.2. Preparation of UO 2 (TPC) 2 (NO 3 )](4,4BIPY) 0.5 (H-4,4BIPY) 0.5 (1) The chemicals for the synthesis of the compounds were used as purchased. For the preparation of the title compound, (1). Dioxouranium(VI)nitrate hexahydrate, UO 2 (NO 3 ) 2 .6H 2 O 0.1505(g) was suspended into a 20 ml solution containing (1:1) methanol/water mixture. Similarly TPC 0.0850 (g) was suspended into a 20 ml of acetonitrile. Both the solutions were stirred separately for 30 min at 40 °C. On mixing both the solution resulted in a yellowish solution which was continued to stir for another half an hour at 40 °C. | [] | [] | ["UO 2 (TPC) 2 (NO 3 )](4,4BIPY) 0.5 (H-4,4BIPY) 0.5", "Dioxouranium(VI)nitrate hexahydrate"] | ["UO 2 (NO 3 ) 2 .6H 2 O--0.1505 g"] | [] | ["TPC--0.0850 g", "4,4BIPY--NaN", "H-4,4BIPY--NaN"] | ["40 \nC"] | ["30 min", "another half an hour"] | ["methanol/water--20 ml", "acetonitrile--20 ml"]
ic050886d | [Cu 2 (L 1 ) 4 (CH 3 OH) 2 ] (2). 2 was synthesized by a method similar to that described above except Et 3 N was present in a slightly excessive amount. Yield: 50%. Anal. Calcd for C 58 H 40 Cu 2 N 4 O 10 : C, 64.50; H, 3.73; N, 5.19. Found: C, 64.63; H, 3.64; N, 5.11. IR (KBr pellet, cm -1 ): 3437w, 1578s, 1434m, 1387s, 1324m, 1290m, 1020m, 764s.[Cu 3 (L 1 ) 6 (CH 3 OH) 6 ]‚3H 2 O (3). To a MeOH/CHCl 3 solution of HL 1 (0.1 mmol) (25 mL) was added a MeOH solution of Cu(NO 3 ) 2 ‚ 3H 2 O (0.2 mmol, 25 mL). The resulting solution was filtered, and was left to stand at room temperature. Single crystals of 3 suitable for X-ray analysis were obtained after several days. Yield: 50%.Anal. Calcd for C 30 H 26 CuN 2 O 7 : C, 61.06; H, 4.44; N, 4.75.Found: C, 60.77; H, 4.14; N, 4.78. IR (KBr pellet, cm -1 ): 3438m, 1584s, 1432m, 1390s, 1321m, 1284m, 767s.Complexes 4-8 were synthesized by a method similar to that of 3 except HL 1 was replaced by HL 2 for 6-8.[Mn 3 (L 1 ) 6 (CH 3 OH) 6 ]‚3H 2 O (4). Yield: 50%. Anal. Calcd for C 30 H 26 MnN 2 O 7 : C, 61.97; H, 4.51; N, 4.82. Found: C, 62.27; H, (3) For examples: (a) Blake, A. J.; Champness, N. R.; Hubberstey, P.; Li, W. S.; Withersby, M. A.; Schro¨der, M. Coord. Chem. ReV. 1999, 183, 117. (b) Chui, S. S. Y.; Lo, S. M. F.; Charmant, J. P. H.; Orpen, A. G.; Williams, I. D. Science 1999, 283, 1148. (c) Batten, S. R.; Robson, R. Angew. Chem., Int. Ed. 1998, 37, 1460. (d) Melcer, N. J.; Enright, G. D.; Ripmeester, J. A.; Shimizu, G. K. H. Inorg. Chem. | [] | [] | ["[Cu 2 (L 1 ) 4 (CH 3 OH) 2 ]", "[Cu 3 (L 1 ) 6 (CH 3 OH) 6 ]‚3H 2 O", "[Mn 3 (L 1 ) 6 (CH 3 OH) 6 ]‚3H 2 O"] | ["Cu(NO 3 ) 2 ‚ 3H 2 O--0.2 mmol"] | [] | ["HL 1--0.1 mmol", "HL 2--not specified"] | [] | [] | ["MeOH/CHCl 3--25 mL", "MeOH--25 mL"]
j.molstruc.2012.06.007 | 2.2. Synthesis of [Cd(BIM) 2 (SO 4 )(H 2 O)](C 2 H 5 OH) (H 2 O) 2 (1) An ethanol solution (5 ml) of BIM (74 mg, 0.5 mmol) was slowly diffused into an aqueous solution (5 ml) of CdSO 4 8/3H 2 O (64 mg, 0.25 mmol) in test tube. Colorless crystals of 1 were formed at the interface of solvent in two weeks and were obtained in ca.80% yield. Anal. Calcd for C 16 H 28 CdN 8 O 8 S: C 31.77, H 4.67, N 18.52; Found: C 31.51, H 4.56, N 18.83; IR (KBr, cm 1 ): t = 3400s, 3109s, 2990 m, 1648s, 1502s, 1384s, 1290s, 1236s, 1137s, 1082s, 930s, 865 m, 768s, 706 m, 656 m, 610s. | [] | [] | ["[Cd(BIM) 2 (SO 4 )(H 2 O)]·(C 2 H 5 OH)(H 2 O) 2", "C 16 H 28 CdN 8 O 8 S"] | ["CdSO 4 ·8/3H 2 O--64 mg, 0.25 mmol"] | [] | ["BIM--74 mg, 0.5 mmol"] | [] | ["two weeks"] | ["ethanol--5 ml", "aqueous solution--5 ml"]
j.molstruc.2011.02.034 | 2.2. Synthesis of {[Cu 5 (BTC) 4 (HAtrz) 2 (H 2 O) 9 ]} n Atrz (0.252 g, 3 mmol) was dissolved in 10 ml aqueous solution of CuSO 4 (0.479 g, 3 mmol). An ethanol solution (10 ml) of H 3 BTC (0.207 g, 1 mmol) was then added and the mixture was stirred for 30 min. The resulting solution was ﬁltered and left to stand at room temperature. The pH value was maintained at 3–4. Blue transparent crystals of 1 suitable for X-ray diffraction were obtained within 2 weeks in 60% yield. Calcd (%) for C 40 H 38 Cu 5 N 8 O 33 : C, 32.54; H, 2.57; N, 7.58. Found (%): C, 32.53%; H, 2.47%; N, 7.54%.IR (KBr, cm 1 ): 2980(s), 1685(s), 1438(s), 1106(m), 1074(m), 1052(w), 1008(w), 940(m), 895(w), 796(w), and 767(m). | [] | [] | ["{[Cu 5 (BTC) 4 (HAtrz) 2 (H 2 O) 9 ]} n", "C 40 H 38 Cu 5 N 8 O 33"] | ["CuSO 4--0.479 g, 3 mmol"] | [] | ["Atrz--0.252 g, 3 mmol", "H 3 BTC--0.207 g, 1 mmol"] | [] | ["2 weeks"] | ["aqueous solution--10 ml", "ethanol solution--10 ml"]
ejic.201000846 | Catena[bis(pyridazine-N,N⬘)aqua(is ot hi oc yanato-N)bis (μ-1,3 -t hiocyanato-N,S)(μ-1,1-thiocyanato-N,N)dinickel(II)] (1I): Ni(NCS) 2 (87.4 mg, 0.5 mmol), pyridazine (20.0 mg, 0.25 mmol), and water (0.5 mL) were reacted in a closed test tube at 120 °C for 3 d while stirring. On cooling a green crystalline powder of 1I was obtained.The residue was filtered off and washed with water and diethyl ether. The purity was checked by XRPD measurements (see Figure S1, Supporting Information). Yield based on pyridazine: 61.3 mg (92.9%). C 6 H 5 N 4 NiO 0.5 S 2 (263.95): calcd. C 27.30, H 1.91, N 21.23, S 24.30; found C 27.53, H 1.84, N 21.24, S 24.47. IR (KBr): ν ˜ = 3467 (br), 3070 (w), 2129 (s), 2117 (vs), 2102 (s), 1989 (vs), 1615 (m), 1580 (w), 1455 (w), 1413 (m), 1290 (w), 1073 (w), 993 (w), 763 (m), 674 (w), 547 (w), 470 (w) cm –1 (see Figure S4, Supporting Information). | [] | [] | ["Catena[bis(pyridazine-N,N⬘)aqua(isothiocyanato-N)bis(μ-1,3-thiocyanato-N,S)(μ-1,1-thiocyanato-N,N)dinickel(II)] (1I)"] | ["Ni(NCS) 2--87.4 mg, 0.5 mmol"] | [] | ["pyridazine--20.0 mg, 0.25 mmol"] | ["120 \nC"] | ["3 d"] | ["water--0.5 mL"]
chem.200802589 | Crystals of the 2D polymer {[TbACHTUNGTRENNUNG(Htpa bn)]·10 H 2 O} 1 (10) were isolated when a solution of TbCl 3 ·6H 2 O (7.0 mmol) in water (0.5 mL) was allowed to slowly diffuse into a solution of TbCl 3 ·6H 2 O (7.0 mmol) and H 4 tpabn (0.14 mmol) in water (1 mL) at pH 6.5 (adjusted by the addition of a 0.1m solution of KOH). However, a large-scale synthesis of the Tb-containing polymer in the same base (KOH) and under the same concentration conditions led to the isolation of crystals of the 1D polymer {[TbACHTUNGTRENNUNG(Htpabn)]·8H 2 O} 1 (11). The PXRD data on the bulk isolated material indicated that the 1D polymer was the only detectable compound.Synthesis of {[NdACHTUNGTRENNUNG(Tpabn)]H 3 O·6H 2 O} 1 : A solution of NdCl 3 ·6H 2 O (0.050 mmol) in EtOH/water (4:1, 5 mL) was allowed to slowly diffuse into a solution of NdCl 3 ·6H 2 O (0.050 mmol) and H 4 tpabn (0.10 mmol) in water (9.0 mL) at pH 6.5 (adjusted by the addition of Et 3 N). Small crystals suitable for X-ray diffraction studies appeared after three days. The crystals were filtered, washed with water, and dried under vacuum for a few minutes to yield the Nd-containing polymer {[NdACHTUNGTRENNUNG(tpabn)]H 3 O·6H 2 O} 1 (12) as a white crystalline powder (55% yield). Elemental analysis (%) calcd for C 32 H 43 N 6 O 15 Nd: C 42.90, H 4.84, N 9.38; found: C 43.03, H 4.88, N 9.17. | [] | [] | ["[TbACHTUNGTRENNUNG(Htpa bn)]\n10 H 2 O", "[TbACHTUNGTRENNUNG(Htpabn)]\n8H 2 O", "[NdACHTUNGTRENNUNG(Tpabn)]H 3 O\n6H 2 O"] | ["TbCl 3 \n6H 2 O--7.0 mmol", "NdCl 3 \n6H 2 O--0.050 mmol"] | ["KOH--0.1m solution", "Et 3 N--Et 3 N"] | ["H 4 tpabn--0.14 mmol", "H 4 tpabn--0.10 mmol"] | [] | ["three days"] | ["water--0.5 mL", "water--1 mL", "EtOH/water--4:1, 5 mL", "water--9.0 mL"]
s1600536804026297 | Experimental 1H-Imidazole-4,5-dicarboxylic acid was prepared following the literature method of Premkumar & Govindarajan (2002). Cadmium dinitrate tetrahydrate (6.16 g, 20 mmol), 1,10-phenanthroline (3.98 g, 20 mmol) and 1H-imidazole-4,5-dicarboxylic acid (4.60 g, 20 mmol) were dissolved in a 1:5 (v/v) ethanol±water mixture. The mixture was sealed in a 25 ml Te¯on-lined stainless steel bomb and held at 403 K for 3 d. The bomb was cooled naturally to room temperature, and colorless prismatic crystals were obtained after several days. Analysis calculated for C 17 H 10 CdN 4 O 4 : C 45.71, H 2.26, N 12.54%; found: C 45.89, H 2.19, N 12.47%. | [] | [] | ["1H-Imidazole-4,5-dicarboxylic acid", "C 17 H 10 CdN 4 O 4"] | ["Cadmium dinitrate tetrahydrate--6.16 g, 20 mmol"] | [] | ["1,10-phenanthroline--3.98 g, 20 mmol", "1H-imidazole-4,5-dicarboxylic acid--4.60 g, 20 mmol"] | ["403 K"] | ["3 d"] | ["ethanol±water mixture--1:5 (v/v)"]
00958970410001671174 | Syntheses [Mn(H 2 O) 4 (bpy)](C 4 H 4 O 4 ) E 4H 2 O, 1 Dropwise addition of 1.0 cm 3 of 1 M aqueous Na 2 CO 3 to a stirred aqueous solution of MnSO 4  H 2 O (0.085 g, 0.50 mmol) in 5.0 cm 3 of H 2 O produced a pale yellow precipitate, Mn(OH) 2  2x (CO 3 ) x  yH 2 O, which was centrifuged and washed with water until no SO 2 4 anions were detected in the supernatant. The precipitate was then added to a stirred aqueous methanolic solution of succinic acid (0.059 g, 0.50 mmol) in 20.0 cm 3 CH 3 OH–H 2 O (1 : 1, v/v). The resulting suspension was mixed with a methanolic solution of 0.096 g (0.50 mmol) of 4,4 0 bipyridine  H 2 O (bpy  H 2 O) in 5.0 cm 3 of CH 3 OH. The mixture was furt her stirred for ca. 30 min. Insoluble solids were filtered off, and the colourless filtrate (pH ¼ 6.32) was allowed to stand at room temperature. Slow evaporat ion during several days afforded yellow crystals. Yield: 70% based on initial MnSO 4  H 2 O.Anal. Calcd. for C 14 H 28 MnN 2 O 12 (%): C, 35.68; N, 5.99; H, 5.94. Found: C, 35.56; N, 5.90; H, 6.12. IR (cm 1 ): 3312m, 1602s, 1537vs, 1408s, 1385s, 1340w, 1225m, 1151m, 1057m, 1040w, 1001w, 818s, 802s, 729m, 652m, 620s, 608w, 473w. | [] | [] | ["[Mn(H 2 O) 4 (bpy)](C 4 H 4 O 4 ) E 4H 2 O", "C 14 H 28 MnN 2 O 12"] | ["MnSO 4  H 2 O--0.085 g, 0.50 mmol"] | ["1 M aqueous Na 2 CO 3--1.0 cm 3"] | ["succinic acid--0.059 g, 0.50 mmol", "4,4 0 bipyridine  H 2 O (bpy  H 2 O)--0.096 g, 0.50 mmol"] | [] | ["several days"] | ["H 2 O--5.0 cm 3", "CH 3 OH--20.0 cm 3"]
c4ce00816b | Synthesis of poly-[Ag 2 (L1)(CF 3 SO 3 ) 2 ]1 To a solution of L1 (10 mg, 32 μmol) in 5 mL tetrahydrofuran was added silver trifluoromethanesulfonate (15 mg, 59 μmol) dissolved in 5 mL tetrahydrofuran. The solution was filtered and the filtrate allowed to stand in a sealed vial for one week.The colourless crystals formed were filtered and dried in air.Yield 15.5 mg (19 μmol; 58%); m.p. 218–221 °C (decomp.); found C, 31.94; H, 2.51; N, 6.50; C 22 H 20 N 4 O 6 F 6 S 2 Ag 2 requires C, 31.83; H, 2.43, N, 6.75%; ν max (ATR)/cm −1 2250m, 1608w, 1466m, 1297s, 1226s, 1165m, 1020s, 858s, 807s.Synthesis of poly-[Ag 2 (L1)(CF 3 SO 3 ) 2 (C 3 H 6 O) 1.5 ]2 To a solution of L1 (10 mg, 32 μmol) in 5 mL acetone was added silver trifluoromethanesulfonate (15 mg, 59 μmol) in 5 mL acetone. The resulting colourless solution was enclosed in darkness and left to stand at room temperature. The resulting colourless crystals were filtered and dried after one week.Yield 9.7 mg (11 μmol; 33%); m.p. 216–220 °C (decomp); found C, 31.07; H, 2.68; N, 6.43; C 22 H 20 N 4 O 6 F 6 S 2 Ag 2 ·H 2 O requires C, 31.15; H, 2.61; N, 6.60%, consistent with loss of lattice acetone molecules and uptake of water on standing in air; ν max (ATR)/cm −1 3443w br, 2237w, 1460w, 1287s, 1163s, 1036s, 983w, 860m, 815m, 759w. | [] | ["one week"] | ["poly-[Ag 2 (L1)(CF 3 SO 3 ) 2 ]1", "poly-[Ag 2 (L1)(CF 3 SO 3 ) 2 (C 3 H 6 O) 1.5 ]2"] | ["silver trifluoromethanesulfonate--15 mg, 59 μmol"] | [] | ["L1--10 mg, 32 μmol"] | [] | [] | ["tetrahydrofuran--5 mL", "acetone--5 mL"]
d0qi00590h | Synthesis of Co−DCFB: A mixture of 2',7'-dichlorofluorescein (8.2 mg, 5 mM), Co(NO 3 ) 2 ·6H 2 O (15 mg, 13 mM) and 4,4'Bipyridine (6.3 mg, 10 mM) were dissolved in 4 mL mixture of methanol and water in a screw capped vial. The resulting mixture was placed in an oven at 80 ºC for 1 day. After cooling, red block crystals were collected by filtration. Yield: 83%. Anal calc. for C 30 H 17 Cl 2 N 2 O 5.5 Co 0.5 : C 60.67, H 2.89, N 4.72%; Found: C 60.72, H 2.86, N 4.69%.Synthesis of DCF−bpy: A mixture of 2',7'-dichlorofluorescein (8.2 mg, 5 mM) and 4,4'-Bipyridine (6.3 mg, 10 mM) were dissolved in 4 mL mixture of methanol and water in a screw capped vial. The resulting mixture was placed in an oven at 80 ºC for 1 day. After cooling, red block crystals were collected by filtration. Yield: 80%. Anal calc. for C 52 H 28 Cl 4 N 2 O 12 : C 61.56, H 2.78, N 2.76%; Found: C 61.55, H 2.76, N 2.78%. | [] | [] | ["Co−DCFB", "DCB−bpy"] | ["Co(NO 3 ) 2 ·6H 2 O--15 mg, 13 mM"] | [] | ["2',7'-dichlorofluorescein--8.2 mg, 5 mM", "4,4'Bipyridine--6.3 mg, 10 mM"] | ["80 ºC"] | ["1 day"] | ["methanol and water--4 mL"]
ic025935q | [Ag 3 (2,4′-Py 2 S) 4 ](BF 4 ) 3 . Yield: 85%. Anal. Calcd for C 40 H 32 N 8 F 12 B 3 S 4 Ag 3 : C, 35.9; H, 2.4; N, 8.4. Found: C, 35.5; H, 2.3; N, 8.3. IR (KBr, cm -1 ): ν(BF 3 ), 1054 (s, br).Anion Exchange of [Ag 3 (2,4′-Py 2 S) 4 ](ClO 4 ) 3 with NaPF 6 . An aqueous solution (5 mL) of NaPF 6 (51 mg, 0.3 mmol) was added to an aqueous suspension (5 mL) of microcrystalline [Ag 3 (2,4′Py 2 S) 4 ](ClO 4 ) 3 (41 mg, 0.03 mmol) at room temperature. The reaction mixture was stirred, and the precipitate was monitored after 0, 3, 6, and 24 h by IR spectra. After 24 h, the reaction mixture was filtered and washed with several aliquots of water and methanol. | [] | [] | ["[Ag 3 (2,4'-Py 2 S) 4 ](BF 4 ) 3", "C 40 H 32 N 8 F 12 B 3 S 4 Ag 3"] | [] | [] | [] | [] | ["0 h", "3 h", "6 h", "24 h"] | []
a702644g | from the transparent solution after 10 min with a yield of 90%.A solution of 1.38 g titanodiphenylsiloxane C in 5.1 ml THF was hydrolysed with water at the molar ratio H 2 O/Ti=20.Spirocyclic titanodiphenylsiloxane TiO 2 [O 2 Si 2 (C 6 H 5 ) 4 ] 2 A. | [] | [] | ["Spirocyclic titanodiphenylsiloxane TiO 2 [O 2 Si 2 (C 6 H 5 ) 4 ] 2 A"] | ["titanodiphenylsiloxane C--1.38 g"] | [] | [] | [] | ["10 min"] | ["THF--5.1 ml"]
c9dt04126e | [(UO 2 ) 2 Ag 2 (dip) 3 (H 2 O)(CH 3 CN)] (5): H 2 dip (25 mg, 0.10 mmol), UO 2 (NO 3 ) 2 ·6H 2 O (35 mg, 0.07 mmol ), and AgNO 3 (34 mg, 0.20 mmol) were dissolved in water (0.8 mL) and acetonitrile (0.2 mL). Yellow crystals of complex 5 were obtained within three days (22 mg, 41% yield based on U). Anal. calcd for C 44 H 29 Ag 2 NO 17 U 2 : C, 34.42; H, 1.90; N, 0.91. Found: C, 34.33; H, 1.96; N, 0.71%. | [] | [] | ["(UO 2 ) 2 Ag 2 (dip) 3 (H 2 O)(CH 3 CN)"] | ["UO 2 (NO 3 ) 2 \n6H 2 O--0.07 mmol", "AgNO 3--0.20 mmol"] | [] | ["H 2 dip--0.10 mmol"] | [] | ["three days"] | ["water--0.8 mL", "acetonitrile--0.2 mL"]
c6ra26199j | Synthetic procedures Preparation of cis-eq-[Rh(ed3a)(OH 2 )]$H 2 O (1). Ca 3 (ed3a) 2 $12H 2 O (1.99 g; 2.5 mmol) was dissolved in water (15 mL) and solution of NaOH (0.6 g, 15 mmol) in water (5 mL) was added.The deposited Ca(OH) 2 was separated by ltration; to the ltrate was added a solution of RhCl 3 $H 2 O (1.14 g, 5 mmol) in water (5 mL). The resulting mixture was stirred at 145  C for 7 h in a closed Pyrex tube. Aer cooling to room temperature the yellow solution was ltered oﬀ and the ltrate was passed Fig. 12 Cell cycle analysis. Histograms present cell cycle distribution in untreated HeLa cells (A) and cells treated for 48 h with (1)(B)and(2)(C). | [] | [] | ["[Rh(ed3a)(OH 2 )]$H 2 O"] | ["Ca 3 (ed3a) 2 $12H 2 O--1.99 g; 2.5 mmol", "RhCl 3 $H 2 O--1.14 g, 5 mmol"] | [] | [] | ["145 \n C"] | ["7 h"] | ["water--15 mL", "NaOH--0.6 g, 15 mmol"]
chem.200400671 | [Cu 8 (L) 2 (OMe) 8 (Cl) 2 ] (3): This complex was prepared in the same manner as complex 2 from CuCl 2 ·2H 2 O (170.45 mg, 1 mmol) instead of the nitrate salt, and was obtained as green crystals, suitable for X-ray crystallography, in similar yields. The compound absorbs H 2 O upon exposure to air. Elemental analysis calcd (%) for C 58 H 70 Cl 2 Cu 8 O 24 (3·6H 2 O, 1730.5): C 40.26, H 4.08; found: C 39.89, H 3.31. | [] | [] | ["[Cu 8 (L) 2 (OMe) 8 (Cl) 2 ]", "C 58 H 70 Cl 2 Cu 8 O 24"] | ["CuCl 2 \n2H 2 O--170.45 mg, 1 mmol"] | [] | [] | [] | [] | []
om020809f | Found: C, 60.81; H, 7.90.Preparation of [{µ-1,4-[1,1′-(C 6 H 4 ) 2 -2,2′-(CH 2 ) 2 ]-1,4-C 2B 10 H 10 }Na 2 (THF) 3 ‚THF] n (11‚THF). This compound was prepared as colorless crystals from the reaction of µ-1,2-[1,1′(C 6 H 4 ) 2 -2,2′-(CH 2 ) 2 ]-1,2-C 2 B 10 H 10 (3; 322 mg, 1.00 mmol) and Na metal (210 mg, 9.13 mmol) in THF (25 mL) using procedures similar to those used in the synthesis of 10: yield 427 mg (65%).1 H NMR (pyridine-d 5 ): δ 7.55 (m, 4H, aryl H), 7.22 (m, 4H, aryl H), 4.74 (d, J ) 11.4 Hz, 2H, ArCH 2 ), 3.70 (d, J ) 11.4 Hz, 2H, ArCH 2 ), 3.65 (m, 16H, THF), 1.61 (m, 16H, THF).13 C NMR (pyridine-d 5 ): δ 147.6, 144.8, 130.9, 130.2, 129.8, 129.0 (aryl C), 103.7 (cage C), 46.2 (ArCH 2 ), 68.2, 26.2 (THF). | [] | [] | ["{[µ-1,4-[1,1′-(C 6 H 4 ) 2 -2,2′-(CH 2 ) 2 ]-1,4-C 2B 10 H 10 }Na 2 (THF) 3 ‚THF] n", "10"] | ["Na metal--210 mg, 9.13 mmol"] | [] | ["µ-1,2-[1,1′(C 6 H 4 ) 2 -2,2′-(CH 2 ) 2 ]-1,2-C 2 B 10 H 10--322 mg, 1.00 mmol"] | [] | [] | ["THF--25 mL"]
zaac.201100148 | Synthesis of {[Cu 3 (L)(ClO 4 ) 3 (C 2 H 5 OH) 2 (H 2 O)]·(ClO 4 )·(H 2 O)} n (1): A solution of Cu(ClO 4 ) 2 ·6H 2 O (0.221 g, 0.6 mmol) in ethanol (8 mL) was slowly added to a solution of H 2 L (0.116 g, 0.3 mmol) in ethanol (5 mL). The resulting solution was continuously stirred for 3 h, and finally filtered. Green needlelike crystals of compound 1 were obtained from the filtrate by vapor diffusion with diethyl ether after 1 week in a yield of 35 %. C 23 H 29 Cl 4 Cu 3 N 7 O 22 (1087.95): C 25.56 (calcd. | [] | ["1 week"] | ["{[Cu 3 (L)(ClO 4 ) 3 (C 2 H 5 OH) 2 (H 2 O)]·(ClO 4 )·(H 2 O)} n", "C 23 H 29 Cl 4 Cu 3 N 7 O 22"] | ["Cu(ClO 4 ) 2 ·6H 2 O--0.221 g, 0.6 mmol"] | [] | ["H 2 L--0.116 g, 0.3 mmol"] | [] | ["3 h"] | ["ethanol--8 mL"]
c1ce05718a | Preparation of 6 A solution of AgSbF 6 (14.1 mg, 0.04 mmol) in benzene (8 mL) was layered onto a solution of L3 (10.0 mg, 0.02 mmol) in THF (8 mL). The solutions were left for about two weeks at room temperature, and colourless crystals were obtained. Yield, 55% (based on L3). IR (KBr, cm 1 ): 2229 (s), 1613 (s), 1589 (s), 1476 (s), 1453 (s), 1303 (s), 1245 (s), 1220 (s), 1052 (s), 870 (s), 817 (s), 735 (s), 664 (vs), 546 (s). | [] | ["two weeks"] | ["6"] | ["AgSbF 6--14.1 mg, 0.04 mmol"] | [] | ["L3--10.0 mg, 0.02 mmol"] | ["room temperature"] | [] | ["benzene--8 mL", "THF--8 mL"]
ja9623121 | (h) Pimelic acid:mp128-130 °C; IR (KBr); 3284, 2924, 2864, 2535, 1929, 1697, 1688, 1611, 1584, 1534, 1471, 1439 cm -1 ; 1 H NMR (90 MHz, CDCl 3 ) δ 1.31-2.50 (24H, m), 7.02 (2H, m), 7.72 (2H, m), 8.13 (2H, d, J ) 5.0 Hz), 8.32 (2H, d, J ) 5.0 Hz), 9.33 (2H, brs), 10.78 (2H, brs). Anal. Calcd for C 29 H 36 N 4 O 6 : C, 64.91; H, 6.76; N, 10.44. Found: C, 64.88; H, 6.73; N, 10.22. | [] | [] | ["Pimelic acid"] | [] | [] | [] | [] | [] | []
acs.inorgchem.9b00114 | Synthesis of CP10. L3 (0.3 mL, 1.7 mmol) was dissolved in 5 mL of acetonitrile, and an MeCN solution (25 mL) of CuI (226 mg, 1.2 mmol) was added dropwise. A white precipitate was observed within 5 min. The mixture was then stirred for 3 h to complete the reaction.The precipitate was ﬁltered, washed with 2 × 10 mL of acetonitrile, and dried. CP10 was isolated as a white solid (173 mg, 46%). A small amount of this CP (20 mg) was dissolved in hot MeCN (10 mL). | [] | [] | ["CP10"] | ["CuI--226 mg, 1.2 mmol"] | [] | ["L3--0.3 mL, 1.7 mmol"] | [] | ["3 h"] | ["acetonitrile--5 mL"]
j.jssc.2015.11.015 | 2.2. Syntheses of [Cu 1.5 (p-NO 2 -benzoate)(N 3 ) 2 (H 2 O)] n (1) and [Cu(p-NO 2 -benzoate)(N 3 )(H 2 O)] n (2) Compounds 1 and 2 were obtained simultaneously in the same experimental condition. A mixture of CuCl 2  2H 2 O (68.2 mg, 0.4 mmol), NaN 3 (13.0 mg, 0.2 mmol), p-NO 2 -benzoic acid (33.4 mg, 0.2 mmol) and H 2 O (6 mL) were sealed in a 10 mL Teﬂon-lined stainless steel autoclave and being heated at 90 °C for 72 h under autogenous pressure. The reaction system was then cooled to room temperature at a rate of 5 °C/h. The mixture was easily manually isolated owing to distinct color difference. The black block crystals of 1 were collected in 49% yield (based on Cu) and the green block crystals of 2 were collected in 19% yield (based on Cu). Anal. Calcd. for C 14 H 12 Cu 3 N 14 O 10 (1): C, 23.13; H, 1.66; N, 26.97%. Found: C, 22.88, H, 1.69; N, 27.45%. IR (KBr, v/cm  1 ): 3548, 2102, 2067, 1568, 1348, 723. Anal. Calcd. for C 7 H 6 CuN 4 O 5 (2): 13 C, 29.02; H, 2.09; N, 19.34%. Found: C, 28.87, H, 2.16; N, 20.25%. IR (KBr, v/cm  1 ): 3555, 2118, 2043, 1560, 1344, 727. | [] | [] | ["[Cu 1.5 (p-NO 2 -benzoate)(N 3 ) 2 (H 2 O)] n", "[Cu(p-NO 2 -benzoate)(N 3 )(H 2 O)] n"] | ["CuCl 2 ? 2H 2 O--68.2 mg, 0.4 mmol"] | ["NaN 3--13.0 mg, 0.2 mmol"] | ["p-NO 2 -benzoic acid--33.4 mg, 0.2 mmol"] | ["90 \nC"] | ["72 h"] | ["H 2 O--6 mL"]
j.poly.2011.09.005 | An orange yellow magnesium complex that deposited was collected and reduced with NaBH 4 in methanol. Acidiﬁcation of the solution with HCl (8 M) followed by cooling afforded the colorless crystals of H 4 L8HC1, an aqueous solution of which on treatment with concentrated ammonia solution followed by extraction with CH 2 Cl 2 and recrystallization from CHCl 3 –CH 3 OH gave H 4 L (yield: 35%). Other reagents and solvents employed were commercially available and used as received without further puriﬁcation. Elemental analyses were carried out with a Carlo Erba 1106 elemental analyzer, and the FT-IR spectra were recorded from KBr pellets in range 4000–400 cm 1 on a Mattson Alpha-Centauri spectrometer. | [] | [] | ["H 4 L8HC1"] | [] | [] | [] | [] | [] | ["methanol--NA", "HCl (8 M)--NA", "concentrated ammonia solution--NA", "CH 2 Cl 2--NA", "CHCl 3 –CH 3 OH--NA"]
cg400363e | Preparation of [Ag(dpma)](CF 3 SO 3 )·1/2H 2 O (3). A solution of dpma (39.8 mg, 0.20 mmol) in MeOH (5 mL) was carefully layered on top of a mixture of MeOH and H 2 O (6 mL, 1:1 v/v, middle) and a solution of AgCF 3 SO 3 (51.3 mg, 0.20 mmol) in H 2 O (5 mL, bottom) at room temperature. The solution was allowed to stand for approximately two weeks, resulting in the formation of colorless rod-shaped crystals. Yield 13% (12.0 mg, 0.026 mmol). Anal. Calcd for C 13 H 14 AgF 3 N 3 O 3.5 S: C, 33.56; H, 3.03; N, 9.03%. Found: C, 33.88; H, 3.27; N, 9.10%. IR (KBr pellet): 3525, 1645, 1595, 1582, 1481, 1429, 1264, 1228, 1170, 1097, 1034, 796, 761, 713, 643, 577, 519, 449 cm −1 . | [] | [] | ["[Ag(dpma)](CF 3 SO 3 )·1/2H 2 O", "3", "C 13 H 14 AgF 3 N 3 O 3.5 S"] | ["AgCF 3 SO 3 --51.3 mg, 0.20 mmol"] | [] | ["dpma--39.8 mg, 0.20 mmol"] | ["room temperature"] | ["two weeks"] | ["MeOH--5 mL", "H 2 O--6 mL, 1:1 v/v"]
cg050180u | [AgL 1 (CF 3 SO 3 )] ∞ (4). To a solution of AgCF 3 SO 3 (472 mg, 1.837 mmol) in acetone (5 mL) was added a mixture of L 1 (374.3 mg, 1.61 mmol) in chloroform (5 mL). The mixture was stirred at 50 °C for 90 min in the dark. The resulting solution was layered on diethyl ether, and after 1 week, crystals suitable for X-ray analysis could be harvested. Yield: 50% based on AgCF 3 SO 3 . Anal. Found: C, 34.14; H, 2.17. Calcd for C 14 H 12 S 3 Ag F 3 O 3 : C, 34.37; H, 2.47.1 H NMR (acetone-d 6 , 400 MHz): δ 4.65 (s, 2H, -S-(CH 2 )-S-), 7.22-7.40 (m, 10H, C 6 H 5 -).19 F NMR (acetone-d 6 , 376.31 MHz): δ -79.37. IR (KBr, cm -1 ): 3480w, 3057m, 1934w, 1845w, 1716w, 1581s, 1572m, 1479s, 1436s, 1390s, 1258(br), 1179vs, 1086m, 1072w, 1032vs, 884m, 836w, 815m, 769m, 732vs, 685vs, 641vs, 581m, 518m, 473m. | [] | ["1 week"] | ["[AgL 1 (CF 3 SO 3 )] ∞", "4", "C 14 H 12 S 3 Ag F 3 O 3"] | ["AgCF 3 SO 3--472 mg, 1.837 mmol"] | [] | ["L 1--374.3 mg, 1.61 mmol"] | ["50 °C"] | ["90 min"] | ["acetone--5 mL", "chloroform--5 mL", "diethyl ether--not specified"]
c2ce25092f | Synthesis of complex 1 {[Co 2 (ndc) 2 (bpee) 2 ](bpee)} Complex 1 was synthesized via solvothermal reaction of Co(NO 3 ) 2 ,6H 2 O with ndc and bpee in mixed solvents of MeOH and H 2 O. A mixture of 0.1462 g of Co(NO 3 ) 2 ,6H 2 O (0.5 mmol) with ndc (0.1084 g, 0.5 mmol) and bpee (0.0462 g, 0.25 mmol) in a solution containing 5 ml methanol and 10 ml distilled water was stirred in a 50 ml beaker for 15 min. After stirring, 1 ml triethyl amine was added. Now the pink slurry was sealed in a Teflon-lined stainless steel vessel (30 ml) and heated at 120 uC for 24 h. After 48 h block shaped deep pink crystals were collected. These crystals were suitable for X-ray diffraction. | [] | ["48 h"] | ["{[Co 2 (ndc) 2 (bpee) 2 ](bpee)}"] | ["Co(NO 3 ) 2 ,6H 2 O--0.1462 g (0.5 mmol)"] | ["triethyl amine--1 ml"] | ["ndc--0.1084 g, 0.5 mmol", "bpee--0.0462 g, 0.25 mmol"] | ["120 uC"] | ["24 h"] | ["MeOH--5 ml", "distilled water--10 ml"]
cg3017408 | Synthesis of [Cd(L) 2 (NO 3 ) 2 ]·3.5H 2 O(2). L (29 mg, 0.1 mmol) and Cd(NO 3 ) 2 ·4H 2 O (31 mg, 0.1 mmol) were added to a mixed solvent of 2 mL of acetonitrile and 3 mL of methanol with stirring at room temperature for 3 h. The cloudy solution was ﬁltered, and the resulting colorless ﬁltrate was left to stand in air for 1 week to deposit brown block-like crystals of 2. Yield: 19.6 mg (45%). Calcd. (Found) for C 34 N 8 O 13.5 H 29 Cd: C, 46.47 (46.36); H, 3.30 (3.63); N, 12.76 (12.57) %. | [] | ["1 week"] | ["[Cd(L) 2 (NO 3 ) 2 ]\n3.5H 2 O", "C 34 N 8 O 13.5 H 29 Cd"] | ["Cd(NO 3 ) 2 \n4H 2 O--31 mg, 0.1 mmol"] | [] | ["L--29 mg, 0.1 mmol"] | ["room temperature"] | ["3 h"] | ["acetonitrile--2 mL", "methanol--3 mL"]
s10904-010-9375-4 | 2.2 Synthesis of Complex 1 Single crystals of 1 were prepared by hydrothermal reaction. A mixture of Mn(OAc) 2 4H 2 O (49.0 mg, 0.2 mmol), mellitic acid (34.2 mg, 0.1 mmol), LiOHH 2 O (25.2 mg, 0.6 mmol) and H 2 O (15 mL) was added to a Teﬂon-lined stainless steel vessel. The vessel was sealed and heated for 2 days at 160 °C. After the mixture was slowly cooled to room temperature, yellow pillar crystals of 1 were obtained; yield, 51%. Anal. Calcd. for C 6 H 4 O 8 LiMn (%): C, 27.10; H, 1.52. Found: C, 27.15; H, 1.57. IR (cm -1 ): 3431 (br), 3102 (w), 1587 (s), 1549 (m), 1431 (s), 1408 (w), 1387 (s), 1321 (m), 1249 (m), 1087 (s), 965 (w), 893 (w), 809 (w), 786 (w), 621 (w), 567 (w), 527 (w). | [] | [] | ["Complex 1"] | ["Mn(OAc) 2 \n4H 2 O--49.0 mg, 0.2 mmol"] | [] | ["mellitic acid--34.2 mg, 0.1 mmol", "LiOH\nH 2 O--25.2 mg, 0.6 mmol"] | ["160 \nC"] | ["2 days"] | ["H 2 O--15 mL"]
ejic.201301575 | (UO 2 ) 1.5 (H 2 O)(1,3-bdc) 2 ·0.5H 2 dap·1.5H 2 O (2): A mixture of UO 2 (NO 3 ) 2 ·6H 2 O (0.502 g, 1 mmol), isophthalic acid (0.083 g, 0.5 mmol), 1,3-diaminopropane (2 m, 0.6 mL, 1.2 mmol), and H 2 O (4.4 mL, 244 mmol) was placed in a Parr bomb and then heated statically at 200 °C for 24 h. The solution pH was 3.8 at the end of the reaction. The resulting yellow product was then filtered off, washed with water, and dried at room temperature. A powder Xray diffraction analysis indicated that phase 2 was almost pure (yield ca. 90 %) with some traces of the uranyl isophthalate UO 2 (1,3-bdc). | [] | [] | ["(UO 2 ) 1.5 (H 2 O)(1,3-bdc) 2 ·0.5H 2 dap·1.5H 2 O", "UO 2 (1,3-bdc)"] | ["UO 2 (NO 3 ) 2 ·6H 2 O--0.502 g, 1 mmol"] | [] | ["isophthalic acid--0.083 g, 0.5 mmol", "1,3-diaminopropane--2 m, 0.6 mL, 1.2 mmol"] | ["200 \nC"] | ["24 h"] | ["H 2 O--4.4 mL, 244 mmol"]
00958972.2011.637194 | Recrystallized from ether, white powder was formed. Yield: 62%; m.p. 221–224  C.Anal. Calcd for C 30 H 32 SnO 2 Se: C, 57.91; H, 5.18. Found (%): C, 57.65; H, 5.24. IR (KBr, cm 1 ): (Sn–C), 547.86 (Sn–O), 438.57.1 H NMR [CD 3 Cl, ppm]:  7.19–7.75 (m, 19H, –Ph), 1.26 (s, 6H, CH 3 ), 2.89–2.95 (m, 1H, –CH–).13 C NMR [CD 3 Cl, ppm]: 130.63–142.12 (Ar–C), 27.24 (–CH–), 17.52 (CH 3 ), 38.2 (CH 2 –Ph).119 Sn NMR [CD 3 Cl, ppm]: 122.93.3. Results and discussion 3.1. Syntheses The syntheses of 1–9 are shown in scheme 1.3.2. IR spectra The vibrational frequencies of interest are those associated with Sn–O, Se–O, and Sn–C. | [] | [] | ["C 30 H 32 SnO 2 Se"] | [] | [] | [] | [] | [] | ["ether--NaN"]
ic500810d | Anal. Calcd for [C 56 H 92 Zn 4 P 4 O 20 S 4 ](M r = 1599): C, 42.06; H, 5.80; S, 8.02. Found: C, 42.99; H, 6.08; S, 8.12. IR (KBr, cm −1 ): 3449(br), 2962(s), 2928(w), 2867(w), 1650(br), 1468(s), 1443(w), 1382(w), 1361(w), 1340(s), 1257(s), 1175(vs), 1046(w), 1019(vs), 955(s), 918(vs), 882(w), 805(w), 772(s), 551(s).1 H NMR (DMSO-d 6 , 300 MHz): δ 6.93−7.06 (m, 3H, Ar), 3.88 (septet, 2H, i Pr-CH, 3 J HH = 6.9 Hz), 2.52 (s, 12H, CH 3 ), 1.16 (d, 12H, i Pr-CH 3 ). | [] | [] | ["[C 56 H 92 Zn 4 P 4 O 20 S 4 ]"] | [] | [] | [] | [] | [] | []
zaac.200700105 | Yield: 9.35 mg (45 %). Anal. Calcd for C 39 H 42 Ag 3 F 9 N 10 O 9 S 3 :C 33.78; H 3.03; N 10.10. Found: C 33.86; H 3.24; N 10.18 %.IR (KBr, cm ⫺1 ): 3504 (w), 1597 (w), 1510 (w), 1476 (w), 1438 (w), 1260 (s), 1035 (m), 764 (m), 645 (m). | [] | [] | ["C 39 H 42 Ag 3 F 9 N 10 O 9 S 3"] | [] | [] | [] | [] | [] | []
cg8005597 | [Cu 2 (µ-H 2 O) 2 (µ 4 -pma)(MeNH 2 ) 4 ] n (2). Mp ≈ 200 °C (dec.); FTIR (KBr): 3435 (s sh) and 3356 (s br), and 3149 (w) ν(NH)+ν(H 2 O), 2974 (w), 2931 (w) and 2898 (w) ν(CH), 1631 (s) and 1583 (m sh), and 1493 (w) ν as (COO), 1415 (s sh) and 1369 (s br) ν s (COO), 1323 (w), 1140 (m), 1080 (s) and 1061 (s sh), 1016 (m), 901 (m), 789 (w), 764 (w), 677 (m), 582 (w), 530 (m) and 488 (w) cm -1 ; elemental analysis calcd (%) for C 14 H 26 Cu 2 N 4 O 10 (537.5): C 31.29, H 4.88, N 10.42; found C 31.71, H 5.28, N 10.11. | [] | [] | ["{Cu 2 (µ-H 2 O) 2 (µ 4 -pma)(MeNH 2 ) 4 } n"] | ["NaN--NaN"] | [] | ["NaN--NaN"] | [] | [] | ["NaN--NaN"]
cg800506g | [Co(STDC)(py) 2 ] · 0.5py (3). A procedure similar to that for 1 was followed to prepare 3 except Cu(OAc) 2 · H 2 O was replaced by Co(OAc) 2 · 4H 2 O (0.2 mmol, 0.043 g). Yield: 45% based on Co. Anal.Found: C, 65.29; H, 4.74; N, 6.85%. Calcd for C 28.5 H 22.5 N 2.5 O 4 Co: C, 65.46; H, 4.34; N, 6.70%. IR (KBr, cm -1 ): 1605(s), 1549(m), 1533(s), 1485(w), 1444(m, sh), 1401(vs), 1219(w), 1178(w), 1071(w), 1038(w), 859(w), 788(w), 702(m). | [] | [] | ["[Co(STDC)(py) 2 ] · 0.5py"] | ["Co(OAc) 2 · 4H 2 O--0.2 mmol, 0.043 g"] | [] | [] | [] | [] | []
b813444h | Syntheses of [M(cis-pda)(4,4 0 -bipy)]$H 2 O(M¼ Zn 2a, Co 2b, Cd 2c) A mixture of Zn(CH 3 COO) 2 $2H 2 O (0. 17 g, 0.8 mmol), H 2 pda (0.08 g, 0.4 mmol) and 4, 4 0 -bipy (0.06 g, 0.4 mmol) in deionized water (15 mL) was adjusted to pH ¼ 5.5 with 1 mmol L 1 NaOH solution. It was then sealed in a 25 ml Teﬂon-lined stainless steel autoclave, and heated at 160  C for 3 d. After slow cooling to room temperature within 2 d, colorless crystals of 2a were obtained in a 57% yield based on H 2 pda (98 mg). Anal. Calcd.For C 20 H 18 N 2 O 5 Zn: C, 55.59; H, 4.17; N, 6.48%. Found: C, 55.02; H, 4.04; N, 6.98%. IR (KBr, cm 1 ): 3305(s), 1586(s), 1411(s), 1221(m), 821(m). | [] | ["2 d"] | ["[Zn(cis-pda)(4,4 0 -bipy)]$H 2 O", "[Co(cis-pda)(4,4 0 -bipy)]$H 2 O", "[Cd(cis-pda)(4,4 0 -bipy)]$H 2 O"] | ["Zn(CH 3 COO) 2 $2H 2 O--0.17 g, 0.8 mmol"] | ["NaOH solution--1 mmol L"] | ["H 2 pda--0.08 g, 0.4 mmol"] | ["160 \nC"] | ["3 d"] | ["deionized water--15 mL"]
s2053229618016972 | 2.1.5. Synthesis of CP4. The same synthetic procedure as for CP1 was used except that GdCl 3 6H 2 O was replaced by SmCl 3 6H 2 O, and colourless block-shaped crystals were obtained and washed with ethanol (69% yield, based on H 4 BPTC). IR (KBr pellet, cm 1 ): 3439 (vs), 2932 (w), 2474 (w), 1617 (s), 1542 (m), 1439 (w), 1412 (s), 1358 (s), 1304 (w), 1256 (w), 1185 (w), 1056 (vw), 1024 (w ), 819 (w), 776 (m), 711 (m), 646 (m), 593 (w), 522 (w), 479 (w), 430 (w). Elemental analysis (%) calculated for C 28 H 34 N 2 O 16 Sm 2 : C 35.20, H 3.59, N 2.93%; found: C 35.42, H 3.76, N 2.85. | [] | [] | ["CP4", "C 28 H 34 N 2 O 16 Sm 2"] | ["SmCl 3 \n6H 2 O--NaN"] | [] | ["H 4 BPTC--NaN"] | [] | [] | ["ethanol--NaN"]
s1600536810023809 | Experimental A mixture of Co(II)nitrate (1.5mmol), 3H-[1,2,3]triazolo[4,5-b]pyridin-3-ol(0.75 mmol), and sodium azide (2mmol), in 10 ml MeOH solvent was sealed in a Teflon-lined stainless-steel Parr bomb that was heated at 413 K for 48 h. Red crystals of the title complex were collected after the bomb was allowed to cool to room temperature. Yield 20% based on metal salt. | [] | [] | ["NaN"] | ["Co(II)nitrate--1.5 mmol"] | [] | ["3H-[1,2,3]triazolo[4,5-b]pyridin-3-ol--0.75 mmol", "sodium azide--2 mmol"] | ["413 K"] | ["48 h"] | ["MeOH--10 ml"]
b714778c | Synthesis of (C 6 H 13 N 2 )[Zn 3 (C 6 H 12 N 2 )(HPO 3 ) 3 (H 2 PO 3 )] 2 Compound 2 was synthesized in the Zn(OAc) 2 ·2H 2 O–H 3 PO 3 – DABCO–DMF–1,4-dioxane reaction system with a molar ratio of1:2:4:52:12.Typically,0.22gofZn(OAc) 2 ·2H 2 O were ﬁrst dispersed in 5 mL of the DMF–1,4-dioxane solvent mixture with stirring, followed by the addition of 0.4 g of DABCO. H 3 PO 3 (0.32 mL, 50% in water) was added dropwise to the above reaction mixture. The reaction mixture was stirred until it was homogeneous, then it was sealed in a Teﬂon-lined stainless steel autoclave and heated under autogenous pressure at 140 ◦ Cfor 5 days. The resulting product, colorless block-like single crystals, was isolated by ﬁltration, washed with distilled water, and dried in air (65% yield based on Zn). The agreement between the experimental and simulated XRD patterns indicated the phase purity of the product (Fig. 1b). Analysis found (%): Zn, 26.63; P, 16.14; C, 19.27; H, 4.85; N, 7.06. Calc. (%): Zn, 26.27; P, 16.70; C, 19.40; H, 4.04; N, 7.54. IR spectrum (KBr, cm −1 ): 3390 br, 2979 m, 2894 w, 2810 w, 2336 m, 1676 w, 1471 m, 1362 w, 1301 w, 1095 br, 846 m, 800 s, 616 s, 515 m, 436 w. The TG curve of 2 showed a major weight loss of 32.18% in the 50–900 ◦ C region, corresponding to the loss of two organic amine molecules (calc. 30.31%) and one structural hydroxyl (calc. 2.29%). XRD analyses indicated that the compound became amorphous after the decomposition of the organic species. | [] | [] | ["(C 6 H 13 N 2 )[Zn 3 (C 6 H 12 N 2 )(HPO 3 ) 3 (H 2 PO 3 )]", "C 19 H 37 N 2 O 12 P 4 Zn 3"] | ["Zn(OAc) 2 \n2H 2 O--0.22g"] | [] | ["H 3 PO 3--0.32 mL, 50% in water", "DABCO--0.4 g"] | ["140 \nC"] | ["5 days"] | ["DMF--5 mL", "1,4-dioxane--5 mL"]
cjc-2020-0003 | N N S O O O Cu Cl SO 3 H NH 2 + N O H 2 O, MeOH 60°C, 1 h then CuCl 2 ·2H 2 O RT, 1 h {(L2)Cu(µ-Cl)} 2 , 5. Equivalent to 1, from aniline-2-sulfonic acid (orthanilic acid, 173 mg, 1.0 mmol), 2-pyridinecarboxaldehye (95 µL, 1.0 mmol) and CuCl 2 ·2 H 2 O (187 mg, 1.1 mmol). Slow evaporation of the solvent yielded green, X-ray quality crystals (270 mg, 75%). | [] | ["1 h"] | ["NaN"] | ["CuCl 2 \n2H 2 O--187 mg, 1.1 mmol"] | [] | ["aniline-2-sulfonic acid (orthanilic acid--173 mg, 1.0 mmol", "2-pyridinecarboxaldehye--95 µL, 1.0 mmol"] | ["60°C"] | ["1 h"] | ["H 2 O--NaN", "MeOH--NaN"]
cg5005352 | Synthesis of [H 2 bib][Mo 6 O 19 ] (1). A mixture of (NH 4 ) 6 Mo 7 O 24 · 4H 2 O (0.37 g, 0.3 mmol), CuCl 2 ·2H 2 O (0.16 g, 0.9 mmol), bib (0.06 g, 0.25 mmol), and water (10 mL) was stirred for 1 h. The resulting solution was transferred to a Teﬂon-lined autoclave and kept under autogenous pressure at 160 °C for 4 days with a pH = 1.5−2.5 adjusted by 3 M HCl. After slow cooling of the solution to room temperature, yellow block crystals of 1 were ﬁltered, washed with distilled water, and dried at room temperature (yield, 49%, based on Mo). Anal. Calcd for C 14 H 16 Mo 6 N 4 O 19 : C 15.01, H 1.44, N 5.00, Mo 51.40%; Found: C 14.29, H 1.52, N 4.87, Mo 50.11%. | [] | [] | ["[H 2 bib][Mo 6 O 19 ]", "C 14 H 16 Mo 6 N 4 O 19"] | ["(NH 4 ) 6 Mo 7 O 24 \b4H 2 O--0.37 g, 0.3 mmol"] | [] | ["CuCl 2 \b2H 2 O--0.16 g, 0.9 mmol", "bib--0.06 g, 0.25 mmol"] | ["160 \b0C"] | ["4 days"] | ["water--10 mL"]
c2ce25995h | Methyl-4-(pyridin-4-ylcarbamoyl)benzoate (L 3 ). Prepared as described for L 1 except that 4-aminopyridine (0.94 g, 10.0 mmol) was used. Yield: 1.94 g (75%).1 H NMR (DMSO-d 6 , ppm) 10.99 (1H, s, NH), 8.49 (2H, d, H-py), 8.09 (4H, dd, H-bz), 7.78 (2H, d, H-py), 3.90 (3H, s, OCH 3 ). Anal. Calcd. for C 14 H 12 O 3 N 2 (MW = 256.26) C, 65.62; H, 4.72; N, 10.93%. Found: C, 65.72; H, 4.49; N, 10.96%. FT-IR (cm 21 ): 3369(s), 1705(s), 1684(s), 1663(m), 1589(s), 1511(s), 1498(s), 1422(m), 1334(m), 1320(m), 1294(s), 1251(m), 1125(m), 1115(m), 829(m), 728(m), 653(m), 534(m).Ag 4 (L 1 ) 4 (NO 3 ) 4 ,1.AgNO 3 (0.17 g, 1.0 mmol) and L 1 (0.26 g, 1.0 mmol) were placed in a flask containing 20 mL CH 3 OH. The mixture was stirred at room temperature for 24 h and the white suspension was then filtered. Colorless crystals were obtained by slow diffusion of diethyl ether into the CH 3 OH solution of 1.Yield: 0.17 g (40%, based on Ag). Anal. Calcd. for C 56 H 48 Ag 4 N 12 O 24 (MW = 1704.52) C, 39.46; H, 2.84; N, 9.86%. Found: C, 39.15; H, 2.73; N, 9.55%. FT-IR (cm 21 ): 3232(m), 3183(m), 3112(m), 1718(s), 1673(s), 1594(m), 1580(s), 1542(s), 1442(s), 1385(s), 1311(s), 1287(s), 1241(m), 1198(m), 1159(m), 1112(m), 1019(m), 961(m), 875(m), 824(m), 784(m), 724(m), 626(w), 547(w), 524(w).CrystEngComm This journal is ß The Royal Society of Chemistry 2012 Downloaded by Universiteit Utrecht on 20 October 2012 Published on 11 September 2012 on http://pubs.rsc.org ¦ doi:10.1039/C2CE25995H View Online [Ag 2 (L 2 ) 2 ](NO 3 ) 2 ,2.Prepared as described for 1 except that AgNO 3 (0.17 g, 1.0 mmol) and L 2 (0.26 g, 1.0 mmol) were used.Yield: 0.16 g (38%, based on Ag). Anal. Calcd. for C 28 H 24 Ag 2 N 6 O 12 (MW = 852.27) C, 39.46; H, 2.84; N, 9.86% Found: C, 39.35; H, 2.93; N, 9.73%. FT-IR (cm 21 ): 3335(s), 2958(w), 2358(w), 1723(s), 1666(s), 1603(s), 1573(s), 1537(s), 1506(s), 1485(s), 1384(s), 1279(s), 1195(m), 1108(m), 1017(m), 959(w), 896(w), 874(w), 824(m), 812(m), 726(m), 701(m), 668(w), 634(w), 596(w), 535(w). | [] | [] | ["Methyl-4-(pyridin-4-ylcarbamoyl)benzoate (L 3)", "Ag 4 (L 1 ) 4 (NO 3 ) 4", "[Ag 2 (L 2 ) 2 ](NO 3 ) 2"] | ["AgNO 3--0.17 g, 1.0 mmol"] | [] | ["4-aminopyridine--0.94 g, 10.0 mmol", "L 1--0.26 g, 1.0 mmol", "L 2--0.26 g, 1.0 mmol"] | [] | ["24 h"] | ["DMSO--N/A", "CH 3 OH--20 mL"]
00958972.2015.1100300 | Calcd for C 26 H 24 N 2 NiO 7 (%). C, 58.35; H, 4.52; N, 5.23. Found: C, 58.49; H, 4.56; N, 5.41. IR (KBr, cm −1 ) ν: 3451(b), 1578(s), 1494(w), 1475(w), 1445(m), 1398(m), 1342(w), 1285(m), 1196(w), 1154(w), 1081(w), 1055(m), 1029(m), 958(w), 766(m), 743(m), 700(m), 655(w), 608(m), 554(m), 419(w).2.2.3. Synthesis of [Ni(Hmand) 2 (bpe)] (3). The mixture of H 2 mand (0.0304 g, 0.2 mmol) and bpe (0.0368 g, 0.2 mmol) was stirred into a solution containing H 2 O (7 mL) and methanol (3 mL). Then, the freshly prepared Ni(OH) 2 was added until a small amount of precipitate was formed. The mixture was homogenized for 30 min at room temperature, 4226 W.-Y. Guo et al. | ["room temperature"] | ["30 min"] | ["[Ni(Hmand) 2 (bpe)]", "C 26 H 24 N 2 NiO 7"] | [] | [] | ["H 2 mand--0.0304 g, 0.2 mmol", "bpe--0.0368 g, 0.2 mmol"] | [] | [] | ["H 2 O--7 mL", "methanol--3 mL"]
ic000516j | Synthesis. [Mn(3-Mepy) 2 (N 3 ) 2 ] n (1) was synthesized by mixing a methanolic solution (30 mL) of manganese(II) chloride tetrahydrate (0.99 g, 5 mmol) and 0.93 g (10 mmol) of 3-methylpyridine dissolved in 10 mL of methanol, followed by dropwise addition of a saturated aqueous solution of sodium azide (0.65 g, 10 mmol). The final solution was filtered off after 24 h and was left to stand in a dark place for 2 weeks, which led to the growth of X-ray quality greenish crystals of 1.Yield: ca. 60%. Anal. Calcd for MnC 12 H 14 N 8 : C, 44.3; H, 4.3; N, 34.5; Mn, 16.9. Found: C, 44.4; H, 4.2; N, 34.6; Mn, 16.8.[Mn(3,4-Dmepy) 2 (N 3 ) 2 ] n (2) was synthesized by mixing an aqueous methanolic solution (2:1, 60 mL) of manganese perchlorate hexahydrate (1.49 g, 5 mmol) and (1.07 g, 10 mmol) 3,4-dimethylpyridine dissolved in 20 mL of methanol, followed by dropwise addition of a concentrated aqueous solution of sodium azide (0.65 g, 10 mmol). The resulting turbid solution was filtered off to give a clear colorless solution that was left to stand in a dark place for several days. Green crystals suitable for X-ray determination were formed of complex 2. Yield: ca. 80%. | [] | ["2 weeks"] | ["[Mn(3-Mepy) 2 (N 3 ) 2 ] n", "MnC 12 H 14 N 8"] | ["manganese(II) chloride tetrahydrate--0.99 g, 5 mmol", "manganese perchlorate hexahydrate--1.49 g, 5 mmol"] | ["sodium azide--0.65 g, 10 mmol"] | ["3-methylpyridine--0.93 g, 10 mmol", "3,4-dimethylpyridine--1.07 g, 10 mmol"] | [] | ["24 h", "several days"] | ["methanol--30 mL", "methanol--20 mL"]
c3dt50202c | Synthesis of [Cu(3-dpyh) 0.5 (5-AIP)(H 2 O)] (7). The synthesis method of 7 is similar to that of 6 except for ligand 5-H 2 AIP (0.027 g, 0.15 mmol) as the substitute of 1,2-H 2 BDC, and the diﬀerent amount of NaOH (0.014 g, 0.36 mmol) was added to adjust the systematic pH. Green block crystals of 7 were obtained (yield: ca. 30% based on Cu). Anal. Calcd for C 17 H 22 CuN 3 O 8 : C 44.36, H 4.78, N 9.13. Found: C 44.38, H 4.79, N 9.15%. IR (KBr, cm −1 ): 3857w, 3364m, 3261m, 3078m, 2931m, 2333m, 1660s, 1618s, 1558s, 1479m, 1415m, 1363s, 1321m, 1201w, 1143w, 1112m, 1021w, 962w, 933w, 777m, 734s, 684m, 624m, 584w, 551w.Preparation of complexes 1–7 bulk-modified CPEs. The complexes 1–7 bulk-modified CPEs (1-, 2-, 3-, 4-, 5-, 6-, 7-CPE) were fabricated by mixing 0.50 g graphite powder and 0.030 g complexes 1–7 in an agate mortar for approximately 30 min to achieve a uniform mixture; then 0.16 mL paraﬃn oil was added and stirred with a glass rod.33 The homogenized mixture was packed into a 3 mm inner diameter glass tube and the tube surface was wiped with weighing paper. The electrical contact was established with the copper wire through the back of the electrode. The bare CPE was prepared by a similar process without complexes 1–7. | [] | [] | ["[Cu(3-dpyh) 0.5 (5-AIP)(H 2 O)]", "C 17 H 22 CuN 3 O 8"] | [] | ["NaOH--0.014 g, 0.36 mmol"] | ["5-H 2 AIP--0.027 g, 0.15 mmol"] | [] | [] | []
00958972.2012.719610 | 2.2. Synthesis of {[Zn(bptp)(H 2 O)] .2H 2 O .CH 3 CN} n (1) A mixture of ZnCl 2 (0.0136 g, 0.1 mmol) and H 2 bptp (0.0316 g, 0.1 mmol) in 10 mL mixed solvent (CH 3 CN/H 2 O, V/V, 1:9) was sealed into a 25 mL stainless-steel reactor with a Teflon liner and heated at 170  C for 72 h under autogenous pressure. After the reactor cooled to room temperature at a rate of 5  Ch 1 , colorless block crystals of 1 suitable for X-ray diffraction were obtained with a yield of 45% (based on Zn). | [] | [] | ["{[Zn(bptp)(H 2 O)] .2H 2 O .CH 3 CN} n", "C 14 H 18 N 4 O 3 Zn"] | ["ZnCl 2--0.0136 g, 0.1 mmol"] | [] | ["H 2 bptp--0.0316 g, 0.1 mmol"] | ["170 \nC"] | ["72 h"] | ["CH 3 CN--10 mL", "H 2 O--10 mL"]
b509294a | [Cd(NO 3 ) 2 (pym) 2 ] ∞ ,4. A solution of Cd(NO 3 ) 2 ·4H 2 O (182 mg, 0.59 mmol) in i PrOH (15 cm 3 ) was added to a solution of pym (94 mg, 1.18 mmol) in CH 2 Cl 2 (2 cm 3 ). A white precipitate formed immediately, was ﬁltered off and dried in vacuo. Yield 68%. (Found: C, 23.88; H, 1.98; N, 20.42. Calc. for C 8 H 8 CdN 6 O 6 : C, 24.23; H, 2.04; N, 21.19%). IR (KBr)/cm −1 : 3104w, 3063w, 1767w, 1591s, 1568w, 1466m, 1384s, 1218w, 1178m, 1142w, 1077m, 1024m, 826w, 805w, 695m, 654m. Single crystals were grown by slow diffusion of layered solutions of Cd(NO 3 ) 2 ·4H 2 O in MeCN over pym in CH 2 Cl 2 . | [] | [] | ["[Cd(NO 3 ) 2 (pym) 2 ] ?", "C 8 H 8 CdN 6 O 6"] | ["Cd(NO 3 ) 2 \b4H 2 O--182 mg, 0.59 mmol"] | [] | ["pym--94 mg, 1.18 mmol"] | [] | [] | ["i PrOH--15 cm 3", "CH 2 Cl 2--2 cm 3", "MeCN--not specified"]
j.ica.2020.119951 | [Cu 2 (dpk) 2 I 2 ] 4. Elemental Anal. Calcd. C 11 H 8 N 2 OCuI, C: 35.27, H: 2.15, N: 7.48%. Found: C: 35.21, H: 2.20, N: 7.66%. ESI MS (positive mode, CH 3 CN/H 2 O): m/z [C 11 H 8 N 2 OCu + + CH 3 CN] = 288.01962. IR: ṽ max (cm −1 ) = 3050 (vw), 1652 (m), 1578 (m), 1462 (w), 1428 (w), 1303 (s), 1276 (s), 1229 (vs), 1123 (s), 1053 (s), 982 (s), 932 (s), 905 (m), 826 (s), 741 (vs), 675 (s), 661 (vs), 631(s), 572(w), 524(w), 465 (vw), 419 (s). m.p.: 230 °C. | [] | [] | ["[Cu 2 (dpk) 2 I 2 ]", "C 11 H 8 N 2 OCuI"] | [] | [] | [] | [] | [] | []
cg1012439 | Preparation of [Co(H 2 L) 2 (HCOO) 2 ] (1). A reaction mixture of H 2 L (21.0 mg, 0.1 mmol), Co(NO 3 ) 2 3 6H 2 O (14.6 mg, 0.05 mmol), and DMF (N,N-dimethylformamide, 2 mL) in 10 mL of H 2 O was sealed in a 16 mL Teflon lined stainless steel container and heated at 120 °C for 3 days. After cooling to room temperature, purple block crystals of 1 were collected by filtration and washed with water and ethanol several times, with a yield of 78%. Anal. Calcd for C 26 H 22 N 8 O 4 Co: C, 54.79; H, 3.86; N, 19.67. Found: C, 54.56; H, 3.98; N, 19.46. IR (KBr pellet, cm -1 ): 3117(w), 3003(w), 1604 (m), 1577(vs), 1510(m), 1359(s), 1267(w), 1141(m), 1074(w), 945(m), 834(m), 652(m).Preparation of [Ni(H 2 L) 2 (HCOO) 2 ] (2). Complex 2 was obtained by the same solvothermal procedure as that for preparation of 1 using Ni(NO 3 ) 2 3 6H 2 O (14.6 mg, 0.05 mmol) instead of Co(NO 3 ) 2 3 6H 2 O. | [] | [] | ["[Co(H 2 L) 2 (HCOO) 2 ]", "[Ni(H 2 L) 2 (HCOO) 2 ]"] | ["Co(NO 3 ) 2 3 6H 2 O--14.6 mg, 0.05 mmol", "Ni(NO 3 ) 2 3 6H 2 O--14.6 mg, 0.05 mmol"] | [] | ["H 2 L--21.0 mg, 0.1 mmol"] | ["120 °C"] | ["3 days"] | ["DMF (N,N-dimethylformamide)--2 mL", "H 2 O--10 mL"]
ja000642m | Anal. Calcd for AgC 14 H 20 N 6 ClO 4 (3): C, 35.06; H, 4.20; N, 17.52.Found: C, 34.94; H, 4.38; N, 17.89. FT-IR (Nujol mull, cm -1 ): 2264 (s), 2248 (sh), 1455 (s), 1419 (s), 1367 (s), 1298 (m), 1281 (m), 1127 (s), 1086 (s), 977 (s), 814 (s), 623 (s).Ion Exchange in the Solid State. A freshly prepared rodlike crystal of 2 (0.25 g) was immersed in the aqueous solution of NaNO 3 (3 or 0.1 M, 5 mL) for 10 min to 24 h. The transparency of the crystal was lost during the immersion. The resulting anion-exchanged solid was filtered off, washed several times with water, and then dried in air. | [] | [] | ["AgC 14 H 20 N 6 ClO 4 (3)"] | [] | [] | [] | [] | ["10 min to 24 h"] | ["NaNO 3 --3 or 0.1 M, 5 mL"]
s0020-1693(01)00690-9 | 2 .2 .2 .13 .[ Ag {(3 -Mepz ) 2 (5 -Mepz ) CH } 2 ] ClO 4 (13) . Compound 13 (67% yield) was obtained similarly to compound 1 using HC(3-Mepz) 2 (5-Mepz) as ligand. M.p.: 269– 271 °C.1 H NMR (CDCl 3 ): l 2.12 (s, 12H, 3-CH 3 ), 2.37 (s, 6H, 5-CH 3 ), 6.12 (br, 6H, 4-CH), 7.55 (s, 2H, 3-CH), 7.93 (s, 4H, 5-CH), 8.64 (s, 2H, CH). | [] | [] | ["[Ag{(3 -Mepz ) 2 (5 -Mepz ) CH } 2 ] ClO 4", "HC(3-Mepz) 2 (5-Mepz)"] | [] | [] | ["HC(3-Mepz) 2 (5-Mepz)--ligand"] | [] | [] | []
ic501506s | [W(CN) 8 Mn(5-Brsalcy)]{Fe[HC(3,5-Me 2 pz) 3 ] 2 }· 2isopropanol·H 2 O (2). Cs 3 W(CN) 8 ·2H 2 O (0.05 mmol) solid and Fe[HC(3,5-Me 2 pz) 3 ] 2 (BF 4 ) 2 (0.05 mmol) solid were added to a solution of [Mn(5Brsalcy)(H 2 O)]ClO 4 (0.05 mmol) in mixed MeOH/MeCN/H 2 O solvent (5:5:1, v/v). After the solution was stirred for 1 min, the resulting mixture was ﬁltered and slowly evaporated in the dark at room temperature for 8 d. The red crystals that formed were immersed in isopropanol for 7 d. The crystals were ﬁltered, washed with isopropanol, and dried in air for 2 h. Anal. Calcd for C 66 H 80 Br 2 FeMnN 22 O 5 W: C, 46.20; H, 4.70; N, 17.96. Found: C, 45.86; H, 4.37; N, 17.72. | [] | ["8 d", "7 d", "2 h"] | ["[W(CN) 8 Mn(5-Brsalcy)]{Fe[HC(3,5-Me 2 pz) 3 ] 2 }· 2isopropanol·H 2 O"] | ["Cs 3 W(CN) 8 ·2H 2 O--0.05 mmol", "Fe[HC(3,5-Me 2 pz) 3 ] 2 (BF 4 ) 2--0.05 mmol", "[Mn(5Brsalcy)(H 2 O)]ClO 4--0.05 mmol"] | [] | [] | [] | ["1 min"] | ["mixed MeOH/MeCN/H 2 O solvent--(5:5:1, v/v)", "isopropanol--2 h"]
ic060564p | Green needle crystals were collected and dried in air (yield: 35%).Method B: The mixture of CuI and tpt in acetonitrile or acetonitrile/ (KI aqua saturated solution) was stirred for 3 days to give a clear green solution. Green needle crystals were obtained by slow evaporation of the solution at room temperature for 4 days (yield: (15) Freire, E.; Baggio, S.; Munoz, J. C.; Baggio; R. Acta Crystallogr., Sect. C 2002,58, 221 (16) Charmant, J. P. H.; Jahan, A. H. M. M.; Norman, N. C.; Orpen, A. | [] | [] | ["CuI", "tpt"] | ["CuI--NaN"] | [] | ["tpt--NaN"] | [] | [] | ["acetonitrile--NaN", "acetonitrile/ (KI aqua saturated solution)--NaN"]
1521-3749(200102)627:2<254::aid-zaac254>3.0.co;2-c | Abb. 3 Senkrechter Blick auf das zweidimensionale Na±OBindungsgeruÈ st im Kristall von 1a (Wasser ohne H-Atome, Anionen ohne Arylgruppen) | [] | [] | [] | [] | [] | [] | [] | [] | []
j.ica.2011.03.003 | 2.3.3. Synthesis of {Ag(L) 2 BF 4 } n This complex is synthesized following the above procedure replacing AgNO 3 by AgBF 4 . Yellow rectangular single crystals are isolated after standing for a week at room temperature. Yield 43%. Anal. Calc. for C 24 H 22 BF 4 N 6 Ag: C, 48.93; H, 3.76; N, 14.26. | [] | ["standing for a week at room temperature"] | ["{Ag(L) 2 BF 4 } n"] | ["AgBF 4--NaN"] | [] | [] | [] | [] | []
c5dt02933c | Anal. Calcd for C 36 H 26 CuMn 2 N 6 O 13 (1): C, 46.79; H, 2.84; N, 9.09. Found: C, 46.85; H, 2.79; N, 9.15%. IR data (KBr, cm −1 )for 1: 3442 (w, br), 3101 (w), 3075 (w), 2924 (w), 2852 (w), 1655 (m), 1631 (s), 1607 (vs), 1489 (w), 1470 (m), 1440 (s), 1360 (m), 1317 (sh), 1309 (s), 1248 (w), 1226 (w), 1178 (w), 1156 (m), 1100 (w), 1062 (w), 1017 (m), 984 (w), 920 (m), 798 (s), 779 (s), 737 (m), 651 (m), 631 (w), 568 (w), 490 (m), 441 (w), 420 (m), 386 (m). | [] | [] | ["C 36 H 26 CuMn 2 N 6 O 13 "] | [] | [] | [] | [] | [] | []
s11243-013-9746-0 | Synthesis of complex 4 Complex 4 was prepared by a similar procedure as described for 1,usingNa 2 mtms (120.6 mg, 0.5 mmol), Co(NO 3 ) 2 6H 2 O (145.5 mg, 0.5 mmol), bpy (155.5 mg, 1 mmol), 15 ml (2:1) H 2 O/EtOH, and ﬁve drops of DMF. Red block crystals were obtained after 14 days. Yield: 61 %. Anal. Calc.for C 34 H 48 Co 2 N 14 O 16 S 4 (%): C, 35.4; H, 4.2; N, 17.0; S, 11.1.Found (%): C, 35.1; H, 4.2; N, 17.1; S, 11.4. IR (KBr, cm -1 ): 3,411(w), 1,656(m), 1,629(m), 1,535(s), 1,492(s), 1,413(w), 1,390(s), 1,373(m), 1,293(m), 1,259(s), 1,238(w), 1,189(w), 1,068(m), 1,043(w), 813(m), 629(m).X-ray crystallography Diffraction data were collected on a Bruker Smart CCD diffractometer with graphite-monochromated Mo-Ka radiation (k = 0.71073 A ˚ ) at 298 K. The structures were solved by direct methods and reﬁned by full-matrix least squares on F 2 using SHELXL-97 [23]. All non-hydrogen atoms were reﬁned anisotropically. Hydrogen atoms were positioned geometrically and reﬁned by a riding mode. The crystallographic data for 1–4 are listed in Table 1. Selected bond lengths and angles are listed in Table 2 in the Supplementary Information. | [] | [] | ["complex 4"] | ["Na 2 mtms--120.6 mg, 0.5 mmol", "Co(NO 3 ) 2 ?6H 2 O--145.5 mg, 0.5 mmol"] | [] | ["bpy--155.5 mg, 1 mmol"] | [] | ["14 days"] | ["H 2 O/EtOH--15 ml (2:1)", "DMF--five drops"]
00958970500079039 | 2. Experimental Hot aqueous solutions, one containing 1 mmol of pyrazine-2,3-dicarboxylic acid (Aldrich) and the other containing 2 mmol of calcium(II) nitrate tetrahydrate, were mixed and boiled for 1 h. After evaporation to dryness at room temperature, single crystals were extracted from the mass of polycrystalline material. The crystals were identified by X-ray diffraction to be the compound {Ca[H(2,3PZDC)](H 3 O) 3 (NO 3 )}{Ca[H(2,3-PZDC)](H 2 O) 4 } þ (NO 3 )  [6]. In an attempt to obtain more single crystals of this complex, the polycrystalline material was dissolved in boiling water and left to recrystallize. Well-formed, colorless single crystals appeared overnight in the mother liquid. Most of the crystals turned out to be twinned, but a few selected crystals could be isolated from the batch suitable for X-ray diffraction resulting in well-shaped diffraction peaks. Single-crystal X-ray crystallography has shown that these crystals represent a novel complex with a different structure. The crystal data and structure refinement details are given in table 1. | [] | [] | ["{Ca[H(2,3PZDC)](H 3 O) 3 (NO 3 )}{Ca[H(2,3-PZDC)](H 2 O) 4 } þ (NO 3 )"] | ["calcium(II) nitrate tetrahydrate--2 mmol"] | [] | ["pyrazine-2,3-dicarboxylic acid--1 mmol"] | ["boiling", "room temperature"] | ["1 h", "overnight"] | ["water--boiling"]
cg101016t | Synthesis of Zn(4-OBPT)(INA)(H 2 O)(3c). The reaction was carried out using a method similar to that for 3a, using ZnSO 4 instead of Co(NO 3 ) 2 3 6H 2 O; the temperature was set to 130 °C. The resulting mixture was filtered. The filtration residue was washed by water and ethanol and collected by manual separation under a microscope. The colorless crystals 3c were obtained in 48% base on 4-HOBPT. Anal. Calcd for C 19 H 14 ZnN 6 O 4 (3c): C, 50.07, H, 3.10, N, 18.44%; Found: C, 49.68, H, 3.34, N, 18.39%. FT IR (KBr, cm -1 ): 3445 (s), 3248 (w), 3061 (w), 2926 (w), 1624 (vs), 1582 (vs), 1524 (vs), 1468 (vs), 1375 (vs), 1223 (m), 1142 (w), 1061 (m), 1016 (m), 945 (w), 862 (w), 822 (s), 775 (m), 698 (s), 553 (w), 507 (w). | [] | [] | ["Zn(4-OBPT)(INA)(H 2 O)(3c)", "C 19 H 14 ZnN 6 O 4"] | ["ZnSO 4--NaN"] | [] | ["4-HOBPT--NaN"] | ["130 °C"] | [] | []
ajchem.2014.16907 | General procedure: A mixture of Cd(OAc) 2 .4H 2 O (0.25 mmol), 4-(2-Pyridin-4-yl-vinyl)-benzoic acid (0.25 mmol), KOH (0.05 mmol) and distilled water (8 mL) was heated in a 25 mL stainless steel reactor with a Teflon liner 403 K for 36 h, followed by slow cooling to room temperature. Yellow crystals were obtained (Fig. 1). | [] | [] | [] | ["Cd(OAc) 2 .4H 2 O--0.25 mmol"] | ["KOH--0.05 mmol"] | ["4-(2-Pyridin-4-yl-vinyl)-benzoic acid--0.25 mmol"] | ["403 K"] | ["36 h"] | ["distilled water--8 mL"]
c9dt04103f | Preparation of 1–6 Synthesis of [Cd(L)(DNBA) 2 ] (1). A mixture of CdCl 2 ·5/2H 2 O (0.045 g, 0.2 mmol), HDNBA (0.084 g, 0.4 mmol), L (0.040 g, 0.1 mmol), NaOH (4 mL, 0.1 mol L −1 ), and H 2 O (6 mL) was sealed in a 25 mL Teflon-lined autoclave under autogenous pressure at 120 °C for 4 days. After being cooled to room temperature, colorless block crystals of 1 suitable for X-ray diﬀraction were obtained in 14.1% yield based on L. Anal. calcd (%) for C 38 H 26 CdN 8 O 14 : C 49.02, H 2.82, N 12.04. Found: C 49.06, H 2.88, N 12.02. IR (KBr, cm −1 ): 3349m, 3279w, 3094w, 2929w, 1641s, 1609m, 1577m, 1539s, 1462w, 1431m, 1386m, 1347s, 1303w, 1258w, 1213w, 1156w, 1074w, 1016w, 971w, 920w, 863w, 793m, 723m, 633w.Synthesis of [Cd 2 (L) 2 (BDC) 2 (H 2 O) 2 ]·2H 2 O (2). The same synthetic procedure as that for 1 was used except that H 2 BDC (0.033 g, 0.2 mmol) was used instead of HDNBA, yielding colorless block X-ray quality crystals of 2 in 15.0% yield based on L. Anal. calcd (%) for C 64 H 56 Cd 2 N 8 O 16 : C 54.21, H 3.98, N 7.90. Found: C 54.25, H 3.96, N 7.80. IR (KBr, cm −1 ): 3324w, 3291w, 3060w, 2926w, 1641m, 1614m, 1564s, 1524m, 1423m, 1384s, 1296m, 1257w, 1219w, 1156w, 1066w, 1015w, 969w, 888w, 842m, 805w, 747s, 671w. | [] | [] | ["[Cd(L)(DNBA) 2]", "C 38 H 26 CdN 8 O 14"] | ["CdCl 2 ·5/2H 2 O--0.045 g, 0.2 mmol"] | [] | ["HDNBA--0.084 g, 0.4 mmol", "L--0.040 g, 0.1 mmol"] | ["120 \nC"] | ["4 days"] | ["NaOH--4 mL, 0.1 mol L −1", "H 2 O--6 mL"]
cg200068v | Preparation of [Mn(HL) 2 ] n (4). Complex 4 was prepared by the same procedure used for preparation of 1 except that the metal salt was replaced by MnCl 2 3 4H 2 O (10.0 mg, 0.05 mmol). Colorless prism crystals of 4 were obtained in 67% yield. Anal. Calcd for C 20 H 12 N 6 O 8 Mn: C 46.26, H 2.33, N 16.18%. Found: C 46.34, H 2.28, N 16.24%. IR (KBr pellet, cm 1 ): 3406 (m, br), 1711 (s), 1578 (s), 1425 (m), 1370 (m), 1277 (m), 1234 (m), 1094 (m), 1054 (m), 879 (m), 768 (m), 719 (m), 648(m), 546(w), 454(w). | [] | [] | ["[Mn(HL) 2 ] n", "C 20 H 12 N 6 O 8 Mn"] | ["MnCl 2 3 4H 2 O--10.0 mg, 0.05 mmol"] | [] | [] | [] | [] | []
c1ce05019b | Synthesis of [Cd(L 2 )(bbi) 0.5 (H 2 O)] (6). The preparation of 6 was similar to that of 4 except that Cd(OH) 2 was used instead of Zn(OH) 2 . Colourless crystals were obtained in a 45% yield based on Cd(OH) 2 . Anal. calcd for C 20 H 20 CdN 3 O 5 (M r ¼ 494.79): C 48.55, H 4.07, N 8.49%. Found: C 48.64, H 4.13, N 8.53%. IR data (KBr, cm 1 ): 3380 (s), 1606 (s), 1545 (s), 1390 (s), 1233 (m), 1111 (s), 1087 (s), 1014 (m), 984 (m), 939 (w), 853 (w), 802 (m), 762 (s), 695 (m), 653 (s). | [] | [] | ["[Cd(L 2 )(bbi) 0.5 (H 2 O)]", "C 20 H 20 CdN 3 O 5"] | ["Cd(OH) 2--not specified"] | [] | ["L 2--not specified", "bbi--not specified"] | [] | [] | []
zaac.201000256 | [Pb(3-pdip) 2 (odc)]·2H 2 O(2):Compound 2 was prepared by the same procedure as described for 1, using H 2 odc (0.017 g, 0.1 mmol) instead of H 2 glu. Yellow block crystals of 2 were obtained (ca. 28 % yield basedonPb).C 44 H 38 N 10 O 6 Pb: calcd.: C 52.28, H 3.76, N 13.86 %; found: C 52.27, H 3.77, N 13.89 %. IR (KBr): ν ˜ = 2366 w, 1613 m, 1551 s, 1438 s, 1401 s, 1349 m, 1301 m, 1071 s, 953 m, 859 m, 816 s, 736 s, 698 s, 675 s, 633 s, 501 m cm –1 .X-ray Crystallography Crystallographic data of title compounds were collected with a Bruker Apex CCD diffractometer (Mo-K α radiation, graphite monochromator, λ = 0.71073 Å) at room temperature. The structures of the compounds were solved by direct methods with SHELXS-97 and refined by the full-matrix least-squares method on F 2 with SHELXL-97 [32, 33] crystallographic software package. All non-hydrogen atoms were refined anisotropically, the hydrogen atoms from nitrogen atom of imidazole ring in ligand 3-pdip were located in different Fourier synthesis maps, whereas the hydrogen atoms of the fatty acid were generated theoretically onto the specific atoms and refined isotropically with fixed thermal factors. Crystallographic data and structure refinement details for the title complexes are summarized in Table 1. The data of relevant bond lengths and angles are listed in Table 2. | [] | [] | ["Pb(3-pdip) 2 (odc)·2H 2 O", "C 44 H 38 N 10 O 6 Pb"] | [] | [] | ["H 2 odc--0.017 g, 0.1 mmol"] | [] | [] | []
j.poly.2016.04.018 | 2.2.3. Synthesis of [Ni(HL) 2 (H 2 O) 2 ] n (3) A mixture of NiCl 2 6H 2 O (0.15 mmol, 0.036 g), H 2 L (0.075 mmol, 0.020 g), 0.075 M NaOH solution (1 ml), EtOH (2 ml) and H 2 O (4 ml) was heated at 140 °C in a Teﬂon-lined autoclave for 3 days, followed by slow cooling to room temperature. The resulting crystals were ﬁltered off (yield, ca. 47% based on Ni). Elemental Anal.Calc. for C 28 H 22 N 8 NiO 6 : C, 53.79; H, 3.55; N, 17.92. Found: C, 53.73; H, 3.63; N, 17.85%. IR (cm 1 ): 3414s, 2358s, 1618s, 1414m, 995w. | [] | [] | ["[Ni(HL) 2 (H 2 O) 2 ] n", "C 28 H 22 N 8 NiO 6"] | ["NiCl 2 6H 2 O--0.15 mmol, 0.036 g"] | ["NaOH solution--0.075 M, 1 ml"] | ["H 2 L--0.075 mmol, 0.020 g"] | ["140 °C"] | ["3 days"] | ["EtOH--2 ml", "H 2 O--4 ml"]
c2dt31827j | [Eu(L) 3 ] n (1). Elemental analysis (%): calcd for C 69 H 60 N 3 O 9 Eu (1227.16): C, 67.52; H, 4.92; N, 3.42. Found: C, 67.78; H, 5.03; N, 3.71. IR (KBr) ν max /cm −1 : 2929, 1605, 1594, 1422, 1252, 1173, 1020, 784 cm −1 . m/z = 869.83 (M − L) + . | [] | [] | ["[Eu(L) 3 ] n"] | [] | [] | ["L--NaN"] | [] | [] | []
c7nj03548a | Guanidinium bis(3-nitro-1,2,4-oxadiazol-5-yl)amide (4). Yellow solid, 274 mg, 91%. T m (peak) = 187 °C, T d (onset) = 249 °C. 1 H NMR (400 MHz, DMSO-d 6 ): δ= 6.89(s, 6H) ppm. 13 C NMR (100 MHz, DMSO-d 6 ): δ = 174, 170, 158 ppm. IR (KBr pellet): 3508, 3466, 3412, 3342, 3292, 3169, 1664, 1616, 1560, 1521, 1404, 1298, 1232 cm −1 .Diguanidinium bis(3-nitro-1,2,4-oxadiazol-5-yl)amide (5). Yellow solid, 233 mg, 70%. T m (peak) =149 °C, T d (onset) = 205 °C. 1 H NMR (400 MHz, DMSO-d 6 ): δ = 8.53 (s, 2H), 7.13 (s, 2H), 4.58 (s, 4H) ppm. 13 C NMR (100 MHz, DMSO-d 6 ): δ= 174, 170, 160 ppm. IR (KBr pellet): 3450, 3385, 3360, 3317, 3173, 1683, 1618, 1603, 1560, 1526, 1402, 1296, 1238 cm −1 . | [] | [] | ["Guanidinium bis(3-nitro-1,2,4-oxadiazol-5-yl)amide", "Diguanidinium bis(3-nitro-1,2,4-oxadiazol-5-yl)amide"] | [] | [] | [] | [] | [] | []
acs.inorgchem.5b00962 | Synthesis of {[Cu 10 (ttbz) 2 (Httbz) 4 (OH) 6 (H 2 O) 8 ][K(H 2 O)H 2 P 5 W 30 O 110 ]}·30H 2 O(2). K 12.5 Na 1.5 [NaP 5 W 30 O 110 ]·15H 2 O (82.4 mg, 0.01 mmol), Httbz (10.7 mg, 0.05 mmol), and CuCl 2 ·2H 2 O (25.5 mg, 0.15 mmol) were mixed with 6 mL of H 2 O in a cup-shaped vial. Then, the reactants were stirred for 10 min at room temperature (pH = 3.35), and the vial was capped and placed in an oven at 160 °C for 3000 min. After the reaction mixture cooled to room temperature, the resulting blue rod-like crystals were obtained in 20% yield (based on copper). Anal. Calcd (Found) for C 54 H 126 Cu 10 KN 42 O 155 P 5 W 30 :C, 6.37 (6.23); H, 1.25 (1.44); N, 5.77(5.90); P, 1.52 (1.67); K, 0.38 (0.45); Cu, 6.24 (6.12); W, 54.13 (54.36) %. IR (KBr): ν(cm −1 )= 3447 (s), 1621(m), 1540(w), 1470(w), 1383 (w), 1163 (m), 936 (s), 796(s), 742(s). | [] | [] | ["{[Cu 10 (ttbz) 2 (Httbz) 4 (OH) 6 (H 2 O) 8 ][K(H 2 O)H 2 P 5 W 30 O 110 ]}·30H 2 O", "C 54 H 126 Cu 10 KN 42 O 155 P 5 W 30"] | ["CuCl 2 \n2H 2 O--25.5 mg, 0.15 mmol"] | ["K 12.5 Na 1.5 [NaP 5 W 30 O 110 ]\n15H 2 O--82.4 mg, 0.01 mmol"] | ["Httbz--10.7 mg, 0.05 mmol"] | ["160 \n°C"] | ["3000 min"] | ["H 2 O--6 mL"]
cg100465u | [Zn(3-bpo)(dca) 1.5 (NO 3 ) 0.5 (CH 3 OH) 0.5 ] n (3). The same synthetic method as that for 1 was used except that Co(ClO 4 ) 2 3 6H 2 O was replaced by Zn(NO 3 ) 2 3 6H 2 O (59.5 mg, 0.2 mmol), giving colorless prism crystals of complex 3 after ca. 3 weeks in 76% yield (33.1 mg, based on 3-bpo). Anal. Calcd for C 15.5 H 10 ZnN 9 O 3 (3): C, 42.73; H, 2.31; N, 28.93%. Found: C, 42.56; H, 2.18; N, 29.08%. IR (cm -1 ): 3431 b, 2306 s, 2248 s, 2174 vs, 1611 m, 1584 w, 1552 w, 1485 w, 1458 w, 1417 s, 1360 vs, 1305 m, 1193 w, 1120 w, 1093 m, 1052 w, 1021 m, 992 w, 964 w, 932 w, 815 m, 729 m, 695 s, 670 w, 645 w, 527 m. | [] | [] | ["[Zn(3-bpo)(dca) 1.5 (NO 3 ) 0.5 (CH 3 OH) 0.5 ] n", "C 15.5 H 10 ZnN 9 O 3"] | ["Zn(NO 3 ) 2 3 6H 2 O--59.5 mg, 0.2 mmol"] | [] | ["3-bpo--NaN"] | [] | ["ca. 3 weeks"] | []
acs.inorgchem.8b02277 | [CH 2 L1] 2 [(CuL1 2 )(PMo VI 9 Mo V 3 O 40 )] (1). [Bmim]Br (2.000 g, 4.600 mmol), H 3 PMo 12 O 40 ·nH 2 O (0.400 g, about 0.200 mmol), CuCl 2 ·2H 2 O (0.040 g, 0.200 mmol), BTMB (0.016 g, 0.050 mmol), one drop of dichloromethane (DCM, about 0.050 mL), and a little Vc were stirred for 0.5 h at room temperature. After that, the pH value of the mixture was adjusted to nearly 4.5 with HCl (conc.) and NaOH (solid) sealed in a 23 mL Teﬂon-lined stainless steel autoclave reactor at 170 °C for 5 d. After cooling to room temperature at a rate of 10 °Ch −1 , it was kept for 1 d. Brown block crystals of 1 were ﬁltered oﬀ, washed with acetone, and dried in air (the crystals could be repeated easily and yield 65% based on Mo). Anal. calcd for 1 (%): C, 27.96; H, 2.16; N, 10.57; P, 0.97; Mo, 36.21; Cu, 2.00. Found: C, 27.06; H, 2.15; N, 10.01; P, 1.12; Mo, 36.01; Cu, 2.14. The IR spectrum of 1 is shown in Figure S20. | ["room temperature"] | ["1 d"] | ["[CH 2 L1] 2 [(CuL1 2 )(PMo VI 9 Mo V 3 O 40 )]"] | ["[Bmim]Br--2.000 g, 4.600 mmol", "H 3 PMo 12 O 40 ·nH 2 O--0.400 g, about 0.200 mmol", "CuCl 2 ·2H 2 O--0.040 g, 0.200 mmol"] | ["HCl (conc.)--not specified", "NaOH (solid)--not specified"] | ["BTMB--0.016 g, 0.050 mmol"] | ["170 °C"] | ["5 d"] | ["dichloromethane (DCM)--about 0.050 mL"]
molecules24244582 | The yield of III was 0.104 g (45.5% based on VOSO 4 · 3H 2 O). Anal. Calc for C 24 H 44 NaO 28 V 2 Y (%): C, 28.99; H, 4.46. Found (%): C, 28.83; H, 4.48. IR (ATR), ν /cm –1 : 3642 v.w, 3357 br.m, 3243 m, 3000 m, 2957 m, 1633 m, 1582 s, 1556 s, 1443 m, 1431 m, 1391 s, 1349 s, 1254 m, 1242 m, 1230 m, 1196 w, 1123 m, 1061 w, 1012 w, 1000 w, 968 s, 952 s, 924 m, 876 w, 843 w, 807 w, 773 m, 762 m, 725 s, 650 s, 611 s, 561 s, 532 s, 471 s, 451 s, 442 s, 420 s. | [] | [] | ["C 24 H 44 NaO 28 V 2 Y"] | ["VOSO 4 · 3H 2 O--NaN"] | [] | [] | [] | [] | []
jssc.2001.9164 | 1.2. Synthesis of b-Metal(II) Bis(dicyanamido) Pyrazine Complexes b-[Co(dca)  pyz] 6. A solution of bis(triphenylphoshoranylidene)ammonium dicyanamide [PPN][dca] (340 mg, 0.562 mmol) and pyrazine (24 mg, 0.30 mmol) in acetone (13 ml) was added to a solution of Co(NO  )  .6H  O (95 mg, 0.33 mmol) in acetone (8 ml). A pale pink powder formed immediately. The yield was 50 mg, 66%. Infrared spectrum (nujol, cm \ ): 3569vw, 3099vw, 2296s, 2248m, 2189s, 1415m, 1334s, 1165w, 1126w, 1088w, 1060m, 948vw, 808m. Elemental analysis: Calculated for CoC  H  N  :C, 35.4; H, 1.5; N, 41.3. Found: C, 35.1; H, 1.6; N, 40.2. | [] | [] | ["b-[Co(dca) ? pyz] 6", "CoC ? H ? N ?"] | ["Co(NO ? ) ? .6H ? O--95 mg, 0.33 mmol"] | [] | ["[PPN][dca]--340 mg, 0.562 mmol", "pyrazine--24 mg, 0.30 mmol"] | [] | [] | ["acetone--13 ml"]
acs.inorgchem.5b00217 | Synthesis of {[Yb 2 (L) 6 Cd 2 ][Mn(H 2 O) 6 ]·6H 2 O} n (Yb−Cd−Mn). A mixture of Yb−Cd (0.8190 g, 0.5 mmol) and Mn(ClO 4 ) 2 ·6H 2 O (1.8097 g, 5 mmol) in H 2 O (10 mL) was stirred for about 6 h; the crystals can retain their crystalline appearances. Well-shaped colorless block crystals suitable for X-ray diﬀraction analysis were isolated. Yield: 25%. Anal.Calcd for C 48 H 78 Cd 4 Mn 2 O 75 Yb 4 : C, 18.56; H, 2.53. Found: C, 18.42; H, 2.66. FT-IR data (cm −1 ): 3497 (s), 3018 (w), 2918 (w), 1610 (s), 1439 (m), 1309 (m), 1136 (m), 1058 (m), 945 (m), 745 (w), 567(w).Synthesis of {[Yb 2 (L) 6 Cd 2 ][Zn(H 2 O) 6 ]·6H 2 O} n (Yb−Cd−Zn). A mixture of Yb−Cd (0.8190 g, 0.5 mmol) and Zn(ClO 4 ) 2 ·6H 2 O (1.8620 g, 5 mmol) in H 2 O (10 mL) was stirred for about 6 h; the crystals can retain their crystalline appearances. Well-shaped colorless block crystals suitable for X-ray diﬀraction analysis were isolated. Yield: 30%. Aanal. | [] | [] | ["{[Yb 2 (L) 6 Cd 2 ][Mn(H 2 O) 6 ]·6H 2 O} n", "C 48 H 78 Cd 4 Mn 2 O 75 Yb 4"] | ["Yb−Cd--0.8190 g, 0.5 mmol", "Mn(ClO 4 ) 2 ·6H 2 O--1.8097 g, 5 mmol"] | [] | ["L--6"] | [] | ["6 h"] | ["H 2 O--10 mL"]
c5ce01302j | Selected IR (KBr pellet, cm −1 ): 3413(vs), 1613(m), 1560(m), 1542(m), 1426(m), 1394(s), 1269(s), 1227(s), 1198(s), 1167(s), 1145(vs), 1083(m), 1030(vs), 1021(vs), 792(s), 767(m), 733(m), 611(vs), 568(m), 522(w), 466(w), 415(w). For 3, anal. calc. for C 82 H 62 N 16 O 29 S 6 Eu 2 : C, 44.04; N, 10.04; H, 2.80%. Found: C, 43.77; N, 9.87; H, 3.12%. Selected IR (KBr pellet, cm −1 ): 3433(vs), 1613(m), 1579(m), 1542(m), 1425(m), 1398(s), 1269(s), 1226(s), 1198(s), 1167(s), 1145(vs), 1083(m), 1035(vs), 1021(vs), 949(w), 792(s), 767(m), 736(m), 691(w), 662(w), 611(vs), 567(m), 522(w), 416(w). For 4, anal. calc. For C 82 H 62 N 16 O 29 S 6 Gd 2 : C, 43.92; N, 9.99; H, 2.79%. Found: C, 43.44; N, 9.77; H, 3.26%. Selected IR (KBr pellet, cm −1 ): 3429(vs), 1611(m), 1579(m), 1542(m), 1425(m), 1397(s), 1270(s), 1227(s), 1198(s), 1167(s), 1145(vs), 1083(m), 1027(vs), 1021(vs), 792(s), 766(m), 738(m), 611(vs), 568(m), 521(w), 415(w). For 5, anal. calc. for C 82 H 62 N 16 O 29 S 6 Dy 2 : C, 43.72; N, 9.95; H, 2.77%. Found: C, 43.29; N, 9.79; H, 3.30%. Selected IR (KBr pellet, cm −1 ): 3431(vs), 1614(m), 1581(m), 1543(m), 1425(m), 1396(s), 1270(s), 1227(s), 1198(s), 1166(s), 1145(vs), 1084(m), 1028(vs), 1021(vs), 792(s), 767(m), 733(m), 611(vs), 573(m), 521(w), 416(w). For 6, anal. calc. for C 82 H 62 N 16 O 29 S 6 Tb 2 : C, 43.66; N, 9.98; H, 2.78%. Found: C, 43.11; N, 9.78; H, 3.18%. Selected IR (KBr pellet, cm −1 ): 3426(vs), 1611(m), 1576(m), 1543(m), 1425(m), 1397(s), 1269(s), 1225(s), 1198(s), 1170(s), 1143(vs), 1082(m), 1028(vs), 1021(vs), 792(s), 767(m), 735(m), 610(vs), 567(m), 520(w), 415(w). | [] | [] | ["3", "4", "5", "6"] | [] | [] | [] | [] | [] | []
ic010609g | Synthesis of [Cd(3-pyridylphosphonate) 2 ]‚DMSO, 4. A mixture of Cd(NO 3 ) 2 ‚6H 2 O (0.075 g, 0.25 mmol) and L2 (0.119 g, 0.5 mmol) was thoroughly mixed with dimethyl sulfoxide (0.6 mL) in a heavywalled Pyrex tube. The tube was frozen under liquid nitrogen, sealed, and placed inside an oven at 110 °C. After 24 h of heating yellow single crystals were obtained. Yield: 0.0742 g (60.0%). Anal. Calcd for C 12 H 16 N 2 O 7 P 2 SCd: C, 28.43; H, 3.16; N, 5.53. Found: C, 28.15; H, 2.75; N, 5.90. IR (KBr, cm -1 ): 3448 (s), 1654 (ms), 1560 (ms), 1247 (ms), 1165 (s), 1140 (s), 1031 (s), 921 (s), 807 (w), 744 (w), 707 (w), 648 (w), 560 (s), 498 (w). | [] | [] | ["[Cd(3-pyridylphosphonate) 2 ]‚DMSO", "C 12 H 16 N 2 O 7 P 2 SCd"] | ["Cd(NO 3 ) 2 ‚6H 2 O--0.075 g, 0.25 mmol"] | [] | ["L2--0.119 g, 0.5 mmol"] | ["110 \nC"] | ["24 h"] | ["dimethyl sulfoxide--0.6 mL"]
s0277-5387(03)00229-8 | After 1.5 h, the organic layer was separated. The aqueous phase was treated with several 30 /40 ml portions of CHCl 3 to practically complete decolorization. The chloroform extracts were consolidated, dried over CaCl 2 ,evaporated to a small amount, and purified by column chromatography on Al 2 O 3 (CHCl 3 as eluent). The violet blue fraction was collected, evaporated to 15  /20 ml, and diluted with an equal amount of hexane. After 15 /20 min, the L precipitate was filtered off, washed with cold hexane, and dried in air. Yield: 5.25 g, 75%. Calc. for C 14 H 16 N 3 O 2 : C 65.1, H 6.2, N 16.3%; Found: C 65.3, H 6.4, N 16.3%.2.1.2. Cu(hfac) 2 L(a- and b-polymorphs) A mixture of Cu(hfac) 2 (0.0478 g, 10 4 mol) and L (0.0259 g, 10 4 mol) was dissolved with stirring in hot (50 8C) heptane (40 ml). The reaction mixture was filtered and cooled to room temperature. After 2 /3h, dark violet blue needle crystals of b-Cu(hfac) 2 L precipitated, which were filtered off, washed with cold heptane, and dried in a flow of air. Yield: 0.035 g, 48%.Calc. for CuC 24 H 18 N 3 O 6 F 12 : C 39.1, H 2.7, N 5.8%; Found: C 38.9, H 2.6, N 5.8%. After the filtrate was kept for 1 day, thin dark violet blue plates of a-Cu(hfac) 2 L crystals precipitated, which were mechanically separated from the minor impurity of needle crystals of bCu(hfac) 2 L. Yield: 0.026 g, 35%. Calc. for CuC 24 H 18 N 3 O 6 F 12 : C 39.1, H 2.7, N 5.8%; Found: C 38.9, H 2.9, N 5.4%. | [] | [] | ["Cu(hfac) 2 L(a- and b-polymorphs)"] | ["Cu(hfac) 2--0.0478 g, 10 \n4 mol"] | [] | ["L--0.0259 g, 10 \n4 mol"] | ["hot (50 8C)"] | ["2 \n3h"] | ["heptane--40 ml"]
s0020-1693(01)00501-1 | After reducing the pressure in the tube with a water aspirator, the tube was ﬂame-sealed, heated to 130 °C at 1° min −1 and held at that temperature for 24 h. The mixture was then cooled to 70 °Cat1° min −1 , held at 70 °C for 7 h before shutting off the furnace. Dark red– brown crystals formed. Anal. Calc.: C, 23.71; H, 2.98; N, 9.21. Found: C, 24.17; H, 2.93; N, 9.24%. | ["70 °C"] | ["7 h"] | [] | [] | [] | [] | ["130 °C"] | ["24 h"] | []
j.ica.2009.09.039 | 2.2.6. [Cu 2 (Hsucm) 2 (phen) 2 (MeOH) 2 ](ClO 4 ) 2 MeOH (6MeOH) Solid LiOHH 2 O (0.036 g, 0.86 mmol) was added to a colourless solution of H 2 sucm (0.100 g, 0.86 mmol) in MeOH (20 ml) to give a colourless solution. Solid phen (0.154 g, 0.86 mmol) was added to afford a colourless solution. A light blue solution of Cu(ClO 4 ) 2 6H 2 O (0.316 g, 0.86 mmol) in MeOH (10 ml) was then added to obtain a ﬁnal blue solution. X-ray quality blue crystals of 6MeOH were formed upon standing of the ﬁnal solution in closed vials after 8 days. The crystals were collected by ﬁltration under vacuum, washed with cold MeOH (5 ml) and Et 2 O (5 ml), and dried in air. Yield: 0.274 g, 65%. The resulting powder was analyzed as solvent free. C 34 H 36 N 6 Cu 2 O 16 Cl 2 (982.69) requires: C, 41.56; H, 3.69; N, 8.55. Found: C, 41.35; H, 3.65; N, 8.50%. FT-IR for 6MeOH (KBr pellet, cm 1 ): 3324mb, 3160w, 1678s, 1628m, 1590s, 1518m, 1430s, 1406sh, 1298m, 1142s, 1112s, 1088s, 998w, 848m, 722m, 628m. | [] | [] | ["[Cu 2 (Hsucm) 2 (phen) 2 (MeOH) 2 ](ClO 4 ) 2 MeOH", "C 34 H 36 N 6 Cu 2 O 16 Cl 2"] | ["LiOHH 2 O--0.036 g, 0.86 mmol", "Cu(ClO 4 ) 2 6H 2 O--0.316 g, 0.86 mmol"] | [] | ["H 2 sucm--0.100 g, 0.86 mmol", "phen--0.154 g, 0.86 mmol"] | [] | ["8 days"] | ["MeOH--20 ml"]
b002748k | Ag 2 (HL) 7. To a stirred solution containing 2.01 g (0.012 mol) of silver nitrate in 25 cm 3 of water were added 2.01 g (0.012 mol) of glyphosate at room temperature. Concentrated ammonia solution (28% w/v) was added dropwise until the precipitate which formed redissolved. The solution was stirred for 5 h, then allowed to evaporate at ambient temperature in the dark, providing hard pale brown crystal masses after ca. 2 weeks. Yield 1.47 g (32%). Found: C, 9.0; H, 1.6; N, 4.7%. | [] | ["ca. 2 weeks"] | ["Ag 2 (HL)"] | ["silver nitrate--2.01 g, 0.012 mol"] | [] | ["glyphosate--2.01 g, 0.012 mol"] | ["room temperature"] | ["5 h"] | ["water--25 cm3"]
j.inoche.2008.06.009 | The solid-state photoluminescent properties of 1 indicate that this compound may be a candidate for potential photoluminescent material.All chemicals were of reagent grade quality obtained from commercial sources and used without further puriﬁcation. A mixture of Eu 2 O 3 (0.3 mmol, 0.568 g), Ag(NO 3 ) (0.3 mmol, 0.0510 g), 4,5-imidazoledicarboxylic acid (0.3 mmol, 0.357 g) and water (12 mL) was stirred for 30 min in air. Thereafter, the mixture was transferred to a 23 mL Teﬂon reactor and kept at 180 °C for 3 days under autogenous pressure. Cooling the reactor subsequently to room temperature at a rate of 10.8 °C/h colorless crystals of 1 were obtained. Finally, the colorless crystals were washed with deionized water and absolute ethanol (yield: 45% based on Eu). IR: 3441(w), 1554(s), 1508(s), 1465(s), 1383(s), 1244(m), 1100(m), 1387-7003/$ - see front matter Ó 2008 Elsevier B.V. All rights reserved. | [] | [] | ["EuAg(imdc) n "] | ["Eu 2 O 3--0.3 mmol, 0.568 g", "Ag(NO 3 )--0.3 mmol, 0.0510 g"] | [] | ["4,5-imidazoledicarboxylic acid--0.3 mmol, 0.357 g"] | ["180 \nC"] | ["3 days"] | ["water--12 mL"]
ic200591u | After several days, colorless needles formed. The mother liquor was decanted, and the crystals were washed with ethanol, and then collected by filtration (Yield 80 mg, 18%). IR (ν/cm 1 ): 3422sbr, 2215s, 2187s, 1628 m, 1443s, 1141w, 1042vw, 877vw, 707vw, 562 m. Anal. Calcd. | [] | ["several days"] | [] | [] | [] | [] | [] | [] | []
ejic.201201486 | Preparation of Ni(NCS) 2 (2-chloropyrazine) 2 (CH 3 OH) 2 ·(CH 3 OH) 2 Solvate (3): Single crystals suitable for X-ray structure determination were obtained by a reaction of Ni(NCS) 2 (26.2 mg, 0.15 mmol), 2-chloropyrazine (52.8 μL, 0.6 mmol), and methanol (1 mL) in a closed snap-cap vial. Green block-shaped single crystals were obtained after 3 d. The residue consists of a few small crystals of 4, together with some others that cannot be identified. We have found no access to larger and pure amounts of this compound. | [] | [] | ["Ni(NCS) 2 (2-chloropyrazine) 2 (CH 3 OH) 2 ·(CH 3 OH) 2 Solvate"] | ["Ni(NCS) 2 --26.2 mg, 0.15 mmol"] | [] | ["2-chloropyrazine--52.8 μL, 0.6 mmol"] | [] | ["3 d"] | ["methanol--1 mL"]
j.ica.2006.11.020 | 2.2.5. {[Ni(pyt) 2 (H 2 O) 2 ] Æ (H 2 O) 2 } n (2) The same synthetic procedure as that for 1b was used except that Co(OAc) 2 Æ 4H 2 O was replaced by Ni(OAc) 2 Æ 4H 2 O (25 mg, 0.1 mmol). Pale-g reen block single crystals were collected in a yield of 25% (6 mg, based on Hpyt).Anal. Calc. for C 14 H 16 N 6 NiO 6 S 2 : C, 34.52; H, 3.31; N, 17.25. Found: C, 35.04; H, 3.78; N, 17.56%. IR (cm 1 ): 3525w, 3186b, 1657s, 1619s, 1546w, 1494w, 1426w, 1377vs, 1220w, 1173s, 1091m, 1060w, 1015m, 957w, 842w, 789w, 722m, 701w, 664w, 528w.Caution. Metal perchlorate complex es in the presence of organic ligands are potentially explosive and only a small amount of mate rial should be handled with care. | [] | [] | ["{[Ni(pyt) 2 (H 2 O) 2 ] Æ (H 2 O) 2 } n"] | ["Ni(OAc) 2 Æ 4H 2 O--25 mg, 0.1 mmol"] | [] | ["Hpyt--NaN"] | [] | [] | []
cg200581w | Purple needle crystals of 5 were collected in a 49% yield (based on CoCO 3 ). Anal. calcd for C 45 H 28 Co 2 N 4 O 20 (M r = 1062.51): C, 50.86; H, 2.66; N, 5.27. Found: C, 51.01; H, 2.34; N, 5.30. IR (KBr, cm 1 ): 3376 (w), 2544 (m), 1861 (s), 1680 (m), 1613 (w), 1551 (w), 1435 (w), 1367 (w), 1282 (m), 1200 (m), 1109 (m), 933 (s), 842 (s), 811 (s), 738 (w), 690 (m), 627 (s), 526 (m), 458 (s), 421 (s). | [] | [] | ["C 45 H 28 Co 2 N 4 O 20"] | [] | [] | [] | [] | [] | []
chem.200901605 | CAUTION! Perchlorate compounds are potentially explosive. They should be prepared in small quantities and handled with care.Synthesis of 1 Mn: Formic acid (0.40 g, 8.7 mmol) and [CACHTUNGTRENNUNG(NH 2 ) 3 ] 2 CO 3 (0.76 g, 4.2 mmol) were dissolved in water (20 mL). This solution was added by an aqueous solution (10 mL) containing MnACHTUNGTRENNUNG(ClO 4 ) 2 ·6H 2 O (0.38 g, 1.0 mmol). The resulting mixed solution was kept undisturbed and allowed to evaporate slowly. Pale yellow block crystals of 1Mn were harvested after two weeks, washed with ethanol, and dried in air. The yield was 26% based on MnACHTUNGTRENNUNG(ClO 4 ) 2 ·6H 2 O. Elemental analysis calcd (%) for C 4 H 9 N 3 O 6 Mn: C 19.21, H 3.63, N, 16.80; found: C 19.13, H 3.66, N 16.83.Synthesis of 2 Fe: The compound was prepared by a slow diffusion method. A methanol–water (1:1 v/v) solution (1.5 mL) containing [CACHTUNGTRENNUNG(NH 2 ) 3 ] 2 CO 3 (0.088 g, 0.48 mmol) and formic acid (0.13 g, 2.8 mmol) was placed at the bottom of a glass tube. Then 0.5 mL of methanol and water (v/v, 1:1) was layered carefully, followed by a solution of FeACHTUNGTRENNUNG(ClO 4 ) 2 ·6H 2 O (0.079 g, 0.20 mmol) in methanol–water (1:1 v/v, 2 mL) . The tube was sealed and kept undisturbed. Pale green block crystals of 2Fe were harvested after two weeks in a yield of 82% based on FeACHTUNGTRENNUNG(ClO 4 ) 2 ·6H 2 O. Elemental analysis calcd (%) for C 4 H 9 N 3 O 6 Fe: C 19.14, H 3.61, N 16.74; found: C 19.06, H 3.75, N 16.81. | [] | [] | ["1 Mn", "2 Fe"] | ["[CACHTUNGTRENNUNG(NH 2 ) 3 ] 2 CO 3--0.76 g, 4.2 mmol", "MnACHTUNGTRENNUNG(ClO 4 ) 2 ·6H 2 O--0.38 g, 1.0 mmol", "FeACHTUNGTRENNUNG(ClO 4 ) 2 ·6H 2 O--0.079 g, 0.20 mmol"] | [] | ["formic acid--0.40 g, 8.7 mmol", "[CACHTUNGTRENNUNG(NH 2 ) 3 ] 2 CO 3--0.088 g, 0.48 mmol", "formic acid--0.13 g, 2.8 mmol"] | [] | ["two weeks", "two weeks"] | ["water--20 mL", "methanol–water (1:1 v/v)--1.5 mL", "methanol and water (v/v, 1:1)--0.5 mL", "methanol–water (1:1 v/v, 2 mL)--2 mL"]
ch15110 | Preparation of the Complexes Synthesis of [Cu 2 (1,4-NDC) 2 (3-bpye)(H 2 O)] (1) A mixture of CuCl 2 2H 2 O (0.112 g, 0.66 mmol), 1,4-H 2 NDC (0.108 g, 0.50 mmol), 3-bpye (0.135 g, 0.50 mmol), and NaOH (0.100 g, 2.50 mmol) was dissolved in distilled water (12 mL) and stirred for 30 min at room temperature, then transferred and sealed in a 25 mL Teflon-lined autoclave and kept under autogenous pressure at 1208C for 4 days. After slow cooling to room temperature, blue block crystals of 1, suitable for X-ray diffraction, were isolated by mechanical separation in 34 % yield (based on Cu). n max (KBr)/cm 1 3410 (s), 2359 (w), 2331 (w), 1628 (s), 1580 (m), 1559 (s), 1490 (w), 1436 (s), 1368 (s), 1306 (w), 1231 (w), 1108 (s), 1073 (w), 861 (w), 766 (m), 725 (s), 684 (w), 615 (m), 547 (w), 485 (m). Anal. Calc. for C 38 H 28 Cu 2 N 4 O 11 (843.72): C 54.09, H 3.34, N 6.64. Found: C 54.14, H 3.25, N 6.73 %.Synthesis of [Cu(1,4-NDC)(3-bpfp) 0.5 ](2) A mixture of CuCl 2 2H 2 O (0.034 g, 0.20 mmol), 1,4-H 2 NDC (0.034 g, 0.17 mmol), 3-bpfp (0.030 g, 0.10 mmol), and NaOH (0.016 g, 0.40 mmol) was dissolved in distilled water (12 mL) and stirred for 30 min at room temperature, then transferred and sealed in a 25 mL Teflon-lined autoclave and kept under autogenous pressure at 1208C for 4 days. After slow cooling to room temperature, blue block crystals of 2 were isolated in a similar way to that described for 1 (41 % yield based on Cu). | [] | [] | ["[Cu 2 (1,4-NDC) 2 (3-bpye)(H 2 O)]", "[Cu(1,4-NDC)(3-bpfp) 0.5 ]"] | ["CuCl 2 ? 2H 2 O--0.112 g, 0.66 mmol", "CuCl 2 ? 2H 2 O--0.034 g, 0.20 mmol"] | ["NaOH--0.100 g, 2.50 mmol", "NaOH--0.016 g, 0.40 mmol"] | ["1,4-H 2 NDC--0.108 g, 0.50 mmol", "3-bpye--0.135 g, 0.50 mmol", "1,4-H 2 NDC--0.034 g, 0.17 mmol", "3-bpfp--0.030 g, 0.10 mmol"] | ["1208C", "1208C"] | ["4 days", "4 days"] | ["distilled water--12 mL"]
ic070291d | Preparation of {[Zn(adp)(dpa)]‚H 2 O} (3). ZnCl 2 (50 mg, 0.37 mmol), dpa (127 mg, 0.73 mmol), and adipic acid (54 mg, 0.37 mmol) were placed into 10 mL of distilled H 2 Oina23mL Teflon-lined Parr acid digestion bomb. The bomb was sealed and heated at 120 °C for 96 h, whereupon it was cooled slowly to 25 °C. Colorless blocks of 3 (97 mg, 66% yield based on Zn) were isolated, after washing with distilled water, ethanol, and acetone and drying in air. Anal. Calcd for C 16 H 19 N 3 O 5 Zn (3): C, 48.20; H, 4.80; N, 10.54%. Found: C, 47.91; H, 4.67; N, 10.52%. IR (KBr, cm -1 ): 3376 s br, 3309 m, 2973 m, 2928 m, 2859 m, 1716 w, 1698 w, 1683 w, 1600 s br, 1522 s, 1490 m, 1445 m, 1429 m, 1408 m, 1351 s, 1317 m, 1278 w, 1209 m, 1152 m, 1062 m, 1000 s, 874 m, 855 w, 818 m, 741 w, 729 w, 645 m, 603 m, 537 m, 528 w. | [] | [] | ["[Zn(adp)(dpa)]‚H 2 O", "C 16 H 19 N 3 O 5 Zn"] | ["ZnCl 2--50 mg, 0.37 mmol"] | [] | ["dpa--127 mg, 0.73 mmol", "adipic acid--54 mg, 0.37 mmol"] | ["120 °C"] | ["96 h"] | ["distilled H 2 O--10 mL"]
aoc.5236 | Main IR (ν/cm −1 ): 3435m, 3247m, 2946w, 1618s, 1593s, 1498m, 1437m, 1354s, 1234m, 1035m.Synthesis of 8 A similar procedure as 2 was employed to prepare 8 by changing fumaric acid to p‐benzene dicarboxylic acid (0.5 mmol, 0.083 g). The mixture was sealed in a 25‐mL Teflon‐lined stainless‐steel vessel, and heated at 100°C for 3 days. After 2 weeks, colorless crystals suitable for X‐ray diffraction were obtained, which were then isolated from the solution by filtration. Yield: 62% (based on Zn).Elemental analysis calcd (%) for C 31 H 34 N 4 O 11 Zn 2 :C, 48.39; H, 4.45; N, 7.28; found: C, 48.37; H, 4.51; N, 7.25. | [] | ["2 weeks"] | ["8", "C 31 H 34 N 4 O 11 Zn"] | [] | [] | ["p‐benzene dicarboxylic acid--0.5 mmol, 0.083 g"] | ["100°C"] | ["3 days"] | []
c2dt31092a | Afterwards, the precipitate (100 mg) was dissolved in water (1 mL), and to the resulting solution a few drops of methanol were added; the slow and competitive evaporation of the two solvents at room temperature was allowed in order to obtain yellowish and plate shape d single crystals suitable for X-ray diffraction.Interestingly, only this 1 : 1 molar ratio (CA/potassium carbonate) allowed a successful precipitation: other attempts performed with a 2 : 1 ratio were unsuccessful. | [] | ["room temperature"] | [] | [] | [] | [] | [] | [] | ["water--1 mL", "methanol--a few drops"]
b100390i | [Cu 2 (CN) 2 (mpyr)] (8). Yellow crystals of 8 were prepared in 70% yield from the hydrothermal reactions of CuCN (0.358 g, 4.00 mmol), KCN (0.064 g, 0.99 mmol), and 5.00 mL of 0.20 mmolar aqueous 2-methylpyrazine at 175 ± 5 ⬚C for 22 h.[Cu 2 (CN) 2 (2,3-dmp)] (9). A mixture of CuCN (0.357 g, 3.98 mmol), KCN (0.068 g, 1.0 mmol), and 5.00 mL of a 0.20 mmolar aqueous solution of 2,3-dimethylpyrazine was heated at 175 ± 5 ⬚C for 24 h. Yellow crystals of 9 were isolated in 40% yield.[Cu 2 (CN) 2 (2,5-dmp)] 10. Light yellow crystals of 10 were prepared in ca. 25% yield from the reaction of a mixture of CuCN (0.358 g, 4.00 mmol), KCN (0.065 g, 1.0 mmol), 2,5dimethylpyrazine (0.108 g, 1.00 mmol), and H 2 O (5.00 mL, 0.278 mol) at 175 ± 5 ⬚C for 22 h. | [] | [] | ["[Cu 2 (CN) 2 (mpyr)]", "[Cu 2 (CN) 2 (2,3-dmp)]", "[Cu 2 (CN) 2 (2,5-dmp)]"] | ["CuCN--0.358 g, 4.00 mmol", "CuCN--0.357 g, 3.98 mmol", "CuCN--0.358 g, 4.00 mmol"] | [] | ["KCN--0.064 g, 0.99 mmol", "KCN--0.068 g, 1.0 mmol", "KCN--0.065 g, 1.0 mmol", "2-methylpyrazine--5.00 mL of 0.20 mmolar aqueous solution", "2,3-dimethylpyrazine--5.00 mL of 0.20 mmolar aqueous solution", "2,5dimethylpyrazine--0.108 g, 1.00 mmol"] | ["175 ± 5 ⬚C", "175 ± 5 ⬚C", "175 ± 5 ⬚C"] | ["22 h", "24 h", "22 h"] | ["H 2 O--5.00 mL, 0.278 mol"]
s10870-011-0145-0 | Calc. for C 12 H 15 BrClN 5 OZn: C, 33.8; H, 3.5; N, 16.4%).Synthesis of the Complex [Zn 2 (L2) 2 (l 1,1 -N 3 )(l 1,3 -N 3 )] n Complex (2) was prepared by the similar procedure as described for (1), with HL1 replaced by HL2 (36.4 mg, 0.1 mmol), resulting colorless block-shaped crystals of (2).Yield 71% on the basis of HL2. (Found: C, 30.9; H, 3.5; N, 14.5. Calc. for C 12 H 15 Br 2 N 5 OZn: C, 30.6; H, 3.2; N, 14.9%). | [] | [] | ["[Zn 2 (L2) 2 (l 1,1 -N 3 )(l 1,3 -N 3 )] n", "C 12 H 15 BrClN 5 OZn"] | [] | [] | ["HL2--36.4 mg, 0.1 mmol"] | [] | [] | []
j.poly.2013.03.060 | 2.2. Synthesis of [Co 2 (bbi) 2 (SO 4 ) 2 ](1) A mixture of CoSO 4 7H 2 O (0.056 g, 0.20 mmol) and bbi (0.038 g, 0.20 mmol) in methanol (10 mL) was sealed in a Teﬂon reactor (15 mL), which was heated at 140 °C for 3 days and then cooled gradually to room temperature. Blue crystals of 1 were isolated (yield 58%). Anal. Calc. for C 20 H 28 N 8 Co 2 S 2 O 8 (M r = 690.50): C, 34.79; H, 4.09; N, 16.23. Found: C, 34.68; H, 4.01; N, 16.33%. IR data (KBr, cm 1 ): 3420 (m), 3142 (w), 3118 (m), 2942 (w), 2874 (w), 0277-5387/$ - see front matter Ó 2013 Elsevier Ltd. All rights reserved.http://dx.doi.org/10.1016/j.poly.2013.03.060 ⇑ Corresponding author. Fax: +86 431 85098620.E-mail address: jianfangma@yahoo.com.cn (J.-F. Ma).Polyhedron 56 (2013) 96–101 Contents lists available at SciVerse ScienceDirect Polyhedron journal homepage: www.elsevier.com/locate/poly 1633 (w), 1534 (m), 1467 (w), 1407 (w), 1366 (w), 1240 (m), 1203 (s), 1133 (m), 1094 (s), 1007 (s), 968 (s), 870 (m), 753 (m), 645 (m), 602 (m).2.3. Synthesis of [Zn 2 (IA) 2 (bbi) 2 ](2) A mixture of Zn(OH) 2 (0.02 g, 0. 2 mmol), H 2 IA (0.026 g, 0.2 mmol) and bbi (0.038 g, 0.2 mmol) in water (10 mL) was sealed in a Teﬂon-lined stainless steel autoclave and heated at 140 °C for 3 days prior to being cooled to room temperature gradually. Colorless crystals were obtained in a 40% yield based on Zn(OH) 2 . Anal. | [] | [] | ["[Co 2 (bbi) 2 (SO 4 ) 2 ]", "C 20 H 28 N 8 Co 2 S 2 O 8"] | ["CoSO 4 ?7H 2 O--0.056 g, 0.20 mmol"] | [] | ["bbi--0.038 g, 0.20 mmol"] | ["140 °C"] | ["3 days"] | ["methanol--10 mL"]
j.ica.2008.01.043 | 2.3.2. {[Cu(HL 1 ) 2 ]  (H 2 O)} n (2) An aqueous mixture (10 mL) containing H 2 L 1 (0.0756 g, 0.60 mmol) and Cu(NO 3 ) 2  3H 2 O (0.0723 g, 0.30 mmol) was sealed in a 25 mL stainless steel Teﬂon liner reactor, and the pH value was adjusted by NaOH(aq) to 7. It was heated to 140 °C for 3 days and cooled to room temperature slowly during 8 h. The micro-crystals obtained were dissolved in methanol, and the blue single crystals were isolated by slow evaporation under ambient conditions after a few days (yield: 49% based on Cu). Anal. Calc. | [] | ["8 h"] | ["{[Cu(HL 1 ) 2 ] \n(H 2 O)} n"] | ["Cu(NO 3 ) 2 \n3H 2 O--0.0723 g, 0.30 mmol"] | ["NaOH(aq)--not specified"] | ["H 2 L 1--0.0756 g, 0.60 mmol"] | ["140 \n°C"] | ["3 days"] | ["aqueous mixture--10 mL", "methanol--not specified"]
00958972.2016.1203423 | 2.2. Preparation of [(μ-Cl)Pb 2 (Stol)(μ-Stol) 2 ] n (1) [Et 4 N]Cl (166mg, 1.0mmol) was added to a solution of [Pb(Stol) 2 ] n (454mg, 1.0mmol) in DMF (10mL). The yellow solution turned to orange gradually on stirring. After the reaction mixture was stirred for 8h at room temperature, orange ltrate was collected and further layered with MeOH (15mL) at room temperature. Within 3days, orange block crystals were formed from the solution. The crystals were collected and characterized as [(-Cl)Pb 2 (Stol)(-Stol) 2 ] n (1). Yield: 287mg, 70% based on Pb. IR (KBr, cm −1 ): v(C–S) 643 (m). 1 H NMR (DMSO-d 6 , ppm): δ 2.11 (s, 3H, CH 3 ), 2.16 (s, 6H, CH 3 ), 6.69–7.28 (m, 12H, Ph). Anal. Calcd for C 21 H 21 ClS 3 Pb 2 : C, 30.78; H, 2.58%. Found: C, 30.47; H, 2.51%. | [] | ["3 days"] | ["[(μ-Cl)Pb 2 (Stol)(μ-Stol) 2 ] n", "[(μ-Cl)Pb 2 (Stol)(μ-Stol) 2 ] n"] | ["[Pb(Stol) 2 ] n--454 mg, 1.0 mmol", "[Et 4 N]Cl--166 mg, 1.0 mmol"] | [] | [] | ["room temperature"] | ["8 h"] | ["DMF--10 mL", "MeOH--15 mL"]
c3ce26999j | Found: C, 26.4; H, 5.5; N, 7.8 (%). Colorless crystalline product 3 was isolated with a yield of 116 mg (63%). Calcd. for C 16 H 40 N 4 O 20 Zn 2 : C, 26.0; H, 5.5; N, 7.6. Found: C, 26.0; H, 5.5; N, 7.5 (%). UV-vis (BaSO 4 ) l max : 210 nm. IR (KBr, cm 21 ): 3431 s,br, 1630 s, 1508 w, 1434 m, 1396 m, 1355 w, 1324 w, 1295 w, 1250 w, 1190 w, 1117 w, 1050 w, 988 w, 914 w, 879 w, 737 w, 704 m, 636 w, 528 w. | [] | [] | ["3"] | [] | [] | [] | [] | [] | []
chem.200800806 | Synthesis of {[AgACHTUNGTRENNUNG(4-pia)]ACHTUNGTRENNUNG[BF 4 ]} n ACHTUNGTRENNUNG(1BF 4  ): A solution of 4-pia (14.9 mg, 0.075 mmol) in ethanol (1.5 mL) was carefully layered on a solution of AgBF 4 (7.30 mg, 0.038 mmol) in water (1.5 mL), with a mixed solvent of ethanol/water (v/v 1:1, 1.5 mL) placed between the two layers (yield: 5.5%). FTIR: n˜ = 3350 (m; n,N  H stretching band), 1690 (s; n, amide-I), 1516 (s; d, amide-II), 1075 cm 1 (s, multibands; n,BF 4  ); elemental analysis calcd (%) for C 11 H 9 AgBF 4 N 3 O: C 33.54, H 2.30, N 10.67; found: C 33.71, H 2.41, N 10.79. | [] | [] | ["{[AgACHTUNGTRENNUNG(4-pia)]ACHTUNGTRENNUNG[BF 4 ]} n", "ACHTUNGTRENNUNG(1BF 4  )", "C 11 H 9 AgBF 4 N 3 O"] | ["AgBF 4--7.30 mg, 0.038 mmol"] | [] | ["4-pia--14.9 mg, 0.075 mmol"] | [] | [] | ["ethanol--1.5 mL", "water--1.5 mL", "ethanol/water (v/v 1:1)--1.5 mL"]
j.ica.2014.02.027 | 2.2.3. Synthesis of Zn(Hdmpz) 2 (L3) 2 (3) A solution of Zn(CH 3 COO) 2 2H 2 O (0.022 g, 0.10 mmol) in 5 mL of EtOH was added to an EtOH solution (6 mL) containing Hdmpz (0.019 g, 0.20 mmol) and N-phenylmaleamic acid (HL3) (0.076 g, 0.40 mmol), under continuous stirring. The solution was stirred for about 2 h at room temperature, the solution became turbid, then a few drops of conc. ammonia was added till the solution became clear completely. The clear solution was ﬁltered into the test tube, after several days colorless crystals formed, which was ﬁltered off, washed with EtOH and dried under vacuum to afford 0.092 g of the product. Yield: 72% (Based on Hdmpz). Elemental analysis performed on crystals exposed to the atmosphere: Anal.Calc. for C 30 H 32 N 6 O 6 Zn (637.99): C, 56.43; H, 5.01; N, 13.16. Found: C, 56.36; H, 4.92; N, 13.11%. Infrared spectrum (KBr disc, cm 1 ): 3414w, 3283m, 3072m, 2985m, 2865m, 1660s(C@O), 1623m, 1596s( m as (COO)), 1497m, 1449m, 1398s( m s (COO)), 1326m, 1279m, 1237m, 1176m, 1079m, 1021m, 967m, 882m, 804m, 762m, 721m, 674m, 617m. | [] | ["several days"] | ["Zn(Hdmpz)2(L3)2", "C30H32N6O6Zn"] | ["Zn(CH3COO)22H2O--0.022 g, 0.10 mmol"] | [] | ["Hdmpz--0.019 g, 0.20 mmol", "N-phenylmaleamic acid (HL3)--0.076 g, 0.40 mmol"] | ["room temperature"] | ["2 h"] | ["EtOH--5 mL"]
c0dt00143k | [Mn III 2 (hmi) 2 (OMe) 2 ] • ·2MeCN·2OEt 2 (2). To a solution of MnCl 2 (0.5 mmol, 0.063 g) in MeOH (5 mL) and MeCN (10mL)wasaddedasolutionofH 2 hmi (0.25 mmol, 0.068 g) and triethylamine (1 mmol, 0.14 mL) in MeOH (5 mL) and MeCN (10 mL). The resulting mixture was stirred for 15 min at room temperature and then ﬁltered. The crystallisation was carried out in a diethyl ether bath at room temperature over two weeks, which provided dark brown crystals of 2 that were collected by ﬁltration, washed with MeCN and dried in vacuo. Yield = 38%.IR (KBr, cm -1 ): 3401 (br), 1596 (s), 1546 (m), 1516 (m), 1499 (m), 1434 (s), 1349 (br), 1293 (w), 1246 (m), 1214 (m), 1105 (w), 970 (w), 861 (w), 740 (m), 711 (m). | ["room temperature"] | ["two weeks"] | ["[Mn III 2 (hmi) 2 (OMe) 2 ]", "2"] | ["MnCl 2--0.5 mmol, 0.063 g"] | [] | ["H 2 hmi--0.25 mmol, 0.068 g", "triethylamine--1 mmol, 0.14 mL"] | ["room temperature"] | ["15 min"] | ["MeOH--5 mL", "MeCN--10 mL"]
cg201432w | Synthesis of Compounds 1−3. [Zn(mpdc)(bpee)] n (1).A mixture of Zn(NO 3 ) 2 ·6H 2 O (0.1 mmol, 0.03 g), H 2 mpda (0.1 mmol, 0.022 g), and bpee 0.018 g (0.1 mmol) in D MF (2 mL) and water (2 mL) was heated in a 23 mL Teﬂon-lined autoclave at 110 °C for 4 days. After being cooled to room temperature, colorless blocks of crystals of 1 were isolated in yield 45% (based on Zn). Anal. Calcd for C 24 H 18 N 2 O 4 Zn: C, 62.15; H, 3.91; N, 6.04. Found: C, 61.88; H, 3.94; N, 6.27. IR (KBr, ν/cm −1 ):3430 br, 2925 m, 1640 s, 1611 s, 1425 vs, 1380 m, 1266 s, 1067 m, 1025 s, 968 s, 848 s, 785 m, 748 s, 550 s.[Zn(mpdc)(bpea)] n (2). Zn(NO 3 ) 2 ·6H 2 O (0.1 mmol, 0.030 g), H 2 mpda (0.1 mmol, 0.022 g), and bpea (0.1 mmol, 0.0185 g) were dissolved in the mixture solvent of DMSO/DMF/H 2 O (3/2/1 v/v) and transferred to a 25 mL stainless steel reactor with Teﬂon linear. | [] | [] | ["[Zn(mpdc)(bpee)] n", "C 24 H 18 N 2 O 4 Zn"] | ["Zn(NO 3 ) 2 \n6H 2 O--0.1 mmol, 0.03 g"] | [] | ["H 2 mpda--0.1 mmol, 0.022 g", "bpee--0.1 mmol, 0.018 g"] | ["110 °C"] | ["4 days"] | ["DMF--2 mL", "water--2 mL"]
ic400919n | Synthesis of Ethyl 2-(1H-Tetrazol-5-yl)acetate (1).23,24 A solution of ethyl cyanoacetate (69.0 g, 0.62 mol), ammonium chloride (35.4 g, 0.66 mol), and sodium azide (43.0 g, 0.66 mol) in dimethyl formamide (600 mL) was heated under nitrogen to 100 °C for 16 h. | [] | [] | ["Ethyl 2-(1H-Tetrazol-5-yl)acetate", "1"] | [] | [] | ["ethyl cyanoacetate--69.0 g, 0.62 mol", "ammonium chloride--35.4 g, 0.66 mol", "sodium azide--43.0 g, 0.66 mol"] | ["100 \nC"] | ["16 h"] | ["dimethyl formamide--600 mL"]
j.ica.2018.09.080 | MeOH} n (4) Compounds 3 and 4 were isolated as polycrystalline solids by using the procedure described for 2: aqueous solutions (1 cm 3 ) of the strontium nitrate (0.106 g, 0.5 mmol) (3) and cadmium perchlorate (0.165 g, 0.5 mmol) (4) were added to methanolic solutions [8 (3) and 14 cm 3 (4)] of 1 (0.41 g, 1 mmol). X-ray quality prisms of 3 and 4 were also grown by the above mentioned slow diffusion technique by using the same solvent mixture. Yield ca. 90 % (3 and 4). Anal. Calc. for C 24.45 H 26.9 Cr 2 N 6 O 22 Sr (3): C, 30.97; H, 2.84; N,8.86. Found: C, 30.85; H, 2.76; N, 8.79%. Anal. Calc. for C 25 H 18 CdCr 2 N 6 O 17 (4): C, 33.71; H, 2.02; N, 9.43. Found: C, 33.60; H, 1.98; N, 9.37%. | [] | [] | ["MeOH} n"] | ["strontium nitrate--0.106 g, 0.5 mmol", "cadmium perchlorate--0.165 g, 0.5 mmol"] | [] | ["1--0.41 g, 1 mmol"] | [] | [] | ["methanol--8 cm3 (3), 14 cm3 (4)"]
j.jssc.2020.121460 | 2.3. Synthesis of {[Cd(L)(TBTA)]⋅H 2 O} n (2) The preparation method of 2 is similar to 1, except using Cd(OAc) 2 ⋅2H 2 O (0.200 mmol, 53.3 mg) and H 2 TBTA (0.300 mmol, 144.3 mg) instead of Zn(OAc) 2 ⋅2H 2 O and H 2 DCTP. Yield: 44.7% (based on L ligand). Anal. Calc. for C 29 H 26 Br 4 CdN 4 O 5 (Mr ¼ 942.58): C, 36.95; H, 2.78; N, 5.94%. Found: C, 36.61; H, 2.98; N, 5.76%. IR: 3427(w), 2918(m), 1604(m), 1412(m), 1323(m), 1214(s), 1085(s), 994(m), 842(m). | [] | [] | ["{[Cd(L)(TBTA)]⋅H 2 O} n", "C 29 H 26 Br 4 CdN 4 O 5"] | ["Cd(OAc) 2 ⋅2H 2 O--0.200 mmol, 53.3 mg"] | [] | ["H 2 TBTA--0.300 mmol, 144.3 mg"] | [] | [] | []
c0dt01218a | Experimental Syntheses LnCl 3 ·nH 2 O(n = 7, Ln = La, Pr; n = 6, Ln = Nd–Dy, Er, Yb), triethylamine, acetylacetone, and methanol were purchased from Aldrich and used as received. Elemental analyses (CHN) were performed by NuMega Resonances Labs. Inc, San Diego, USA.[Pr(CH 3 CO 2 )(CH 3 OH)(acac) 2 ] n (1). A mixture of PrCl 3 ·7H 2 O (0.373 g, 1.00 mmol) and 0.26 mL of Hacac (2.5 mmol) in 10 mL of CH 3 OH was stirred for 10 min, following which 1.4 mL of Et 3 N (10 mmol) was added. The resulting mixture was stirred under reﬂux for 12 h. The resulting cloudy mixture was ﬁltered while hot. The product was obtained as light-green crystals upon standing of the ﬁltrate at room temperature (yield: 70% based on Pr). Anal. Calcd for PrC 13 H 23 O 8 (based on one water molecule of recrystallization) C, 34.84; H, 5.17. Found: C, 34.61; H, 4.72. | [] | [] | ["[Pr(CH 3 CO 2 )(CH 3 OH)(acac) 2 ] n"] | ["PrCl 3 ·7H 2 O--0.373 g, 1.00 mmol"] | [] | ["Hacac--0.26 mL, 2.5 mmol", "Et 3 N--1.4 mL, 10 mmol"] | ["reflux"] | ["12 h"] | ["CH 3 OH--10 mL"]
acs.inorgchem.7b01564 | In the synthesis of 2, CuCl 2 (0.068 g, 0.4 mmol) and bim (0.012 g, 0.1 mmol) were in order dissolved in 15 mL of water. Then, (NH 4 ) 6 [Co 2 Mo 10 H 4 O 38 ]·7H 2 O (0.192 g, 0.1 mmol) dissolved in 10 mL of water was added. The initial pH value of the mixture was 4.2, which was adjusted to 3.0 by 2 M HNO 3 . After the solution was stirred at 85 °C for 2 h, the ﬁltrate was placed at room temperature. Darkgreen crystals of 2 with rectangular shape were prepared with 50% yield in about 1 week. FTIR data (cm −1 ): 3407(vs), 2845(w), 1620(m), 1502(w), 1448(w), 1419(w), 1303(w), 1249(w), 939(vs), 902(vs), 744(s), 657(vs), 626(vs), 523(m), 430(m). Elem anal. Calcd for 2: Co, 5.09; Mo, 41.48; Cu, 5.49; C, 21.79; H, 2.59; N, 7.26%. | [] | ["1 week"] | [] | ["CuCl 2--0.068 g, 0.4 mmol", "(NH 4 ) 6 [Co 2 Mo 10 H 4 O 38 ]·7H 2 O--0.192 g, 0.1 mmol"] | [] | ["bim--0.012 g, 0.1 mmol"] | ["85 \n°C"] | ["2 h"] | ["water--15 mL", "water--10 mL"]
j.ica.2004.03.013 | 2.3.3. [Ag(dppe)(bzoxtH) 2 ] n (NO 3 ) n (3) White crystals. Yield 199 mg (23%), m.p. 166 °C; Anal. Calc. for C 40 H 34 N 3 AgO 5 P 2 S 2 : C: 55.18; H: 3.94; N: 4.83. Found: C: 55.45; H: 3.98; N: 4.80%; K m (mho cm 2 mol 1 ): 87.8; IR (cm 1 ): 3043w, 1612m, 1510vs, 1438vs, 1384vs, 1253s, 1193s, 1097vs, 924s, 750vs, 664vs, 607s, 517vs, 475s; UV–Vis ðk max ; log eÞ: (CHCl 3 ); 258 (3.362), 303 (3.398).2.3.4. [Ag(dppe)(mbzimtH 2 ) 2 ] n (NO 3 ) n (4) White crystals. Yield 286 mg (32%), m.p. 233 °C; Anal. Calc. for C 42 H 40 N 5 AgO 3 P 2 S 2 : C: 56.25; H: 4.49; N: 7.81. Found: C: 55.88; H: 4.23; N: 7.60%; K m (mho cm 2 mol 1 ): 89.0; IR (cm 1 ): 3043w, 1618vs, 1510s, 1486vs, 1432vs, 1384vs, 1319vs, 1187s, 1097s, 744s, 690vs, 624m, 511vs, 475s; UV–Vis ðk max ; log eÞ: (CHCl 3 ); 254 (3.356), 312 (3.307). | [] | [] | ["[Ag(dppe)(bzoxtH) 2 ] n (NO 3 ) n", "C 40 H 34 N 3 AgO 5 P 2 S 2"] | [] | [] | [] | [] | [] | []
b315067d | [Zn(H 2 dcp) 2 (H 2 O) 2 ]ⴢ2H 2 O (4). A solution of H 3 dcpⴢH 2 O (0.212 g, 1.21 mmol) in EtOH (10 ml) was added to a solution of Zn(NO 3 ) 2 ⴢ6H 2 O (0.188 g, 0.63 mmol) in EtOH (10 ml) and the resulting clear solution was stirred. After six weeks a small amount of white precipitate of [Zn(H 2 dcp) 2 (H 2 O) 2 ]ⴢ2H 2 O formed. This precipitate was isolated and recrystallised from MeOH (10 ml) to give, after twelve weeks, small clear crystals of [Zn(H 2 dcp) 2 (H 2 O) 2 ]ⴢ2H 2 O 4 in very low yield precluding CHN analysis. IR, ν/cm ⫺1 : 3537br, 3426m, 3221br, 3146sh, 2990m, 2906br, 2735m, 2579br, 1891br, 1717m, 1634m, 1561m, 1490s, 1384sh, 1353sh, 1293sh, 1257sh, 1233sh, 1113sh, 1019sh, 854m, 770s, 653s, 619s, 577s, 509s. | [] | ["twelve weeks"] | ["[Zn(H 2 dcp) 2 (H 2 O) 2 ]ⴢ2H 2 O", "NaN"] | ["Zn(NO 3 ) 2 ⴢ6H 2 O--0.188 g, 0.63 mmol"] | [] | ["H 3 dcpⴢH 2 O--0.212 g, 1.21 mmol"] | [] | ["six weeks"] | ["EtOH--10 ml", "MeOH--10 ml"]
c5sc01801c | [Cu 2 (L1) 2 (NMP)(H 2 O)]$4BF 4 $12NMP$1.5H 2 O6 L1 (10 mg, 0.014 mmol) was dissolved in nitromethane (1 ml) and aCu(BF 4 ) 2 solution (0.5 ml, 0.02 mol) in NMP was added. Crystals were grown by vapour diﬀusion using diethyl ether as the antisolvent. Blue plates formed over three weeks which where suitable for X-ray crystallography. IR (solid state): n(cm 1 ) 1747 (CO 2 R), 1611 (C]C), 1507, 1477, 1444, 1416, 1400, 1325, 1264, 1206, 1175, 1136, 1111, 1056 (B–F), 1034, 1005, 941, 911, 852 (B–F), 757 (B–F), 725. Cu(C 42 H 33 N 3 O 9 )(BF 4 ) 2 (C 5 H 9 NO)(H 2 O) 2 requires C 51.50, H 4.23, N 5.11%; found C 51.30, H 4.60, N 5.50%. | [] | [] | ["[Cu 2 (L1) 2 (NMP)(H 2 O)]$4BF 4 $12NMP$1.5H 2 O"] | ["Cu(BF 4 ) 2 solution in NMP--0.5 ml, 0.02 mol"] | [] | ["L1--10 mg, 0.014 mmol"] | [] | ["three weeks"] | ["nitromethane--1 ml", "diethyl ether--antisolvent"]
c0dt00629g | The colourless homogenous solution was stirred for 2–3 days and then the stirrer was switched off. After a further 3–4 days a crop of colourless crystals was obtained. These were collected by ﬁltration and characterised as [Ph 2 Bi(O 3 S–Cam)] • . Continuous stirring of the reaction mixture for one week afforded a white precipitate.This was collected by ﬁltration and washed with toluene and water.Overall yield 0.87 g, 73%. M.p. decomp. >225 ◦ C. FT-IR (cm -1 ) 1738 s, 1249 m, 1108 m, 1069 s, 1044 s, 1007 s, 742 s, 732 s, 691 w. | [] | [] | ["[Ph 2 Bi(O 3 S-Cam)]"] | ["NaN--NaN"] | [] | ["NaN--NaN"] | [] | ["2-3 days", "3-4 days", "one week"] | ["NaN--NaN"]
00958972.2015.1048239 | 2.2.2. [M(hepH) 2 Pt(μ-CN) 2 (CN) 2 ] n (M = Cu, Zn, and Cd). A mixture of Cu[Pt (CN) 4 ]·H 2 O (0.380 g, 1 mmol) in water (10 mL) and hepH (0.246 g, 2 mmol) in ethanol (10 mL) was stirred at 55 °C for 4 h in a temperature-controlled bath. The obtained solution was ﬁltered and kept for crystallization at room temperature. Green [Cu(hepH) 2 Pt(μCN) 2 (CN) 2 ] n (1) block-shaped single crystals were obtained by slow evaporation after one week. The complex was analyzed for C, H, and N with the following results: Yield: 0.280 g, 45.97% based on CuCl 2 ·2H 2 O. Anal. Calcd for C 18 H 18 N 6 O 2 PtCu (1)(M w = 609.01 g mol −1 ): C, 35.50; H, 2.98; N, 13.80%. Found: C, 34.87; H, 2.73; N, 13.01%.Complexes 2 and 3 were obtained in a similar method to 1, but Cu(II) was replaced by Zn (II) (0.382 g) or Cd(II) (0.429 g). Orange and colorless crystals of 2 and 3 were obtained (yield: 0.313 g, 51.31% based on ZnCl 2 for 2 and 0.325 g, 49.46% based on CdCl 2 ·2.5H 2 O for 3). Anal. Calcd for C 18 H 18 N 6 O 2 PtZn (2)(M w = 610.85 g mol −1 ): C, 35.39; H, 2.97; N, 13.76%. Found: C, 35.05; H, 3.17; N, 13.80%. Anal. Calcd for C 18 H 18 N 6 O 2 PtCd (3) (M w = 657.87 g mol −1 ): C, 32.86; H, 2.76; N, 12.77%. Found: C, 33.45; H, 2.98; N, 13.65%.2.3. Physical measurements Elemental analyses (C, H, and N) were carried out by standard methods using a CHNS-932 (LECO) analyzer at the Middle East Technical University Central Laboratory in Ankara, Turkey. FT-IR spectra of hepH and the complexes were carried out at room temperature by a Perkin-Elmer FT-IR 100 spectrometer from 4000 to 250 cm −1 . Resolution was set to 4cm −1 ; signal/noise ratio was established by 16 scans with attenuated total reﬂection. | [] | [] | ["[M(hepH) 2 Pt(μ-CN) 2 (CN) 2 ] n", "C 18 H 18 N 6 O 2 PtCu", "C 18 H 18 N 6 O 2 PtZn", "C 18 H 18 N 6 O 2 PtCd"] | ["Cu[Pt (CN) 4 ]·H 2 O--0.380 g, 1 mmol", "Zn (II)--0.382 g", "Cd(II)--0.429 g"] | [] | ["hepH--0.246 g, 2 mmol"] | ["55 °C", "room temperature"] | ["4 h", "one week"] | ["water--10 mL", "ethanol--10 mL"]
ic015631o | The hydrothermal treatment of a mixture of Cu(NO 3 ) 2 ‚ 3H 2 O (0.2421 g, 1 mmol), 50% hedpH 4 (2.5 mmol, 1 mL), 4,4′-bpy (0.1540 g, 1 mmol), and H 2 O (4 mL), adjusted by an aqueous solution of NaOH (1 M) to pH ) 1.76, at 165 °C for 2 days, resulted in the formation of yellow platelike crystals of the title compound as a major phase. | [] | [] | ["Cu(4,4′-bpy)(Hedp)(H 2 O) 2 ]·2H 2 O"] | ["Cu(NO 3 ) 2 ‚ 3H 2 O--0.2421 g, 1 mmol"] | [] | ["50% hedpH 4--2.5 mmol, 1 mL", "4,4′-bpy--0.1540 g, 1 mmol"] | ["165 °C"] | ["2 days"] | ["H 2 O--4 mL"]
1521-3749(200202)628:2<383::aid-zaac383>3.0.co;2-z | Darstellung und Charakterisierung der Verbindungen [Ba(Benzo-15-Krone-5) 2 ](I 3 ) 2 : Zur Darstellung des Triiodids werden 0,16 g (0,6 mmol) Benzo-15-Krone-5 (C 14 H 20 O 5 ), 0,12 g (0,08 mmol) Bariumiodid (BaI 2 ) und 0,30 g (1,2 mmol) Iod (I 2 ) in 40 ml eines Lösungsmittelgemisches, das zu gleichen Volumenanteilen aus Ethanol und Dichlormethan besteht, gelöst. Aus diesem Ansatz kristallisiert die Titelverbindung innerhalb von fünf Tagen durch langsames Eindunsten des Lösungsmittelgemisches bei Raumtemperatur in kompakten, braunen Polyedern aus. Die Kristalle schmelzen unter Iodabgabe bei 403 K. [Ba(Benzo-15Krone-5) 2 ](I 3 ) 2 ist im geschlossenen Gefäß bei Raumtemperatur über mehrere Wochen haltbar. | [] | [] | ["[Ba(Benzo-15-Krone-5) 2 ](I 3 ) 2", "C 14 H 20 O 5 "] | ["Bariumiodid (BaI 2)--0.12 g, 0.08 mmol", "Iod (I 2)--0.30 g, 1.2 mmol"] | [] | ["Benzo-15-Krone-5--0.16 g, 0.6 mmol"] | ["room temperature"] | ["five days"] | ["Ethanol and Dichlormethan--40 ml"]
j.cej.2014.11.134 | 2.2. Synthesis of [Cu(bipy)(SO 4 )] n The powder sample of [Cu(bipy)(SO 4 )] n was prepared through mixing CuSO 4 with 4,4 0 -bipyridine at a mole ratio of 1:1 in ethanol–water solution, and then agitated for 1 h. The resulting solids were collected by ﬁltration and washed repeatedly with deionized water, oven-dried at 100 °C for 24 h, then powdered and ﬁnally screened by a 100-mesh sieve. The powders were stored and used as adsorbents.The single crystal sample of [Cu(bipy)(H 2 O) 3 (SO 4 )] n 2nH 2 O was obtained by a hydrothermal method. The mixture of 0.1596 g CuSO 4 , 0.2124 g 4,4 0 -bipy, 15 mL deionized water and 5 mL ethanol were placed in a 100-mL Teﬂon-lined stainless steel reactor and then heated in an oven at 110 °C for 24 h. The light blue needle crystals were obtained and a single crystal with dimensions 0.12  0.1  0.2 mm was used for data collection of X-ray diffraction. | [] | [] | ["[Cu(bipy)(SO 4 )] n", "[Cu(bipy)(H 2 O) 3 (SO 4 )] n 2nH 2 O"] | ["CuSO 4--0.1596 g"] | [] | ["4,4 0 -bipyridine--0.2124 g"] | ["room temperature", "110 °C"] | ["1 h", "24 h"] | ["ethanol–water solution--15 mL deionized water and 5 mL ethanol"]
cg401212s | [Co 2 L 2 (bbm)] 2 ·2H 2 O (7). To a thick Pyrex tube was loaded CoSO 4 ·7H 2 O (16 mg, 0.1 mmol), H 2 L (32 mg, 0.1 mmol), bbm (21 mg, 0.1 mmol), and 2 mL of DMF/H 2 O (v/v = 4:6). A workup similar to that used for the isolation of 2 produced pink crystals of 7. Yield: 60% based on CoSO 4 ·7H 2 O. Anal. Calcd for C 112 H 88 Co 4 N 8 O 24 :C, 62.23; H, 3.92; N, 5.18. Found: C, 62.18; H, 3.87; N, 5.15. IR (KBr Table 1. Crystal Data and Structure Reﬁnement Parameters for 1− 8 1234 empirical formula C 108 H 88 Mn 4 N 4 O 28 C 34 H 27 CuN 4 O 6.5 C 27 H 20 CuNO 6 C 66 H 50 N 4 O 16 Zn 3 formula weight 2105.55 658.13 517.98 1351.21 crystal system triclinic orthorhombic monoclinic monoclinic space group P1  Pbcn P2 1 /cP2 1 /c a (Å) 11.134(3) 12.39(6) 8.001(3) 13.475(5) b (Å) 17.06(14) 21.00(11) 10.600(4) 12.797(5) c (Å) 20.12(18) 22.86(11) 28.861(10) 17.276(6) α (deg) 103.7(5) β (deg) 94.693(6) 103.98(2) 110.072(4) γ (deg) 92.822(5) V (Å 3 ) 4866.5(8) 5955.1(5) 2375.2(15) 2798.2(17) Z 2442 T (K) 293(2) 296(2) 296(2) 293(2) D calcd (g cm −3 ) 1.437 1.468 1.449 1.604 λ (Mo Kα) (Å) 0.71073 0.71073 0.71073 0.71073 μ (mm −1 ) 0.590 0.789 0.963 1.356 F(000) 2168 2712 1064 1384 R a 0.0577 0.0437 0.0516 0.0298 wR b 0.1281 0.0588 0.074 0.0752 GOF c 0.989 1.048 1.134 1.031 56 78 C 64 H 48 N 4 O 13 Zn 2 C 117 H 95 Co 4 N 5 O 25 C 112 H 88 Co 4 N 8 O 24 C 32 H 24 CoN 2 O 6 1211.80 2204.68 2161.59 591.46 monoclinic triclinic monoclinic monoclinic P2 1 /cP1  P2 1 /cP2 1 /c 13.9742(12) 15.436(8) 8.855(4) 10.673(2) 15.7792(14) 17.511(9) 17.267(8) 14.657(3) 14.0779(11) 20.779(11) 34.250(15) 18.405(4) 84.825(6) 116.132 72.130(6) 102.274(12) 104.337(2) 83.602(7) 2786.9(4) 5303(5) 5117(4) 2789.4(9) 22 2 4 296(2) 296(2) 293(2) 296(2) 1.444 1.381 1.403 0.664 0.71073 0.71073 0.71073 0.71073 0.932 0.692 0.716 0.664 1248 2276 2224 1220 0.0842 0.0553 0.0730 0.0371 0.2480 0.1352 0.1596 0.0823 0.994 1.016 1.143 1.015 a R = Σ ¦¦F o ¦ − ¦F c ¦¦/Σ¦F o ¦. | [] | [] | ["[Co 2 L 2 (bbm)] 2 ·2H 2 O", "C 112 H 88 Co 4 N 8 O 24"] | ["CoSO 4 ·7H 2 O--16 mg, 0.1 mmol"] | [] | ["H 2 L--32 mg, 0.1 mmol", "bbm--21 mg, 0.1 mmol"] | ["140 1C "] | ["3 d"] | ["DMF/H 2 O--2 mL"]
00958972.2012.680590 | 2.6. Preparation of {[Gd 2 (HMIDC) 2 (C 2 O 4 )(H 2 O) 3 ] .MeOH .3H 2 O} n (5) Compound 5 was synthesized by a method similar to that of 1, except that Nd(NO 3 ) 3  6H 2 O was replaced by Gd(NO 3 ) 3  6H 2 O and 1 mL of methanol was added to the reaction solution. Block-shaped yellowish pink crystals of 5 were isolated, washed with distilled water, and dried in air (47% yield). Anal. Calcd for C 15 H 24 N 4 O 19 Gd 2 (%): C, 20.39; H, 2.68; N, 6.28. Found (%): C, 20.48; H, 2.73; N, 6.37. IR (cm 1 , KBr): 3422 (s), 1637 (s), 1579 (s), 1577 (s), 1384 (s), 1253 (m), 1122 (w), 1047 (w), 808 (m), 734 (w), 672 (w), 478 (w). | [] | [] | ["{[Gd 2 (HMIDC) 2 (C 2 O 4 )(H 2 O) 3 ] .MeOH .3H 2 O} n", "C 15 H 24 N 4 O 19 Gd 2"] | ["Gd(NO 3 ) 3 \n6H 2 O--not specified"] | [] | ["HMIDC--not specified", "C 2 O 4--not specified"] | [] | [] | ["methanol--1 mL"]
ic051690g | Synthesis. (1H 2 ) 2,6-Diphenyl-1,4-dibenzoic Acid. Potassium permanganate (4.11 g, 26.0 mmol) and sodium carbonate (3.00 g, 28.3 mmol) were dissolved in 100 mL of water. To this solution was added 4-methyl-2,6-diphenylbenzoic acid (3.00 g, 10.4 mmol) and Tide laundry detergent 16 (0.30 g). The mixture was heated to reflux for 2 h then cooled to room temperature. Sodium bisulfite was added in small solid portions until the solution was colorless, and then the brown precipitate was removed by filtration through Celite. The solution was cooled to 0 °C, and concentrated HCl (12 mL) was added dropwise, resulting in the formation of a white precipitate. The mixture was extracted with Et 2 O and dried with MgSO 4 . Slow evaporation of the solvent in air gave colorless crystals. Yield ) 2.59 g (82%). mp ) 325-327 °C.1 H NMR (DMSO-d 6 , 499.770 MHz) δ 13.1 (br s, OH), 7.87 (s, 2H), 7.397.49 (m, 10H).13 C{ 1 H} (DMSO-d 6 , 125.680 MHz) δ 170.2, 167.1, 140.0, 139.9, 138.2, 133.5, 131.9, 130.1, 129.9, 129.2, 129.0, 128.6.IR (Nujol) ν 1692 (s), 1568 (w), 1496 (w), 1337 (w), 1267 (m), 1098 (w), 787 (w), 700 (w). Anal. Calcd for C 20 H 14 O 4 : C, 75.46; H, 4.43. Found: C, 75.57; H, 4.48. | [] | [] | ["(1H 2 ) 2,6-Diphenyl-1,4-dibenzoic Acid"] | ["potassium permanganate--4.11 g, 26.0 mmol", "sodium carbonate--3.00 g, 28.3 mmol"] | ["Tide laundry detergent 16--0.30 g"] | ["4-methyl-2,6-diphenylbenzoic acid--3.00 g, 10.4 mmol"] | ["reflux"] | ["2 h"] | ["water--100 mL"]
s0020-1693(03)00186-5 | 2.4. Preparation of [Cu 2 (bisterpy)(NO 3 ) 4 ]×/2H 2 O(3 ×/ 2H 2 O) A mixture of Cu(NO 3 ) 2 ×/2.5H 2 O (0.26 g, 1.11 mmol), MoO 3 (0.133 g, 0.92 mmol), bisterpy (0.086 g, 0.18 mmol), and H 2 O (10 g, 0.56 mol) in the mole ratio 6:5:1:3000 was heated at 200 8C for 144 h. Blue crystals of 3 × /2H 2 O were isolated in 95% yield (0.46 g). | [] | [] | ["[Cu 2 (bisterpy)(NO 3 ) 4 ]×/2H 2 O", "3 ×/ 2H 2 O"] | ["Cu(NO 3 ) 2 ×/2.5H 2 O--0.26 g, 1.11 mmol", "MoO 3--0.133 g, 0.92 mmol"] | [] | ["bisterpy--0.086 g, 0.18 mmol"] | ["200 8C"] | ["144 h"] | ["H 2 O--10 g, 0.56 mol"]
ic052099m | [Cd(Hdcbi)(H 2 O) 2 ] (2). A mixture of CdSO 4 ‚ 8 / 3 H 2 O (0.185 g, 0.72 mmol), H 3 dcbi (0.078 g, 0.50 mmol), and deionized water (8 mL) was adjusted to pH ca. 6 with 3 M sodium hydroxide and transferred into a Teflon-lined bomb, which was heated to 145 °C for 5 days. After the mixture was cooled to room temperature at a rate of 5 °C per hour, yellow crystals were recovered in a 16% yield. Anal. Calcd for 2 C 5 H 6 CdN 2 O 6 : C, 19.85; H, 2.00; N, 9.26.Found: C, 19.63; H, 2.15; N, 9.08. IR data (KBr, cm -1 ): 3442s, (6) (a) Humphrey, S. M.; Wood, P. T. J. Am. Chem. Soc. 2004, 126, 13236. | [] | [] | ["[Cd(Hdcbi)(H 2 O) 2 ]", "2 C 5 H 6 CdN 2 O 6"] | ["CdSO 4 ‚ 8 / 3 H 2 O--0.185 g, 0.72 mmol"] | [] | ["H 3 dcbi--0.078 g, 0.50 mmol"] | ["145 \nC"] | ["5 days"] | ["deionized water--8 mL"]
acs.inorgchem.8b00582 | The reaction mixture became brown, and the pH was adjusted to 9 with ca. 175 μL of a 10% w/v KOH solution. The solution was layered with methyl alcohol, and brown crystals of compound 3 suitable for X-ray diﬀraction analysis were formed after 8 d. The crystalline solid was recovered by ﬁltration, washed with a minimum amount of methyl alcohol, and dried under vacuum. Yield: 18 mg (38%) based on H 2 bihyat. IR (ATR, cm −1 ): 1554 [ν(-CN-), s] 887 [ν as (UO), s], 825 [ν s (UO), w]. Anal. Calcd for C 18 H 36 K 2 N 12 O 15 U 2 (M r = 1214.58): C, 17.78; H, 2.98; N, 13.83; Anal. Found C, 17.70; H, 2.93; N, 13.89%. | [] | [] | ["compound 3"] | [] | ["10% w/v KOH solution--ca. 175 μL"] | [] | [] | ["8 d"] | ["methyl alcohol--layered"]
cplu.201402124 | Bis(aminoguanidinium) 5-(2-oxidotetrazolyl)-tetrazolate monohydrate (7) 5-(1H-Tetrazolyl)-2-hydroxytetrazole monohydrate (0.86 g, 5.00 mmol) was dissolved in 10 mL of water. A solution of aminoguanidine bicarbonate (1.36 g, 10.00 mmol) in water was added and the solution was heated to 90 8C for 1 h. Then, the solution was cooled to ambient temperature and bis(aminoguanidinium) 5(2-oxidotetrazolyl)-tetrazolate monohydrate precipitated as a white powder (1.29 g, 4.03 mmol, 81%). | [] | [] | ["Bis(aminoguanidinium) 5-(2-oxidotetrazolyl)-tetrazolate monohydrate", "Bis(aminoguanidinium) 5(2-oxidotetrazolyl)-tetrazolate monohydrate"] | [] | [] | ["5-(1H-Tetrazolyl)-2-hydroxytetrazole monohydrate--0.86 g, 5.00 mmol", "aminoguanidine bicarbonate--1.36 g, 10.00 mmol"] | ["90 8C"] | ["1 h"] | ["water--10 mL"]
zaac.200900436 | [Co 2 (Hptim) 2 (HBTC) 2 ] (1): Complex 1 was obtained by the reaction of Co(NO 3 ) 2 ·6H 2 O, H 3 BTC, and Hptim in a molar ratio of 2:2:1 mixed with a distilled water (10.0 mL) and absolute ethanol (5.0 mL) solution under hydrothermal conditions (at 160 °C for 3 days and cooled to room temperature with a 5 °C·h –1 rate). The red block crystals were Complexes from 2,4,5-tri(4-pyridyl)-imidazole and Benzene-1,3,5-tricarboxylic Acid washed by distilled water and dried in air. Yield: ≈ 72 % (based on Co). C 27 H 17 CoN 5 O 6 : calcd.: C 57.26; H 3.03; N 12.36 %; found: C 57.48; H 2.71; N 12.15 %. IR (KBr): ν ˜ = 3422 br, 1613 vs, 1580 m, 1430 m, 1374 m, 1256 w, 1181w, 1003 w, 845 m, 754 m, 723 m, 681 m, 527 m cm –1 .[Cd 2 (Hptim) 2 (HBTC) 2 ] (2): The procedure is similar to the synthesis of 1 except that Co(NO 3 ) 2 ·6H 2 O was replaced by Cd(NO 3 ) 2 ·4H 2 O. | [] | [] | ["[Co 2 (Hptim) 2 (HBTC) 2 ]", "C 27 H 17 CoN 5 O 6"] | ["Co(NO 3 ) 2 ·6H 2 O--not specified"] | [] | ["H 3 BTC--not specified", "Hptim--not specified"] | ["160 °C"] | ["3 days"] | ["distilled water--10.0 mL", "absolute ethanol--5.0 mL"]
s11224-006-9066-5 | 5 g DNPGS was dissolved in 50 mL distilled water, and 30 mL potassium hydroxide aqueous solution (4% in mass ratio) was gradually dropped into the DNPGS solution at 60 ◦ C, get the clear yellow solution. Cool the reaction solution, and short needle crystals were precipitated. The product was ﬁltered, puriﬁed and dried in oven.The above product has been dissolved in distilled water to get saturated solution, ﬁltered and kept it in culturing dish in the refrigerator of 1–5 ◦ C for 7 d. The yellow block singlecrystal of [K(DNPGS)(H 2 O)] n was obtained for analysis.Anal. calcd. for C 6 H 5 KN 2 O 11 S (%): C 20.44, H 1.42, N 7.95; found: C 20.56, H 1.47, N 7.67. IR(KBr): ν(O – H): 3478 cm −1 , ν( – SO 3 – ): 1537, 1325, 1223 cm −1 , ν(N – O): 1624, 1354 cm −1 , ν(C – O): 1203, 1151 cm −1 , ν(Ph): 1026, 619 cm −1 . | ["1-5 \b0C"] | ["7 d"] | ["[K(DNPGS)(H 2 O)] n", "C 6 H 5 KN 2 O 11 S"] | [] | [] | ["DNPGS--5 g"] | ["60 \b0C"] | [] | ["distilled water--50 mL", "potassium hydroxide aqueous solution--30 mL (4% in mass ratio)"]
b512569n | At room temperature, 1 g of 1,4-phenylenediamine (9.2 mmol) was dissolved in 50 ml of dry THF. To this solution was added 5 g of the commercially available hydrochloride salt of nicotinoyl or isonicotinoyl chloride. After stirring for 30 min, 10 ml of triethylamine was added and the mixture was stirred overnight. After evaporation to dryness, the yellow residue was poured into an aqueous solution (50 ml) of K 2 CO 3 (1.2 M). The solid was ﬁltered and the pure compounds 1 and 2 were obtained in ca. 75% yield as white solids upon crystallisation from a DMSO–EtOH mixture. | [] | [] | [] | [] | [] | ["1,4-phenylenediamine--1 g, 9.2 mmol", "nicotinoyl or isonicotinoyl chloride--5 g"] | ["room temperature"] | ["overnight"] | ["dry THF--50 ml", "triethylamine--10 ml", "aqueous solution of K 2 CO 3 (1.2 M)--50 ml", "DMSO-EtOH mixture--N/A"]
c5dt04561d | After drying in vacuum, the product was obtained as a pale yellow powder (150 mg, 220 µmol, 47%). A second crop was obtained from the mother liquor after several days −40 °C (30 mg, 44 µmol, 9%), resulting in a combined yield of 56%.Elemental analysis calcd for C 31 H 46 N 3 OPSi 3 Zr: C 54.50, H 6.79, N 6.15; found: C 54.36, H 6.69, N 6.16. | [] | [] | ["C 31 H 46 N 3 OPSi 3 Zr"] | [] | [] | [] | [] | [] | []
ic048371u | Synthesis of {[Zn(azpy) 3 (H 2 O) 2 ]‚2PF 6 ‚2azpy‚4H 2 O} n (3). An ethanol solution (5 mL) of azpy (0.046 mg, 0.250 mmol) was added to an aqueous solution (5 mL) containing a mixture of Zn(ClO 4 ) 2 ‚ 6H 2 O (0.047 g, 0.125 mmol) and NH 4 PF 6 (0.163 g, 0.500 mmol) at room temperature. The resulting mixture was heated for 0.5 h, filtered, and allowed to stand for a few days. Red crystals containing 3 and another crystalline compound were collected by filtration, washed with ethanol, and dried under reduced pressure. 3 was partially separated from this mixture by hand. | [] | ["a few days"] | ["{[Zn(azpy) 3 (H 2 O) 2 ]‚2PF 6 ‚2azpy‚4H 2 O} n", "NaN"] | ["Zn(ClO 4 ) 2 ‚ 6H 2 O--0.047 g, 0.125 mmol"] | ["NH 4 PF 6--0.163 g, 0.500 mmol"] | ["azpy--0.046 mg, 0.250 mmol"] | ["room temperature"] | ["0.5 h"] | ["ethanol--5 mL", "aqueous solution--5 mL"]
j.ica.2008.06.024 | 2.3. Synthesis of {[Cu(pydco)(bpa) 0.5 (H 2 O)]  2H 2 O} n (2) The identical synthetic procedure as that for 2 was similar to that complex 1 except that bpa (18 mg, 0.093 mmol) instead of bipy. Anal. Calc. for 2: C, 38.85; H, 4.52; N, 7.38. Found: C, 38.64; H, 4.60; N, 7.11. IR (KBr, cm 1 ) for 2: 3747(vs), 1615 (vs), 1505(m), 1397(vs), 1247(s), 1224(m), 1188(m), 921(m), 857(vs), 717(m), 619(s). | [] | [] | ["{[Cu(pydco)(bpa) 0.5 (H 2 O)] \n 2H 2 O} n", "2"] | [] | [] | ["bpa--18 mg, 0.093 mmol"] | [] | [] | []
ejic.201402736 | 1 H NMR (400 MHz, D 2 O): δ = 4.66 (4 H, CH 2 ), 7.75 (2 H), 8.25 (2 H), 8.47 (2 H) ppm. IR (neat): ν ˜ = 3487 (m), 3392 (br, m), 3102 (w), 2986 (w), 2923 (w), 1739 (w), 1634 (w), 1597 (m), 1576 (m), 1467 (w), 1437 (m), 1403 (w), 1337 (w), 1323 (w), 1299 (w), 1243 (s), 1195 (vs), 1139 (vs), 1123 (s), 1044 (s), 1029 (vs), 946 (w), 931 (w), 891 (w), 827 (w), 806 (s), 783 (s), 753 (w), 738 (w), 675 (m) cm –1 . | [] | [] | [] | [] | [] | [] | [] | [] | []
chem.200501067 | {[CdACHTUNGTRENNUNG(bpf) 2 ACHTUNGTRENNUNG(NO 3 ) 2 ]·PhCHMe 2 } n ACHTUNGTRENNUNG(1 b): The general procedure described above was followed with CdACHTUNGTRENNUNG(NO 3 ) 2 ·4H 2 O (19 mg, 0.06 mmol) in H 2 O (0.5 mL), bpf (40 mg, 0.12 mmol) in ethanol (2 mL), and cumene (0.53 mL, 3.8 mmol). The title compound was obtained as colorless, plate-shaped crystals in 58 % yield (37 mg). Elemental analysis calcd (%) for C 46 H 40 F 8 CdN 6 O 7 ([CdACHTUNGTRENNUNG(bpf) 2 ACHTUNGTRENNUNG(NO 3 ) 2 ]·PhCHMe 2 ·ACHTUNGTRENNUNG(EtOH) 0.5 ·ACHTUNGTRENNUNG(H 2 O) 0.5 ): C 52.46, H 3.83, N 7.98; found: C 52.65, H 3.97, N 7.98.{[CdACHTUNGTRENNUNG(bpf) 2 ACHTUNGTRENNUNG(NO 3 ) 2 ]·PhNMe 2 } n ACHTUNGTRENNUNG(2 a): The general procedure described above was followed with N,N-dimethylaniline (0.24 mL, 1.9 mmol) to give the title compound as slightly yellow, prism-shaped crystals in 45% yield (14 mg). Elemental analysis calcd (%) for C 44 H 35 CdF 8 N 7 O 6 ([CdACHTUNGTRENNUNG(bpf) 2 ACHTUNGTRENNUNG(NO 3 ) 2 ]·PhNMe 2 ): C 51.70, H 3.45, N 9.59; found: C 51.69, H 3.45, N 9.50. | [] | [] | ["[CdACHTUNGTRENNUNG(bpf) 2 ACHTUNGTRENNUNG(NO 3 ) 2 ]·PhCHMe 2 } n"] | ["CdACHTUNGTRENNUNG(NO 3 ) 2 ·4H 2 O--19 mg, 0.06 mmol"] | [] | ["bpf--40 mg, 0.12 mmol", "cumene--0.53 mL, 3.8 mmol"] | [] | [] | ["H 2 O--0.5 mL", "ethanol--2 mL"]
s2053229616000814 | The vessel was sealed and heated to 373 K. The temperature was maintained for 2 d and the mixture was then allowed to cool naturally, giving colourless crystals [yield 37%, based on Zn(CH 3 COO) 2 2H 2 O]. IR (KBr pellet, ,cm 1 ): 3419, 1609, 1585, 1550, 1504, 1487, 1450, 14 00, 1379, 1309, 1215, 1151, 1066, 1047, 1019, 879, 848, 837, 761, 749, 738, 705, 642, 587, 564. For the synthesis of (II), Co(CH 3 COO) 2 4H 2 O (24.9 mg, research papers 134 Zhou et al. [Zn(C 8 H 4 O 2 )(C 5 H 5 N)] and [Co(C 8 H 4 O 4 )(C 5 H 5 N) 2 (H 2 O)] Acta Cryst. (2016). C72, 133–138 Table 1 Experimental details. | [] | [] | [] | [] | [] | [] | ["373 K"] | ["2 d"] | []
j.ica.2014.04.025 | 2A, ethanol vapor. IR (cm 1 ): 3328 br s ( m OH), 3235 br s( m OH), 2970 w, 2864 w, 1654 m, 1606 s, 1537 w, 1494 w, 1441 s, 1409 m, 1302 br s, 1219 w, 1065 w, 1035 m, 1006 w, 874 w, 809 s, 726 w, 635 m.2A, water vapor. Anal. Calc. for [Co(bpy)(H 2 O) 2 (NO 3 ) 2 ]2H 2 O (C 10 H 16 N 4 CoO 10 ): C, 29.21; H, 3.92; N, 13.63. Found: C, 29.90; H, 3.42; N, 13.13. IR (cm 1 ): 3324 br m, ( m OH), 3210 br m ( m OH), 1642 m, 1607 s, 1535 w, 1490 w, 1437 s, 1408 s, 1302 br s, 1215 w, 1062 w, 1047 w, 1006 w, 812 s, 726 w, 635 w.2A, acetonitrile vapor. Anal. Calc. for [Co(bpy)(H 2 O) 2 (NO 3 ) 2 ] (C 10 H 12 N 4 CoO 8 ): C, 32.01; H, 3.22; N, 14.94. Found: C, 32.81; H, 3.64; N, 14.07. IR (cm 1 ): 3321 br m ( m OH), 3226 br m ( m OH), 1647 m, 1608 s, 1537 w, 1491 w, 1434 m, 1410 s, 1305 br s, 1215 w, 1067 w, 1044 w, 1008 w, 813 s, 727 w, 635 w. | [] | [] | ["[Co(bpy)(H 2 O) 2 (NO 3 ) 2 ]\n2H 2 O", "[Co(bpy)(H 2 O) 2 (NO 3 ) 2 ]", "[Co(bpy)(H 2 O) 2 (NO 3 ) 2 ]"] | [] | [] | ["bpy--NaN"] | [] | [] | ["ethanol vapor--NaN", "water vapor--NaN", "acetonitrile vapor--NaN"]
c6nj02163h |  Synthesis of complex Eu−BPDA: A mixture of biphenyl‐ 2,2'‐dicarboxylicacid(H 2 BPDA)(45 mg,37mM), NaOH(5 mg, 25mM)andEu(NO 3 ) 3 ⋅ 6H 2 O(56mg,25mM)weredissolvedin water/methanol (9/1, 5 mL) in a screw capped vial. The resultingmixture wasplaced inan oven at 140 ℃ for 3 days. Colorless crystals with block‐shape were obtained after filtration. Yield: 85 %. Anal calc. for C 21 H 14 O 7 Eu: C 47.56, H 2.66;Found:C47.69,H2.60%. X‐raycrystallographystudy: Intensitieswerecollectedon a Bruker SMART APEX CCD diffractometer with graphitemonochromated Mo‐Kα ( λ = 0.71073 Å) using the SMART and SAINT programs. The structure was solved by direct methods and refined on F 2 by full‐matrix least‐squares methodswithSHELXTL version 5.1.Non‐hydrogenatomsofthe ligand backbones were refined anisotropically. Hydrogen atomswithintheligandbackboneswerefixedgeometricallyat calculated positions and allowed to ride on the parent non‐ hydrogenatoms. Resultsanddiscussion Crystalstructuresdescriptionandstabilitystudies Compound Eu− BPDA  was synthesized by using H 2 BPDA  and Eu(NO 3 ) 3 ∙6H 2 O in water/methanol in a high yield (85 %). Single crystal X−ray diffraction study revealed that Eu− BPDA  crystallizesin a monoclinic spacegroup C 2/ c . Theasymmetric unit contains one Eu atom, one and a half of BPDA 2‐  ligands and one coordinated water molecule. Half of europium ion (Eu1) is coordinated by eight oxygen atoms in a distorted dodecagonalcoordinationgeometry: 20 twooxygenatomsfrom two bridging bidentate carboxylate groups of two BPDA 2‐  ligands, four oxygen atoms from the four bridging bidentate/tridentate carboxylate groups of the two BPDA 2‐  ligandsandtwooxygenatomsfromtwodifferentcoordinated watermolecules. Anotherhalf of the europium ion (Eu2) also adopts distorted dodecagonal coordination geometry: two oxygenatomsfromtwobridgingbidentatecarboxylategroups of a BPDA 2‐  ligand, four oxygen atoms from two chelating‐ bridging tridentate carboxylate groups of two BPDA 2‐ ligands, and two oxygen atoms from two bridging bidentate carboxylategroups of other two BPDA 2‐  ligands. (see ESI, Fig. S1)TheEu−Obondlengthsrangefrom2.291(2)to2.609(2)Å, whichare comparabletothosereportedforother europium– oxygendonorcomplexes. | [] | [] | ["Eu−BPDA", "C 21 H 14 O 7 Eu"] | ["Eu(NO 3 ) 3 ⋅ 6H 2 O--56 mg, 25 mM"] | [] | ["H 2 BPDA--45 mg, 37 mM"] | ["140 ℃"] | ["3 days"] | ["water/methanol--9/1, 5 mL"]
acs.inorgchem.5b01341 | Single crystals of 1 were grown via the solvothermal method as follows. A glass tube with K 2 [Ni(CN) 4 ] (0.15 mmol, 0.036 g) in 1 mL H 2 O was put into a 23 mL Teﬂon-lined reactor ﬁlled with 3-NH 2 py (0.3 mmol, 0.027 g) and FeSO 4 ·7H 2 O (0.1 mmol, 0.028 g) in EtOH/ H 2 O (5:4, 9 mL). It was heated at 120 °C for 3 days and then cooled to room temperature at −5 °Ch −1 . Yellow quadrate crystals were obtained.Physical Measurements. Powder X-ray diﬀraction (PXRD) patterns were performed on a Bruker Model D8 Avance X-ray diﬀractometer (Cu Kα, λ = 1.54056 Å) by scanning over the range of 5°−50°. The calculated patterns were generated using Mercury software. The Fourier transform infrared (FT-IR) spectra were recorded with KBr pellets in the range from 4000 cm −1 to 400 cm −1 with a Bruker Model EQUINOX 55 FT-IR spectrometer. The C, H, and N microanalyses were carried out with an Elementar VarioELCHNS elemental analyzer. TG analyses were carried out on a Netzsch Model TG209F3 thermoanalyzer under a nitrogen atmosphere at a heating rate of 10 K min −1 . | [] | [] | ["K 2 [Ni(CN) 4 ]", "FeSO 4 ·7H 2 O"] | ["K 2 [Ni(CN) 4 ]--0.15 mmol, 0.036 g", "FeSO 4 ·7H 2 O--0.1 mmol, 0.028 g"] | [] | ["3-NH 2 py--0.3 mmol, 0.027 g"] | ["120 °C"] | ["3 days"] | ["H 2 O--1 mL", "EtOH/ H 2 O--5:4, 9 mL"]
c2ce26072g | A solution of [Zn(cyclam)](ClO 4 ) 2 (0.1 mmol) in H 2 O (2.5 mL) was carefully layered on the top of a solution of [Pd(2,4Napydca) 2 )] (0.1 mmol) in H 2 O–ethylene glycol (4 : 1, 2.5 mL).Colourless needle-shaped crystals suitable for X-ray crystallographic analysis were obtained after few days. Yield: 93%.Anal. Calcd for C 24 H 38 N 6 O 12 ZnPd: C, 37.22; H, 4.95; O, 24.79.Found: C, 37.15; H, 5.03; O, 24.86. IR (KBr, cm 21 ): 3451 (m), 3215 (w), 1664 (s), 1624 (w), 1382 (s), 1316 (s), 1100 (s), 930 (m), 871 (w), 778 (w), 746 (w), 688 (w).{[Ni(cyclam)] 2 [Co(2,5-pydc) 3 ]?4H 2 O} n 3. Co[Co(2,5Hpydc) 3 ] 2 ?6H 2 O (0.50 mmol, 0.64 g) was added to an aqueous solution of NaOH (3.00 mmol, 0.12 g). After stirring for half an hour, filtering and an aqueous solution of [Ni(cyclam)](ClO 4 ) 2 (2.00 mmol, 0.92 g) was added and stirred for an hour. The resulting solution was evaporated, and block-shaped crystals suitable for X-ray crystallographic analysis were obtained after few days. The solid was collected by filtration, washed with H 2 O and dried in air to afford a pink powder. Yield: 83%. Anal. | [] | [] | ["[Zn(cyclam)](ClO 4 ) 2", "C 24 H 38 N 6 O 12 ZnPd", "[Ni(cyclam)] 2 [Co(2,5-pydc) 3 ]?4H 2 O", "Co[Co(2,5Hpydc) 3 ] 2 ?6H 2 O"] | ["Zn(cyclam)--0.1 mmol", "[Pd(2,4Napydca) 2 )]--0.1 mmol", "NaOH--3.00 mmol, 0.12 g", "[Ni(cyclam)](ClO 4 ) 2--2.00 mmol, 0.92 g"] | [] | [] | [] | ["few days", "half an hour", "an hour", "few days"] | ["H 2 O--2.5 mL", "H 2 O–ethylene glycol--4 : 1, 2.5 mL", "aqueous solution--not specified"]
b:rucb.0000024836.23456.a8 | Tetrakis{(1,1,1,3,3,3hexafluoro2,4pentanedionato)[2 cyano2(1oxyl4,4,5,5tetramethyl4,5dihydro1Himidazol 2yl)1phenylethylenolato]copper( II)}, [CuL Ph (hfac)] 4 (11). The CuCl 2 •2H 2 O complex (30 mg, 0.175 mmol) and then a solution of KOH (0.35 mmol) in MeOH were added to a solution of HL Ph (100 mg, 0.35 mmol) in MeCN (30 mL). The reaction mixture was concentrated to dryness. A solution of Cu(hfac) 2 (84 mg, 0.175 mmol) in CH 2 Cl 2 (20 mL) and then heptane (10 mL) were added to the residue. The resulting solution was filtered and kept at ∼20 °C. After 12 h, darkviolet single crystals suitable for Xray diffraction analysis were collected. The yield was 50%, m.p. 172—175 °C (decomp.). Found (%): C, 46.1; H, 3.3; F, 20.6; N, 7.7. C 84 H 72 Cu 4 F 24 N 12 O 16 . Calculated (%): C, 45.5; H, 3.3; F, 20.6; N, 7.6. IR, ν/cm –1 : 2985, 2939 (C—H); 2221 (C ≡N); 1651, 1586, 1567, 1526 (N=C—C=C—O). | [] | [] | ["[CuL Ph (hfac)] 4"] | ["CuCl 2 •2H 2 O complex--30 mg, 0.175 mmol", "Cu(hfac) 2--84 mg, 0.175 mmol"] | [] | ["HL Ph--100 mg, 0.35 mmol"] | ["∼20 °C"] | ["12 h"] | ["MeOH--solution of KOH (0.35 mmol)", "MeCN--30 mL", "CH 2 Cl 2--20 mL", "heptane--10 mL"]
c3dt51131f | [Na 3 Ni 2 (L 1 ) 6 ](ClO 4 ) (3). Ni(ClO 4 ) 2 ·6H 2 O (0.25 g, 0.68 mmol) was dissolved in 30 cm 3 MeOH to which was added to 2-iminomethyl-6-methoxy-phenol (L 1 H) (0.11 g, 0.70 mmol) and NaOH (0.04 g, 1.0 mmol) and the resultant lime green solution left to stir for 4 h. The solution was then evaporated to dryness and dissolved in 10 cm 3 of CH 2 Cl 2 . Green block crystals of 3 suitable for X-ray diﬀraction were obtained in ∼30% yield upon Et 2 Odiﬀusion. Elemental analysis (%) calculated for C 54 H 60 N 6 O 16 ClNa 3 Ni 2 : C, 51.03; H, 4.76; N, 6.61; Found: C, 50.45; H, 4.80; N, 7.02. FT-IR (cm −1 ): 3063(w), 2894(w), 2850(s), 2789(w), 1631(s), 1595(s), 1547(w), 1453(s), 1396(s), 1319(w), 1213(s), 1168(w), 1142(w), 1077(s), 967(s), 872(w), 851(m), 778(w), 728(s). | [] | [] | ["[Na 3 Ni 2 (L 1 ) 6 ](ClO 4 )", "C 54 H 60 N 6 O 16 ClNa 3 Ni 2"] | ["Ni(ClO 4 ) 2 ·6H 2 O--0.25 g, 0.68 mmol"] | [] | ["2-iminomethyl-6-methoxy-phenol (L 1 H)--0.11 g, 0.70 mmol", "NaOH--0.04 g, 1.0 mmol"] | [] | ["4 h"] | ["MeOH--30 cm 3", "CH 2 Cl 2--10 cm 3"]
j.jssc.2009.08.018 | 2.4. Synthesis of [Cd(bpib) 0.5 (L 1 )] (1) A mixture of bpib (0.34 g, 1.0 mmol), H 2 L 1 (0.27 g, 1.0 mmol), Cd(OAc) 2  2H 2 O (0.27 g, 1.0 mmol), NaOH (0.08 g, 2.0 mmol) and H 2 O (10 mL) was stirred for 1 h and then sealed in a 25 mL Teﬂonlined stainless steel container. The container was heated to 150 1C and held at that temperature for 72 h, then cooled to 100 1C at a rate of 10 1Ch  1 , and held for 8 h, followed by further cooling to 30 1C at a rate of 5 1Ch  1 . Colorless crystals of 1 were collected in 71% yield based on Cd(OAc) 2  2H 2 O. Anal. Calcd. for C 25 H 20 CdN 3 O 5 (554.84): C, 54.12; H, 3.63; N, 7.57. Found: C, 54.05; H, 3.55; N, 7.63%. IR (cm  1 ): 3425 (s), 3121 (w), 2940 (w), 1595 (s), 1546 (m), 1468 (s), 1397 (s), 1249 (m), 1168 (w), 787 (m), 745 (m), 698 (m), 628 (w). | ["100 1C"] | ["8 h"] | ["[Cd(bpib) 0.5 (L 1 )]", "C 25 H 20 CdN 3 O 5"] | ["Cd(OAc) 2  2H 2 O--0.27 g, 1.0 mmol"] | [] | ["bpib--0.34 g, 1.0 mmol", "H 2 L 1--0.27 g, 1.0 mmol"] | ["150 1C"] | ["72 h"] | ["H 2 O--10 mL"]
c9dt03560e | [Cu 2 (tpy) 2 (H 2 O) 2 (β-Mo 8 O 26 )] (2) Compound 2 was prepared by a method similar to that of compound 1, except that pH was adjusted to 4.10. Blue crystals were harvested (0.0200 g, yield 7.95% based on Mo). Elemental analysis for C 30 H 26 N 6 O 28 Cu 2 Mo 8 : found (calcd) (%): Mo 41.70 (42.33), Cu 6.50 (7.00), C 20.00 (19.85), H 1.30 (1.43), N 4.50 (4.63). IR (cm −1 ): 3560 (s), 1605 (s), 1475 (s), 1328 (s), 1088 (m), 943 (s), 882 (s), 720 (s), 550 (m). | [] | [] | ["Cu 2 (tpy) 2 (H 2 O) 2 (β-Mo 8 O 26 )", "C 30 H 26 N 6 O 28 Cu 2 Mo 8"] | [] | [] | ["tpy--not specified"] | [] | [] | []
j.jinorgbio.2013.02.002 | 2.2.5. Synthesis of [Cu(FurIDA)(HBAP)] n (5) A synthetic procedure similar to that of compound 3 was followed, using Cu 2 CO 3 (OH) 2 (0.25 mmol, 0.055 g), H 2 FurIDA acid (0.5 mmol, 0.111 g) and HBAP (0.5 mmol, 0.113 g) in 100 mL of a 1:1 water: methanol mixture. After half an hour stirring and soft heating (25 °C), the reaction was completed and the solution was ﬁltered on a crystallizing dish, covered by a plastic ﬁlm to control the evaporation of the solvents. One month later, blue needle-like crystals were collected suitable for XRD purposes. Yield of this synthesis is ca. 70%. | [] | ["one month"] | ["[Cu(FurIDA)(HBAP)] n"] | ["Cu 2 CO 3 (OH) 2--0.25 mmol, 0.055 g"] | [] | ["H 2 FurIDA acid--0.5 mmol, 0.111 g", "HBAP--0.5 mmol, 0.113 g"] | ["25 °C"] | ["half an hour"] | ["water: methanol mixture--100 mL"]
b315176j | Preparation of {[Bi(SC 6 F 5 ) 3 (dmf){1,2-bis(4-pyridyl)ethane}]} ‘ ,4 Compound 1 (0.192 g, 0.114 mmol) and 1,2-bis(4-pyridyl)ethane (0.044 g, 0.114 mmol) were dissolved in dmf (3 ml) and diethyl ether (3 ml) was added as an overlayer. The mixture was stored at 230 uC to await crystallization. No crystals were obtained after two weeks. The solvent was removed under reduced pressure at room temperature and the product was dissolved in thf (3 ml). Diethyl ether (3 ml) was added as an overlayer and solvent diffusion over a period of days at 230 uC afforded block yellow crystals of 4 (0.13 g, 55%). Microanalytical data for C 33 H 19 BiN 3 S 3 OF 15 , (%). Found: C, 37.40; H, 1.65; N, 3.75; S, 9.40. Calc.: C, 37.25; H, 1.80; N, 3.95; S, 9.05. | [] | [] | ["C 33 H 19 BiN 3 S 3 OF 15"] | ["Compound 1--0.192 g, 0.114 mmol"] | [] | ["1,2-bis(4-pyridyl)ethane--0.044 g, 0.114 mmol"] | [] | [] | ["dmf--3 ml", "diethyl ether--3 ml", "thf--3 ml"]
j.ica.2006.10.044 | 2.2.2. Synthesis of [Ag(l-4,4 0 -bpp) 2 ClO 4 ] n (2) The buﬀer layer prepared by mixing MeOH and water (the ratio is 1:1) was carefully covered on the solution AgClO 4 (0.027 g, 0.10 mmol) in H 2 O (5 mL). Then, the solution of 4,4 0 -bpp (0.036 g, 0.10 mmol) in MeOH (5 mL) was slowly added above the buﬀer layer. Over a period of four weeks, the light yellow block crystals form ed at the buﬀer layer . Yield: 0.039 g (83%). Elementary Anal. | [] | ["four weeks"] | ["[Ag(l-4,4 0 -bpp) 2 ClO 4 ] n", "2"] | ["AgClO 4--0.027 g, 0.10 mmol"] | [] | ["4,4 0 -bpp--0.036 g, 0.10 mmol"] | [] | [] | ["MeOH --5 mL", "water --5 mL", "H 2 O --5 mL"]
b410320c | Preparation of [(2,6-Me 2 C 6 H 3 S) 2 Pb(l 2 -pyr)] ∞ (9) A solution of pyrazine (0.133 g, 1.66 mmol) in thf (3 mL) was added dropwise to a solution of 6 (0.200 g, 0.451 mmol) in thf (6 mL) at room temperature. After stirring for 10 min, the cloudy yellow solution was centrifuged and decanted, and allowed to evaporate slowly at 25 °C. After 4 days, the solid precipitate was collected and washed with thf (1 mL) and hexane (1 mL), giving 9 as a yellow crystalline solid (0.061 g, 0.109 mmol, 24%). Anal. Calcd. for C 20 H 22 N 2 S 2 Pb: C, 42.76; H, 3.95; N, 4.99. Found: C, 42.19; H, 3.68; N, 4.37%. M.p. 170 °C (dec.). IR (cm −1 ): 762 s, 877 w, 920 w, 1047 s, 1120 m, 1161 w, 1581 s, 1604 vs, 2318 vw, 2359 vw, 3161 vw, 3259 w, 3332 vw. NMR data (thf-d 8 ): 1 H NMR, d = 2.55 (s, 12H, C 6 H 3 Me 2 ), 6.70 (t, 3 J H,H = 7 Hz, 2H, pC 6 H 3 Me 2 ), 7.01 (d, 3 J H,H = 7 Hz, 4H, m-C 6 H 3 Me 2 ), 8.53 (s, 4H, N 2 C 4 H 4 ).Preparation of (C 6 H 5 S) 2 Pb(py) 0.5 (10) A solution of (C 6 H 5 S) 2 Pb 1 (0.216 g, 0.508 mmol) in pyridine (1 mL) was layered with diethyl ether (1 mL), giving a yellow precipitate. After 1 day, the solid was filtered and washed with diethyl ether (1 mL) to yield 10 as a yellow crystalline solid (0.154 g, 0.166 mmol, 65%). Anal. Calcd. for C 29 H 25 NS 4 Pb 2 : C, 37.45; H, 2.71; N, 1.51. Found: C, 36.93; H, 2.38; N, 1.29%. M.p. 196 °C. IR (cm −1 ): 685 vs, 700 s, 887 vw, 995 w, 1024 m, 1065 w, 1113 vw, 1213 vw, 1292 vw, 1433 vs, 1572 m, 1585 m, 1653 vw, 1699 vw, 1745 vw, 1919 vw, 2335 w, 2360 m, 2630 vw, 2679 vw. NMR data (dmso-d 8 ): 1 H NMR, d = 6.95 (t, 3 J H,H = 7 Hz, 2H, C 6 H 5 ), 7.15 (m, 4H, C 6 H 5 ), 7.26 (m, 4H, C 6 H 5 ), 7.38 (m, 2H, NC 5 H 5 ), 7.78 (tt, 3 J H,H = 7 Hz, 4 J H,H = 2 Hz, 1H, NC 5 H 5 ), 8.57 (m, 2H, NC 5 H 5 ).X-ray structural analyses Crystals of 7, 9 and 10 were isolated from the reaction mixtures as indicated above. 8·0.5CH 2 Cl 2 was prepared from the reaction of 6 and bipy (1 : 4) in dichloromethane. Single crystals of 7, 8·0.5CH 2 Cl 2 , 9 and 10 were coated with Paratone–N oil, mounted using a glass fibre and frozen in the cold nitrogen stream of the goniometer. A hemisphere of data was collected on a Bruker AXS P4/SMART 1000 diffractometer using x and h scans with a scan width of 0.3° and 10 (7), 20 (8·0.5CH 2 Cl 2 ), 40 (9) or 30 s (10) exposure times. The detector distances were 5 (7) or 6 cm (8·0.5CH 2 Cl 2 , 9 and 10). The data were reduced (SAINT) 18 and corrected for absorption (SADABS).19 The structures were solved by direct methods and refined by fullmatrix least squares on F 2 (SHELXTL).20 All non-hydrogen atoms were refined anisotropically with the exception of the solvent carbon atom of 8·0.5CH 2 Cl 2 , which was refined isotropically. Hydrogen atoms were found in Fourier difference maps and refined isotropically (7), or were included in calculated positions and refined using a riding model (8·0.5CH 2 Cl 2 , 9 and 10).CCDC reference numbers 243400–243403.See http://www.rsc.org/suppdata/dt/b4/b410320c/ for crystallographic data in CIF or other electronic format.Acknowledgements We thank Dan Durant for assistance in collecting NMR data. Natural Sciences and Engineering Research Council of Canada, the New Brunswick Innovation Foundation and Mount Allison University are thanked for financial support.References 1 See for example: (a) M. Eddaoudi, J. Kim, N. Rosi, D. Vodak, J. Wachter, M. O’Keeffe and O. M. Yaghi, Science, 2002, 295, 469; (b) S. Leininger, B. Olenyuk and P. J. Stang, Chem. Rev., 2000, 100, 853; (c) A. P. Côté and G. K. H. Shimizu, Coord. Chem. Rev., 2003, 245, 49; (d) B. Moulton and M. J. Zawarotko, Chem. Rev., 2001, 101, 1629 and references therein. 2 (a) Encyclopedia of Inorganic Chemistry, ed. R. B. King, Wiley, Chichester, England, 1994 vol. 4, p. 1945; (b) Encyclopedia of Inorganic Chemistry, ed. R. B. King, Wiley, Chichester, England, 1994 vol. 4, p. 1961. 3 (a) G. G. Briand and N. Burford, Adv. Inorg. Chem., 2000, 50, 285, and references therein; (b) L. J. Farrugia, F. J. Lawlor and N. C. Norman, J. Chem Soc., Dalton Trans., 1995, 1163; (c) K. M. Anderson, C. J. Baylies, A. H. M. M. Jahan, N. C. Norman, A. G. Orpen and J. Starbuck, Dalton Trans., 2003, 3270. 4 See for example: (a) T. Tsubumura, M. Ito and K. Sakai, Inorg. Chim. Acta, 1999, 284, 149; (b) R. E. Cramer, C. A. Waddling, C. H. Fujimoto, D. W. Smith and K. E. Kim, J. Chem Soc., Dalton Trans., 1997, 1675. 5 A. D. Rae, D. C. Craig, I. G. Dance, M. L. Scudder, P. A. W. Dean, M. A. Kmetic, N. C. Payne and J. J. Vittal, Acta Crystallogr., Sect. B: Struct. Sci., 1997, B53, 457. 6 B. Krebs, A. Brömmelhaus, B. Kersting and M. Nienhaus, Eur. J. Solid State Inorg. Chem., 1992, 29, 167. 7 P. A. W. Dean, J. J. Vittal and N. C. Payne, Inorg Chem., 1985, 24, 3594.Published on 29 September 2004. Downloaded by University of California - Santa Cruz on 22/10/2014 19:05:53. View Article Online 3 5 2 0 D a l t o n T r a n s . , 2 0 0 4 , 3 5 1 5 – 3 5 2 0 8 B. Krebs and A. Brommelhaus, Z. Anorg. Allg. Chem., 1991, 595, 167. 9 M. Veith, P. Hobein and R. Rosler, Z. Naturforsch., 1989, B44, 1067.10 See for example: (a) B. Krebs, A. Brommelhaus, B. Kersting and M. Nienhaus, Eur. J. Solid State Chem., 1992, 29, 167; (b) D. Labahn, E. Pohl, R. Herbst-Irmer, D. Stalke, H. W. Roesky and G. M. Sheldrick, Chem. Ber., 1991, 124, 1127; (c) B. Krebs and A. Brommelhaus, Angew. Chem., Int. Ed. Engl., 1989, 28, 1682.11 P. B. Hitchcock, M. F. Lappert, B. J. Samways and E. L. Weinberg, J. Chem Soc., Chem Commun., 1983, 1492.12 See for example: (a) K. Ruhlandt-Senge and P. P. Power, Inorg. Chem., 1993, 32, 3478; (b) D. A. Atwood, A. H. Cowley, R. D. Hernandez, R. A. Jones, L. L. Rand, S. G. Bott and J. L. Atwood, Inorg. Chem., 1993, 99, 2972; (c) D. M. Barnhart, D. L. Clark and J. G. Watkin, Acta Crystallogr., Sect. C: Cryst. Struct. Commun., 1994, C50, 702; (d) W. J. Evans, J. H. Hain, Jr. and J. W. Ziller, Chem. Commun., 1989, 1628; (e) B. Cetinkaya, I. Gumrukca, M. F. Lappert, J. L. Atwood, R. D. Rogers and M. J. Zaworotko, J. Am. Chem. Soc., 1980, 102, 2088; (f) M. Bochmann, X. Song, M. B. Hursthouse and A. Karalov, J. Chem. Soc., Dalton Trans., 1995, 1649.13 R. A. Shaw and M. Woods, J. Chem. Soc. A, 1971, 1569.14 (a) H. Hagihara, N. Yoshida and Y. Watanabe, Acta Crystallogr., Sect. B: Struct. Crystallogr. Cryst. Chem., 1969, B25, 1775; (b) J. M. Harrowfield, H. Miyamae, B. W. Skelton, A. A. Soudi and A. H. White, Aust. J. Chem., 1996, 49, 1165; (c) L. Pu, B. Twamley and P. P. Power, Organometallics, 2000, 19, 2874.15 H. Miyamae, H. Toriyama, T. Abe, G. Hihara and M. Nagata, Acta Crystallogr., Sect. C: Cryst. Struct. Commun., 1984, C40, 1559.16 (a) A. Bondi, J. Phys. Chem., 1964, 68, 441; (b) I. D. Brown, Chem. Soc. Rev., 1978, 7, 359.17 (a) Y.-J. Shi, Y. Xu, Y. Zhong, B. Huang, D.-R. Zhu, C.-M. Jin, Z. Yu, X.-T. Chen and X.-Z. You, Chem. Lett., 2001, 678; (b) Y. Cui, J. Ren, G. Chen, W. Yu and Y. Qian, Acta Crystallogr., Sect. C: Cryst. Struct. Commun., 2000, C56, e552.18 SAINT 6.02, 1997–1999, Bruker AXS, Inc., Madison, Wisconsin, USA.19 SADABS George Sheldrick, 1999, Bruker AXS, Inc., Madison, Wisconsin, USA.20 SHELXTL 5.1, George Sheldrick, 1997, Bruker AXS, Inc., Madison, Wisconsin, USA.Published on 29 September 2004. Downloaded by University of California - Santa Cruz on 22/10/2014 19:05:53. View Article Online | [] | [] | ["[(2,6-Me 2 C 6 H 3 S) 2 Pb(l 2 -pyr)] ∞", "(C 6 H 5 S) 2 Pb(py) 0.5"] | ["pyrazine--0.133 g, 1.66 mmol", "C 6 H 5 S--0.216 g, 0.508 mmol"] | [] | ["6--0.200 g, 0.451 mmol"] | ["room temperature", "25 °C"] | ["10 min", "4 days"] | ["thf--3 mL", "thf--6 mL", "pyridine--1 mL"]
ic950688u | 4 cis-[Ru III Cl 2 (cyclam)]Cl (1). The new method developed in this work is as follows: A solution of cis-RuCl 2 (DMSO) 4 9 (1 mmol) and cyclam (1 mmol) in ethanol (10 mL) was refluxed for 2 h followed by addition of concentrated HCl (10 mL). After bubbling with air for 20 min, the solution was refluxed for 3 h. Cooling of the solution to room temperature afforded a yellow powder, which was collected by filtration, washed with ethanol, and air-dried (yield: 65%). Anal. Calcd for RuCl 3 N 4 C 10 H 24 : C, 29.46; H, 5.93; N, 13.74. Found: C, 29.82; H, 6.02; N, 13.69.[Ru II (cyclam)(bpy)](BF 4 ) 2 ‚H 2 O (2). A solution of 1 (0.2 mmol) and bpy (0.24 mmol) in ethanol (20 mL) was refluxed for 4 h followed by addition of an aqueous saturated NaBF 4 solution (0.1 mL). The solution was evaporated to a total volume of ca. 6 mL. The red microcrystals deposited were redissolved with heat, and the solution was filtered while it was hot. Standing of the filtrate at 5 °C overnight afforded the product as dark red prisms (yield: 70%). Anal. Calcd for RuF 8 ON 6 C 20 B 2 H 34 : C, 37.00; H, 5.28; N, 12.95. Found: C, 36.67; H, 4.90; N, 12.47. | ["room temperature", "5 °C"] | ["20 min"] | ["cis-[Ru III Cl 2 (cyclam)]Cl", "[Ru II (cyclam)(bpy)](BF 4 ) 2 ‚H 2 O"] | ["cis-RuCl 2 (DMSO) 4 9--1 mmol", "Ru II (cyclam)(bpy)--0.2 mmol"] | [] | ["cyclam--1 mmol", "bpy--0.24 mmol"] | ["refluxed", "refluxed", "refluxed"] | ["2 h", "3 h", "4 h"] | ["ethanol--10 mL", "concentrated HCl--10 mL", "aqueous saturated NaBF 4 solution--0.1 mL"]
00958972.2015.1082554 | 2.2.4. Synthesis of {[Cu(HL)(phen)(H 2 O) 2 ]·H 2 O} n (4). The synthesis of 4 was similar to that of 2, except that CuSO 4 ·5H 2 O (0.0250 g, 0.1 mmol) was used instead of 0.1 mmol CoCl 2 ·6H 2 O, and phen (0.0198 g, 0.1 mmol) was used instead of 0.1 mmol 4,4′-bipy. Blue block crystals were obtained. Yield: 17.4 mg (29.2% based on Cu). Anal. Calcd for C 24 H 24 CuN 2 O 12 : C, 48.37; H, 4.06; N, 4.70%. Found: C, 48.62; H, 4.44; N, 4.33%. IR data (KBr pellet, ν/cm −1 ): 3533 s, 3329 w, 2924 w, 1693 m, 1608 vs 1522 m, 1418 s, 1339 s, 1256 m, 1122 m, 1018 w, 849 w, 775 w, 725 m, 648 w. | [] | [] | ["{[Cu(HL)(phen)(H 2 O) 2]·H 2 O} n", "C 24 H 24 CuN 2 O 12"] | ["CuSO 4 \n5H 2 O--0.0250 g, 0.1 mmol"] | [] | ["phen--0.0198 g, 0.1 mmol"] | [] | [] | []
c7nj01714f | [Co(l-L3)(DMF) 2 ]H 2 O, 3. Co(NO 3 ) 2 6H 2 O (0.08 mmol, 25 mg) and H 2 L3 (0.172 mmol, 50 mg) were dissolved in 4 mL of DMF and 3 mL of MeOH. The resulting pink pale solution was stirred for 30 min in air, and moved to a 25 mL Teflon reactor, heated to 120 1C for 3 days, and cooled at room temperature. Pink rhombus-shaped crystals were obtained after standing in air for a period of 9 days. Yield (35%). Anal. data calc. for [Co(m-L3)(DMF) 2 ]4H 2 O(NO 3 ) 2 ,C 20 H 30 N 6 O 7 Co4H 2 O(NO 3 ) 2 : C, 33.29; H, 5.31; N, 15.53; found: C, 32.89; H, 5.97; N, 16.04. FT-IR (KBr, cm 1 ): 3440 (bm, water nO–H), 2989 (m, pyrazole nC–H), 2774 (m, nC–H), 2610 (w, nC–H), 2446 m, 1688 (s, CO DMF nCQO), 1616 (s, COO  nCQO), 1494s, 1473s, 1422s, 1381s, 1350s, 1309s, 1258s, 1217m, 1114s, 1063s, 1022s, 827m, 786m, 733w, 571w, 510w, 418w cm 1 . | [] | ["9 days"] | ["[Co(l-L3)(DMF) 2 ]?H 2 O", "[Co(m-L3)(DMF) 2 ]?4H 2 O?(NO 3 ) 2", "C 20 H 30 N 6 O 7 Co?4H 2 O?(NO 3 ) 2"] | ["Co(NO 3 ) 2 ?6H 2 O--0.08 mmol, 25 mg"] | [] | ["H 2 L3--0.172 mmol, 50 mg"] | ["120 1C"] | ["3 days"] | ["DMF--4 mL", "MeOH--3 mL"]
s12039-014-0711-z | 2.6 Synthesis of [K(THF)Ba{Ph 2 P(Se)N(CMe 3 )} 3 ] n (5) In a 25 mL pre-dried Schlenk ﬂask, potassium complex 2 (264 mg, 0.52 mmol) was mixed with BaI 2 (100 mg, 0.26 mmol) in 10 mL THF solvent at ambient temperature and stirring continued for 12 hours. The white precipitate of KI was ﬁltered and ﬁltrate was evaporated in vacuo. The resulting white compound was further puriﬁed by washing with pentane and crystals suitable for X-ray analysis were grown from THF/pentane (1:2 ratio) mixture at −40 ◦ C. | [] | [] | ["[K(THF)Ba{Ph 2 P(Se)N(CMe 3 )} 3 ] n"] | ["BaI 2--100 mg, 0.26 mmol"] | [] | ["Ph 2 P(Se)N(CMe 3 )--264 mg, 0.52 mmol"] | ["ambient temperature"] | ["12 hours"] | ["THF--10 mL", "pentane--washing"]
s1463-0184(00)00036-8 | Elemental Anal. for C 46 H 38 Ag 2 I 2 N 2 P 2 . Calcd. C, 48.03; H, 3.30; N, 2.46: Found: C, 48.03; H, 3.47; N, 2.91. | [] | [] | ["C 46 H 38 Ag 2 I 2 N 2 P 2"] | [] | [] | [] | [] | [] | []
chem.200501067 | {[CdACHTUNGTRENNUNG(bpf) 2 ACHTUNGTRENNUNG(NO 3 ) 2 ]·ACHTUNGTRENNUNG(C 6 H 6 ) 3 } n (4): The general procedure described above was followed with benzene (0.17 mL, 1.9 mmol). After the mixture was allowed to stand for 48 h at room temperature, the title compound was obtained as colorless, prism-shaped crystals in 54 % yield (18 mg). Elemental analysis calcd (%) for C 42 H 30 CdF 8 N 6 O 6 ([CdACHTUNGTRENNUNG(bpf) 2 ACHTUNGTRENNUNG(NO 3 ) 2 ]· (benzene) 2 ): C 54.53, H 3.43, N 7.95; found: C 54.21, H 3.66, N 7.82. | [] | [] | ["{[Cd(bpf) 2 (NO 3 ) 2 ]·(C 6 H 6 ) 3} n"] | ["Cd--18 mg"] | [] | ["bpf--1.9 mmol"] | [] | ["48 h"] | ["benzene--0.17 mL"]
j.ica.2014.11.013 | 2.2. Synthesis of the complexes 2.2.1. Complex 1 {[Ce 2 (L) 3 (DMA) 3 (H 2 O) 4 ] n DMA} A mixture of Ce(NO 3 ) 3 6H 2 O (0.046 mmol, 20 mg) and H 2 L (0.010 mmol, 4 mg) was dissolved in 4 ml of H 2 O:DMA (1:1). The mixture was sealed and heated for 48 h in a bath-reactor at temperature of 100 °C. After cooling the compound to room temperature, it yielded yellow crystals of complex 1. Yield 31%, Elem.Anal. Calc. (found) for C 58 H 62 N 10 O 32 S 6 Ce 2 : C, 36.98 (37.22); H, 3.32 (3.22); N, 7.44 (7.51), IR (cm 1 ): 2930w, 1596m, 1514m, 1401s, 1367m, 1335s, 1026m, 823m, 732w, 595w, 481w, 409w, 391w. | [] | [] | ["{[Ce 2 (L) 3 (DMA) 3 (H 2 O) 4 ] n DMA}", "C 58 H 62 N 10 O 32 S 6 Ce 2"] | ["Ce(NO 3 ) 3 6H 2 O--0.046 mmol, 20 mg"] | [] | ["H 2 L--0.010 mmol, 4 mg"] | ["100 °C"] | ["48 h"] | ["H 2 O:DMA--4 ml"]
s0108270109045235 | Experimental A mixture of CdCl 2 2.5H 2 O (0.5 mmol), 1,4-H 2 bdc (0.5 mmol) and L (0.5 mmol) was dissolved in distilled water (12 ml), followed by addition of triethylamine until the pH of the system was adjusted to about 5.6. The resulting solution was stirred for about 1 h at room temperature, sealed in a 23 ml Teﬂon-lined stainless steel autoclave and heated at 428 K for 5 d under autogenous pressure. Afterwards, the reaction system was cooled slowly to room temperature. Paleyellow block-shaped crystals of (I) suitable for single-crystal X-ray diffraction analysis were collected from the ﬁnal reaction system by ﬁltration, washed several times with distilled water and dried in air at ambient temperature (yield 46%, based on Cd II ). | [] | [] | ["Cd(1,4-H 2 bdc)(L)"] | ["CdCl 2 ?2.5H 2 O--0.5 mmol"] | ["triethylamine--adjusted to about 5.6"] | ["1,4-H 2 bdc--0.5 mmol", "L--0.5 mmol"] | ["428 K"] | ["5 d"] | ["distilled water--12 ml"]
ic901899r | Synthesis of [Ag 2 {1,2,4,5-C 6 H 2 [CH 2 OCH 2 CH(pz) 2 ] 4 }](SO 3 CF 3 ) 2 (2). The powder sample of L tetra (0.248 g, 0.30 mmol) was added to a 250 mL Schlenk flask containing 100 mL of THF followed by the addition of AgSO 3 CF 3 (0.152 g, 0.59 mmol) against a stream of N 2 . The flask was quickly capped and wrapped in foil. The reaction was stirred for 18 h, during which time a precipitate formed. The system was cannula filtered and the solid washed with 5 mL of THF. The off-white solid was dried in vacuo overnight, yielding 0.167 g (42%) of 2. Dec: 130-135 °C. Single crystals suitable for X-ray studies were grown by vapor diffusion of Et 2 O into 1 mL of a 3.7 mmol solution of 2 in acetonitrile. A mixture of two kinds of single crystals grew from the acetonitrile solution of 2, which were identified by X-ray crystallography studies as [Ag 2 L tetra ](SO 3 CF 3 ) 2 3 2CH 3 CN (2a, square block habit) and [Ag 2 L tetra ](SO 3 CF 3 ) 2 3 2(CH 3 CN) 3 0.5(C 4 H 10 O) (2b, needle habit). Crystals (a mixture of 2a and 2b) used for elemental analysis were removed from the mother liquor, rinsed with diethyl ether, and dried in vacuo, which resulted in the loss of solvent of crystallization. | [] | [] | ["[Ag 2 {1,2,4,5-C 6 H 2 [CH 2 OCH 2 CH(pz) 2 ] 4 }](SO 3 CF 3 ) 2", "2"] | ["AgSO 3 CF 3 --0.152 g, 0.59 mmol"] | [] | ["L tetra--0.248 g, 0.30 mmol"] | [] | ["18 h"] | ["THF--100 mL", "acetonitrile--1 mL"]
cg300540d | Synthesis of [Zn 3 (L) 3 (biim-4) 2 ]·H 2 O (1). A mixture of Zn(OAc) 2 ·2H 2 O (0.022 g, 0.1 mmol), H 2 L (0.034 g, 0.1 mmol), biim-4 (0.019 g,0.1 mmol), triethylamine (0.1 mL), and H 2 O (8 mL) was placed in a 15 mL Teﬂon reactor. The mixture was heated at 170 °C for 3 days, and then it was gradually cooled to room temperature.The colorless crystals were obtained in a 63% yield. Anal. Calcd for C 83 H 72 N 8 O 16 Zn 3 (M r = 1633.60): C, 61.02; H, 4.44; N, 6.86. Found: C, 60.8; H, 4.34; N, 6.75. IR data (KBr, cm −1 ): 3630 (s), 3436 (m), 3126 (s), 3053 (s), 2944 (s), 2867 (s), 1915 (s), 1632 (w), 1604 (w), 1527 (m), 1408 (w), 1355 (w), 1301 (m), 1237 (w), 1172 (m), 1111 (w), 1094 (m), 1007 (m), 950 (m), 829 (m), 760 (w), 698 (s), 657 (w), 596 (s), 553 (s), 443 (s). | [] | [] | ["[Zn 3 (L) 3 (biim-4) 2 ]\b·H 2 O", "C 83 H 72 N 8 O 16 Zn 3"] | ["Zn(OAc) 2 \b2H 2 O--0.022 g, 0.1 mmol"] | ["triethylamine--0.1 mL"] | ["H 2 L--0.034 g, 0.1 mmol", "biim-4--0.019 g,0.1 mmol"] | ["170 \bC"] | ["3 days"] | ["H 2 O--8 mL"]
j.ica.2013.01.001 | Green rods suitable for X-ray diffraction were isolated in 90% yield.IR (KBr pellet, cm 1 ): 3434(m), 2920(w), 2366(w), 2344(w), 1605(m), 1585(w), 1533(w), 1490(s), 1435(m), 1233(w), 1159(s), 1122(m), 1100(s), 948(m), 805(w), 765(m), 705(m), 530(w), 203(m), 465(w). Anal. Calc. for C 36 H 38 Cu 2 N 6 O 12 P 4 : C, 43.3; H, 3.84; N, 8.42. Found: C, 42.7; H, 3.76; N, 8.22%. | [] | [] | ["Cu2(O2P(OH)2)2(bipy)2"] | [] | [] | [] | [] | [] | []
j.ica.2018.07.024 | The solvent was reduced and diethylether added to collect precipitate which was ﬁltered and then washed with THF (3 × 10 mL). Yield: 0.30 g (64%). Anal. Calcd. for C 13 H 12 N 4 Ag 2 O 2 (MW = 472.01): C, 33.08; H, 2.56; N, 11.87. Found: C, 32.89; H, 2.79; N, 11.88. IR (cm −1 , KBr disk): 3421(s, broad), 2360(w), 2342(w), 1654(m), 1570(s), 1418(m), 1351(m), 1316(m), 1255(w), 1212(m), 1005(w), 826(m), 657(m), 535(m).2.3.5. {[Ag 2 (4-pyf) 2 ]·THF} n ,(5) Compound 5 was prepared by following the procedure described for 4, except that a fresh suspension of Li(4-pyf) was added dropwise to a solution of AgSbF 6 (0.69 g, 2.0 mmol). Yield: 0.42 g (61%). Anal. Calcd. | [] | [] | ["{[Ag 2 (4-pyf) 2 ]·THF} n", "C 13 H 12 N 4 Ag 2 O 2"] | ["AgSbF 6--0.69 g, 2.0 mmol"] | [] | ["Li(4-pyf)--not specified"] | [] | [] | ["THF--not specified"]
j.ica.2005.03.041 | Anal. Calc. for C 28 H 18 N 2 O 14 Zn 3 : C, 41.90; H, 2.26; N, 3.49. Found: C, 41.72; H, 2.15; N, 3.25%. IR(KBr, cm 1 ): m(OH) 3305(m, br), m s (COO  ) 1620(vs), m s (COO  ) 1566(vs), m as (COO  ) 1396(vs), c(C–H) 812(m), d(bpy) 714(m), c(bpy) 582(w). | [] | [] | ["C 28 H 18 N 2 O 14 Zn 3"] | [] | [] | [] | [] | [] | []
ic7023082 | Chemically bulk-modiﬁed carbon-paste electrodes (CPEs) were used as the working electrodes.Synthesis of [Cu 6 (btp) 3 (P 2 W 18 O 62 )] · 3H 2 O (1). A mixture of R-K 6 P 2 W 18 O 62 · 15H 2 O (0.35 g, 0.072 mmol), CuCl 2 (0.25 g, 1.86 mmol), and btp (0.041 g, 0.23 mmol) was dissolved in 10 mL of distilled water at room temperature. When the pH value of the mixture was adjusted to about 4.6 with 1.0 mol L -1 NaOH, the suspension was put into a Teﬂon-lined autoclave and kept under autogenous pressure at 160 °C for 5 days. After slow cooling to room temperature, red brown block crystals were ﬁltered and washed with distilled water (40% yield based on W). Anal. Calcd for C 21 H 36 Cu 6 N 18 O 65 P 2 W 18 (5332.9): C 4.73, H 0.68, N 4.73.Found: C 4.69, H 0.70, N 4.69. IR (solid KBr pellet, cm -1 ): 3848 (w), 3748 (w), 3429 (s), 3115 (w), 1698 (m), 1642 (m), 1527 (s), 1429 (w), 1357 (w), 1294 (w), 1217 (w), 1140 (w), 1089 (s), 955 (m), 905 (m), 773(s). | [] | [] | ["[Cu 6 (btp) 3 (P 2 W 18 O 62 )] · 3H 2 O"] | ["R-K 6 P 2 W 18 O 62 · 15H 2 O--0.35 g, 0.072 mmol", "CuCl 2--0.25 g, 1.86 mmol"] | ["NaOH--1.0 mol L -1"] | ["btp--0.041 g, 0.23 mmol"] | ["160 °C"] | ["5 days"] | ["distilled water--10 mL"]
j.poly.2020.114750 | 2.2.4.Synthesis of [Co(1-Pytz) 2 (C 2 N 3 ) 2 ] n (4) A solution of 1-Pytz (0.29 g, 0.002 mol) in acetone (10 mL) was added to a solution of Co(NO 3 ) 2 ·6H 2 O (0.12 g, 0.0005 mol) and NaN(CN) 2 (0.27 g, 0.003 mol) in a mixture of ethanol (15 mL) – water (5 mL). The reaction mixture was stirred at 60 °C and after evaporation to ½ of the initial volume was held in a refrigerator. The crystals of [Co(1-Pytz) 2 (C 2 N 3 ) 2 ] n (0.2 g, 82.0%) formed after 24 hours were filtered off and dried at a room temperature in air. Anal. Calc. for CoC 16 H 10 N 16 (485.29): C, 39.6; H, 2.1; N, 46.2. Found: C, 39.6; H, 2.1; N, 45.7%. | [] | [] | ["[Co(1-Pytz) 2 (C 2 N 3 ) 2 ] n", "CoC 16 H 10 N 16"] | ["Co(NO 3 ) 2 ·6H 2 O--0.12 g, 0.0005 mol"] | ["NaN(CN) 2--0.27 g, 0.003 mol"] | ["1-Pytz--0.29 g, 0.002 mol"] | ["60 °C"] | ["24 hours"] | ["acetone--10 mL", "ethanol - water--15 mL - 5 mL"]
ic060225w | Synthesis. All compounds were prepared by hydrothermal reaction. Typically for 1‚Mn, a mixture of HINO (72 mg, 0.50 mmol), MnCl 2 ‚4H 2 O (99 mg, 0.50 mmol), NaN 3 (131 mg, 1.0 mmol), and H 2 O (3.0 mL) was sealed in a Teflon-lined stainless steel vessel (25 mL), heated at 150 °C for 3 days under autogenous pressure, and then cooled to room temperature. Yellow block crystals of 1‚Mn were harvested in a yield of 48% based on Mn.Similar procedures employing other metal salts and HINO or HNNO produced crystals of 2‚Co-8‚Cu in yields of 40-81%. For 3‚Ni and 6‚Ni, it was proved, after several attempts of adjusting the synthesis conditions, that crystals suitable for single-crystal X-ray diffraction were difficult to obtain, but microcrystals of the pure phase were formed. Anal. Calcd for 1‚Mn,C 6 H 6 MnN 4 O 4 :C, 28.48; H, 2.39; N, 22.14. Found: C, 28.38; H, 2.44; N, 22.15. IR bands (cm -1 ): 3342w, 3117w, 3060w, 2068vs, 1604s, 1553m, 1397s, 1213m, 1178w, 1145w, 878w, 863w, 785w, 683w. Anal. | [] | [] | ["1‚Mn", "2‚Co-8‚Cu", "3‚Ni", "6‚Ni"] | ["MnCl 2 ‚4H 2 O--99 mg, 0.50 mmol", "other metal salts--not specified"] | ["NaN 3--131 mg, 1.0 mmol"] | ["HINO--72 mg, 0.50 mmol", "HNNO--not specified"] | ["150 \nC"] | ["3 days"] | ["H 2 O--3.0 mL"]
ic0615877 | K[HB(mtda) 3 ] (2). A carefully ground mixture of KBH 4 (0.550 g, 9.27 mmol) and 2-mercapto-1,3,4-thiadiazole (3.84 g, 32.5 mmol) was heated as described above. Hydrogen evolution began when the oil bath temperature reached 70 °C, was 3/4 complete when the bath reached 120 °C, and was complete within2hat150°C (27.8 mmol H 2 was collected). After it was cooled to room temperature, the resulting solid was washed with three 20 mL portions of THF to remove unreacted 2-mercapto-1,3,4-thiadiazole.The resulting solid was dried by heating to 100 °C under vacuum for2htogive 2.24 g (60% based on KBH 4 ) of pure K[HB(mtda) 3 ] as a colorless powder. If the sample is not heated under vacuum, various amounts of THF remain coordinated depending on the time under vacuum, as determined by NMR and elemental analyses.mp: 238-239 °C. Anal. Calcd (found): C 6 H 4 BKN 6 S 6 : C, 17.91 (17.80); H, 1.00 (1.19); N, 20.88 (20.53). IR (cm -1 , KBr pellet): ν BH 2501. IR (cm -1 ,CH 3 CN): ν BH 2504. | ["100 \nC"] | ["2h"] | ["K[HB(mtda)3]"] | ["KBH4--0.550 g, 9.27 mmol"] | [] | ["2-mercapto-1,3,4-thiadiazole--3.84 g, 32.5 mmol"] | [] | [] | []
b202138b | Colorless crystals 1 formed after several weeks. Yield: 43 mg, 87%. Calc. elem. anal. for C 42 H 48 Cl 2 N 12 O 8 Zn: C 51.20; H 4.91; N 17.06. Found: C 51.31; H 5.00; N 17.07.Synthesis of [Mn(L) 2 ](SO 4 )ⴢ16H 2 O (2). The methanol (5 ml) solution of L (36.0 mg, 0.1 mmol) and water (5 ml) solution of MnSO 4 ⴢH 2 O (8.5 mg, 0.05 mmol) was mixed and allowed to stand in air at room temperature for several days, colorless crystals suitable for X-ray diﬀraction were obtained. Yield: 34 mg, 58%. Calc. elem. anal. for C 42 H 80 MnN 12 O 20 S: C 43.48, H 6.95, N 14.49. Found: C 43.46, H 7.01, N 14.46. | [] | ["several days"] | ["[Mn(L) 2 ](SO 4 )ⴢ16H 2 O", "C 42 H 48 Cl 2 N 12 O 8 Zn", "C 42 H 80 MnN 12 O 20 S"] | ["MnSO 4 ⴢH 2 O--8.5 mg, 0.05 mmol"] | [] | ["L--36.0 mg, 0.1 mmol"] | ["room temperature"] | [] | ["methanol--5 ml", "water--5 ml"]
chem.201805833 | [Rh 2 (2,4,5-Me 3 PhCO 2 ) 4 (THF) 2 ]: [Rh 2 (CH 3 CO 2 ) 4 (MeOH) 2 ] (506 mg, 1 mmol) and 2,4,5-trimethylbenzoic acid (1.31 g, 8.0 mmol) were heated at reflux in diglyme (20 mL) for 2 h. After the solvent was removed under vacuum, the green residue was washed with nhexane and dissolved in the minimum amount of THF. The green solution was filtered and then layered with n-hexane to obtain green crystals after one week (626 mg, yield: 63%). Elemental analysis (%) calcd for C 48 H 60 O 10 Rh 2 : C 57.49, H 6.03; found: C 57.26, H 6.07; IR (KBr): n(CO 2 )=1580, 1410 cm 1 . | [] | ["one week"] | ["[Rh 2 (2,4,5-Me 3 PhCO 2 ) 4 (THF) 2 ]", "C 48 H 60 O 10 Rh 2"] | ["[Rh 2 (CH 3 CO 2 ) 4 (MeOH) 2 ]--506 mg, 1 mmol"] | [] | ["2,4,5-trimethylbenzoic acid--1.31 g, 8.0 mmol"] | ["reflux"] | ["2 h"] | ["diglyme--20 mL", "THF--minimum amount", "n-hexane--washing"]
j.molstruc.2013.11.026 | The mixture of mip, ZnCl 2 , and NDC was adjusted the pH value to 8.5 with NaOH, and the cloudy solution were put into a 30-mL Teflon-lined stainless vessel at 180 °C for 3 days and afterwards cooled to room temperature at a rate of 5 °C/h. Compound 2 were collected in 76% yield based on Zn. C 32 H 20 N 4 O 5 Zn: calcd. C 63.43% H 3.33%, N 9.25%; found: C 63.52%, H 3.36%, N 9.41%. | [] | [] | ["NaN"] | ["ZnCl 2--NaN"] | [] | ["mip--NaN", "NDC--NaN"] | ["180 \nC"] | ["3 days"] | []
c0dt00374c | [Zn 2 (bptc)(bpe) 1.5 (H 2 O) 3 ·H 2 O] n (3). The procedure is similar to the synthesis of 1 except that bpe (0.0182 g, 0.1 mmol) was used instead of bpp. Yield: 82% based on zinc. Anal. Calc. for C 35 H 29 N 3 O 13 Zn 2 (830.35): C, 50.62; H, 3.52; N, 5.06%. Found: C, 50.69; H, 3.48; N, 5.01%. IR/cm -1 (KBr): 3431(m), 3160(w), 1666(w), 1614(s), 1580(w), 1453(m), 1365(s), 1268(m), 831(s), 777(m).[Zn 2 (Hbptc)(l 3 -OH)(4,4¢-bpy)] n (4). The procedure is similar to the synthesis of 1 except that 4,4¢-bpy (0.0192 g, 0.1 mmol) was used instead of bpp. Yield: 92% based on zinc. Anal. Calc. | [] | [] | ["[Zn 2 (bptc)(bpe) 1.5 (H 2 O) 3 ·H 2 O] n", "C 35 H 29 N 3 O 13 Zn 2"] | [] | [] | ["bpe--0.0182 g, 0.1 mmol"] | [] | [] | []
chem.201400362 | Bis(hydroxylammonium) 3,3’-dinitramino-4,4’-bifurazane (8): 50% hydroxylamine (1.32 g, 20 mmol) in methanol (20 mL) was added to 3,3’-dinitramino-4,4’-bifurazane (2.58 g, 10 mmol) dissolved in methanol (30 mL). The precipitate was filtered and dried in air yielding 3.14 g (9.69 mmol, 97 %) of 8 as a colorless solid. | [] | [] | ["Bis(hydroxylammonium) 3,3’-dinitramino-4,4’-bifurazane", "8"] | [] | [] | ["hydroxylamine--1.32 g, 20 mmol", "3,3’-dinitramino-4,4’-bifurazane--2.58 g, 10 mmol"] | [] | [] | ["methanol--20 mL", "methanol--30 mL"]
cg0501128 | {[Co 3 (IDC) 2 (4,4′-bipy)(H 2 O) 4 ]‚2H 2 O} n (1). A mixture of Co(NO 3 ) 2 ‚6H 2 O (38 mg, 0.13 mmol), 4,5-dicarboxyimidazole (20 mg, 0.13 mmol), 4,4′-bipy (20 mg, 0.13 mmol), and Et 3 N (0.036 mL, 0.26 mmol) in 15 mL of distilled water was sealed in a Teflon-lined stainless autoclave and heated at 160 °C for 4 days and then cooled to room temperature during 48 h. Red rhombus crystals (21 mg) were isolated in 66% yield and washed with distilled water. Anal. Calcd for C 20 H 22 N 6 O 14 Co 3 : C, 32.13; N, 11.24; H, 2.95. Found: C, 32.18; N, 11.20; H, 3.15. | [] | ["48 h"] | ["{[Co 3 (IDC) 2 (4,4′-bipy)(H 2 O) 4 ]‚2H 2 O} n", "C 20 H 22 N 6 O 14 Co 3"] | ["Co(NO 3 ) 2 ‚6H 2 O--38 mg, 0.13 mmol"] | ["Et 3 N--0.036 mL, 0.26 mmol"] | ["4,5-dicarboxyimidazole--20 mg, 0.13 mmol", "4,4′-bipy--20 mg, 0.13 mmol"] | ["160 °C"] | ["4 days"] | ["distilled water--15 mL"]
cg700778b | Cd(SCN) 2 (1,4-btzb) (3). A solution of 1,4-btzb (19.4 mg, 0.1 mmol) in acetone (6 mL) was carefully layered over an aqueous solution (1 mL) of a mixture of CdCl 2 (18.3 mg, 0.1 mmol) and NH 4 SCN (15.2 mg, 0.2 mmol). Colorless needle crystals of 3 were obtained after 1 day. Yield: 24% (10 mg) based on Cd. Anal. Calcd for C 8 H 10 N 10 CdS 2 : C, 22.73; H, 2.38; N, 33.14; S, 15.17. Found: C, 22.51; H, 1.99; N, 32.40; S, 13.48%. IR (KBr, cm -1 ): 3120 (s), 2938 (w), 2085 (s), 1496 (w), 1463 (w), 1378 (w), 1244 (w), 1168 (m), 1099 (m), 994 (m), 890 (m), 661 (m), 615 (w). | [] | [] | ["Cd(SCN) 2 (1,4-btzb)"] | ["CdCl 2--18.3 mg, 0.1 mmol", "NH 4 SCN--15.2 mg, 0.2 mmol"] | [] | ["1,4-btzb--19.4 mg, 0.1 mmol"] | [] | ["1 day"] | ["acetone--6 mL", "aqueous solution--1 mL"]
zaac.201000187 | After the mixture had cooled to room temperature, green block-shaped crystals were directly obtained, which were washed with ethanol and water. Yield: 8 % based on H 2 bic. C 16 H 16 N 4 NiO 7 (435.0): calcd. C 44.18, H 3.71, N 12.88; found: C 44.28, H 3.68, N 12.78. IR (KBr): ν ˜ = 3331 (br), 1624 (w), 1596 (s), 1534 (s), 1432 (w), 1395 (s), 1358 (w), 851 (w), 792 (m), 756 (w), 701 (w), 592 (w) cm –1 .{[Ni(H 2 O) 2 (Hbic) 2 ]·3H 2 O} n (2): To a DMF solution (4.0 mL) of H 2 bic (16.2 mg, 0.1 mmol) was slowly added an aqueous solution (2.0 mL) of Ni(OAc) 2 (37.3 mg, 0.15 mmol) and NH 4 SCN (15.2 mg, 0.2 mmol) with constant stirring. Afterwards, triethylamine was added to adjust the pH value of the mixture to 7. The resulting mixture was further stirred for 30 min and filtered. The filtrate was evaporated at room temperature. Green block-shaped single crystals were grown by slow evaporation within ten days. Yield: 40 % based on H 2 bic.C 8 H 10 N 2 Ni 0.50 O 4.50 (235.5): calcd. C 40.80, H 4.28, N 11.89; found C 40.87, H 3.77, N 11.85. IR (KBr): ν ˜ = 3445 (br), 2368 (w), 2342 (w), 1655 (s), 1561 (vw), 1387 (s), 1101 (w), 524 (w) cm –1 .{[Co 2 (H 2 O) 4 (Hbic) 4 ]·4DMF·3H 2 O} n (3): Pink block-shaped single crystals suitable for X-ray diffraction were obtained by adopting the same synthetic procedures as 2 using Co(OAc) 2 (38.2 mg, 0.15 mmol) instead of Ni(OAc) 2 (37.3 mg, 0.15 mmol). Yield: 65 % based on H 2 bic. C 22 H 31 CoN 6 O 9.5 : calcd. C 44.75, H 5.29, N 14.23; found C 44.43, H 5.22, N 14.17. IR (KBr) : ν ˜ = 3412 (br), 3121 (m), 2926 (m), 2860 (m), 1670 (s), 1600 (w), 1557 (s), 1481 (m), 1416 (m), 1385 (s), 1295 (w), 1099 (w), 782 (m), 588 (w) cm –1 .X-ray Data Collection and Structure Determinations Diffraction intensities for complexes 1–3 were collected with a Bruker APEX-II CCD diffractometer equipped with graphite-monochromated Mo-K α radiation with radiation wavelength 0.71073 Å by using the φω scan technique at ambient temperature for both 1 and 2 and at 180(2) K for 3. There was no evidence of crystal decay during data collection.Semiempirical multi-scan absorption corrections were applied (SADABS), and the program SAINT was used for integration of the diffraction profiles [7]. The structures were solved by direct methods and refined with the full-matrix least-squares technique using the SHELXS-97 and SHELXL-97 programs [8–9]. Anisotropic thermal parameters were assigned to all non-hydrogen atoms. Two lattice water molecules (O4 and O5) in 2 and one DMF molecule in 3 were found disordered over two positions with equal occupancies. The organic hydrogen atoms were generated geometrically; the hydrogen atoms of the water molecules except for the splitting water were located from L.-N. Zhao, T.-Yu. Liu, Z.-Y. Liu, E.-C. Yang, X.-J. Zhao ARTICLE difference maps and refined with isotropic temperature factors. The crystallographic data and selected bond lengths and angles for 1–3 are listed in Tables 1–3, respectively. Hydrogen-bonding parameters are shown in Table 4. CCDC reference numbers -760624, -760625, and -760626 for 1–3 contain the supplementary crystallographic data for this paper. These data can be obtained free of charge from The Cambridge Crystallographic Data Centre via www.ccdc.cam.ac.uk/data_request/cif.Supporting Information (see footnote on the first page of this article): Temperature dependence of χ M and the fit of magnetic data by mononuclear model with zero-field splitting for 2.Acknowledgement This present work was financially supported by the National Natural Science Foundation of China (20703030, 20871092 and 20973125), the Key Project of Chinese Ministry of Education (Grant No. 209003), the Program for New Century Excellent Talents in University (NCET08-0914), and the Natural Science Foundation of Tianjin (10JCZDJC21600, and 10JCYBJC04800), which are gratefully acknowledged.References [1] a) O. Kahn, Molecular Magnetism, Wiley-VCH, Weinheim, 1993; b) J.S. Miller, M. Drilon, Magnetism: Molecules to Materials I– IV, Weinheim, Wiley-VCH, 2002; c) G. L. Rikken, E. Raupach, Nature 2000, 405, 932.[2] Z.-G. Guo, D.-Q. Yuan, W.-H. Bi, X.-J. Li, Y.-Q. Wang, R. Cao, J. Mol. Struct. 2006, 782, 106.[3] Z. Liu, Y. Chen, P. Liu, J. Wang, M.-H. Huang, J. Solid State Chem. 2005, 178, 2306.2716 www.zaac.wiley-vch.de © 2010 WILEY-VCH Verlag GmbH & Co. KGaA, Weinheim Z. Anorg. Allg. Chem. 2010, 2709–2716 [4] Y.-L. Yao, Y.-X. Che, J.-M. Zheng, Inorg. Chem. Commun. 2008, 11, 883.[5] Z.-G. Guo, X.-J. Li, S.-Y. Gao, Y.-F. Li, R. Cao, J. Mol. Struct.2007, 846, 123.[6] Z.-G. Guo, R. Cao, X.-J. Li, D.-Q. Yuan, W.-H. Bi, X.-D. Zhu, Y.-F. Li, Eur. J. Inorg. Chem. 2007, 742.[7] Bruker AXS, SAINT Software Reference Manual, Madison, WI, 1998.[8] G. M. Sheldrick, SHELXL–97, Program for X–ray Crystal Structure Refinement; University of Göttingen, Göttingen, Germany, 1997.[9] G. M. Sheldrick, SHELXS–97, Program for X–ray Crystal Structure Solution; University of Göttingen, Göttingen, Germany, 1997.[10] A. Majumder, V. Gramlich, V. G. Rosair, S. R. Batten, J. D. Masuda, M. S. E. Fallah, J. Ribas, J. P. Sutter, C. Desplanches, S.Mitra, Cryst. Growth Des. 2006, 6, 2355.[11] a) S. Emori, M. Inoue, M. Kubo, Coord. Chem. Rev. 1976, 21,1; b) E. W. Lee, Y. J. Kim, D. Y. Junag, Inorg. Chem. 2002, 41, 501.[12] a) J.-M. Rueff, N. Masciocchi, P. Rabu, A. Sironi, A. Skoulios, Eur. J. Inorg. Chem. 2001, 2843; b) J.-M. Rueff, N. Masciocchi, P. Rabu, A. Sironi, A. Skoulios, Chem. Eur. J. 2002, 8, 1813.[13] a) D. Ghoshal, G. Mostafa, T. G. Maji, E. Zangrando, T.-H. Lu, J.Ribas, N. R. Chaudhuri, New J. Chem. 2004, 28, 1204; b) M. C.Manna, E. Zangrando, J. Ribas, N. R. Chaudhuri, Dalton Trans.2007, 1383; c) E. Tang, Y. M. Dai, J. Zhang, Y. Z. Li, Y. G. Yao, J. Zhang, X. D. Huang, Inorg. Chem. 2006, 45, 6276; d) Y.-Q.Wei, Y.-F. Yu, R.-J. Sa, Q.-H. Li, K.-C. Wu, CrystEngComm 2009, 11, 1054.[14] a) H. Yersin, A. Vogler, Photochemistry and Photophysics of Coordination Compounds, Springer, Berlin, 1987; b) B. Valeur, Molecular Fluoresence: Principles and Application, Wiley-VCH, Weinheim, 2002.Received: April 29, 2010 Published Online: September 14, 2010 | [] | [] | ["[Ni(H 2 O) 2 (Hbic) 2 ]·3H 2 O", "[Co 2 (H 2 O) 4 (Hbic) 4 ]·4DMF·3H 2 O"] | ["Ni(OAc) 2--37.3 mg, 0.15 mmol", "Co(OAc) 2--38.2 mg, 0.15 mmol"] | ["NH 4 SCN--15.2 mg, 0.2 mmol"] | ["H 2 bic--16.2 mg, 0.1 mmol"] | [] | ["10 days"] | ["DMF--4.0 mL", "water--2.0 mL"]
j.jssc.2017.03.010 | 6 C 36 H 28 Co 2 N 4 O 11 S (Mr = 842.54): C, 51.32; H, 3.35; N, 6.65. Found: C, 52.01; H, 3.09; N, 6.62. Selected IR peaks (cm -1 ): 3407 (s), 3070 (w), 2928 (w), 1676 (w), 1610 (m), 1539 (w), 1381 (vs), 1245 (m), 1163 (m), 1104 (w), 1017 (w), 809 (w), 788 (m), 673 (w), 635 (w), 570 (w). (See Figure S1 of the supporting information). Preparation of [Ni 2 (TA)(4,4′-bipy) 2 (H 2 O) 4 ]•3H 2 O (2) 2 was obtained by the similar procedure used for 1 except that NiCl 2 •6H 2 O (47.6 mg, 0.2 mmol) was used instead of CoCl 2 •6H 2 O. In addition, the different amount of NaOH (16 mg, 0.4 mmol) is used as starting material. Green block crystals of 2 were isolated in 54% yield. Anal. Calcd (%) for C 36 H 36 Ni 2 N 4 O 15 S (Mr = 914.17): C, 47.30; H, 3.97; N, 6.13. Found: C, 47.32; H, 3.88; N, 6.01. Selected IR peaks (cm -1 ): 3442 (s), 3215 (s), 2923 (w), 1610 (m), 1554 (m), 1496 (w), 1473 (w), 1385 (s), 1261 (w), 1229 (m), 1147 (w), 1114 (w), 1065 (m), 1011 (w), 816 (m), 738 (w), 636 (m), 575 (w) (See Figure S2 of the supporting information). X-ray crystal structure determination. Crystallographic data collections for 1 and 2 were carried out on a Bruker SMART Apex II CCD diffractometer with graphite monochromated Mo-K radiation (λ = 0.71073 Å) at 293 K. The diffraction data were integrated using the SAINT program, which was also used for the intensity corrections for the Lorentz and polarization effects. An empirical absorption correction was applied using multi-scan program SADABS. | [] | [] | ["[Co 2 (TA)(4,4'-bipy) 2 (H 2 O) 4 ]•3H 2 O", "[Ni 2 (TA)(4,4'-bipy) 2 (H 2 O) 4 ]•3H 2 O"] | ["CoCl 2 •6H 2 O--NaN", "NiCl 2 •6H 2 O--47.6 mg, 0.2 mmol"] | ["NaOH--16 mg, 0.4 mmol"] | ["TA--NaN", "4,4'-bipy--NaN"] | [] | [] | ["H 2 O--NaN"]
c3dt51108a | Syntheses of 1·HCl·H 2 O and 1·H 2 O [1 = 5pm8hqH 3 ]. Compound 5dpm8hqH was hydrolyzed in 6 M HCl. The resultant solution was partly concentrated. After cooling, yellow needlelike crystals of 1·HCl·H 2 O were obtained as a monophasic material based on the X-ray pattern (Fig. S3, ESI†). Thermal analysis indicated a weight loss of 6.2% in the temperature range of 61–137 °C, due to the release of one lattice water (calcd, 6.1%) (Fig. S8, ESI†). The TG curve shows a plateau in the temperature range of 137–190 °C and decreases above 190 °C due to the release of HCl molecules and the decomposition of the organic molecules. | [] | [] | ["5pm8hqH 3"] | [] | [] | [] | [] | [] | []
c1dt10199d | The solution was ﬁltered over a bed of Celite and concentrated until an oily residue was obtained. This was dissolved in CH 2 Cl 2 , ﬁltered and left to evaporate at air at room temperature. Crystals were observed after 24 h. Yield: 39%. M. p. 242–250 ◦ C(dec.).19 F NMR (282.78 MHz, DMSO-d 6 ,25 ◦ C): d -79.6 (t, J FF = 8.7 Hz, 10.8 Hz, 6F, CF 3 ), -111.4 (s, 4F, CF 2 ), -124.0 (s, 4F, CF 2 ). | ["room temperature"] | ["24 h"] | ["NaN"] | [] | [] | [] | [] | [] | ["CH 2 Cl 2--NaN"]
c9ce00343f | Synthesis of compound 1 Zn(NO 3 ) 2 ·6H 2 O (0.02 mmol, 6 mg), H 4 ABTC (0.01 mmol, 3.5 mg) and 1,2,4-trizole (0.01 mmol, 1 mg) in a mixture of 1 mL of DMF (N,N-dimethylformamide) and 0.5 mL of H 2 O was sealed in a 20 mL glass vial and sonicated for 3 minutes to generate a clear solution, then heated at 65 °C for 1 day and subsequently cooled to room temperature. Yellow block crystals of compound 1 were collected by washing with DMF, and dried in air. Yield: 68% based on Zn(NO 3 ) 2 ·6H 2 O. Elemental analysis calcd. (wt%). for Zn 2 C 29 H 37 O 11 N 9 : C, 42.5; H, 4.50; N, 15.4. Found (wt%): C, 40.2; H, 4.40; N, 14.6. | ["room temperature"] | [] | ["compound 1"] | ["Zn(NO 3 ) 2 \n6H 2 O--0.02 mmol, 6 mg"] | [] | ["H 4 ABTC--0.01 mmol, 3.5 mg", "1,2,4-trizole--0.01 mmol, 1 mg"] | ["65 °C"] | ["1 day"] | ["DMF (N,N-dimethylformamide)--1 mL", "H 2 O--0.5 mL"]
j.ica.2004.01.028 | 2.1.3. [Mn(tbp) 2 (H 2 O) 2 (SCN) 2 ](2) To an aqueous solution (10 ml) of manganese(II) acetate (0.50 mmol), was added tbp (0.50 mmol) in 10 ml of methanol. After stirring for a few minutes, the reaction mixture was treated with potassium thiocyanide (1.0 mmol) dissolved in 10 ml of methanol. The mixture was stirred for a few minutes and ﬁltered. The ﬁltrate was subject to slow evaporation, forming pale yellow crystals of 2 in a yield of 39% based on Mn. Anal. calc for C 26 H 24 N 6 O 2 S 2 Mn: C, 54.64; H, 4.23; N, 14.70; S, 11.22. Found: C, 54.79; H, 4.27; N, 14.82; S, 11.24%.Selected IR data (cm 1 , KBr pellet): 3424 (m, OH stretching), 2929 (m, broad, several spikes are present ), 2073 (vs, m(CN) of SCN  ), 1657 (w, HOH bending), 1608 (s, doublet, tbp pyridyl skeletal), 1558 (w), 1501 (w), 1423 (m), 1295 (w), 1252 (w), 1217 (w), 1074 (w), 1071 (w), 1011 (m), 971 (s), 856 (w), 839 (m), 826 (s), 778 (w), 651 (m, broad), 549 (s), 473 (w). Compound 2 was also obtained by using 2 equiv. of tbp or under warming temperature (65 °C), conﬁrmed by IR spectrum. | [] | [] | ["[Mn(tbp) 2 (H 2 O) 2 (SCN) 2 ]", "C 26 H 24 N 6 O 2 S 2 Mn"] | ["manganese(II) acetate--0.50 mmol"] | ["potassium thiocyanide--1.0 mmol"] | ["tbp--0.50 mmol"] | [] | [] | ["methanol--10 ml"]
j.poly.2019.05.031 | 4 15% (based on Zn). Clacd(%) for C 24 H 19 ZnN 2 O 6 S 2 : C, 51.39; H, 3.41; N, 4.99. Found (%): C, 51.07; H, 3.36; N, 4.78. IR (KBr, cm −1 ): 3416m, 3054w, 2918w, 2854m, 2371s, 1634s, 1562w, 1522m, 1485w, 1454m, 1436w, 1397w, 1325m, 1285w, 1224m, 1151m, 1112s, 1031s, 976m, 837s, 807m, 741s, 706m, 649w, 596m, 557m. 2.2.2. Synthesis of CP2 The synthetic method of CP2 was similar to that of CP1, except that CdCl 2 ·6H 2 O (0.046 g, 0.2 mmol) was used instead of Zn(NO 3 ) 2 ·6H 2 O. Colorless block crystals of CP2 were collected. Yield 18% (based on Cd). Calcd(%) for C 24 H 19 CdN 2 O 6 S 2 : C, 47.41; H, 3.15; N, 4.60. Found (%): C, 47.37; H, 3.09; N, 4.55. IR (KBr, cm −1 ): 3335m, 3065m, 2926m, 2309m, 2337m, 1633s, 1570s, 1532s, 1503m, 1454w, 1435w, 1372s, 1334w, 1271m, 1208m, 1146m, 1030m, 996m, 984w, 851s, 788m, 750s, 702m, 644m, 620m. 2.2.3. Synthesis of CP3 The synthetic method of CP3 was similar to that of CP1, except that MnCl 2 (0.025 g, 0.2 mmol) was used instead of Zn(NO 3 ) 2 ·6H 2 O. Yellow block crystals of CP3 were obtained. Yield 10% (based on Mn). Calcd(%) for C 24 H 19 MnN 2 O 6 S 2 : C, 52.36; H, 3.47; N, 5.08. Found (%): C, 52.32; H, 3.49; N, 5.04. IR (KBr, cm −1 ): 3315m, 3056m, 2926w, 2380w, 2342w, 1623s, 1575s, 1522s, 1503w, 1415m, 1387s, 1339w, 1276m, 1218w, 1155m, 1035m, 987m, 948m, 846m, 794m, 740s, 692m, 658m, 615m. 2.2.4. Synthesis of CP4 The synthetic method of CP4 was similar to that of CP1, except that CoCl 2 ·6H 2 O (0.048 g, 0.2 mmol) was used instead of Zn(NO 3 ) 2 ·6H 2 O. Purple block crystals of CP4 were collected. Yield 16% (based on Co). Calcd(%) for C 24 H 19 CoN 2 O 6 S 2 : C, 51.98; H, 3.45; N, 5.05. Found (%): C, 51.95; H, 3.49; N, 5.01. IR (KBr, cm −1 ): 3313m, 3054m, 2918w, 2367w, 1630s, 1570s, 1537s, 1498m, 1430m, 1397s, 1333m, 1300w, 1276m, 1219m, 1151m, 1035m, 991m, 952w, 846m, 783m, 741s, 693m, 620m. 2.2.5. Synthesis of CP5 The synthetic method of CP5 was similar to that of CP1, except that NiCl 2 ·6H 2 O (0.048 g, 0.2 mmol) was used instead of Zn(NO 3 ) 2 ·6H 2 O. Green block crystals of CP5 were obtained. Yield 17% (based on Ni). Calcd(%) for C 24 H 19 N 2 NiO 6 S 2 : C, | [] | [] | ["Zn(H 3 L).2H 2 O", "C 24 H 19 ZnN 2 O 6 S 2"] | ["zinc(II) acetate--1.0 mmol"] | [] | ["H 5 L--0.5 mmol"] | ["180 8C"] | ["5 days"] | ["deionized water--10.0 ml"]
c6ce00023a | 6 IR (KBr, cm -1 ): 3381 (m), 1710 (sh), 1632 (s), 1492 (w), 1446 (w), 1325 (m), 1220 (m), 1167 (s), 1100 (s), 1078 (s), 1016 (m), 917 (w), 871 (w), 801 (s), 704 (w), 558 (w). Synthesis of {[Yb 2 (L)(C 2 O 4 ) 2 (H 2 O) 3 ]·H 2 O} n (8). Yield: 42.8% based on Yb (the reacted and final pH values are 1.73 and 3.29, respectively). Elemental analysis (%) Calcd for 8 (C 10 H 14 Yb 2 NO 16 P: 781.27): C, 15.37; H, 1.81; N, 1.79%. Found: C, 15.29; H, 1.85; N, 1.77%. IR (KBr, cm -1 ): 3457 (s), 1643 (s), 1491 (w), 1443 (w), 1321 (m), 1213 (m), 1160 (s), 1067 (s), 1013 (s), 1016 (m), 873 (w), 800 (s), 711 (w), 557 (w). Synthesis of {[Lu 2 (L)(C 2 O 4 ) 2 (H 2 O) 3 ]·H 2 O} n (9). Yield: 43.1% based on Gd (the reacted and final pH values are 1.40 and 1.78, respectively). Elemental analysis (%) Calcd for 9 (C 10 H 14 Lu 2 NO 16 P: 785.13): C, 15.30; H, 1.80; N, 1.78%. Found: C, 15.25; H, 1.86; N, 1.77%. IR (KBr, cm -1 ): 3411 (s), 2360 (w), 1715 (sh), 1653 (s), 1492 (w), 1447 (w), 1322 (m), 1220 (w), 1169 (s), 1100 (s), 1079 (s), 1020 (s), 871 (w), 804 (s), 705 (w), 560 (w). X-ray Crystallography. Single-crystal X-ray diffraction data for complexes 1–9 were collected on a Rigaku R-AXIS RAPID imaging plate diffractometer or Oxford Xcalibur Gemini Ultra diffractometer, both with graphite-monochromated Mo Kα (λ = 0.71073 Å) at room temperature. Empirical absorption corrections based on equivalent reflections were applied. The structures of 1–9 were solved by direct methods and refined by full-matrix least-squares methods on F 2 using SHELXS-97 crystallographic software package. | [] | [] | ["{[Yb 2 (L)(C 2 O 4 ) 2 (H 2 O) 3 ]\b1.5(DMF)} n", "C 10 H 14 Yb 2 NO 16 P"] | [] | [] | ["L--not specified"] | [] | [] | ["H 2 O--not specified", "DMF--not specified"]
c8ce01237g |    were performed on Bruker EMX-10/12 EPR spectrometer.Synthetic procedures Synthesis of {[Ru(phen) 3 ] 2 [V 4 O 12 ]}∙13H 2 O NH 4 VO 3 (0.125 g, 1.07 mmol), RuCl 3 (0.074 g, 0.36 mmol), Sb 2 O 3 (0.120 g, 0.41 mmol), phen (0.140 g, 0.71 mmol), and oxalic acid dihydrate (0.025 g, 0.20 mmol) were added to 10 ml of H 2 O. The resulting suspension was stirred at room temperature for 0.5 h, and then pH value was adjusted from initial 6.60 to 8.20 with 2M KOH solution. The mixture was sealed in a 25 ml Teflonlined stainless steel container, and heated to 160 o C under autogenously pressure for 120 h. From the resulting solution, orange crystals suitable for X-ray diffraction were filtered off (10% yield based on V). Crystals of 1 were easily converted to powders on exposure to air, due to weathering. Anal. calcd (%) for C 72 H 74 N 12 O 25 Ru 2 V 4 : C, 45.20; H, 3.90; N, 8.78. Found: C, 43.21; H, 3.75; N, 8.56. | [] | [] | ["{[Ru(phen) 3 ] 2 [V 4 O 12 ]}∙13H 2 O"] | ["NH 4 VO 3--0.125 g, 1.07 mmol", "RuCl 3--0.074 g, 0.36 mmol", "Sb 2 O 3--0.120 g, 0.41 mmol"] | ["KOH solution--2M"] | ["phen--0.140 g, 0.71 mmol", "oxalic acid dihydrate--0.025 g, 0.20 mmol"] | ["160 \nC"] | ["120 h"] | ["H 2 O--10 ml"]
c8ce01891j | Dark green block single crystals suitable for X-ray diffraction were obtained. Yield: 62%. Elemental analysis (%) calculated for C, 21.83; H, 1.14; N, 19.09. Found: C, 21.76; H, 1.12; N, 19.04. IR (KBr pellets, λ,cm −1 ): 3392, 3158, 1612, 1575, 1549, 1510, 1474, 1422, 1338, 1281, 1144, 1056, 992, 8807, 704. | [] | [] | ["NaN"] | [] | [] | [] | [] | [] | []
cg900566v | Synthesis of {[Cd(bfcs)(apy) 2 ] 3 H 2 O} n (1). A MeOH-H 2 O (v/v 2:1) solution (6 mL) containing H 2 bfcs (7.72 mg, 0.02 mmol) with the pH value 7 controlled by CH 3 ONa was added to the methanol solution (2 mL) of Cd(AcO) 2 3 2H 2 O (5.32 mg, 0.02 mmol), then a methanol solution (2 mL) of apy (3.8 mg, 0.04 mmol) was added dropwise to the above mixed solution, and homogenized and filtered. The resulting solution was allowed to stand in the dark at ambient temperature for two weeks. Finally, crimson crystals were obtained in 61% yield. IR (cm -1 , KBr): 3463 s, 3347 m, 3202 s, 1673 s, 1617 s, 1562 m, 1425 m, 1217 m, 1016 m, 831 m, 634 m, 525 m, 477 m. Anal. | [] | [] | ["{[Cd(bfcs)(apy) 2 ] 3 H 2 O} n"] | ["Cd(AcO) 2 3 2H 2 O--5.32 mg, 0.02 mmol"] | [] | ["H 2 bfcs--7.72 mg, 0.02 mmol", "apy--3.8 mg, 0.04 mmol"] | [] | ["two weeks"] | ["MeOH-H 2 O (v/v 2:1) solution--6 mL", "methanol solution--2 mL"]
acs.cgd.9b00849 | Synthesis of the complex cis-{[(CuL 1 ) 2 CdL 2 ]·H 2 O} n (1) A 10 mL methanolic solution of the metalloligand [CuL 1 ] (0.772 g, 2 mmol) was prepared and a 5 mL methanolic solution of Cd(ClO 4 ) 2 ·6H 2 O (0.330 g, 1 mmol) was added. The solution was stirred well for 5 mins for proper mixing. A 10 mL aqueous solution of biphenyl-4,4'-dicarboxylic acid (H 2 L 2 ) was prepared (0.242 g, 1 mmol) separately. To deprotonate the acid, triethylamine (276 L, 2 mmol) was slowly added and mixed well. The aqueous deprotonated acid solution, [L 2 ] 2− was filtered and the clear solution was poured in a layer tube. The green methanolic solution of the heterometallic [Cu(II)-Cd(II)] complex was layered very carefully on it. The layered solution was then left undisturbed. After a week, reddish green X-ray quality crystals were obtained at the junction of the two solutions in the tube. Complex 1: Yield 0.812 g (72%) (With respect to CuL 1 ). C 52 H 48 CdCu 2 N 4 O 10 (1128.42). Calculated: C, 55.35; H, 4.29; N, 4.96; found: C, 55.40; H, 4.30; N, 5.02. IR (KBr): ν s+as (COO – ) = 1580, 1384 cm –1 , ν(C=N) = 1598 cm –1 . | [] | ["a week"] | ["cis-{[(CuL 1 ) 2 CdL 2 ]·H 2 O} n", "C 52 H 48 CdCu 2 N 4 O 10"] | ["Cd(ClO 4 ) 2 \n6H 2 O--0.330 g, 1 mmol"] | ["triethylamine--276 \nL, 2 mmol"] | ["biphenyl-4,4'-dicarboxylic acid (H 2 L 2 )--0.242 g, 1 mmol"] | [] | [] | ["methanol--10 mL", "water--10 mL"]
c2ce06577k | Synthesis of [Ag 7 (ptz) 5 (H 2 SiW 12 O 40 )(H 2 O)] (2) The synthetic method was similar to that of compound 1, except that H 4 SiW 12 O 40 $14H 2 O (0.28 g, 0.1 mmol) was used instead of a-K 6 P 2 W 18 O 62 $14H 2 O. Yellow block crystals were ﬁltered and washed with distilled water (Yield, 43%, based on Ag). Anal.Calcd for C 30 H 24 Ag 7 N 25 O 41 SiW 12 (4379.90): C 8.23, H 0.55 N 8.00. Found: C 8.24, H 0.54, N 8.03. IR (solid KBr pellet, cm 1 ): 3444 (m), 3250 (w), 1622 (s), 1513 (s), 1428 (s), 968 (s), 920 (s), 884 (w), 779 (s). | [] | [] | ["[Ag 7 (ptz) 5 (H 2 SiW 12 O 40 )(H 2 O)]", "C 30 H 24 Ag 7 N 25 O 41 SiW 12"] | [] | [] | [] | [] | [] | []
c9ra09541a | 2.2 Synthesis of [Zn(modbc) 2 ] n (Zn-CP) A mixture of ZnSO 4 (0.05 mmol, 0.008 g) and modbc (0.1 mmol, 0.021 g) was dissolved in 8 mL of DMF/H 2 O (1 : 3), and stirred at room temperature for 15 min. Then the mixture was transferred into a 25 mL Teon-lined stainless steel vessel. The reactor was heated to 120  C for 72 h under self-generated pressure, then cooled to ambient temperature at a rate of 2.0  Ch 1 . Finally, light yellow bulk-shaped crystals were collected, ltered, washed with H 2 O(3 1 mL), diethylether (3  1 mL). The total yields of is ca. 68% based on the metal ions. Elem. anal. calcd for C 12 H 8 Zn 0.50 N 3 O: C, 59.33; H, 3.32; N, 17.30%. Found: C, 58.63; H, 4.02; N, 16.87%. IR (KBr pellet, cm 1 ): n ¼ 3370.13 (vs), 2984.28 (s), 2340.06 (m), 1602.97 (s), 1385.90 (s), 1108.44 (vs), 982.48 (vs), 857.44 (s), 538.28 (vs) (Fig. S1†). | [] | [] | ["[Zn(modbc) 2 ] n", "C 12 H 8 Zn 0.50 N 3 O"] | ["ZnSO 4--0.05 mmol, 0.008 g"] | [] | ["modbc--0.1 mmol, 0.021 g"] | ["120 \nC"] | ["72 h"] | ["DMF/H 2 O--8 mL (1 : 3)"]
zaac.201300203 | Cesium 5-Azido-3-nitro-1,2,4-triazolate (5): Cesium carbonate (326 mg, 1.00 mmol) and 1 (341 mg, 2.20 mmol) were refluxed in ethanol (24 mL) and a few drops of water until a clear yellow solution was obtained. A very small amount of water and little more ethanol were added to the residue after removal of the solvent under reduced pressure. The solid was filtered off and washed with diethyl ether to yield a yellow powder (504 mg, 1.76 mmol, 88%). EA (C 2 CsN 7 O 2 ): calcd. C 8.37, N 34.17%; found C 8.66, N 33.73 %. | [] | [] | ["Cesium 5-Azido-3-nitro-1,2,4-triazolate (5)"] | ["Cesium carbonate--326 mg, 1.00 mmol"] | [] | ["1--341 mg, 2.20 mmol"] | ["refluxed"] | [] | ["ethanol--24 mL"]
j.jssc.2020.121849 | 2.3. Synthesis of {[Zn(L) (ISO)]⋅H 2 O} n (2) A mixture of Zn(NO 3 ) 2 ⋅4H 2 O (29.7 mg, 0.1 mmol), L (11.7 mg, 0.05 mmol), H 2 ISO (16.6 mg, 0.1 mmol), 4 mL acetonitrile and 2 mL distilled water was added into a 25 mL Teﬂon-lined stainless steel vessel and stirred for 30 min in air, and heated at 120  C for 3 days. After cooling to room temperature at a rate of 2  C/h, colorless crystals were obtained by ﬁltration and washed with distilled water (yield: 42.0% based on Zn). IR (KBr pellet, cm 1 ): 3076 (s), 1620 (vs), 1557 (m), 1366 (s), 1162 (s), 1032 (m), 811 (m), 755 (w), 699 (m), 655 (m). Anal. (%) calcd for C 23 H 17 N 3 O 5 Zn: C, 57.46; H, 3.56; N, 8.74. Found: C, 57.50; H, 3.60; N, 8.70. | [] | [] | ["{[Zn(L) (ISO)]⋅H 2 O} n", "C 23 H 17 N 3 O 5 Zn"] | ["Zn(NO 3 ) 2 ⋅4H 2 O--29.7 mg, 0.1 mmol"] | [] | ["L--11.7 mg, 0.05 mmol", "H 2 ISO--16.6 mg, 0.1 mmol"] | ["120  C"] | ["3 days"] | ["acetonitrile--4 mL", "distilled water--2 mL"]
ic0602244 | Synthesis of [Co(C 8 NH 5 O 4 )(H 2 O)] n (2). The pH value of a mixture of CoSO 4 ‚7H 2 O (0.50 mmol), AIP (1.00 mmol), C 2 H 5 OH (5 mL), and H 2 O (5 mL) was adjusted to 7.5 by 10% KOH under vigorous stirring. The mixture was sealed in a Teflon-lined stainless steel vessel and heated at 433 K for 3 days under autogenous pressure. Deep red crystals were produced when the mixture was slowly cooled to room temperature (yield: 48%, on the basis of Co). Anal. Calcd for C 8 H 7 CoNO 5 : C, 37.52; H, 2.76; N, 5.47.Found: C, 37.48; H, 2.70; N, 5.42. IR (KBr pellet, cm -1 ): 3354 (s), 3173 (s), 1682 (vs), 1539 (vs), 1466 (vs), 1162 (w), 720 (w). | [] | [] | ["[Co(C 8 NH 5 O 4 )(H 2 O)] n", "C 8 H 7 CoNO 5"] | ["CoSO 4 ‚7H 2 O--0.50 mmol"] | ["10% KOH--adjust pH to 7.5"] | ["AIP--1.00 mmol"] | ["433 K"] | ["3 days"] | ["C 2 H 5 OH--5 mL", "H 2 O--5 mL"]
c0ce00077a | DyCu(nds)(ina) 2 $H 2 O (7). Yield: 50% based on Dy. Anal.calcd for C 44 H 32 Cu 2 N 4 Dy 2 O 22 S 4 : C 34.12, H 2.08, N 3.62%.Found: C 34.36, H 2.19, N 3.70%. IR frequencies (KBr, cm 1 ): 3436 w, 3214 w, 1591 s, 1539 s, 1416 s, 1245 s, 1179 m, 1144 m, 1091 m, 1037 vs, 899 w, 872 w, 824 w, 787 w, 706 m, 659 s, 623 m, 534 w. | [] | [] | ["DyCu(nds)(ina) 2 $H 2 O"] | [] | [] | [] | [] | [] | []
ic700762x | Finally, diethyl ether (3 mL) was carefully layered onto the top solution, and then the glass tube was capped with a rubber plug, which was further sealed with Parafilm. The glass tube was left to stand at room temperature for 10 days, forming black prismatic crystals of 2, which were collected by filtration, washed with cold aniline and Et 2 O (v/v ) 1:5), and dried in vacuo. Yield: 15.7 mg (75%) based on Mo. Anal. Calcd for C 78 H 87 Cu 6 Mo 2 N 13 S 10 :C, 44.60; H, 4.17; N, 8.67. Found: C, 43.89; H, 4.00; N, 8.60. IR (KBr disk): 2942 (w), 2908 (w), 2115 (s), 2080 (vs), 1610 (vs), 1558 (s), 1498 (s), 1424 (s), 1384 (s), 1287 (m), 1223 (m), 1084 (m), 1022 (m), 880 (w), 826 (m), 755 (m), 694 (m), 626 (w), 549 (m), 508 (m), 415 (m) cm -1 . | [] | [] | ["[Cu 6 (MoO 2 ) 2 (L) 4 (H 2 O) 4 ](H 2 O) 6 (Mo 8 O 26 )", "C 78 H 87 Cu 6 Mo 2 N 13 S 10"] | [] | [] | [] | [] | ["10 days"] | ["diethyl ether--3 mL", "aniline--cold", "Et 2 O--v/v 1:5"]
zaac.201400037 | {[Cd 2 (L1) 2 (btc)(Ac)]·8H 2 O} n (3): A mixture of Cd(NO 3 ) 2 ·4H 2 O (0.09 g, 0.3 mmol), L1 (0.04 g, 0.1 mmol), and H 3 btc (0.042 g, 0.2 mmol) in 8 mL component solvent (N,N-dimethyl acetamide : deionized water = 3:5) was sealed in a Teflon-lined autoclave and heated to 150 °C for 4 d. After the autoclave was cooled to room temperature at 10 °C·h –1 , pale yellow block crystals were collected by filtration, washed with 3⫻ 10 mL of methanol, and air-dried. Yield 13% based on L1.C 51 H 50 N 8 O 16 Cd 2 : calcd. C 48.78; H 4.01; N 8.92%; found: C 48.86; H 3.92; N 9.07 %. IR (KBr): ν ˜ = 3414 w, 1628 s, 1613 m, 1509 s, 1348 s, 1316 s, 1302 s, 1153 s, 1121 m, 1157 s, 1127 m, 1098 s, 10618 m, 1013 m, 861 m, 733 s, 604 s, 564 m cm –1 . | [] | [] | ["{[Cd 2 (L1) 2 (btc)(Ac)]·8H 2 O} n", "C 51 H 50 N 8 O 16 Cd 2"] | ["Cd(NO 3 ) 2 ·4H 2 O--0.09 g, 0.3 mmol"] | [] | ["L1--0.04 g, 0.1 mmol", "H 3 btc--0.042 g, 0.2 mmol"] | ["150 \nC"] | ["4 d"] | ["N,N-dimethyl acetamide : deionized water--3:5, 8 mL"]
b405128a | Yield 0.04 g (20%).19 F{ 1 H} NMR (188 MHz) d: 289.2 (4F, m, PyF), 2133.5 (4F, s, ArF), 2136.5 (4F, m, PyF). IR/cm 21 : 2229. HRMS (EI1 ): calc. for C 20 F 12 N 2 m/z 495.986987 found 495.987234. | [] | [] | ["C 20 F 12 N 2"] | [] | [] | [] | [] | [] | []
ejic.200600797 | “Working amounts” of 5, 6, 10 and 11 were obtained using H(paba) (3 mmol) and bipy (or phen) (2 mmol), dissolved in of water/ethanol mixture (20 mL, 1: 1), adjustment of the pH to 5 using 2  ammonia solution. An aqueous solution of Tb 3+ [1 mmol of from of 0.5  TbCl 3 (GdCl 3 ) stock solution] was then slowly added to the ligand solution under vigorous stirring. Almost complete and immediate precipitation occurs after slowly raising the pH of this solution to just below 8.0. The complexes were filtered and dried at 60 °C. The products deviated in their composition from the material used for crystal structure determination due to the drying procedure (loss of lattice water): [Gd(paba) 3 bipy(H 2 O) 2 ]: calcd. C 48.95; found 48.96; [Gd(paba) 3 phen(H 2 O) 2 ](H 2 O) 1.5 : calcd. C 48.83; found C 48.90]. | [] | [] | [] | ["Tb 3+ [1 mmol of from of 0.5  TbCl 3 (GdCl 3 ) stock solution]--aqueous solution"] | [] | ["H(paba)--3 mmol", "bipy (or phen)--2 mmol"] | [] | [] | ["water/ethanol mixture--20 mL, 1:1"]
cg700993s | Synthesis of [Cu 2 (mphp)Cl 3 (MeOH)(H 2 O)](MeOH) (1). CuCl 2 · 2H 2 O (85 mg, 0.50 mmol) was added to a solution of Hmphp (61 mg, 0.25 mmol) in methanol (10 mL). The resulting dark green solution was left unperturbed to allow a slow evaporation of the solvent. After three days, dark blue block-shaped crystals, suitable for X-ray diffraction analysis, were obtained. Yield ) 60 mg (43% based on the ligand). | [] | [] | ["[Cu 2 (mphp)Cl 3 (MeOH)(H 2 O)](MeOH)", "CuCl 2 · 2H 2 O"] | ["CuCl 2 · 2H 2 O--85 mg, 0.50 mmol"] | [] | ["Hmphp--61 mg, 0.25 mmol"] | [] | ["three days"] | ["methanol--10 mL"]
rsta.2016.0334 | (c) Diethyl 4  -(pyridin-4-yl)-[1,1  :4  ,1  -terphenyl]-3,5-dicarboxylate Diethyl 4  -(pyridin-4-yl)-[1,1  :4  ,1  -terphenyl]-3,5-dicarboxylate was prepared in an analogous manner to diethyl 4  -(pyridin-4-yl)biphenyl-3,5-dicarboxylate but with 4-pyridyl-4  bromobiphenyl replacing 4-(4-bromophenyl)pyridine. Yield: 728 mg, 1.61 mmol, 72%.1 HNMR (300 MHz, CDCl 3 ) δ/ppm = 8.72 (AA  BB  , J = 6.0 Hz, 2 H), 8.70 (t, J = 1.0 Hz, 2 H), 8.54 (d, J = 1.6 Hz, 2 H), 7.80 (s, 8 H), 7.64 (AA  BB  , J = 6.0 Hz, 2 H), 4.48 (q, J = 7.1 Hz, 4 H), 1.47 (t, J = 7.1 Hz, 6 H). | [] | [] | ["Diethyl 4-(pyridin-4-yl)-[1,1':4',1''-terphenyl]-3,5-dicarboxylate"] | [] | [] | [] | [] | [] | []
cg060466e | In a typical synthesis, a mixture of Zn(OAc) 2 ‚2H 2 O (0.548 g), bbp (0.496 g), and H 3 PO 3 (0.411 g) in a molar ratio of 1:1:2 was sealed in a Teflon-lined steel autoclave and heated at 160 °C for 3 days and then cooled to room temperature. The resulting product was washed with deionized water to remove the residual H 3 PO 3 , and the colorless prismlike crystals of 1 with dimensions around 0.4 × 0.3 × 0.06 mm were recovered as the only solid phase (78.9% yield based on Zn). Chemical analysis confirms the stoichiometry: Found: Zn, 26.95; P, 17.01; C, 20.73; H, 2.72; N, 3.86%. Calcd: Zn, 27.38; P, 17.30; C, 21.80; H, 2.81; N, 3.91%. The thermogravimetric analysis shows that compound 1 has an onset temperature for the decomposition of organic amines above 250 °C (observed: 27.22%; expected: 27.96%).Single-crystal structural analysis reveals that 1 crystallizes in the monoclinic space group P2 1 /c (No. 14) with a ) 9.3364(5) Å, b ) 14.8119(7) Å, c ) 33.6668(8) Å and β ) 91.004(3)°.9 The structure consists of macroanionic zinc phosphite layers and diprotonated bbp cations. The inorganic layers are built from the caplike building blocks as shown in Figure 1. The building block of the framework contains three ZnO 4 tetrahedra and four HPO 3 pseudo-pyramids. | [] | [] | ["NaN"] | ["Zn(OAc) 2 ‚2H 2 O--0.548 g"] | [] | ["bbp--0.496 g", "H 3 PO 3--0.411 g"] | ["160 °C"] | ["3 days"] | []
cg060824d | Preparation of [H 2 en][InF 3 (SeO 4 )] (6). Compound 6 was synthesized by a hydrothermal reaction of a mixture composed of In 2 O 3 (0.0483 g, 0.17 mmol), 40% H 2 SeO 4 solution (0.48 mL, 1.86 mmol), ethylenediamine (0.12 mL, 1.80 mmol), 40% HF solution (0.32 mL, 6.40 mmol), methanol (5 mL), and H 2 O (2 mL) at 100 °C for 5 days. | [] | [] | ["[H 2 en][InF 3 (SeO 4 )]"] | ["In 2 O 3--0.0483 g, 0.17 mmol"] | [] | ["ethylenediamine--0.12 mL, 1.80 mmol"] | ["100 \nC"] | ["5 days"] | ["methanol--5 mL", "H 2 O--2 mL"]
ic500789w | Synthesis of {Na 3 [Na 9 (Cbdcp) 6 (H 2 O) 18 ]} n (1). H 3 CbdcpBr (3.82 g, 10 mmol) was suspended in H 2 O (50 mL) and the pH adjusted to 7.0 with 0.1 M NaOH solution. The clear, colorless solution was allowed to stand at room temperature for 3 weeks and provided colorless crystals of 1, which were collected by ﬁltration and dried in vacuo. Yield: 3.55 g (89%). | [] | [] | ["{Na 3 [Na 9 (Cbdcp) 6 (H 2 O) 18 ]} n", "H 3 CbdcpBr"] | [] | [] | ["H 3 CbdcpBr--3.82 g, 10 mmol"] | [] | ["3 weeks"] | ["H 2 O--50 mL"]
c3ce41258j | Preparation of hydrogen dibenzoates and tribenzoate The hydrogen dibenzoate (HD) salts were prepared by the reaction of benzoic acid with half an equivalent of the appropriate metal hydroxide in hot ethanol/water mixtures (KHD, RbHD, CsHD) or methanol/water mixtures (LiHD) and subsequent cooling. For CsHD, the use of THF and methanol mixtures for the reaction led to a different polymorph (orthorhombic) of the product. The unlabelled NaDT sample was prepared by slow evaporation of 2 : 1 mixture of BZA and NaOH prepared in ethanol/water. Further details are given in the ESI.† 17 O labelled HD samples were prepared in a similar way, but using 17 O enriched BZA. | [] | [] | [] | ["KHD--NaN", "RbHD--NaN", "CsHD--NaN", "LiHD--NaN", "NaDT--NaN"] | [] | ["benzoic acid--NaN", "BZA--NaN"] | [] | [] | ["hot ethanol/water mixtures--NaN", "methanol/water mixtures--NaN", "THF and methanol mixtures--NaN", "2 : 1 mixture of BZA and NaOH prepared in ethanol/water--NaN"]
b802822b | [Cu 3 L 2 (H 2 O)][M(H 2 O) n ]·mH 2 O(3:M= Mn, n = 6, m = 3; 4, M = Co, n = 6, m = 3; 5, M = Ba, n = 5, m = 1) 0.080 g of 1 (0.21 mmol) were dissolved in 5 mL of water, and 0.037 g of Cu(ClO 4 ) 2 ·6H 2 O (0.1 mmol) were added with vigorous stirring. The brown solution was ﬁltered and 0.1 g of solid M(ClO 4 ) 2 ·6H 2 O(M= Mn or Co; about 0.3 mmol, threefold excess) were dissolved in the solution. After several days, the brown crystalline precipitate which had formed was ﬁltered off, washed with acetonitrile and air-dried. The yield varied greatly, from 5 to 70% (see discussion below). For 3: Anal. (found/calc. for Cu 3 MnC 18 H 32 N 12 O 18 ): C 22.4/22.7; H 3.34/3.37; N 17.3/17.7; Cu 19.8/20.0; Mn 6.2/5.8%; IR, cm −1 : 3400 (m(OH)), 2920, 2846 (m(C– H)), 1575 (m(C = O) and m(C = N)), 1373, 1175; electronic spectrum (DMF solution), k max /nm (e/L mol −1 cm −1 ): 503 (3.0·10 3 ). For 4: Anal. (found/calc. for Cu 3 CoC 18 H 32 N 12 O 18 ): C 22.3/22.6; H 3.62/3.35; N 17.3/17.6; Cu 19.2/20.0; Co 6.1/6.2%. IR, cm −1 : 3330 (m(OH)), 2920, 2840 (m(C–H)), 1575 (m(C = O) and m(C = N)), 1385, 1175; electronic spectrum (DMF solution), k max /nm (e/L mol −1 cm −1 ): 508 (3.0 × 10 3 ). For 5: Anal. (found/calc. for Cu 3 BaC 18 H 26 N 12 O 15 ): C 22.1/22.1; H 2.73/2.65; N 17.1/17.2; Cu 19.5/19.4%. IR, cm −1 : 3380 (m(OH)), 2929, 2846 (m(C–H)), 1590 (m(C = O) and m(C = N)), 1390, 1160; electronic spectrum (DMF solution), k max /nm (e/L mol −1 cm −1 ): 508 (3.0 × 10 3 ). | [] | [] | ["[Cu 3 L 2 (H 2 O)][M(H 2 O) n ]·mH 2 O", "Cu 3 MnC 18 H 32 N 12 O 18", "Cu 3 CoC 18 H 32 N 12 O 18", "Cu 3 BaC 18 H 26 N 12 O 15"] | ["Cu(ClO 4 ) 2 ·6H 2 O--0.037 g, 0.1 mmol", "M(ClO 4 ) 2 ·6H 2 O (M= Mn or Co)--0.1 g, about 0.3 mmol"] | [] | ["1--0.080 g, 0.21 mmol"] | [] | [] | ["water--5 mL", "acetonitrile--not specified"]
00958972.2014.989842 | 3414(s), 1616(s), 1405(s), 1230(m), 977(m), 627(m); for 3, 3414(s), 1616(s), 1404(s), 1291 (m), 977(m), 627(m); for 4, 3414(s), 1615(s), 1568(s ), 1406(s), 976(m), 628(s); for 5, 3414 (s), 1615(s), 1406(s), 1292(m), 976(m), 629(m). Elemental analysis (%): For 1, Calcd C 30.53, H 3.82, N 5.09, found: C 30.50, H 3.84 , N 5.04; for 2, Calcd C 30.02, H 3.75, N 5.00, found: C 30.03, H 3.71, N 4.98; for 3, Calcd C 29.93, H 3.74, N 4.99, found: C 29.90, H 3.75, N 4.97; for 4, Calcd C 29.65, H 3.71, N 4.94, found: C 29.66, H 3.72, N 4.96; for 5, Calcd 29.56, H 3.70, N4.93, found: C 29.53, H 3.72, N 4.90. | [] | [] | [] | [] | [] | [] | [] | [] | []
chem.201003376 | Preparation of [Zn 4 OACHTUNGTRENNUNG(TCBPA) 2 ] (SNU-77R): Crystals of SNU-77 ’ were introduced into a 9 mm cell of the gas sorption apparatus and evacuated at room tempe rature under a pressure of 10 5 torr for 24 h. FTIR (KBr pellet): n˜ = 1596 (O  C=O), 1522 cm 1 (C=C); UV/Vis (diffuse reflectance): l max = 410 nm; luminescence (solid): l max = 512 nm (excitation at l max = 410 nm); elemental analysis calcd (%) for Zn 4 C 78 H 48 O 13 N 2 :C 63.18, H 3.26, N 1.89; found: C 62.73, H 3.18, N 2.03. | ["room temperature"] | ["24 h"] | ["[Zn 4 OACHTUNGTRENNUNG(TCBPA) 2 ]", "Zn 4 C 78 H 48 O 13 N 2"] | [] | [] | [] | [] | [] | []
c3dt52910j | Preparation of crystalline polymer [Mn 3 (H 2 DMPhIDC) 2 (HDMPhIDC) 2 (bpp)] n (1). A mixture of MnCl 2 ·4H 2 O (0.1 mmol, 19.8 mg), H 3 DMPhIDC (0.1 mmol, 26.0 mg), bpp (0.1 mmol, 19.8 mg), CH 3 OH–H 2 O (4/4, 8 mL) and Et 3 N (0.6 mmol, 0.084 mL) was sealed in a 25 mL Teflon-lined stainless steel autoclave, heated at 150 °C for 132 h, and then cooled to room temperature. The colorless cubic crystals of 1 were isolated, washed with distilled water, and dried in air (59% yield based on Mn). Anal. Calcd for C 65 N 10 O 16 H 55 Mn 3 :C, 55.83; H, 3.94; N, 10.02%. Found: 55.79; H, 4.01; N, 10.35%. IR (cm −1 , KBr): 3556 (m), 3432 (m), 2921 (w), 1640 (w), 1573 (s), 1463 (m), 1431 (s), 1393 (m), 1286 (m), 1261 (m), 1124 (s), 1026 (w), 904 (m), 835 (m), 763 (m), 741 (w), 561 (w). | [] | [] | ["[Mn 3 (H 2 DMPhIDC) 2 (HDMPhIDC) 2 (bpp)] n", "C 65 N 10 O 16 H 55 Mn 3"] | ["MnCl 2 ·4H 2 O--0.1 mmol, 19.8 mg"] | ["Et 3 N--0.6 mmol, 0.084 mL"] | ["H 3 DMPhIDC--0.1 mmol, 26.0 mg", "bpp--0.1 mmol, 19.8 mg"] | ["150 \nC"] | ["132 h"] | ["CH 3 OH–H 2 O--4/4, 8 mL"]
ic020302x | xH 2 O was added and the solution heated at 80°C for an additional 20 min before addition of 1 mmol of ABr, where A + is the appropriate organic cation. The solution was then maintained at 80°C until the precipitation of A[M II Cr(C 2 S 2 O 2 ) 3 ] was complete.6 The product was then cooled, filtered, and washed with successive aliquots of water, methanol, and diethyl ether; the yield in all cases was close to 100%. | [] | [] | [] | [] | [] | [] | ["80°C"] | ["20 min"] | []
cg101494t | Synthesis of [Cu(btmb)(NDC)] n (6). Complex 6 was synthesized in a similar way as described for 5, using H 2 NDC (16.6 mg, 0.1 mmol) Table 1. Crystallographic Data and Structure Reﬁnement Details for 16 compound 12 3 456 formula C 27 H 24 CoN 6 O 8 C 72 H 66 Co 3 N 18 O 20 C 72 H 66 Co 3 N 18 O 18 C 72 H 66 Ni 3 N 18 O 18 C 27 H 20 CuN 6 O 6 C 26 H 20 CuN 6 O 4 fw 619.45 840.11 1648.22 1647.56 588.03 544.02 T/K 293(2) 293(2) 293(2) 293(2) 293(2) 293(2) λ (Mo KR), Å 0.71073 0.71073 0.71073 0.71073 0.71073 0.71073 cryst syst monoclinic monoclinic monoclinic monoclinic monoclinic triclinic space group P2 1 /cP2 1 /cP2 1 /cP2 1 /cP2 1 /cP1 a/Å 12.581(3) 17.519(4) 9.5435(19) 9.5275(19) 10.169(2) 8.2582(17) b/Å 12.583(3) 10.080(2) 14.915(3) 14.861(3) 16.396(3) 11.067(2) c/Å 17.046(3) 22.931(5) 25.142(5) 25.048(5) 15.342(3) 14.080(3) R/deg 90 90 90 90 90 93.68(3) β/deg 93.32(3) 98.72(3) 97.06(3) 96.92(3) 96.09(3) 105.18(3) γ/deg 90 90 90 90 90 92.97(3) V/Å 3 2694.1(9) 4002.5(14) 3551.8(12) 3520.6(12) 2543.4(9) 1236.2(4) Z44 2 2 42 2θ max (deg) 27.88 25.00 25.50 25.00 25.00 24.99 D c /g 3 cm 3 1.527 1.394 1.541 1.554 1.536 1.462 abs coeﬀ/mm 1 0.700 0.695 0.779 0.881 0.915 0.928 F(000) 1276 1730 1698 1704 1204 558 GOF 1.123 1.146 1.188 1.163 1.196 1.160 R 1 [I >2σ(I)] a 0.0479 0.0836 0.0700 0.0834 0.0720 0.0863 wR 2 (all data) b 0.1240 0.1887 0.1343 0.1545 0.1499 0.1787 a R 1 = ∑ ¦¦ F o ¦  ¦F c ¦¦/∑¦F o ¦. | [] | [] | ["[Cu(btmb)(NDC)] n", "C 27 H 20 CuN 6 O 6"] | [] | [] | ["H 2 NDC--16.6 mg, 0.1 mmol"] | [] | [] | []
chem.201303044 | [Mn III (salen)(H 2 O)] 2 [Mn II Cr III (ox) 3 ] 2 ·(CH 3 OH)·(CH 3 CN) 2 (1): Crystals of 1 were obtained by slow diffusion of two solutions. The first solution was prepared by adding [MnCl 2 ]·4H 2 O (0.080 g, 0.41 mmol) to a suspension of Ag 3 [Cr(ox) 3 ] (0.173 g, 0.27 mmol) in 9 mL of methanol. The AgCl precipitate was filtered. The second solution was obtained by dissolving [Mn III (salen)(H 2 O)] 2 ·(ClO 4 ) 2 (0.119 g, 0.135 mmol) in acetonitrile (9 mL). After two weeks, red crystals were obtained. Composition of these crystals, checked by microanalysis, shows a 2:1 ratio of Mn/Cr. | [] | [] | ["[Mn III (salen)(H 2 O)] 2 [Mn II Cr III (ox) 3 ] 2", "NaN"] | ["[MnCl 2 ]·4H 2 O--0.080 g, 0.41 mmol", "Ag 3 [Cr(ox) 3 ]--0.173 g, 0.27 mmol", "[Mn III (salen)(H 2 O)] 2 ·(ClO 4 ) 2--0.119 g, 0.135 mmol"] | [] | [] | [] | ["two weeks"] | ["methanol--9 mL", "acetonitrile--9 mL"]
zaac.201500768 | [Fe(L 3 ) 2 (dca) 2 (H 2 O) 2 ] (4): A mixture of methanol and water (3:1, 4 mL) was layered on the top of an aqueous solution (10 mL) of Fe(ClO 4 ) 2 ·6H 2 O (0.181 g, 0.1 mmol), Nadca (0.089 g, 1 mmol) and ascorbic acid (10 mg) in a glass tube. A solution of L 3 (29.2 mg, 0.20 mmol) in methanol/water (1:1, 4 mL) was added carefully as a third layer. Pale yellow block-shaped crystals were obtained after a couple of days. Yield, 28% [based on Fe(ClO 4 ) 2 ·6H 2 O]. | [] | [] | ["[Fe(L 3 ) 2 (dca) 2 (H 2 O) 2 ]"] | ["Fe(ClO 4 ) 2 ·6H 2 O--0.181 g, 0.1 mmol"] | [] | ["Nadca--0.089 g, 1 mmol", "ascorbic acid--10 mg", "L 3--29.2 mg, 0.20 mmol"] | [] | ["a couple of days"] | ["methanol and water--(3:1, 4 mL)", "methanol/water--(1:1, 4 mL)", "aqueous solution--10 mL"]
j.jssc.2020.121637 | Colorless block crystals of 1 were obtained by washing three times alternately with mother liquor. Yield: 38% based on bimb. Anal. (%) calcd. for C 14 H 14 N 4 Cl 2 Cd 2 : C, 39.87; H, 3.32; N, 13.29. Found (%): C, 39.75; H, 3.45; N, 13.08. IR (KBr pellet, cm 1 ): 3422 (m), 3028 (w), 2927 (s), 2438 (w), 2347 (m), 1670 (s), 1591 (m), 1527 (w), 1395 (vs), 1061 (w), 828 (m), 785 (s), 641 (m), 500 (m) (Fig. S1a). | [] | [] | ["C 14 H 14 N 4 Cl 2 Cd 2"] | [] | [] | ["bimb--NaN"] | [] | [] | []
j.reactfunctpolym.2007.09.001 | IR (KBr; m/cm 1 ): 3378 (sm), 2950 (vs, CH 3 ), 2607 (m, m OH , P–O–H), 2411 (s, P–H), 2267 (sm), 2089 (m), 1936 (sm ), 1861 (sm), 1780 (sm), 1575 (m), 1489 (s), 1445 (vs, Ar–P), 1377 (s), 1289 (m), 1228 (m), 1183 (s, m P@O ), 1146 (s, P@O), 1089 (s), 1017 (s), 999 (m), 972 (vs), 891 (m), 830 (s), 735 (m), 711 (s), 692 (sm), 545 (vs), 481 (m), 444 (s) cm 1 .2.2.3. 2-Phosphonoterephthalic acid (2PTPA) 2,5-Dimethylphen ylphosphinic acid (10.8 g, 0.064 mol) from the previous stage was dissolved in 0.5 M NaOH (70 mL) at room temperature.Potassium permanganate (60 g, 0.38 mol) was slowly added to the solution in portions each of ca. 5 g at gradual increase of temperature from 25 to 90 °C. At that the next portion was loaded only after the previous one was reduced. Then the reaction mixture was cooled down to 70°, MnO 2 was ﬁltered oﬀ and washed with hot water. The combined water fraction was heated up to 90 ° C. Several new portions of KMnO 4 was added until the last portion did not reduce. The temperature again was decreased to 75 °C and 5 mL of ethanol was poured into the suspension. After MnO 2 ﬁltered oﬀ, the water solution (app. 350 mL) was concentrated (rotor vapor) to 70 mL and cooled on ice bath. | ["90 \n°C", "70 \n°C", "75 \n°C"] | [] | ["2-Phosphonoterephthalic acid (2PTPA)"] | [] | ["Potassium permanganate--60 g, 0.38 mol"] | ["2,5-Dimethylphen ylphosphinic acid--10.8 g, 0.064 mol"] | ["25 to 90 \n°C"] | [] | ["0.5 M NaOH--70 mL", "ethanol--5 mL"]
cg3008602 | ethylacetate/petroleum ether, 6 v %). Yield 86 %. Anal. (%) calcd. for C 14 H 21 BO 2 : C, 72.44; H, 9.12. Found: C, 72.38; H, 9.06. 2.2.2. Synthesis of 5-(ethyl 3'-carboxylphenyl)-1,3-dimethylbenzene (III). The mixture of II (100 mmol, 23.2 g), ethyl 3-bromobenzoate (100 mmol, 22.8 g), and K 3 PO 4 (200 mmol, 42.4 g) were mixed in 1,4-dioxane (500 mL), and the mixture was deaerated using N 2 for 10 min. Pd(PPh 3 ) 4 (1 mmol, 1.3 g) was added to the stirred reaction mixture and the mixture was heated to reflux for ca. one week under N 2 atmosphere. The crude product of III was obtained after 1,4-dioxane was removed under a vacuum. Recrystallization from methanol offered the pure product. Yield 89 %. Anal. (%) calcd. for C 17 H 18 O 2 : C, 80.28; H, 7.13. Found: C, 80.16; H, 7.09. 2.2.3. Synthesis of 5-(3'-carboxylphenyl)-1,3-dimethylbenzene (IV). The mixture of III (0.10 mol, 25.4 g) and 10 g NaOH in 500 mL H 2 O was refluxed for 2 hours, and then cooled to room temperature. The solution was neutralized with concentrated HCl. White powder was obtained with the yield of 92 %. Anal. (%) calcd. for C 15 H 14 O 2 : C, 79.62; H, 6.24. Found: C, 79.58; H, 6.20. 2.2.4. Synthesis of biphenyl-3,3',5-tracarboxylic acid (H 3 L) (V). The mixture of IV (100 mmol, 22.6 g), KOH (220 mol, 12 g), and 600 mL H 2 O was heated to reflux. KMnO 4 (880 mol, 140.0 g) was added in portions to the refluxing solution. Refluxing was continued for 12 hours. After cooling to room temperature, the mixture was filtered and the residual manganese dioxide was washed with the solution of hydroxide sodium. The combined filtrates were acidified with concentrated hydrochloric acid. The white solid precipitate was filtered off, washed several times with water, and dried to afford V (82 %). Anal. (%) calcd. for C 15 H 10 O 6 : C, 62.94; H, 3.52. Found: C, 62.91; H, 3.46. Preparation of complexes 1–4. {[Co 2 (HL) 2 (bpa) 2 (H 2 O)]} n (1). A mixture of H 3 L (0.1 mmol, 28.6 mg), bpa (0.1 mmol, 18.9 mg), Co(OAc) 2 ·4H 2 O (0.1 mmol, 24.9 mg), KOH (0.3 mmol, 16.8 mg), and H 2 O (12 mL) was placed in a Teflon-lined stainless steel vessel, heated to 140 o C for 4 days, and then cooled to room temperature over 24 h. Traces of red crystals of 1 were obtained. Anal. (%) calcd. for C 216 H 164 Co 8 N 16 O 52 : C, 60.51; H, 3.85; N, 5.22. found: C, 60.26; H, 4.01; N, 5.37. IR (cm -1 ): 3061 m, 1705 m, 1614 s, 1537 s, 1402 m, 1299s, 1240s, 1070 m, 1027 s, 835 s, 759s, 693 m. Page 16 of 21 ACS Paragon Plus Environment Crystal Growth & Design 1 2 3 4 5 6 7 8 9 10 11 12 13 14 15 16 17 18 19 20 21 22 23 24 25 26 27 28 29 30 31 32 33 34 35 36 37 38 39 40 41 42 43 44 45 46 47 48 49 50 51 52 53 54 55 56 57 58 59 60 | [] | ["24 h"] | ["[Co 2 (HL) 2 (bpa) 2 (H 2 O)] n"] | ["Co(OAc) 2 ·4H 2 O--0.1 mmol, 24.9 mg"] | ["KOH--0.3 mmol, 16.8 mg"] | ["H 3 L--0.1 mmol, 28.6 mg", "bpa--0.1 mmol, 18.9 mg"] | ["140 o C"] | ["4 days"] | ["H 2 O--12 mL"]
j.poly.2008.09.015 | Found: C, 21.18; H, 3.89; N, 67.48%; m/z (DEI + ): 209 [M + H 2 O] (11), 111 [(C 2 H 3 N 6 þ )] (100), 83 [(C 2 H 3 N 4 þ )] (12), 53 (19), 43 [(CH 3 N 2 þ )] (45), 28 [(N 2 þ )] (64); UV–Vis (MeOH): k max = 315 nm; D U c : 3556 cal g 1 ; BAM drophammer: 3 J; friction tester: 360 N. | [] | [] | [] | [] | [] | [] | [] | [] | []
ic502552y | Caution! Cu(ClO 4 ) 2 ·6H 2 O is explosive and should be handled with care! Preparation of 1. A solution of 5,5′-dimethyl-2,2′-bipyridine (18.4 mg, 0.10 mmol) in CH 2 Cl 2 (5 mL) was added to the solution of Cu(ClO 4 ) 2 ·6H 2 O (36.9 mg, 0.10 mmol) in MeOH (5 mL) dropwise with stirring. The solution was further stirred at ambient temperature for half an hour. A solution of isonicotinic acid (12.3 mg, 0.10 mmol) in MeOH (5 mL) was then subsequently added dropwise. The resultant clear solution was stirred at ambient temperature for another half an hour and then ﬁltered. The clear ﬁltrate was allowed to stand at ambient temperature for a few days to provide blue crystals, which were ﬁltered, washed with MeOH, and dried in air. Yield: 36.5 mg, 74%. Anal. Calcd (%) for C 75.5 H 79 Cl 7 Cu 4 N 12 O 28 : C 43.08, H 3.78, N 7.99; found C 42.95, H 3.55, N 8.26%. | [] | ["a few days"] | ["Cu(ClO 4 ) 2 ·6H 2 O", "C 75.5 H 79 Cl 7 Cu 4 N 12 O 28"] | ["Cu(ClO 4 ) 2 ·6H 2 O--36.9 mg, 0.10 mmol"] | [] | ["5,5′-dimethyl-2,2′-bipyridine--18.4 mg, 0.10 mmol", "isonicotinic acid--12.3 mg, 0.10 mmol"] | [] | [] | ["CH 2 Cl 2--5 mL", "MeOH--5 mL"]
d0dt03565c | Preparation of Ni 3 (BTC) 2 (4-TPT) 2 (H 2 O) 6 ·(H 2 O) 1.5 (MOF3).NiSO 4 ·6H 2 O (0.05 mmol, 0.013 g), H 3 BTC (0.05 mmol, 0.011 g), and 4-TPT (0.05 mmol, 0.016 g) were mixed in a DMF (N,N′-dimethylformamide)–EtOH–H 2 O (7 mL, v/v/v = 4/1/2) mixture under stirring for 40 min at room temperature, and the resulting mixture was heated at 100 °C for 3 days. After it was slowly cooled to room temperature at 10 °C h −1 , pale green rod crystals of MOF3 were collected. The yield was ∼67% based on the organic ligands. Elemental analysis calc. for C 54 H 45 N 12 O 19.5 Ni 3 (M = 1350.15): C, 52.19; H, 2.86; N, 16.39. | [] | [] | ["Ni 3 (BTC) 2 (4-TPT) 2 (H 2 O) 6 ·(H 2 O) 1.5", "C 54 H 45 N 12 O 19.5 Ni 3"] | ["NiSO 4 ·6H 2 O--0.05 mmol, 0.013 g"] | [] | ["H 3 BTC--0.05 mmol, 0.011 g", "4-TPT--0.05 mmol, 0.016 g"] | ["100 °C"] | ["3 days"] | ["DMF (N,N′-dimethylformamide)–EtOH–H 2 O--7 mL, v/v/v = 4/1/2"]
j.poly.2008.10.072 | 2.2. Synthesis 2.2.1. [Cu( L -trp)(bpy)](ClO 4 )(1) A mixture of L -tryptophan (1.02 g, 5 mmol) and NaOH (0.2 g, 5 mmol) dissolved in 10 mL of distilled water was added to an aqueous solution (25 mL) of CuSO 4  5H 2 O (1.25 g, 5 mmol) with constant stirring for 1 h. The light blue precipitate that formed was dissolved upon addition of a 10 mL ethanol solution of bipyridyl (0.78 g, 5 mmol). To this mixture, NaClO 4  H 2 O (0.7 g) dissolved in distilled water was added gradually. The solution was stirred for another 2 h with heating at 333 K. Slow evaporation of the reaction mixture at 298 K yielded dark blue, needle shaped crystals after a couple of weeks. Yield, 76%. Anal. Calc. for C 21 H 19 N 4 O 6 CuCl: C, 48.28; H, 3.67; N, 10.72. Found: C, 48.55; H, 3.99; N, 10.80%. IR ( m ,cm 1 ): 3386–2933 (s), 1626, 1595 ( m COO , s), 1445, 1407 (m), 1317 (m), 1110, 1070, 1052 (s, ClO 4 ), 755, 663 (m). | [] | [] | ["[Cu( L -trp)(bpy)](ClO 4 )", "C 21 H 19 N 4 O 6 CuCl"] | ["CuSO 4  5H 2 O--1.25 g, 5 mmol"] | ["NaOH--0.2 g, 5 mmol", "NaClO 4  H 2 O--0.7 g"] | ["L -tryptophan--1.02 g, 5 mmol", "bipyridyl--0.78 g, 5 mmol"] | ["333 K", "298 K"] | ["1 h", "2 h"] | ["distilled water--10 mL", "ethanol--10 mL"]
acs.cgd.5b01359 | Synthesis of [Cd 3 ((R)-PIA) 2 (PPA)(H 2 O) 2 ] n (1-D). Complex 1-D was synthesized in a similar way to that described for 1-L except using (R)H 3 PIA instead of (S)-H 3 PIA. Colorless block-like crystals of 1-D were obtained in 62% yield based on (R)-H 3 PIA. Elemental analysis calcd (%) for 1-D : C 35.14, H 2.58, N 5.12; found C 34.76, H 2.72, N 5.98.IR (solid KBr pellet, cm −1 ): 3421.6s, 3215.1s, 1613.5s,1577.0s, 1443.4s,1389.1s, 1370.5s, 1018.8w, 879.0w, 788.2w, 721.4m. | [] | [] | ["[Cd 3 ((R)-PIA) 2 (PPA)(H 2 O) 2 ] n", "1-D"] | [] | [] | ["(R)H 3 PIA--NaN"] | [] | [] | []
zaac.200700294 | [(H 2 O)LZn](CF 3 SO 3 )ⴛ2H 2 O, (3 Zn ) The ligand (PyCH 2 ) 2 N-CH 2 -pC 6 H 4 CO 2 H (83.2 mg, 0.25 mmol) was dissolved in methanol (10 ml) in a beaker. The metal salt Zn(CF 3 SO 3 ) 2 (91.3 mg, 0.25 mmol) was dissolved in methanol (10 ml) in another beaker and both beakers were shortly heated to boiling. The ligand solution was poured into the metal salt solution, the reaction mixture was filtered hot and left at room temperature for three days. Colourless crystals of 3 Zn were collected by filtration and dried on air to yield 80 mg (57 %) of colourless crystals. | [] | [] | ["(H 2 O)LZn", "3 Zn"] | ["Zn(CF 3 SO 3 ) 2--91.3 mg, 0.25 mmol"] | [] | ["(PyCH 2 ) 2 N-CH 2 -pC 6 H 4 CO 2 H--83.2 mg, 0.25 mmol"] | ["boiling"] | ["three days"] | ["methanol--10 ml"]
ic8020518 | Preparation of Compound 1. A mixture of 5-aminoisophthalic acid (0.181 g, 1 mmol), Pr 6 O 11 (0.150 g, 0.147 mmol), HClO 4 (1.90 mmol), and H 2 O (10 mL) was heated to 150 °Cfor50hina23 mL Teﬂon-lined stainless-steel autoclave, and then it was cooled to room temperature at 10 °Ch -1 to obtain colorless block single crystals of 1 (yield: 32%). Anal. found: C, 31.61; H, 2.85; N, 4.68. | [] | [] | ["Compound 1"] | ["Pr 6 O 11--0.150 g, 0.147 mmol"] | ["HClO 4--1.90 mmol"] | ["5-aminoisophthalic acid--0.181 g, 1 mmol"] | ["150 °C"] | ["50h"] | ["H 2 O--10 mL"]
c0nj00547a | Synthesis of compound 4. The CuI (1 mmol; 0.190 g) was dissolved in a minimum amount of saturated aqueous solution of KI (B3 mL) and 15 mL of an acetone solution of piperazine (2 mmol; 0.172 g) was added under stirring. The product precipitates instantly as a white powder that presents a yellow emission under UV-Vis irradiation. The solid obtained was ﬁltered and washed with water and acetone and then analyzed at XRPD.Compound 4 was also prepared by manually grinding copper iodide (1 mmol, 0.190 g) and piperazine (1 mmol, 0.112 g) for 15 min in an agate mortar in the presence of two or three drops of a solvent such as acetone, acetonitrile, ethanol, methanol, nitromethane or water. The kneading reaction with CuI and piperazine with 2 : 1 stoichiometric ratio yielded compound 4.The same compound was obtained by exposing the physical mixture of CuI (1 mmol, 0.190 g) and piperazine (1 mmol, 0.086 g) to saturated atmosphere of water, acetone, acetonitrile, ethanol, methanol, dioxane, toluene, tetrahydrofuran or Table 2 Luminescence properties of compounds 1–4 in the solid state at 295 K and at 77 K 295 K 77 K l max a /nm t b /ms l max a /nm t b /ms 1 551 125.0 564 609.3 2 560 22.9 599 31.6 3 548 19.4 569 23.7 4 560 53.4 604 420.0 a Emission maxima derived from non-corrected emission spectra. | [] | [] | ["compound 4"] | ["CuI--1 mmol, 0.190 g"] | [] | ["piperazine--2 mmol, 0.172 g"] | [] | [] | ["saturated aqueous solution of KI--B3 mL", "acetone solution--15 mL"]
j.ica.2011.12.006 | 2.2.3. Synthesis of compound 3 The mixture of FeCl 3 (0.2 mmol, 0.032 g), H 3 BTC (0.5 mmol, 0.2 g), TMAOH (0.7 mmol, 0.132 g) and DMF (10 mL) was sealed in a Teﬂon-lined autoclave and heated at 150 °C for 4 days, followed by slow cooling to room temperature. After being washing with DMF several times, 3 was collected as yellow octahedron crystals with a yield of about 91% (based on Fe). Elem. Anal. Calc.: Fe, 17.1; C, 42.6; H, 4.0; N, 28.5. Found: Fe,16.8; C, 42.7; H, 3.9; N, 28.1%. | [] | [] | ["compound 3"] | ["FeCl 3--0.2 mmol, 0.032 g"] | ["TMAOH--0.7 mmol, 0.132 g"] | ["H 3 BTC--0.5 mmol, 0.2 g"] | ["150 \nC"] | ["4 days"] | ["DMF--10 mL"]
cg9007747 | Decomposition temperature: 285 °C. Anal. Calcd for C 37 H 32 N 4 O 5 Cd: C, 61.29; H, 4.45; N, 7.73. Found: C, 61.56; H, 4.40; N, 7.68.IR (cm -1 , KBr): 3420 w, 3276 w, 3058 w, 1599 m, 1504 s, 1389 m, 1286 m, 1221 w, 809 w, 751 m, 697 w, 519 w. | [] | [] | ["C 37 H 32 N 4 O 5 Cd"] | [] | [] | [] | [] | [] | []
b508332j | for C 16 H 12 CdN 10 S 2 : C, 36.89; H, 2.32; N, 26.89%. Found: C, 36.79; H, 2.36; N, 26.81%. IR (KBr): m = 3564.6w, 3482.5m, 3235.3w, 3158.6m, 2934.6w, 2775.5w, 2567.9w, 2459.8w, 2387.7w, 2154.6s, 2110.6s, 1753.1w, 1659.2w, 1587.3m, 1511.7s, 1402.6m, 1333.9m, 1234.3s, 1196.8m, 1148.4w, 1093.7m, 1030.2s, 975.3w, 885.8m, 777.9s, 706.5m, 663.4m, 517.5m, 458.9m cm −1 .Synthesis of [Cd(L 1 ) 2 (dca) 2 ] n (3). A mixture of Cd(NO 3 ) 2 ·6H 2 O (69 mg, 0.20 mmol), L 1 (59 mg, 0.4 mmol), NaN(CN) 2 (36 mg, 0.4 mmol), and water (10 mL) was stirred for 5 h and ﬁltered. The ﬁltrate was kept in a CaCl 2 desiccator. Suitable single crystals for X-ray diffraction study were obtained after a few days, yield 23% (based on Cd( II) salts). Anal. Calc. for C 18 H 12 CdN 14 : C, 40.27; H, 2.25; N, 36.53%. Found: C, 40.19; H, 2.23; N, 36.49%. IR (KBr): m = 3446.6s, 3109.5m, 2260.2m, 2213.1w, 2151.7s, 1593.4m, 1515.7s, 1478.5m, 1441.1m, 1384.4m, 1323.8m, 1242.7s, 1090.3m, 1026.1m, 886.7w, 778.9s, 714.1w, 643.4m, 524.4m, 460.4w cm −1 . | [] | ["a few days"] | ["[Cd(L 1 ) 2 (dca) 2 ] n", "C 18 H 12 CdN 14"] | ["Cd(NO 3 ) 2 \n6H 2 O--69 mg, 0.20 mmol"] | [] | ["L 1--59 mg, 0.4 mmol", "NaN(CN) 2--36 mg, 0.4 mmol"] | [] | ["5 h"] | ["water--10 mL"]
j.inoche.2012.02.029 | Anal. Calcd for C 23 H 17 CdFN 6 O 5 (%):C: 46.91; H: 2.91; N: 14.27 Found(%): C: 46.61; H: 2.67; N: 14.55. IR (KBr pellet, cm − 1 ): 3431(m,br ), 1617(s), 1585(s), 1557(s), 1503(s), 1445(s), 1309(m), 1290(m), 1247(m), 1113(m), 1074(m), 1014(m), 858(m), 763(m), 686(m), 619(m), 466 (w). Preparation of [Co(Fpht) tib]·H 2 O(2): A mixture of tib (0.0278 g, 0.1 mmol), H 2 Fpht (0.0185 g, 0.1 mmol), CoCl 2 ·6H 2 O (0.0235 g, 0.1 mmol), and 2molL − 1 NaOH (0.1 ml) in H 2 O(10 ml) was sealed in a 25 ml Teﬂon-lined stainless steel container and heated at 150°C for 3 days. After being cooled to room temperature, purple block crystals were collected. Yield: about 79% based on the Co. Anal. Calcd for C 23 H 17 CoFN 6 O 5 (%):C: 51.60; H: 3.20; N: 15.70. Found (%): C: 51.42; H: 3.13; N: 15.56. IR (KBr pellet, cm − 1 ): 3471(m,br), 1615(s), 1582(s), 1506(s), 1472(m), 1447(m), 1405(s), 1382(s), 1309(m), 1284(m), 1259(m), 1233(m), 1112(m), 1071(m), 870(w), 769(m), 726(w), 690(w), 578(w), 471(w).[36] Crystal data for [Cd(Fpht)tib]·H 2 O(1): monoclinic, space group P2(1)/n, a =13.7132(12), b=10.3099(9), c=16.1767(15) Å; β =99.6160(10)°, V = 2255.0(3)Å 3 ,Z=4,D c =1.734 mg·m − 3 , F(000)=1176, R 1 =0.0214, wR 2 =0.0417 for 2986 independent reﬂections. Crystal data for [Co(Fpht)tib]· H 2 O(2): monoclinic, space group P2(1)/c, a=14.0215(8), b=10.1661(5), c= 19.1828(8)Å; β = 127.676(3)°, V = 2164.21(19)Å 3 ,Z=4,D c =1.643 mg·m −`3 , F(000)=1092, R 1 =0.0214, wR 2 =0.0417 for 2986 independent reﬂections. The X-ray single crystal data collections for the complexes were performed on a Bruker ApexII CCD diffractometer equipped with using a graphite monochromatized Mo Kα radiation (λ=0.71073 Å) at 298(2) K. Semi-empirical absorption corrections were applied. The structures were solved by direct methods and reﬁned by full-matrix least-squares method on F 2 using the SHELXS 97 and SHELXL-97 programs [37,38]. All non-hydrogen atoms in the complexes were reﬁned anisotropically.The hydrogenatoms were generatedgeometricallyand treated by a mixtureof independent and constrained reﬁnement. A summary of the crystallographic data and details of the structures reﬁnements are listed in Table S1. Selected bond distances and bond angles for the complexes are listed in Table S2 and S3.[37] G.M. Sheldrick, SHELXTL Version 5.1, Bruker Analytical X-ray Instruments Inc., Madison, Wisconsin, USA, 1998.[38] G.M. Sheldrick, SHELX-97, PC Version, University of Göttingen, Germany, 1997.[39] S.V. Lindeman, D. Kosynkin, J.K. Kochi, Unusually short (C―H⋅⋅⋅π) hydrogen bonds for effective supramolecular (aromatic/aromatic) organization in edgeto-face motifs, J. Am. Chem. Soc. 120 (1998) 13268–13269.[40] D. Braga, F. Grepioni, E. Tedesco, X―H⋅⋅⋅π(X O, N, C) Hydrogen bonds in organometallic crystals, Organometallic 17 (1998) 2669–2672.[41] Y.-K. Gu, X. Li, H. Liang, X.-B. Deng, A novel addition complex composed of single and double chain constructed from btb–Cd–SO 4 units (btb=1,4-bis(1,2,4-triazol1-yl)butane), Inorg. Chem. Commun. 14 (2011) 52–55.[42] G.A. Farnum, C.M. Gandolfo, R.M. Supkowski, R.L. LaDuca, Divalent metal aliphatic tricarboxylate dipyridylamine coordination polymers with new or rare binodal topologies, Cryst. Growth Des. 11 (2011) 4860–4875.[43] X. Li, Y.-K. Gu, X.-B. Deng, K. Zhao, L.-P. Jin, Effect of anions on architecture of transition metal complexes with 1,4-bis(1,2,4-triazol-1-yl)butane), CrystEngComm 13 (2011) 6665–6673.111Y.-E. Cha et al. / Inorganic Chemistry Communications 20 (2012) 108–111 | [] | [] | ["[Co(Fpht) tib]·H 2 O(2)", "[Cd(Fpht)tib]·H 2 O(1)", "C 23 H 17 CdFN 6 O 5", "C 23 H 17 CoFN 6 O 5"] | ["CdCl 2 ·2.5H 2 O--0.03 g, 0.13 mM", "CoCl 2 ·6H 2 O--0.0235 g, 0.1 mmol"] | [] | ["H 3 imdc--0.02 g, 0.13 mM", "H 2 biim--0.013 g, 0.10 mM", "H 2 Fpht--0.0185 g, 0.1 mmol", "tib--0.0278 g, 0.1 mmol"] | ["150°C"] | ["3 days"] | ["H 2 O--7 mL", "H 2 O--10 ml"]
15533174.2012.740751 | IR(KBr, cm −1 ): 3455(s), 3020(w), 1619(m), 1567(s), 1466(m), 1422(s), 1350(m), 1260(s), 844(m), 782(m). For {[Mn(bipy) 2 ] 2 (NDC)(HNDC) 2 }·0.5H 2 O(3), Elemental Anal. Calcd. (%) for 3. Found: C 65.78, N 8.03, H 3.69; requires C 65.85, N 8.08, H 3.71. IR(KBr, cm −1 ): 3320(m), 3017(w), 1720(s), 1650(s), 1560(m), 1462(s), 1429(m), 1377(s), 1263(s), 849(m), 783(w). | [] | [] | ["{[Mn(bipy) 2 ] 2 (NDC)(HNDC) 2 }·0.5H 2 O(3)"] | [] | [] | [] | [] | [] | []
acs.cgd.0c00294 | Synthesis of {[Dy 4 Cr 4 (L) 6 ( μ 3 -OH) 4 ( μ 4 -O) 4 (H 2 O) 4.5 ]·5(H 2 O)} n (2) . All operations were the same as compound 1, except the Gd 2 O 3 (0.5 mmol, 181.2 mg) was replaced by Dy 2 O 3 (0.5 mmol, 186.5 mg). The massive purple-black block crystals were obtained (yield ~40% Page 7 of 39 ACS Paragon Plus Environment Crystal Growth & Design 1 2 3 4 5 6 7 8 9 10 11 12 13 14 15 16 17 18 19 20 21 22 23 24 25 26 27 28 29 30 31 32 33 34 35 36 37 38 39 40 41 42 43 44 45 46 47 48 49 50 51 52 53 54 55 56 57 58 59 60 | [] | [] | ["{[Dy 4 Cr 4 (L) 6 ( μ 3 -OH) 4 ( μ 4 -O) 4 (H 2 O) 4.5 ]·5(H 2 O)} n", "Dy 2 O 3"] | ["Dy 2 O 3--0.5 mmol, 186.5 mg"] | [] | [] | [] | [] | []
j.molstruc.2020.128434 | 2.2. Preparation of [Co(ta)(DMP)2]n 1 0.291 g (1 mmol) of cobalt(II) nitrate hexahydrate Co(NO3) 2$6H2O was dissolved in 20 mL water. To this, disodium terephthalate, C8H4O4Na2 (0.210 g, 1 mmol) and 3,5dimethylpyrazole, C5H8N2 (0.192 g, 2 mmol) were added and the resultant reaction mixture was mechanically stirred for ca. 3 h. The violet product was ﬁltered, washed with water and dried in a vacuum desiccator over fused CaCl2. Yield: 0.35 g (83%). Anal. calcd. | [] | [] | ["[Co(ta)(DMP)2]n"] | ["cobalt(II) nitrate hexahydrate Co(NO3) 2$6H2O--0.291 g (1 mmol)"] | [] | ["disodium terephthalate--0.210 g, 1 mmol", "3,5dimethylpyrazole--0.192 g, 2 mmol"] | [] | ["ca. 3 h"] | ["water--20 mL"]
b000449i | Synthesis of [H 3 N(CH 2 ) 3 NH 3 ][Mn 2 (HPO 4 ) 2 (C 2 O 4 )(H 2 O) 2 ] 2 The compound Mn 2 O 3 (0.3279 g, 2.077 mmol) was added to water (15 ml) with stirring, followed by H 3 PO 4 (85%, 0.23 ml, 1.993 mmol), HO 2 CCO 2 H (0.2567 g, 2.036 mmol) and H 2 N(CH 2 ) 3 NH 2 (0.17 ml, 2.036 mmol) resulting in a pH of 2 (approx. ratio Mn 2 O 3 :H 3 PO 4 :HO 2 CCO 2 H:H 2 N(CH 2 ) 3 NH 2 : water 1:1:1:1:417). The mixture was heated in a Teﬂon-lined steel autoclave at 120 ⬚C for 48 hours, then air-cooled. The resulting mixture (pH 6) was ﬁltered, washed with distilled water and dried in air giving 0.4082 g of a mixture of colourless Published on 19 April 2000. Downloaded by State University of New York at Stony Brook on 28/10/2014 10:38:29. View Article Online / Journal Homepage / Table of Contents for this issue | [] | [] | ["[H 3 N(CH 2 ) 3 NH 3 ][Mn 2 (HPO 4 ) 2 (C 2 O 4 )(H 2 O) 2 ] 2"] | ["Mn 2 O 3--0.3279 g, 2.077 mmol"] | [] | ["H 3 PO 4--0.23 ml, 1.993 mmol", "HO 2 CCO 2 H--0.2567 g, 2.036 mmol", "H 2 N(CH 2 ) 3 NH 2--0.17 ml, 2.036 mmol"] | ["120 ⬚C"] | ["48 hours"] | ["water--15 ml"]
aoc.5442 | Complex 1, green block-like crystals. Yield, 7.95 mg (40.3%). Anal. Calc. for ∞ [NiL(4,4 0 -bipy)Pr (NO 3 ) 3 ] (CH 3 ) 2 CHOH (C 33 H 36 NiPrN 7 O 16 ) (%): C, 40.18; H,3.65; N, 9.94; Ni, 5.95; Pr, 14.29. Found (%): C, 40.37; H, 3.55; N, 9.74; Ni, 5.87; Pr, 14.11. IR (KBr; cm −1 ): 2985 (w), 2932 (w), 1610 (s), 1463 (m), 1380 (s), 1282 (s), 1213 (s), 1072 (s), 1027 (s), 942 (m), 889 (m), 817 (m), TABLE 3 Crystal data and structure refinement parameters for complexes 1–3 Compounds 1 2 3 Formula C 33 H 36 NiPrN 7 O 16 C 51 H 56 Cu 2 Sm 2 N 12 O 31 4 C 22 H 28 CuEuN 5 O 16 Formula weight 986.31 1760.85 833.99 Temperature (K) 273(2) 273(2) 273(2) Wavelength (Å) 0.71073 0.71073 0.71073 Crystal system orthorhombic triclinic monoclinic Space group Pna2 1 P-1 P 2 1 /n Unit cell dimensions a (Å) 21.339(4) 9.3139(2) 9.4323(2) b (Å) 11.485(3) 11.3395(2) 15.3181(3) c (Å) 15.896(4) 16.2720(3) 21.2185(4) α (  ) 90 91.1120(10) 90 β (  ) 90 93.2660(10) 92.3540(10) γ (  ) 90 111.0470(10) 90 V (Å 3 ) 3895.9(14) 1599.84(5) 3063.17(11) Z 41 4 D c (g cm −3 ) 1.682 1.828 1.808 μ (mm – 1 ) 1.800 2.564 2.803 F (000) 1992 876 1660 Crystal size (mm) 0.39× 0.37 × 0.34 0.47 × 0.24 × 0.23 0.49 × 0.43 × 0.39 θ Range (  ) 2.56–27.10 3.10–27.14 2.66–27.11 Index ranges -25 ≤ h ≤ 25 −11 ≤ h ≤ 11 −11 ≤ h ≤ 11 −12 ≤ k ≤ 13 −14 ≤ k ≤ 14 −19 ≤ k ≤ 19 −19 ≤ l ≤ 19 −20 ≤ l ≤ 20 −26 ≤ l ≤ 26 Reflections collected 33980 41520 75463 Independent reflections 7070 7061 6346 R int 0.0215 0.0531 0.0416 Completeness 99.8% 99.5% 99.8% Data/restraints/parameter 7070/61/503 7061/63/474 6346/100/444 GOF 1.040 1.074 1.053 Final R 1 , wR 2 indices [I>2σ(I)] 0.0235/0.0596 0.0250/0.0666 0.0215/0.0438 R 1 , wR 2 indices (all data) 0.0249/0.0605 0.0306/0.0692 0.0294/0.0467 Largest differences peak and hole (e Å −3 ) 0.770/−0.628 0.965/ -0.743 0.306/−0.407 SCHEME 1 Synthetic route to H 2 L HETEROMULTINUCLEAR 3D-4F SALAMO-LIKE COMPLEXES 11 of 13 | [] | [] | ["∞ [NiL(4,4 0 -bipy)Pr (NO 3 ) 3 ] (CH 3 ) 2 CHOH", "C 33 H 36 NiPrN 7 O 16"] | ["AgNO 3--0.2 mmol"] | [] | ["bpe--0.05 mmol", "H 4 bptc--0.05 mmol"] | ["150 \nC"] | ["6 days"] | ["water--15 mL", "triethylamine--1 mL"]
c2dt31964k | Synthesis of H 3 L A mixture of dimethyl 5-hydroxyisophthalate (4.2 g, 20.0 mmol), 4-bromomethylbiphenyl-2′-carboxylic acid methyl ester (6.0 g, 20.0 mmol), anhydrous NaOH (1.2 g, 30.0 mmol) and 50 ml of DMF was placed in a 100 ml round-bottomed flask equipped with a magnetic stirbar. The reaction mixture was refluxed for 6 h. After completion of the reaction, the solvent was removed by distillation under reduced pressure and a white solid was obtained. Then the isolated products were heated and refluxed at 90 °C in ethanol (100 ml) and sodium hydroxide aqueous solution. After ethanol was removed by evaporation, 100 ml of water was added into it and the solution was acidified (pH ≈ 2) with diluted HCl solution.The obtained oﬀ-white solid product H 3 L was filtered and washed with water until free from acid. Yield: 82%. Anal. | ["90 \nC"] | [] | ["H 3 L"] | [] | [] | ["dimethyl 5-hydroxyisophthalate--4.2 g, 20.0 mmol", "4-bromomethylbiphenyl-2′-carboxylic acid methyl ester--6.0 g, 20.0 mmol"] | ["refluxed"] | ["6 h"] | ["DMF--50 ml", "ethanol--100 ml", "sodium hydroxide aqueous solution--not specified", "water--100 ml", "diluted HCl solution--not specified"]
ic026164t | Synthesis. A 10-mL aqueous solution of Cu(NO 3 ) 2 ‚2.5H 2 O (2.15 mmol, 0.500 g) was slowly added with stirring to a 1:1 H 2 O/EtOH mixture containing Na(dca) (4.51 mmol, 0.402 g) and pym (4.3 mmol, 0.344 g). A pale blue powder precipitated immediately which was collected via suction filtration and air-dried for 24 h yielding 0.581 g (76%) of 1.IRν C≡N (KBr, cm -1 ): 2414(w), 2310 (s), 2245 (s), and 2178 (vs). Crystals of 1 suitable for a structure determination were obtained by H-tube diffusion of the same reactants over a 1 week period. Elemental analyses and infrared spectroscopy confirmed that the powder and single crystal specimens obtained for 1 are identical. Slow evaporation of the filtrate over a period of 3 days yielded 0.044 g of deep blue single crystals of 2.IR ν C≡N (KBr, cm -1 ): 2328 (w), 2277 (w), 2241 (w), 2201 (m), 2189 (m), and 2153 (m). Continued evaporation of the filtrate yielded 0.037 g of yet another compound, namely green crystals of 3.IR ν C≡N (KBr, cm -1 ): 2425 (w), 2359 (m), 2324 (m), 2308 (m), 2277 (w), 2258 (m), 2219 (s), and 2176 (s). The three compounds are easily discernible from one another on the basis of color and crystal morphology, thus allowing easy mechanical separation for characterization purposes. Additionally, all three compounds show bands too numerous to list here that are ascribed to pyrimidine stretching and bending modes. Anal. Calcd (%) for C 12 H 8 N 10 Cu, 1: C, 40.51; H, 2.27; N, 39.37. Found: C, 40.48; H, 2.30; N, 38.94. Anal. Calcd (%) for C 6 H 6 N 6 O 4 Cu, 2: C, 24.88; H, 2.09; N, 29.00. Found: C, 24.92; H, 2.19; N, 28.94. Anal. Calcd (%) for C 20 H 9.5 N 22 O 0.75 Cu, 3: C, 31.65; H, 1.26; N, 40.60. Found: C, 31.43; H, 1.40; N, 39.79. | [] | [] | ["1", "2", "3"] | ["Cu(NO 3 ) 2 ‚2.5H 2 O--2.15 mmol, 0.500 g"] | [] | ["Na(dca)--4.51 mmol, 0.402 g", "pym--4.3 mmol, 0.344 g"] | [] | ["24 h", "1 week", "3 days"] | ["H 2 O/EtOH mixture--1:1"]
c4ce00927d | Yield: 0.023 g (53 .48%, based on Mn(OOCCH 3 ) 2 ·4H 2 O). Anal.calcd for C 36 H 26 N 8 O 9 S 2 Mn 2 : C, 48.65; H, 2.94; N, 12.60%.Found : C, 48.67; H, 2.76; N, 12.33%. IR (KBr, cm −1 ) 3411(br), 3111(m), 3088(m), 1610(s), 1573(s), 1543(s), 1489(m), 1428(m), 1380(vs), 1306(m), 1262(w), 1235(w), 1209(w), 1154(w), 1101(m), 1073(w), 1048(s), 928(m), 899(w), 852(m), 827(m), 809(m), 780(w), 739(s), 722(s), 700(m), 673(w), 655(m), 617(w), 549(w), 414(w).Result and discussion All the CPs were synthesized under hydrothermal (1–3, 5 and 7)/solvothermal (4 and 6) conditions and found to be stable in air and insolu ble in water and common organic s olve nts.All the CPs (1–7) were analyzed using IR, elemental analysis and single crystal X-ray diffraction methods. A broad peak between 3400–3500 c m −1 wasobservedforCPs(1 and 3–7) corresponding to the coordinated or uncoordinated water molecules. IR spectra of (1–6) show the (ν as(OCO) and ν s(OCO) ) characteristic absorption peaks at 1607(vs) cm −1 and 1374(vs) cm −1 for 1, 1607(vs) cm −1 and 1347(vs) cm −1 for 2, 1622 (vs) cm −1 and 1341(vs) cm −1 for 3, 1626(vs) cm −1 and 1340(vs) cm −1 for 4, 1595(vs) cm −1 and 1369(vs) cm −1 for 5, 1604(vs ) cm −1 and 1370(vs) cm −1 for 6. The observed Δ ν suggests a monodentate coordination mode of the carboxylate groups to the m etal ions. In addition there is a strong peak observed at 1702 cm −1 , which corresponds to the CO of the carboxylic group, indicating the presence of a protonated carboxylic acid moiety. | [] | [] | ["C 36 H 26 N 8 O 9 S 2 Mn 2"] | ["Mn(OOCCH 3 ) 2 ·4H 2 O--NaN"] | [] | [] | [] | [] | []
j.jssc.2015.12.005 | 2.4. Synthesis of [Cd(L 2 ) 0.5 (H 2 O)] n (3) A mixture of CdCl 2  2.5H 2 O (45.6 mg, 0.20 mmol), H 4 L 2 (40.6 mg, 0.10 mmol), NaOH (6.0 mg, 0.15 mmol) and H 2 O (10 mL) was sealed in a 23 mL Teﬂon-lined autoclave and heated at 150 °C for 3 days. After cooling to room temperature at a speed of 10 °C/h, the colorless crystals of 3 were obtained and washed with distilled water. 7% yield based on Cd. Elemental analysis for C 11 H 7 CdO 5 , calcd (%): C, 39.84; H, 2.13. Found (%): C, 39.76; H, 2.19. IR data (KBr, cm  1 ): 3425 (s), 3017 (w), 1545 (s), 1425 (s), 1351 (s), 1247 (m), 1136 (w), 1077 (m), 911 (w), 895 (m), 836 (m), 771 (m), 679 (m), 584 (w), 521 (w). | [] | [] | ["[Cd(L 2 ) 0.5 (H 2 O)] n", "C 11 H 7 CdO 5"] | ["CdCl 2  2.5H 2 O--45.6 mg, 0.20 mmol"] | ["NaOH--6.0 mg, 0.15 mmol"] | ["H 4 L 2--40.6 mg, 0.10 mmol"] | ["150 \n°C"] | ["3 days"] | ["H 2 O--10 mL"]
c3ce40456k | [Zn 2 (bptc) 4 ?(bpy) 2 ?H 2 O] ‘ (II). A mixture of zinc acetate (0.25 mmol), 3,39,4,49-benzophenone-tetracarboxylate (0.25 mmol) and 4,49-bipyridine (0.25 mmol) in 10 mL of water was adjusted to pH 5.5 with 1 mol L 21 NaOH solution. The mixture was then transferred to and sealed in a 25 mL Teflonlined stainless autoclave, followed by heating at 160 uC for 4 days to afford yellowish block-shaped crystals in 69.2% yield after slowly cooling to room temperature. Elemental analysis calculated for C 27 H 15 Zn 2 N 2 O 10 (658.15): C 49.27%, H 2.30%, N 4.26%. Found: C 49.78%, H 2.21%, N 4.52%. Selected IR (cm 21 ): 3364(m), 3110(m), 3060(m), 1672(m), 1613(s), 1568(s), 1493(m), 1414(s), 1363(s), 1300(m), 1244(m), 1220(m), 1178(w), Table 2 Selected bond lengths (Å) and bond angles (u)forI–III a Bond lengths I Mn(1)–O(2) 2.791(2) Mn(1)–N(4) 2.308(2) Mn(1)–O(3) 2.157(2) Mn(1)–N(2) 2.332(2) Mn(1)–O(4) 2.105(2) Mn(1)–N(3) 2.467(3) Mn(1)–N(1) 2.293(2) II Zn(1)–O(1) 1.9563(19) Zn(2)–O(8) 2.048(2) Zn(1)–O(6) 1.9587(19) Zn(2)–N(2)#3 2.053(2) Zn(1)–O(4)#2 1.9816(18) Zn(2)–O(2) 2.089(2) Zn(1)–N(1) 2.040(2) Zn(2)–O(11) 2.184(2) Zn(2)–O(3) 1.989(2) Zn(2)–O(9) 2.487(3) III Zn(1)–O(1)#1 1.9570(19) Zn(2)–O(7) 2.051(2) Zn(1)–O(6) 1.9581(19) Zn(2)–O(3)#4 2.080(2) Zn(1)–O(9)#2 1.9786(19) Zn(2)–O(1W) 2.143(2) Zn(1)–N(2)#3 2.044(2) Zn(2)–O(4)#4 2.315(3) Zn(2)–O(8) 1.996(2) Zn(2)–C(8)#4 2.498(3) Zn(2)–N(1) 2.050(2) Bond angles I O(4)–Mn(1)–O(3) 100.81(8) N(1)–Mn(1)–N(2) 71.63(8) O(4)–Mn(1)–N(1) 164.98(8) N(4)–Mn(1)–N(2) 144.33(8) O(3)–Mn(1)–N(1) 82.32(8) O(4)–Mn(1)–N(3) 91.79(8) O(4)–Mn(1)–N(4) 106.38(8) O(3)–Mn(1)–N(3) 153.73(8) O(3)–Mn(1)–N(4) 84.98(8) N(1)–Mn(1)–N(3) 91.46(8) N(1)–Mn(1)–N(4) 88.48(8) N(4)–Mn(1)–N(3) 69.30(8) O(4)–Mn(1)–N(2) 94.37(8) N(2)–Mn(1)–N(3) 81.61(8) O(3)–Mn(1)–N(2) 119.78(8) II O(1)–Zn(1)–O(6) 118.03(8) N(2)#3–Zn(2)–O(2) 91.02(9) O(1)–Zn(1)–O(4)#2 113.95(8) O(3)–Zn(2)–O(11) 91.76(9) O(6)–Zn(1)–O(4)#2 107.32(8) O(8)–Zn(2)–O(11) 89.79(9) O(1)–Zn(1)–N(1) 108.52(9) N(2)#3–Zn(2)–O(11) 94.84(9) O(6)–Zn(1)–N(1) 106.31(9) O(2)–Zn(2)–O(11) 174.13(8) O(4)#2–Zn(1)–N(1) 101.12(8) O(3)–Zn(2)–O(9) 104.82(9) O(3)–Zn(2)–O(8) 161.16(10) O(8)–Zn(2)–O(9) 57.09(10) O(3)–Zn(2)–N(2)#3 97.70(9) N(2)#3–Zn(2)–O(9) 156.80(9) O(8)–Zn(2)–N(2)#3 100.88(10) O(2)–Zn(2)–O(9) 95.58(9) O(3)–Zn(2)–O(2) 87.01(9) O(11)–Zn(2)–O(9) 79.18(9) O(8)–Zn(2)–O(2) 89.53(10) III O(1)#1–Zn(1)–O(6) 117.77(8) O(7)–Zn(2)–O(1W) 174.91(8) O(1)#1–Zn(1)–O(9)#2 107.59(9) O(3)#4–Zn(2)–O(1W) 89.11(8) O(6)–Zn(1)–O(9)#2 113.81(8) O(8)–Zn(2)–O(4)#4 108.03(9) O(1)#1–Zn(1)–N(2)#3 105.95(9) N(1)–Zn(2)–O(4)#4 157.11(9) O(6)–Zn(1)–N(2)#3 108.57(9) O(7)–Zn(2)–O(4)#4 93.92(9) O(9)#2–Zn(1)–N(2)#3 101.66(8) O(3)#4–Zn(2)–O(4)#4 59.69(9) O(8)–Zn(2)–N(1) 94.53(9) O(1W)–Zn(2)–O(4)#4 81.15(9) O(8)–Zn(2)–O(7) 88.06(9) O(8)–Zn(2)–C(8)#4 137.41(11) N(1)–Zn(2)–O(7) 90.58(9) N(1)–Zn(2)–C(8)#4 128.01(10) O(8)–Zn(2)–O(3)#4 167.27(9) O(7)–Zn(2)–C(8)#4 92.96(10) N(1)–Zn(2)–O(3)#4 97.98(9) O(3)#4–Zn(2)–C(8)#4 30.33(10) O(7)–Zn(2)–O(3)#4 89.47(9) O(1W)–Zn(2)–C(8)#4 83.36(9) O(8)–Zn(2)–O(1W) 92.27(9) O(4)#4–Zn(2)–C(8)#4 29.39(10) N(1)–Zn(2)–O(1W) 94.46(9) a Symmetry transformations used to generate equivalent atoms: for II #1 2x + 3/2, y 2 1/2, 2z + 1/2 #2 2x +2,2y +1,2z #3 2x + 3/2, y + 1/2, 2z + 1/2 For III #1 2x + 1/2, y 2 1/2, 2z 2 1/2 #2 2x +1, 2y, 2z #3 2x + 1/2, y + 1/2, 2z + 1/2 #4 2x +1,2y +1,2z. | [] | [] | ["[Zn 2 (bptc) 4 ?(bpy) 2 ?H 2 O] ' (II)", "C 27 H 15 Zn 2 N 2 O 10"] | ["zinc acetate--0.25 mmol"] | [] | ["3,39,4,49-benzophenone-tetracarboxylate--0.25 mmol", "4,49-bipyridine--0.25 mmol"] | ["160 \nC"] | ["4 days"] | ["water--10 mL"]
c5ra22341e | Stock iron( III) perchlorate solutions of 0.2 mM, 2 mM, 20 mM and 0.2 M concentrations were prepared for the Fe 3+ titrations.The stock solutions of 1 and 2 in water were 0.1 mM at pH 3.Test solutions were obtained by mixing 2 ml of stock solution of 1 or 2 with appropriate volumes of Fe 3+ solution and solvent to a total volume of 10 ml in glass vials. Titrations at pH 3 (veried by a calibrated pH meter) were conducted in water containing 50 ml of 1 M HCl. The method of continuous variation (Job's plot) was performed with 20 mM solutions of chemosensor 1 or 2 and 20 mM iron( III) perchlorate. | [] | [] | [] | ["iron( III) perchlorate--0.2 mM, 2 mM, 20 mM, 0.2 M"] | [] | ["1--0.1 mM", "2--0.1 mM"] | [] | [] | ["water--appropriate volumes", "1 M HCl--50 ml"]
ic201529e | Preparation of Chelate-Cysteine-Containing PeptideBound RREs CnA-RRE (n =14).To the aqueous solution (5 mL) of peptide-bound DNICs CnA-DNIC [C1A-DNIC (0.0071 g, 0.01 mmol), C2A-DNIC (0.0078 g, 0.01 mmol), C3A-DNIC (0.0085 g, 0.01 mmol), C4A-DNIC (0.0092 g, 0.01 mmol), respectively] was added in a dropwise manner the pure liquid Fe(CO) 2 (NO) 2 (1.2 μL, 0.01 mmol) at ambient temperature. The reaction solution was stirred at room temperature for 1 / 2 h and monitored by UVvis and EPR spectra. | [] | [] | ["CnA-RRE (n =14)"] | ["Fe(CO) 2 (NO) 2--1.2 μL, 0.01 mmol"] | [] | [] | ["room temperature"] | ["1 / 2 h"] | ["aqueous solution--5 mL"]
anie.200604353 | The light-green needlelike crystals obtained were washed with distilled water and methanol to give pure MAMS-1 with the formula [Ni 8 (C 12 H 12 O 4 ) 6 (H 2 O) 8 (m 3 -OH) 4 ]·8H 2 O (55% yield based on H 2 (bbdc)). Elemental analysis (%) calcd: C 40.28, H 5.07, O 32.79; found: C 40.69, H 5.07, O 33.05. IR: n˜ = 3305 (w, br), 2960 (m), 1620 (m), 1571 (m), 1419 (m), 1347 (vs), 1275 (m), 1098 (m), 1033 (s), 865 (s), 785 cm 1 (m).Received: October 24, 2006 Revised: November 20, 2006 Published online: February 26, 2007 .Keywords: amphiphiles · gas separation · layered compounds · microporous materials · molecular sieves [1] a) R. V. Jasra, N. V. Choudary, S. G. T. Bhat, Sep. Sci. Technol.1991, 26, 885; b) D. Ko, R. Siriwardane, L. T. Biegler, Ind. Eng.Chem. Res. 2003, 42, 339.[2] M. E. Davis, Nature 2002, 417, 813. | [] | [] | ["MAMS-1", "[Ni 8 (C 12 H 12 O 4 ) 6 (H 2 O) 8 (m 3 -OH) 4 ]·8H 2 O"] | ["Ni--NaN"] | [] | ["H 2 (bbdc)--NaN"] | [] | [] | []
b823370e | 1 HNMR(CD 3 OD, 298 K) d (ppm) 37.26 (2H), 40.82 (1H).[Cu 3 (l 3 -OH)(l-pz) 3 (CH 2 = CHCOO) 2 (MeOH)], 2. To a solution of 1.07 g of copper(II) acrylate (5.22 mmol) in 30 mL of MeOH 430 mg of Hpz (6.32 mmol) dissolved in 10 mL of MeOH was added under stirring. The deep blue solution was stirred for 30 min and then left to slowly evaporate in air. After a week the solution was reduced to ca. 5 mL and formed dark blue crystals that were collected, washed with 2 mL of cold MeOH and dried under vacuum. Yield 522 mg, 0.90 mmol, 51%. In mother liquors the presence of acrylic acid was ascertained. | [] | ["1 week"] | ["[Cu3(l3-OH)(l-pz)3(CH2=CHCOO)2(MeOH)]", "Copper(II) acrylate"] | ["Copper(II) acrylate--1.07 g, 5.22 mmol"] | [] | ["Hpz--430 mg, 6.32 mmol"] | [] | ["30 min"] | ["MeOH--30 mL"]
aoc.5264 | 2.2 ¦ METHODS 2.2.1 ¦ Synthesis of [Cu 3 (C 14 H 8 NO 3 F) 2 (CH 3 COO) 2 ] n (1) 3‐Fluoroanthranilic acid (0.155 g, 1.0 mmol) and Salicylaldehyde (0.122 g, 1.0 mmol) were dissolved in methanol (30 ml) with magnetic stirring. The mixture was heated to 60 °C with stirring and then refluxed for 5 hr to give a bright yellow solution. And then a methanol solution (10 ml) of Cu (OAc) 2 ·H 2 O (0.199 g, 1.0 mmol) was added to the above solution. The resulting mixture was stirred and refluxed at 60 °C for 5 h. The resulting solution was cooled at room temperature and then filtered. Dark green crystals suitable for X‐ray analysis were obtained by slow evaporation of the solvent. Yield: 71% based on 3‐Fluoroanthranilic acid. IR (KBr, cm −1 ): 2359 (s), 1605 (s), 1558 (s), 1532 (s), 1427 (m), 1364 (m), 1247 (m), 1151 (m), 866 (m), 767 (s), 724 (m), 668 (m). Elemental Anal Calc (%) for 1 : C, 48.28; H, 3.27; N, 3.52; found: C, 48.34; H, 3.19; N, 3.43. | [] | [] | ["[Cu 3 (C 14 H 8 NO 3 F) 2 (CH 3 COO) 2 ] n", "NaN"] | ["Cu (OAc) 2 ·H 2 O--0.199 g, 1.0 mmol"] | [] | ["3-Fluoroanthranilic acid--0.155 g, 1.0 mmol", "Salicylaldehyde--0.122 g, 1.0 mmol"] | ["60 °C"] | ["5 hr"] | ["methanol--30 ml"]
ejic.200200678 | For 3: Co(CH 3 COO) 2 ·4H 2 O (0.1253 g, 0.5031 mmol), Na 2 MoO 4 · 2H 2 O (0.2419 g, 0.9998 mmol), MoO 3 (0.1435 g, 0.9969 mmol), 1,10-phenanthroline·H 2 O (0.1990 g, 1.004 mmol), H 2 O 3 PCH 2 CH 2 CH 2 CH 2 PO 3 H 2 (0.2182 g, 1.001 mmol) and distilled water (10.0 mL, 555 mmol). | [] | [] | [] | ["Co(CH 3 COO) 2 ·4H 2 O--0.1253 g, 0.5031 mmol", "Na 2 MoO 4 · 2H 2 O--0.2419 g, 0.9998 mmol", "MoO 3--0.1435 g, 0.9969 mmol"] | [] | ["1,10-phenanthroline·H 2 O--0.1990 g, 1.004 mmol", "H 2 O 3 PCH 2 CH 2 CH 2 CH 2 PO 3 H 2--0.2182 g, 1.001 mmol"] | [] | [] | ["distilled water--10.0 mL, 555 mmol"]
s1600536806053475 | Experimental The ligand 2-(2-pyridylmethylamino)ethanesulfonic acid (HPMT) was prepared according to the method of Li et al. (2006). A solution of CuCl 2 2H 2 O (0.171 g, 1.0 mmol) in methanol (8 ml) was added dropwise to a solution (7 ml) of ligand HPMT (1.0 mmol, 0.216 g) in water, with stirring and reﬂuxing at 353 K for 4 h. After that, sodium azide (1.0 mmol, 0.065 g) in 10 ml of water was gradually added to the solution. The resulting mixture was stirred for another 6 h, ﬁltered, and kept at room temperature to obtain dark-blue, block-shaped crystals several days later. Analysis found: C 29.96, H 3.39, N 21.85, S 9.92%; C 8 H 11 CuN 5 O 3 S requires: C29.92, H 3.43, N 21.82, S 9.97%. IR (KBr, ,cm 1 ): 773.7 [(C C—H)], 758.1 ( CH 2 ); 1226.8, 1177.6, 1048.6 ( SO3  ); 1610.7, 1573.4 ( C C+C N); 2048.5 (N 3  ); 3224.0 (v N—H). | [] | [] | ["Cu(Hpmt)(N 3 )"] | ["CuCl 2 ? 2H 2 O--0.171 g, 1.0 mmol"] | ["sodium azide--1.0 mmol, 0.065 g"] | ["HPMT--1.0 mmol, 0.216 g"] | ["353 K", "room temperature"] | ["4 h", "6 h"] | ["methanol--8 ml", "water--7 ml"]
cg401599x | Synthesis of [Cd(dcpy)(bpa) 0.5 ]·2H 2 O(7). The procedure was similar to the preparation of 6, except that bipy was replaced by bpa, and the H 2 O (10 mL) was replaced by H 2 O (4 mL)−DMF (6 mL) as the solvent. The colorless block crystals of 7 were isolated by washing with H 2 O−DMF (2:3). The yield was ca. 35.5 mg (73.6%, based on dcpy). Anal. Calcd for C 19 H 17 CdN 2 O 6 : C, 47.37; H, 3.56; N, 5.82.Found: C, 47.42; H, 3.51; N, 5.79. IR (KBr, cm −1 ): 3395s, 2026w, 1612m, 1573m, 1496m, 1410s, 1275w, 1072m, 935m, 849s, 790m, 773m, 702m. | [] | [] | ["[Cd(dcpy)(bpa) 0.5 ]·2H 2 O", "C 19 H 17 CdN 2 O 6"] | [] | [] | ["dcpy--not specified", "bpa--not specified"] | [] | [] | ["H 2 O--4 mL", "DMF--6 mL"]
om400861d | Uncorrected melting points were taken on samples sealed in capillary tubes under argon using either hot stage (Reichert 7905) or oil bath (Bu  chi) melting point instruments.NaCzx·2C 7 H 8 (1). A solution of Na[N(SiMe 3 ) 2 ] (0.19 g, 1.0 mmol) dissolved in 5 mL of toluene was added to a solution of HCzx (0.48 g, 1.0 mmol) in 10 mL of toluene in the glovebox. The bright yellow precipitate that formed was isolated using a glass frit and washed repeatedly with hexane and toluene, aﬀording the salt 1 as a powder after drying under reduced pressure. Recrystallization of the crude powder from toluene aﬀorded bright yellow crystals of pure 1 as the toluene solvate. Yield: 0.46 g (68%).1 H NMR (500 MHz, C 6 D 6 , 298 K): δ 8.73 (d, J = 1.8 Hz, 2H, 4,5-aryl H), 8.67 (d, J = 2.4 Hz, 2H, 2,7-aryl H), 6.97−7.10 (m, 10H, C 6 H 5 CH 3 ), 3.77 (s, 4H, CH 2 O), 2.10 (s, 6H, C 6 H 5 CH 3 ), 1.60 (s, 18H, C(CH 3 ) 3 ), 1.08 (s, 12H, 4′-(CH 3 ) 2 ); 13 C{ 1 H} NMR (125 MHz, C 6 D 6 ): δ 166.20 (CN), 152.14 (9a,9daryl C), 135.71 (3,6-aryl C), 126.02 (2,7-aryl CH), 121.11 (4,5-aryl CH), 110.99 (1,8-aryl C), 77.18 (CH 2 O), 67.62 (4′-C(CH 3 ) 2 )), 35.15 (C(CH 3 ) 3 ), 33.03 (C(CH 3 ) 3 ), 29.03 (4′-CH 3 ); toluene peaks omitted. | [] | [] | ["NaCzx·2C 7 H 8", "C 6 D 6"] | ["Na[N(SiMe 3 ) 2 ]--0.19 g, 1.0 mmol"] | [] | ["HCzx--0.48 g, 1.0 mmol"] | [] | [] | ["toluene--5 mL"]
rsta.2016.0028 | 3. Metalation procedures (a) 1·[Co(H 2 O) 4 ](NO 3 ) 2 (1·Co) Single crystals of 1 (10 mg) were washed with dimethylformamide (DMF) (5 × 10 ml), then ethanol (5 × 10 ml) and transferred to a Teﬂon capped vial. A large excess of Co(NO 3 ) 2 ·6H 2 O was added, the vial was sealed and heated at 60°C in a preheated oven overnight to yield 1·Co as pale blue crystals which become pink on cooling. SCXRD data were collected on a crystal selected directly from the reaction mixture. IR υ max (neat, cm −1 ) 1·Co: 1603 (s, C=O), 1550 (C=C), 1506 (C=C), 1468 (C=C), 1405 (s), 1375, 1333, 1302, 1220 (w), 1209 (w), 1179, 1139, 1101. | [] | [] | ["1·[Co(H 2 O) 4 ](NO 3 ) 2"] | ["Co(NO 3 ) 2 ·6H 2 O--large excess"] | [] | [] | ["60°C"] | ["overnight"] | ["dimethylformamide (DMF)--5 × 10 ml", "ethanol--5 × 10 ml"]
j.jssc.2008.12.022 | 2.2.2. Synthesis of [Zn(pdtz)(bpp)] 2  3H 2 O(2) Compound 2 was prepared with a similar procedure to 1 except that 4,4 0 -bipy was substituted by bpp (0.059 g, 0.3 mmol). | [] | [] | ["[Zn(pdtz)(bpp)] 2 ·3H 2 O", "Compound 2"] | [] | [] | ["bpp--0.059 g, 0.3 mmol"] | [] | [] | []
cg301628q | Synthesis of the Compounds. Synthesis of H 3 L. A solution of 4-hydroxyisophthaldehyde (0.1 g, 0.68 mmol) in EtOH (10 mL) was added dropwise to a solution of benzoic hydrazide (0.272 g, 2.02 mmol) in EtOH (20 mL). Immediately, 1 drop of HCl was added. The yellow solution was heated under reﬂ ux for 2 h, and the resulting white solid was ﬁltered oﬀ and dried under vacuum over CaCl 2 /NaOH for 2 days. Suitable crystals for X-ray diﬀraction were obtained by slow evaporation of a DMSO solution over 20 days at rt. | [] | ["2 days"] | ["H 3 L"] | [] | [] | ["4-hydroxyisophthaldehyde--0.1 g, 0.68 mmol", "benzoic hydrazide--0.272 g, 2.02 mmol"] | [] | ["2 h"] | ["EtOH--10 mL"]
c7ce00078b | [Cu II ĲL)ĲH 2 O)]ĲClO 4 )·(DMF) (Im-MOF-2). CuĲClO 4 ) 2 ·6H 2 O (560 mg, 1.51 mmol, 12.0 equiv.) and [H 2 L]Cl (45.0 mg, 0.131 mmol, 1.00 equiv.) were placed in a 20 ml vial and dissolved in 5.0 ml of NMP and 10.0 ml of xylene. The vial was placed in an oven at 120 °C for 24 h. Light blue crystals were collected and washed with DMF and THF. Yield: 43.5 mg (57.0%). Elemental analysis (CHN): calc. for [(C 33 H 24 Cl 2 Cu 2 N 4 O 17 )·(C 5 H 9 NO) 2 ·(H 2 O)]: C 44.98, H 3.78, N 7.15; found (%): C 44.97, H 3.76, N 7.11. Although elemental analysis of the bulk Im-MOF-2 was satisfactory, we also observed a trace amount of Im-MOF-1 in the PXRD data of Im-MOF-2. For single crystal X-ray analysis, the crystals were kept for solvent exchange (NMP to DMF) in DMF for one week at room temperature. | ["room temperature"] | ["one week"] | ["[Cu II (L)(H 2 O)](ClO 4 )·(DMF) (Im-MOF-2)"] | ["Cu(ClO 4 ) 2 ·6H 2 O--560 mg, 1.51 mmol, 12.0 equiv."] | [] | ["[H 2 L]Cl--45.0 mg, 0.131 mmol, 1.00 equiv."] | ["120 \nC"] | ["24 h"] | ["NMP--5.0 ml", "xylene--10.0 ml", "DMF--solvent exchange"]
c1dt11250c | Synthesis of Cd[(C 4 H 3 N 2 PO 3 )(H 2 O)] (3). Compound 3 was prepared by hydrothermal treatment of a mixture of CdCl 2 ·2.5H 2 O (0.1 mmol, 0.0228 g), 2-pyPO 3 H 2 (0.1 mmol, 0. 0160 g) and H 2 O (2mL)at140 ◦ C for 48 h. After slow cooling to room temperature, colorless needle crystals of compound 3 were obtained as a single phase. Yield: 45% based on CdCl 2 ·2.5H 2 O. Found: C, 16.90; H, 1.34; N, 9.48%. Calc.: C, 16.65; H, 1.55; N, 9.71%. Selected FTIR spectral characteristic wavenumbers (KBr, cm -1 ): 3254.1 (s), 3101.1 (s), 1385.5 (m), 1160.5 (s), 1146.8 (s), 1115.1 (vs), 1090.2 (vs), 1069.6 (s), 981.4 (s), 850.6 (m), 769.3 (m), 640.5 (m), 597.4 (s), 529.2 (s), 456.9 (m). | [] | [] | ["Cd[(C 4 H 3 N 2 PO 3 )(H 2 O)]", "Cd[(C 4 H 3 N 2 PO 3 )(H 2 O)]"] | ["CdCl 2 \n2.5H 2 O--0.1 mmol, 0.0228 g"] | [] | ["2-pyPO 3 H 2--0.1 mmol, 0. 0160 g"] | ["140 \nC"] | ["48 h"] | ["H 2 O--2mL"]
acs.organomet.6b00565 | 6.5. Preparation of T 8 [2-cyanoethyl] 8 F − -18-crown-6-K + (4).The 18-crown-6 (152.02 mg, 0.57 mmol, 1 equiv) and KF (33.46 mg, 0.57 mmol, 1 equiv, excess) were dissolved in equal volumes of acetonitrile−toluene (10 mL) and the reaction stirred at room temperature for 15 min under a nitrogen atmosphere. Water (83 μL, 4.60 mmol, 8 equiv) was added to the mixture; then, 2cyanethyltriethoxysilane (1000 mg, 4 .60 mmol, 8 equiv) w as immediately added. The reaction was stirred at room temperature for 16 h. The reaction mixture was ﬁltered through a sintered glass Buchner funnel. The solvent was removed on a rotary evaporator. The product was obtained as a white solid. Recrystallization from acetone− xylene gave 0.65 g, 96%. Mp: 170−172 ° C. Mp: 169.5 °C from DSC. | [] | [] | ["T 8 [2-cyanoethyl] 8 F − -18-crown-6-K +"] | [] | ["KF--33.46 mg, 0.57 mmol, 1 equiv, excess", "Water--83 μL, 4.60 mmol, 8 equiv"] | ["18-crown-6--152.02 mg, 0.57 mmol, 1 equiv", "2-cyanethyltriethoxysilane--1000 mg, 4.60 mmol, 8 equiv"] | ["room temperature"] | ["16 h"] | ["acetonitrile−toluene--10 mL"]
acs.inorgchem.0c00407 | Synthesis of In-InTCPP-MOF.24 Typically, 118.2 mg (393.0 μmol) of In(NO 3 ) 3 ·xH 2 O, 20.4 mg (49.8 μmol) of HfOCl 2 ·xH 2 O, and 14.9 mg (18.9 μmol) of tetrakis(4-benzoic acid)porphyrine (H 2 TCPP) were ultrasonically dissolved in 4.00 mL of DMF and stirred at room temperature for 30 min (solution A). Next, 0.50 mL of solution A and 0.25 mL of DEF were mixed in a 3 mL glass vial (solution B), followed by addition of 30 μLofH 2 O and 20 μLof H 2 SO 4 . Then, the mixture was heated at 120 °C for 3 days. After cooling to room temperature, the resulting purple block crystals were isolated by decanting the supernatant and washing 3 times each with DMF, methanol, and water. | [] | [] | ["In-InTCPP-MOF.24"] | ["In(NO 3 ) 3 ·xH 2 O--118.2 mg (393.0 μmol)", "HfOCl 2 ·xH 2 O--20.4 mg (49.8 μmol)"] | [] | ["tetrakis(4-benzoic acid)porphyrine (H 2 TCPP)--14.9 mg (18.9 μmol)"] | ["120 °C"] | ["3 days"] | ["DMF--4.00 mL", "DEF--0.25 mL", "H 2 O--30 μL", "H 2 SO 4--20 μL"]
ic502552y | Preparation of 3. 3 was synthesized using a similar procedure as that of 1 but using 5,5′-dimethyl-2,2′-bipyridine (18.4 mg, 0.10 mmol) in EtOH (5 mL), Cu(ClO 4 ) 2 ·6H 2 O (36.9 mg, 0.10 mmol) in H 2 O(5 mL), and (E)-3-(pyridin-3-yl)acrylic acid (14.9 mg, 0.10 mmol) in H 2 O (5 mL) instead. 3 was isolated as blue crystals, washed with H 2 O and EtOH, and further air-dried prior to elemental analysis. Yield: 34.0 mg, 69%. Anal. Calcd (%) for C 80 H 88 Cl 4 Cu 4 N 12 O 32 : C 45.20, H 4.17, N 7.91; found C 45.04, H 4.36, N 8.18%. | [] | [] | ["3"] | ["Cu(ClO 4 ) 2 ·6H 2 O--36.9 mg, 0.10 mmol"] | [] | ["5,5′-dimethyl-2,2′-bipyridine--18.4 mg, 0.10 mmol", "(E)-3-(pyridin-3-yl)acrylic acid--14.9 mg, 0.10 mmol"] | [] | [] | ["EtOH--5 mL", "H 2 O--5 mL"]
ic0103401 | Synthesis of [Ni(µ-ox)(4-ampy) 2 ] (8). Single crystals of 8 were synthesized by the same procedure as that used for compound 7. Light blue crystals were obtained after 1 week. Yield: 70%. Anal. Calcd for C 12 H 12 NiN 4 O 4 : C, 43.03; H, 3.61; N, 16.73; Ni, 17.52. Found: C, 42.97; H, 3.67; N, 16.81; Ni, 17.44. Main IR features (cm -1 , KBr pellet): 3435s for ν(N-H); 1655m for ν as (CO 2 ); 1625vs, 1605vs, 1560m for (ν as (CdN) + ν as (CdC)); 1515s, 1445w for ν(C-N); 1345m, 1310m, 1280w for ν s (CO 2 ); 1210m for δ(C-H); 1060w, 1010m for ν s (CO); 825m, 795w for δ(CO 2 ). | [] | [] | ["[Ni(µ-ox)(4-ampy) 2 ]", "C 12 H 12 NiN 4 O 4"] | [] | [] | ["4-ampy--NaN"] | [] | ["1 week"] | []
j.jssc.2012.09.008 | [Ni 2 (BDC) 2 (3-BPH) 2 (H 2 O)  4DMF] n (3): A mixture of Ni(NO 3 ) 2  6H 2 O (0.058 g, 0.20 mmol), H 2 BDC (0.033 g, 0.20 mmol), 3-BPH (0.048 g, 0.20 mmol), and DMF (9 mL) and water (0.5 mL) was stirred for 10 min in air at room temperature. Then the mixture was transferred to and sealed in a Teﬂon reactor (18 mL) and heated at 150 1C for 3 d. After the mixture was cooled to room temperature at 10 1Ch  1 , green crystals of 3 were obtained (5.3% yield based on Ni(NO 3 ) 2  6H 2 O). The chemical formula of 3 was determined by elemental analysis and thermogravimetric analysis combined with single-crystal X-ray diffraction data. Elemental analysis (%) calcd. for C 56 H 66 N 12 Ni 2 O 13 : C, 54.57; H, 5.40; N, 16.34 found: C, 54.64; H, 5.46; and N, 16.11. | [] | [] | ["[Ni 2 (BDC) 2 (3-BPH) ? 4DMF] n", "C 56 H 66 N 12 Ni 2 O 13"] | ["Ni(NO 3 ) 2 ? 6H 2 O--0.058 g, 0.20 mmol"] | [] | ["H 2 BDC--0.033 g, 0.20 mmol", "3-BPH--0.048 g, 0.20 mmol"] | ["150 1C"] | ["3 d"] | ["DMF--9 mL", "water--0.5 mL"]
j.molstruc.2013.11.020 | 2.2.2. [Co{SSi(OtBu) 3 } 2 (bda) 2 ] n 2 [Co{ l -SSi(tBuO) 3 }{SSi(tBuO) 3 }(NH 3 )] 2 (0.25 g, 0.2 mmol) was dissolved in methanol (10 mL). To this blue solution 0.07 g of 1.4-butanediamine (0.08 mL, 0.8 mmol) was added in one portion.The crystalline blue product of 2 begun to precipitate within a few minutes from the mixture. M.p. and decomposition at 188–189 °C. | ["188–189 °C"] | [] | ["[Co{SSi(OtBu) 3 } 2 (bda) 2 ] n", "[Co{ l -SSi(tBuO) 3 }{SSi(tBuO) 3 }(NH 3 )]"] | ["[Co{SSi(OtBu) 3 } 2 (bda) 2 ] n--0.25 g, 0.2 mmol"] | [] | ["1.4-butanediamine--0.07 g (0.08 mL, 0.8 mmol)"] | [] | [] | ["methanol--10 mL"]
s1293-2558(02)01379-1 | The resultant product was a mixture of phases of different colours. An observation with an optical microscope of the product obtained after ﬁltration indicated the presence of a brown powder where few needle like crystals of red colour could be seen in addition to pale yellow crystals of poor quality.2.2. IR spectroscopy An IR spectrumwas recorded between4000 and 400cm −1 on a Perkin-Elmer 1725 X-FTIR apparatus using a pellet 1293-2558/02/$ – see front matter  2002 Éditions scientiﬁques et médicales Elsevier SAS. All rights reserved. | [] | [] | [] | [] | [] | [] | [] | [] | []
zaac.201500220 | Preparation of [Zn 2 (NDA)(HNDA) 2 (IPT) 2 ] n (1): A mixture of Zn(NO 3 ) 2 ·6H 2 O (0.149g, 0.5 mmol), H 2 NDA (0.135g, 0.5 mmol), IPT (0.188 g, 0.5 mmol), NaOH (0.04g, 1 mmol), and deionized water (15 mL) was sealed in a 25 mL Teflon-lined stainless steel vessel and heated 160 °C for 4 d. After cooling to room temperature, colorless crystals were obtained (Yield: 46% based on Zn). C 42 H 27 ZnN 5 O 6 : calcd. C 66.11; H 3.57; N 9.18 %; found: C 66.15; H 3.54; N 9.16%. | [] | [] | ["[Zn 2 (NDA)(HNDA) 2 (IPT) 2 ] n", "C 42 H 27 ZnN 5 O 6"] | ["Zn(NO 3 ) 2 ·6H 2 O--0.149g, 0.5 mmol"] | ["NaOH--0.04g, 1 mmol"] | ["H 2 NDA--0.135g, 0.5 mmol", "IPT--0.188 g, 0.5 mmol"] | ["160 \nC"] | ["4 d"] | ["deionized water--15 mL"]
c3ce40207j | Acetonitrile was dried over di-phosphorus pentoxide (P 2 O 5 ) and distilled prior to use.14 Syntheses Synthesis of [Ce(H 2 L) 2 CH 3 OH](PF 6 ) 3 ?2H 2 O?CH 2 Cl 2 (1). To a stirred solution of H 2 L (0.2 mmol, 0.077 g) in CH 2 Cl 2 (25 mL), a solution of CeCl 3 ?6H 2 O (0.1 mmol, 0.036 g) in CH 3 OH (5 mL) was added. The mixed solution was allowed to stir for 2 h at room temperature, and then NH 4 PF 6 (0.3 mmol, 0.049 g) was added to the solution. The resultant mixed solution was allowed to stir for 10 h at room temperature. The solution was filtered and petroleum ether was allowed to diffuse slowly into the filtrate at room temperature and yellow crystals were obtained in a week. For 1: yield: 0.078 g, 52%. Anal. calc. for C 46 H 62 CeCl 2 F 18 N 4 O 11 P 3 (1492.93): C, 37.01; H, 4.19; N, 3.75%.Found: C, 37.03; H, 4.17; N, 3.78%. IR (KBr, cm 21 ): 3660 (w), 2943 (w), 1636 (s), 1499 (m), 1409 (m), 1312 (m), 1225 (s), 1172 (m), 844 (s), 559 (m). UV-vis [CH 3 OH, l max (nm)]: 227.Synthesis of [Ce( IV)L 2 ] (2). To a stirred solution of H 2 L (0.2 mmol, 0.077 g) in CH 3 OH (10 mL), a solution of Ce(OAc) 3 ?6H 2 O (0.1 mmol, 0.041 g) in CH 3 OH (10 mL) was added. The resultant mixture was allowed to stir for 20 h at room temperature, and the black solution was then filtered.Diethyl ether was allowed to diffuse slowly into the filtrate at room temperature and black crystals were obtained in a few weeks. For 2: yield: 0.063 g, 70%. Anal. calc. for C 44 H 48 CeN 4 O 8 (900.98): C, 58.65; H, 5.37; N, 6.22%. Found: C, 58.67; H, 5.34; N, 6.23%. IR (KBr, cm 21 ): 2931 (m), 2856 (w), 1616 (vs), 1594 (m), 1467 (s), 1448 (s), 1306 (m), 1243 (vs), 1226 (m), 1081 (m). | [] | [] | ["[Ce(H 2 L) 2 CH 3 OH](PF 6 ) 3 ?2H 2 O?CH 2 Cl 2"] | ["CeCl 3 ?6H 2 O--0.1 mmol, 0.036 g", "Ce(OAc) 3 ?6H 2 O--0.1 mmol, 0.041 g"] | ["NH 4 PF 6--0.3 mmol, 0.049 g"] | ["H 2 L--0.2 mmol, 0.077 g"] | [] | ["2 h", "10 h", "20 h"] | ["CH 2 Cl 2--25 mL", "CH 3 OH--5 mL", "CH 3 OH--10 mL"]
j.carres.2004.05.018 | Freshly prepared Raney-Nickel suspension was added portion wise under stirring until there was no longer development of gas. The suspensio n is heated under reﬂux for 1 h, ﬁltered and evaporated. To regain the unreacted chloride 5 the mixture is eluted over silica gel with ethyl acetate/petrol ether 3.5:1 until negative detection of 5 by TLC. The product than is eluted with MeOH. The solution is evap orated, the product is tried, and recrystallized from ethyl acetate/heptane yielded 6.1 g (65%) of colorless needles: mp 68–69 C; DEIMS: m=z (relative intensity, %) 260 [(M+1) þ , 80]; Anal. Calcd for C 12 H 21 NO 5 (M ¼ 259:30 g/mol): C, 55.60; H, 8.11; N, 5.41. Found: C, 54.14; H, 7.77; N, 4.50. | [] | [] | ["Raney-Nickel suspension"] | [] | ["silica gel--ethyl acetate/petrol ether 3.5:1", "MeOH--NA", "ethyl acetate/heptane--NA"] | [] | ["reflux"] | ["1 h"] | []
zaac.201600389 | Raman (1064 nm): ν ˜ = 2985 (9), 1511 (100), 1323 (12), 1043 (32), 502 (5) cm –1 .1 H NMR (D 2 O, 400 MHz, 298 K): δ = 4.34–4.54 (m, 5 H).13 C NMR (D 2 O, 100 MHz, 298 K): δ = 49.2 (CH 2 ), 66.9 (COH), 155.6 (C arom ).14 N NMR (D 2 O, 29 MHz, 298 K): δ = –18 (NO 2 ). | [] | [] | [] | [] | [] | [] | [] | [] | []
c6ra26412c | Synthesis of [Fe III 2 Na 2 L 4 (H 2 O) 4 ]$8H 2 O (2) Freshly as-prepared samples (10 mg) of 1 were immersed in saturated MeOH solution (3 mL) of NaN 3 . About 5 days later, black block crystals were isolated (8 mg, 80% yield). Elemental analysis (%) for 2 C 68 H 60 Fe 2 N 44 Na 2 O 12 : calcd C 44.31, H 3.28, N 33.44; found C 45.05, H 3.01, N 32.88. The bulk product can be obtained by a vigorous stirring a freshly as-prepared 1 immersed in saturated MeOH solution of NaN 3 . | [] | [] | ["[Fe III 2 Na 2 L 4 (H 2 O) 4 ]$8H 2 O"] | [] | ["NaN 3--saturated"] | [] | [] | ["5 days"] | ["MeOH--3 mL"]
c3dt32949f | The crystals were collected, washed with a small amount of cold water (10 °C) and air dried. Calcd for C 34 H 24 Cu 3 N 8 O 12 (3): C, 44.05; H, 2.59; N, 12.08; Cu, 20.56. Found: C, 43.95; H, 2.48; N, 11.96; Cu, 20.44%.{[Cu(bpca)] 2 (H 2 opba)} 2 ·6H 2 O (4). An aqueous solution (85 cm 3 )of1 (0.095 g, 0.20 mmol) was poured into an aqueous solution (12 cm 3 )ofMe 4 N[Mn(opba)(H 2 O) 2 ] (0.124 g, 0.27 mmol) under continuous stirring. The resulting blue solution was allowed to evaporate at 20 °C. X-ray quality crystals of 4 as blue needles were grown after 20 days. Yield is ca. 11%.This compound was obtained in a practically quantitative yield by reacting H 2 opba 2− (generated in situ) and 1 in water: solid hydroxide (0.040 g, 1.0 mmol) dissolved in a minimum amount of water was added to a suspension of Et 2 H 2 opba (0.154 g, 0.5 mmol) in 10 cm 3 of a 9 : 1 water–ethanol (v/v) mixture; the mixture was stirred at 60 °C for 5 min. Then, a warm aqueous solution (20 cm 3 )of1 (0.474 g, 1.0 mmol) was added under continuous stirring. Compound 4 separates as a blue polycrystalline solid on standing. Calcd for C 68 H 56 Cu 4 N 16 O 26 (4): C, 46.22; H, 3.17; N, 12.68; Cu, 14.39. | [] | [] | ["{[Cu(bpca)] 2 (H 2 opba)} 2 ·6H 2 O", "C 34 H 24 Cu 3 N 8 O 12", "C 68 H 56 Cu 4 N 16 O 26"] | ["1--0.095 g, 0.20 mmol", "Me 4 N[Mn(opba)(H 2 O) 2 ]--0.124 g, 0.27 mmol", "Et 2 H 2 opba--0.154 g, 0.5 mmol"] | [] | ["H 2 opba--generated in situ", "1--0.474 g, 1.0 mmol"] | ["20 °C", "60 °C"] | ["20 days"] | ["water--85 cm3", "water–ethanol (9 : 1 v/v) mixture--10 cm3"]
j.molstruc.2006.10.028 | 2.2.2. [Cd(phba) 2 (btp)(H 2 O)] n (2) The synthesis procedure of 2 was similar to the synthesis of 1, except that Cd(NO 3 ) 2 .6H 2 O was instead of Zn(NO 3 ) 2 6H 2 O. Anal. Calcd. for C 21 H 22 CdN 6 O 7 (2): C, 43.28; H, 3.80; N, 14.42%. Found: C, 43.21; H, 3.74; N, 14.35. IR data (cm 1 ): 3386s, 3118vs, 1698w, 1598s, 1528s, 1505s, 1443m, 1389s, 1281s, 1243s, 1165m, 1104m, 1034w, 934w, 857m, 795m, 749m, 702w, 656m, 625m, 548w. | [] | [] | ["[Cd(phba) 2 (btp)(H 2 O)] n", "C 21 H 22 CdN 6 O 7"] | ["Cd(NO 3 ) 2 .6H 2 O--NaN"] | [] | ["phba--NaN", "btp--NaN"] | [] | [] | []
d0an00002g | Synthesis of {[Cu(Cbdcp)(Dps)(H 2 O) 3 ]·6H 2 O} n (1) The ligand H 3 CbdcpBr (76 mg, 0.2 mmol) was suspended in 60 mL of distilled water, and the pH adjusted to 6.0–7.0 with 0.1 M NaOH solution to obtain a clear solution. An aqueous solution (1 mL) of Cu(NO 3 ) 2 ·3H 2 O (48 mg, 0.2 mmol) was added dropwise and the mixture stirred for 30 min to give a clear blue solution. Slow addition of Dps (38 mg, 0.2 mmol) in DMF (0.5 mL) to the above solution, with slow shaking for 5 minutes and filtration gave rise to a clear blue solution. The filtrate was allowed to stand at room temperature for several weeks to yield blue block crystals of MOF 1 which were collected by filtration, washed with methanol and dried in vacuo.Yield: 51 mg, 36% based on Cu. Anal. Calcd (%) for C 25 H 35 CuN 3 O 15 S: C 42.10, H 4.95, N 5.89; found: C 42.17, H 4.65, N 5.96. IR (KBr disc, cm −1 ): ν 3410 (s), 649 (s), 1593 (s), Chart 1 The structures of H 3 CbdcpBr, H 2 DcbbBr, and Dps. | [] | ["several weeks"] | [" {[Cu(Cbdcp)(Dps)(H 2 O) 3 ]\n6H 2 O} n "] | ["Cu(NO 3 ) 2 ·3H 2 O--48 mg, 0.2 mmol"] | [] | ["H 3 CbdcpBr--76 mg, 0.2 mmol", "Dps--38 mg, 0.2 mmol"] | [] | [] | ["distilled water--60 mL", "DMF--0.5 mL"]
c5ce00807g | Synthesis of ĳMnĲsdi)ĲN 3 ) 2 ] (9). Complex 9 was obtained by following a similar procedure to that of 8, but 50% aqueous MnĲNO 3 ) 2 solution (18 mg, 0.05 mmol) was used instead of CdĲClO 4 ) 2 ·2H 2 O. Single crystals of 9 as colorless blocks appeared in 3 days by slow evaporation at room temperature. 81% yield (based on sdi). Anal. calcd. (%): C, 21.37; H, 1.79; N, 41.54. Found (%): C, 21.40; H, 1.81; N, 41.54. | [] | [] | ["[Mn(sdi)(N 3 ) 2 ]", "NaN"] | ["50% aqueous Mn(NO 3 ) 2 solution--18 mg, 0.05 mmol"] | [] | [] | [] | ["3 days"] | []
j.jssc.2009.06.042 | 2.2. Synthesis of complexes 14 2.2.1. (NH 4 ) n [Zn(Hida)Cl 2 ] n (1) and [Zn(ida)(H 2 O) 2 ] n (2) Zinc chloride (0.68 g, 5.0 mmol) was reacted with iminodiacetic acid (0.67 g, 5.0 mmol) in 20.0 ml water with continuously stirring. The pH of the solution was adjusted to 2.0 by the addition of ammonium hydroxide (2.0 M). The reaction mixture was ﬁltered and kept at room temperature for one week. Colorless block crystals of 1 were obtained, washed with water and ethanol, and dried in air. Yield: 0.64 g (45%). Anal. Found: C, 17.18; H, 3.45; N, 9.56. Calc. for C 4 H 10 Cl 2 N 2 O 4 Zn: C, 16.77; H, 3.52; N, 9.78. IR (KBr, cm 1 ): n as (CQO) 1638 vs , 1622 vs , 1547 s ; n s (CQO) 1418 vs , 1368 s ,1315 vs . | [] | [] | ["(NH 4 ) n [Zn(Hida)Cl 2 ] n", "[Zn(ida)(H 2 O) 2 ] n", "C 4 H 10 Cl 2 N 2 O 4 Zn"] | ["Zinc chloride--0.68 g, 5.0 mmol"] | ["ammonium hydroxide--2.0 M"] | ["iminodiacetic acid--0.67 g, 5.0 mmol"] | ["room temperature"] | ["one week"] | ["water--20.0 ml"]
b927522c | Synthesis of {[Zn( II)(bnz) 4 ][Zn(II) 2 (ox) 3 ]} n , 13. Zn(II) chloride (1.00 mmol, 136 mg), oxalic acid dihydrate (1.00 mmol, 126 mg), benzimidazole (6.00 mmol, 708 mg) and distilled water (10 ml) were heated at 180 ◦ C in a Teﬂon-lined steel autoclave to give colourless single crystals of the product which were then ﬁltered, washed with water and acetone and left to dry under suction.C 34 H 24 N 8 O 12 Zn 3 (932.75 g mol -1 ): expected: C 43.78; H 2.59; N 12.01. Found C 43.44; H 2.50; N 11.88. | [] | [] | ["{[Zn( II)(bnz) 4 ][Zn(II) 2 (ox) 3 ]} n", "C 34 H 24 N 8 O 12 Zn 3"] | ["Zn(II) chloride--1.00 mmol, 136 mg"] | [] | ["benzimidazole--6.00 mmol, 708 mg", "oxalic acid dihydrate--1.00 mmol, 126 mg"] | ["180 ◦ C"] | [] | ["distilled water--10 ml"]
cg100265d | Synthesis of [HgCl 2 (L1) 2 ], 1, [HgBr 2 (L1)], 2, and [HgI 2 (L1)], 3.To a solution of 0.2 mmol of mercuric (II) halide (HgX 2 ,X=Cl,Br,and I) in 5 mL of methanol, a solution of 0.2 mmol of N-(1-naphthyl)-2pyrazinecarboxamide (ligand L1) in 5 mL of methanol was added with stirring. The mixture was heated at 313 K for about 10 min and then filtered. Upon slow evaporation of the filtrate at room temperature, colorless needle, colorless plate, and yellowish block crystals for [HgCl 2 (L1) 2 ], 13 [HgBr 2 (L1)], 13 and [HgI 2 (L1)] 13 complexes, respectively, suitable for X-ray analysis were obtained after several days (The ORTEP diagrams of asymmetric unit of 1, 2 and 3 are shown in Figures S4-S6, Supporting Information). Yield ca. 63% for [HgCl 2 (L1) 2 ] and 50% for [HgBr 2 (L1)] and 55% for [HgI 2 (L1)]. | [] | ["several days"] | ["[HgCl 2 (L1) 2 ]", "[HgBr 2 (L1)]", "[HgI 2 (L1)]"] | ["HgCl 2--0.2 mmol", "HgBr 2--0.2 mmol", "HgI 2--0.2 mmol"] | [] | ["N-(1-naphthyl)-2pyrazinecarboxamide (ligand L1)--0.2 mmol"] | ["313 K"] | ["10 min"] | ["methanol--5 mL"]
ejic.201100227 | Synthesis of Compound 3: The same synthetic procedure reported for 2 was used to prepare 3, except that H 2 BPDC was replaced by H 2 OBA (0.258 g, 0.1 mmol), to give colourless block-shaped X-rayquality crystals in 75% yield (based on Zn). C 46 H 38 N 8 O 12 Zn 2 (1025.58): calcd. C 53.82, H 3.71, N 10.92; found C 53.84, H 3.74, N 10.89. IR (KBr): ν ˜ = 3073 (w), 2922 (w), 1675 (s), 1631 (s), 1594 (m), 1396 (s), 1227 (s), 1159 (m), 1090 (w), 1063 (w), 876 (m), 783 (m), 737 (w), 656 (m), 606 (m), 534 (w), 455 (w) cm –1 . | [] | [] | ["Compound 3"] | [] | [] | ["H 2 OBA--0.258 g, 0.1 mmol"] | [] | [] | []
chem.200500548 | [Cd 2 (cfH) 2 (bptc)(H 2 O) 2 ]·8 H 2 O (4): The preparation of 4 was similar to that of 3 except that Cd(NO 3 ) 2 ·4H 2 O was used instead of Mn(OAc) 2 ·4H 2 O. Colorless blocks were obtained in 80% yield. IR (KBr): n˜ = 3409 (brm), 2844 (w), 1626 (s), 1567 (s), 1486 (s), 1456 (m), 1382 (s), 1333 (m), 1272 (s), 1244 (m), 1181 (m), 1142 (m), 1108 (w), 1083 (w), 1026 (m), 1005 (w), 943 (m), 896 (w), 848 (m), 833 (m), 817 (m), 786 (w), 748 (m), 665 (m), 627 (m), 543 (w), 501 (w) cm 1 ; elemental analysis calcd (%) for C 51 H 62 Cd 2 F 2 N 6 O 25 : C 43.08, H 4.39, Cd 15.81, N 5.91; found: C 43.15, H 4.44, Cd 15.73, N 5.85. | [] | [] | ["[Cd 2 (cfH) 2 (bptc)(H 2 O) 2 ]·8 H 2 O", "C 51 H 62 Cd 2 F 2 N 6 O 25"] | ["Cd(NO 3 ) 2 \b4H 2 O--NaN"] | [] | [] | [] | [] | []
cg1014626 | [Gd 2 (H-L) 3 (H 2 O) 4 ] ¥ (2). The same procedure as that for 1 was used, with the exception of using Gd 2 O 3 (0.5 mmol, 0.1813 g) instead of Dy 2 O 3 . Yellow block crystals suitable for X-ray structural analysis were obtained (yield: ca. 40% based on H 3 L). Anal. Calcd for C 18 H 17 Gd 2 N 3 O 16 (845.85): C, 25.56; H, 2.03; N, 4.97%. Found: C, 25.41; H, 2.11; N, 4.76%. IR (cm -1 ): 3234(m,br), 2001(w), 1638(vs), 1578(vs), 1453(s), 1414(m), 1396(w), 1372(w), 1311(s), 1248(m), 1186(m), 1100(w), 1047(w), 998(w), 960(w), 841(w), 781(s), 716(w), 682(w), 665(w), 622(w), 563(w), 480(w). | [] | [] | ["[Gd 2 (H-L) 3 (H 2 O) 4 ] ¥"] | ["Gd 2 O 3--0.5 mmol, 0.1813 g"] | [] | ["H-L--NaN"] | [] | [] | []
j.poly.2016.04.029 | 2.1.4. (4 0 -(Ethoxycarbonyl)-[1,1 0 -biphenyl]-4-yl)boronic acid (14) To a stirred solution of ethyl-4 0 -(1H-naphtho[1,8-de][1,3,2]diazaborinin-2(3H)-yl)-[1,1 0 -biphenyl]-4-carboxylate 13 (1.00 g, 2.50 mmol) in THF (80 cm 3 ) was added H 2 SO 4 (2 M, 12.8 cm 3 ) and the solution stirred overnight at room temperature resulting in formation of a white precipitate. The solid was removed by ﬁltration and the ﬁltrate was diluted with ethyl acetate (30 cm 3 ) and washed sequentially with water (4  50 cm 3 ) and brine (2  25 cm 3 ), dried over MgSO 4 , concentrated under reduced pressure and triturated with pentane to give 14 as a pale yellow powder (yield 0.541 g, 92%). | [] | [] | ["2.1.4. (4 0 -(Ethoxycarbonyl)-[1,1 0 -biphenyl]-4-yl)boronic acid", "14"] | [] | [] | ["ethyl-4 0 -(1H-naphtho[1,8-de][1,3,2]diazaborinin-2(3H)-yl)-[1,1 0 -biphenyl]-4-carboxylate--1.00 g, 2.50 mmol"] | ["room temperature"] | ["overnight"] | ["THF--80 cm 3"]
jccs.201000124 | Synthesis of [Zn(BTE) 2 (NO 3 ) 2 ] n (2) A methanol solution (15 mL) of Zn(NO 3 ) 2 ¡D6H 2 O (0.21g,0.71mmol)wasaddeddropwisetoaMeOHsolu tion (15 mL) of BTE (0.30 g, 1 .44 mmol) to give white pre cipitate. The reaction mixture was s tirred for 15 min at room temperatur e. White resid ue was collected by filtra tion an d was washed by MeOH with a yield of 6 0 %. Co lor less crystals suitable for X-Ray diffraction were obtained by slow diffusion of EtOH into H 2 O after 3d. | [] | ["3d"] | ["[Zn(BTE) 2 (NO 3 ) 2 ] n", "NaN"] | ["Zn(NO 3 ) 2 ¡D6H 2 O--0.21g,0.71mmol"] | [] | ["BTE--0.30 g, 1.44 mmol"] | ["room temperature"] | ["15 min"] | ["methanol solution--15 mL"]
ic202168r | [(NiL 3 ) 3 (TCBA) 2 ] (3). Pink crystals of 3 were obtained by a procedure similar to that of 1 except using [NiL 3 ](ClO 4 ) 2 instead of [NiL 1 ](ClO 4 ) 2 . Yield: 0.009 g, 15% based on [NiL 3 ](ClO 4 ) 2 . Anal.Calcd for C 138 H 206 N 28 O 29 F 6 Ni 3 (3·8DMF·9H 2 O): C 55.04, H 6.90, N 13.02. Found: C 55.36, H 6.91, N, 12.90%. IR (KBr pellet, cm −1 ): 3158 (w), 2926 (m), 2871 (m), 2867 (m), 1669 (w), 1607 (m), 1599 (vs), 1555 (vs), 1509 (vs), 1464 (w), 1377 (vs), 1270 (w), 1222 (s), 1156 (w), 1074 (m), 1021 (m), 825 (m), 773 (m) cm. | [] | [] | ["[(NiL 3 ) 3 (TCBA) 2 ]", "C 138 H 206 N 28 O 29 F 6 Ni 3 (3·8DMF·9H 2 O)"] | ["[NiL 3 ](ClO 4 ) 2--NaN"] | [] | [] | [] | [] | []
s2053229618015073 | 2.1. Synthesis and crystallization To a 50 ml Teﬂon-lined autoclave was loaded Cd(NO 3 ) 2 4H 2 O (308 mg, 1.0 mmol), 4,4 0 -H 2 OBB (258 mg, 1.0 mmol), 3,3 0 -BPE (182 mg, 1.0 mmol) and H 2 O (25 ml). The autoclave was sealed and heated in an oven to 443 K for 3 d and then cooled to ambient temperature at a rate of 5 K h 1 , producing colourless crystal s of (I). Yield: 395 mg (86%, based on Cd).Analysis calculated (%) for C 20 H 13 CdNO 5 : C 52.25, H 2.85, N 3.05; found: C 52.56, H 3.02, N 2.91. IR (KBr disc, ,cm 1 ): 3440 (m ), 3301 (m), 1597 (s), 1545 (s), 1485 (s), 1397 (s), 1302 (m), 1257 (s), 1159 (m), 1097 (m), 879 (s), 826 (m), 790 (s), 706 (m), 559 (m). | [] | [] | ["[Cd(4,4'-H2OBB)(3,3'-BPE)] n", "C 20 H 13 CdNO 5"] | ["Cd(NO 3 ) 2 ?4H 2 O--308 mg, 1.0 mmol"] | [] | ["4,4'-H 2 OBB--258 mg, 1.0 mmol", "3,3'-BPE--182 mg, 1.0 mmol"] | ["443 K"] | ["3 d"] | ["H 2 O--25 ml"]
j.ica.2017.10.024 | 5 2879(w), 2842(w), 1625(s), 1599(m), 1541(m), 1471(m), 1450(m), 1402(w), 1319(m), 1200(w), 1152(w), 1084(s), 909(w), 856(w), 789(w), 763(m), 623(w), 576(w), 464(w). 2.2.3 Preparation of [Cu 6 L 4 (N 3 ) 2 ](ClO 4 ) 2 (3) Method A To a CHCl 3 -MeOH (1:1 v/v, 30 ml) solution containing 0.06 g (0.05 mmol) of complex 2, was added under stirring a methanolic solution (10 ml) of NaN 3 (0.02 g, 0.3 mmol). The mixture was stirred for 4 h at room temperature and slow evaporation of the resulting mixture yielded after a few days brown-green crystals of 3. Yield: 0.052 g (45 %). Anal. Calc. for C 96 H 120 Cl 2 Cu 6 N 22 O 16 (2290.27): C, 50.34; H, 5.28; N, 13.45. Found: C, 49.92; H, 5.50, N, 13.66 %. IR [KBr, cm -1 ]: 3386(w), 3045(w), 2971(w), 2939(w), 2861(w), 2063(s), 1625(s), 1536(m), 1468(m), 1448(m), 1406(w), 1346(m), 1322(m), 1224(w), 1196(w), 1151(w), 1085(m), 970(w), 908(w), 855(w), 806(w), 761(m), 620(w), 571(w), 465(w), 412(w). Method B Green-brown crystals of 3 were obtained in a test tube by slow diffusion of the following three solutions: the first solution contains 0.019 mmol of 1 dissolved in 2 ml CH 3 CN, the second consists of 0.5 ml MeOH and the third one contains 0.076 mmoli NaN 3 in 2 ml MeOH. Method C 1g, (2.44 mmol) H 2 L dissolved in CHCl 3 -MeOH (1:1 v/v, 60 ml) was treated with Et 3 N (1.02 ml, 7.32 mmol) and Cu(ClO 4 ) 2 ·6H 2 O (1.8 g, 4.88 mmol) dissolved în MeOH-CH 3 CN (2:1 v/v, 45 ml). The mixture was treated with NaN 3 (0.317 g, 4.88 mmol) dissolved MeOH (20 ml) and stired for 2h at room temperature. The formed brown solid was removed by filtration and green-brown crystals were obtained by slow evaporation of the mother liquor. Yield: 1.19 g (21.3 %). 2.2.4 Preparation of [Cu 2 L(CH 3 COO) 2 ] (4) Complex 4 was prepared by following a similar procedure to that of 1, using Cu(CH 3 COO) 2 ·H 2 O (0.4 g, 2.44 mmol) instead of Cu(ClO 4 ) 2 ·6H 2 O. Yield: 0.47 g (59 %). Anal. Calc. for C 28 H 36 Cu 2 N 4 O 6 (651.69): C, 51.60; H, 5.57; N, 8.60. Found: C, 51.56; H, 5.52, N, 8.59 %. IR [KBr, cm -1 ]: 3021(w), 2958(w), 2925(w), 2863(w), 1639(s), 1601(m), 1539(s), 1466(s), 1451(s), 1398(m), 1341(m), 1319(m), 1283(w), 1193(w), 1146(w) 1087(w), 1040(w), 961(w), 910(w), 861(w), 799(w), 753(m), 686(m), 609(w), 575(w), 477(w), 445(w), 414(w). 2.3 X-ray crystal structure determination Crystals of 1 and 2 were measured on Stoe IPDS II diffractometer operating with a Mo-K α (λ = 0.71073 Å) X-ray tube with a graphite monochromator. The structures were solved by direct | ["50 \nC"] | ["a few days"] | ["[Cu 6 L 4 (N 3 ) 2 ](ClO 4 ) 2", "[Cu 2 L(CH 3 COO) 2 ]"] | ["CuCl 2 $2H 2 O--1.0 mM", "Cu(Ac) 2 $2H 2 O--0.06 g (0.05 mmol)", "Cu(CH 3 COO) 2 ·H 2 O--0.4 g, 2.44 mmol"] | ["NaOH--1.0 mM", "NaN 3--0.02 g, 0.3 mmol", "NaN 3--0.076 mmol", "Et 3 N--1.02 ml, 7.32 mmol", "Cu(ClO 4 ) 2 ·6H 2 O--1.8 g, 4.88 mmol"] | ["6-picoline-2,3dicarboxylic acid (6-Me-2,3-pydc)--0.5 mM", "1,10-phenanthroline (1,10-phen)--0.5 mM", "2,2 0 -bca--0.1 mM", "H 2 L--1g, 2.44 mmol"] | ["room temperature", "80 \nC"] | ["4 h", "72 h", "2h"] | ["methanol solution (5 mL anhydrous methanol and 10 mL distilled water)--15 mL", "CHCl 3 -MeOH (1:1 v/v, 30 ml)--30 ml", "CH 3 CN--2 ml", "MeOH--0.5 ml, 2 ml", "CHCl 3 -MeOH (1:1 v/v, 60 ml)--60 ml", "MeOH-CH 3 CN (2:1 v/v, 45 ml)--45 ml"]
j.solidstatesciences.2011.08.022 | The mixture of 3,3 0 -(1,4-phenylenebis(oxy))diphthalonitrile (3.6 g, 0.01 mol) and NaOH (3.2 g, 0.08 mol) in distilled water (150 ml) was reﬂuxed until the solution turned clear. Then, the solution was cooled drown to room temperature and ﬁltered. After the pH value of the ﬁltrate was adjusted to about 4e5 with HCl (6.0 mol/L), the ﬁltrate was kept undisturbed at room temperature.After about one day, a large amount of white solid of H 4 Lwas collected by ﬁltration with a yield of 3.74 g, 85%. IR (KBr, cm 1 ): 3432(m), 3334(s), 2982(m), 1724(s), 1679(s), 1497(s), 1278(s), 1192(s), 1098(s), 1022(m). | ["room temperature"] | ["about one day"] | ["H 4 L"] | [] | ["NaOH--3.2 g, 0.08 mol", "HCl (6.0 mol/L)--adjust pH to about 4-5"] | ["3,3 0 -(1,4-phenylenebis(oxy))diphthalonitrile--3.6 g, 0.01 mol"] | ["refluxed until clear, then cooled to room temperature"] | [] | ["distilled water--150 ml"]
j.jinorgbio.2014.12.017 | Na[trans-RuCl 4 (DMSO)(pyridyl-ferrocene)], RuL1 Na[trans-RuCl 4 (DMSO) 2 ] (150 mg, 0.355 mmol) was placed in a round-bottom flask with acetone (20 mL) and stirred until completely dissolved. In a separate flask, pyridylferrocene (109 mg, 0.355 mmol) was dissolved in acetone (20 mL) and then added to the original flask. The mixture was stirred for 1.5 h at room temperature. The solvent was removed under vacuum. The product was washed with ether and filtered. The product was put on the high vacuum desiccator for a 0.5 h. The product was then washed with pentane and filtered off to produce a greenish powder. Yield: 58%, 148 mg. A portion of the crude product (50 mg) was further purified by column chromatography using a CombiFlash® (Teledyne Isco) Rf 150 flash chromatography system on RediSep Rf Gold® normal phase silica columns. A gradient solvent system was used beginning with 100% dichloromethane (DCM), then decreased to a 3:1 ratio DCM:ethyl acetate and finally up to 100% ethyl acetate. The solvent was removed under vacuum and the resulting powder was dried under high vacuum. Yield: 23%, 11.5 mg. IR (ν/cm -1 ): 3354, 2922, 1626, 1528, 1428, 1295, 1087, 1024, 816, 481, 332. 1 H NMR (400 MHz, D 2 O): δ | [] | ["0.5 h"] | ["Na[trans-RuCl 4 (DMSO)(pyridyl-ferrocene)]", "RuL1"] | ["Na[trans-RuCl 4 (DMSO) 2 ]--150 mg, 0.355 mmol"] | [] | ["pyridylferrocene--109 mg, 0.355 mmol"] | ["room temperature"] | ["1.5 h"] | ["acetone--20 mL"]
acsami.9b17000 | Synthesis of {[Cd(tib)(tdc)]·(DMA) 3 } n (2) The synthesis process of 2 was similar to that of 1, except that the solvent was replaced by DMA due to its higher dissolving ability of mixed organic ligands. The reactive materials were tib (0.014g, 0.05mmol), thiophene-2,5-dicarboxylic (tdc) (0.0086 g, 0.05 mmol) and Cd(ClO 4 ) 2 ∙ 6H 2 O (0.042 g, 0.1 mmol ) were dissolved in 5.0 mL DMA. Yellowish-brown rod-like crystals were obtained (yield 0.0375 g, 47.2% based on Cd). Anal. calcd for C 33 H 41 CdN 9 O 7 S (820.22): calcd C 48.33, H 5.04, N 15.37; found C 47.98, H 5.02, N 15.21%. IR (cm −1 ): 1620(m), 1510(s), 1360(s), 1310(w), 1250(m), 1120(w), 1080(s), 1020(s), 938(m), 860(w), 814(s), 757(m), 654 (m), 597(w), 527(w). Preparation of Au NPs@MOF composite CH 3 OH (15 mL), PVP (0.05g Mw=55000) and HAuCl 4 (2 mL, 0.01 mM) were mixed in two-necked flask (100 mL). Sodium citrate (0.03 g) was dissolved in 0.5 mL water, the solution was then added into the above flask. After refluxed for 3h, the products were filtered, washed for three times with CH 3 OH and dried in vacuum for 12 h. | [] | [] | ["[Cd(tib)(tdc)]·(DMA) 3", "C 33 H 41 CdN 9 O 7 S"] | ["Cd(ClO 4 ) 2 ∙ 6H 2 O--0.042 g, 0.1 mmol"] | [] | ["tib--0.014g, 0.05mmol", "thiophene-2,5-dicarboxylic (tdc)--0.0086 g, 0.05 mmol"] | [] | [] | ["DMA--5.0 mL"]
j.solidstatesciences.2010.12.004 | 2.2. Synthesis 2.2.1. [(HPO 4 ) 2 Mo 5 O 15 ][Cu I (4,4 0 -bipy)] 2 [Cu II (en)] 2 ·3H 2 O 1 A mixture of Na 2 MoO 4 $2H 2 O (0.95 g, 3.92 mmol), CuSO 4 $5H 2 O (0.64 g, 2.57 mmol), H 3 PO 4 (0.8 ml, 12.76 mmol), en (0.5 ml, 6.65 mmol), 4,4 0 -bipy (0.12 g,0.78 mmol) and 14 ml H 2 O was stirred for 30 min in air (pH z 5.0). The resulting gel was then transferred to a 20 mLTeﬂon-lined autoclave and kept at 140  C for 5 days. After the mixture was slowly cooled to room temperature, green block crystals of 1 were ﬁltered, washed with water and dried at room temperature. Yield: 22.8% based on Cu. Anal. Calc. for C 24 H 46 Cu 3 Mo 5 N 8 O 29 P 2 (1642.95): calcd. C 17.54, H 2.82, N 6.825. Found C 17.57, H 2.59, N 6.87%. IR(KBr pellet): (cm 1 ) 3411(m), 3095(m), 1606(m), 1529(m), 1490(m), 1413(m), 1219(w), 1110(s), 1039(m), 1001(s), 892(s), 691(s), 660(s). | [] | [] | ["[(HPO 4 ) 2 Mo 5 O 15 ][Cu I (4,4 0 -bipy)] 2 [Cu II (en)] 2 ·3H 2 O", "C 24 H 46 Cu 3 Mo 5 N 8 O 29 P 2"] | ["Na 2 MoO 4 $2H 2 O--0.95 g, 3.92 mmol", "CuSO 4 $5H 2 O--0.64 g, 2.57 mmol"] | [] | ["en--0.5 ml, 6.65 mmol", "4,4 0 -bipy--0.12 g, 0.78 mmol"] | ["140 \nC"] | ["5 days"] | ["H 2 O--14 ml"]
ic701393w | [EMI][Zn(BTC)] (3). Zn(NO 3 ) 2 ‚6H 2 O (3.0 mmol, 0.893 g) and H 3 BTC (0.5 mmol, 0.105 g), were mixed with 1.0 g [EMI]Br in a 25 mL Teflon-lined stainless-steel autoclave. The mixture was heated at 160 °C for 5 days in a furnace to obtain colorless crystals of 3. Yield: 70% (based on H 3 BTC). Elemental analysis found (calcd): C, 46.91(46.96); H, 3.36(3.68); N, 7.16(7.30). IR data (in KBr, cm -1 ): 3420(w), 3150(m), 3066(m), 2973(m), 2930(m), 1630(s), 1565(s), 1438(s), 1350(s), 1160(s), 834(w), 764(s), 725(s), 538(m), 446(m). | [] | [] | ["[EMI][Zn(BTC)]", "NaN"] | ["Zn(NO 3 ) 2 ‚6H 2 O--3.0 mmol, 0.893 g"] | [] | ["H 3 BTC--0.5 mmol, 0.105 g"] | ["160 \nC"] | ["5 days"] | ["[EMI]Br--1.0 g"]
cg200005q | Anal. Calcd for C 36 H 32 CdN 8 O 6 (M r = 785.10) (%): C, 55.07; H, 4.11; N, 14.27. Found: C, 55.15; H, 4.03; N, 14.16. IR data (KBr, cm 1 ): 3422 (m), 3119 (m), 1557 (w), 1515 (s), 1305 (m), 1284 (m), 1120 (m), 1059 (s), 962 (m), 828 (m), 734 (w), 537 (w).Synthesis of Cd(Tipa)(L3)(H 2 O) (4). The preparation of 4 was similar to that of 1 except that H 2 L3 was used instead of HL1. Colorless crystals of 4 were collected in 45% yield. Anal. Calcd for C 42 H 33 CdN 8 O 5 (M r = 842.17) (%): C, 59.90; H, 3.95; N, 13.31. Found: C, 59.79; H, 3.88; N, 13.24. IR data (KBr, cm 1 ): 3308 (m), 3110 (m), 1609 (m), 1515 (s), 1388 (m), 1276 (m), 1126 (w), 1062 (m), 962 (w), 961(w), 827 (m), 654 (m), 543 (w), 417 (w). | [] | [] | ["Cd(Tipa)(L3)(H 2 O) (4)", "C 42 H 33 CdN 8 O 5"] | [] | [] | ["H 2 L3--NaN"] | [] | [] | []
b714502k | Then a solution of AgNO 3 (5.1 mg, 0.03 mmol) in methanol (3 mL) was layered over the buffer layer. Several days later, colorless platelike crystals were obtained. Yield 32%. C 16 H 18 Ag 2 N 5 O 10 (656.09): calc. C 29.29, H 2.77, N 10.67; found C 29.31, H 2.81, N 10.73. IR (KBr pellet): 3447 (m, br), 1655 (s), 1384 (vs), 1236 (w), 980 (w), 950 (w), 695 (w) cm −1 . | [] | [] | ["C 16 H 18 Ag 2 N 5 O 10"] | ["AgNO 3--5.1 mg, 0.03 mmol"] | [] | [] | [] | [] | ["methanol--3 mL"]
ic030171f | Synthesis of [{Cu 2 (tpyprz)(H 2 O) 2 }Mo 6 O 18 (O 3 AsOH) 2 ]‚2H 2 O (3‚2H 2 O). A solution of MoO 3 (0.191 g, 1.327 mmol), Cu(CH 3 CO 2 ) 2 ‚H 2 O (0.102 g, 0.511 mmol), tpyprz (0.104 g, 0.268 mmol), As 2 O 5 ‚xH 2 O (0.157 g, 0.683 mmol), and H 2 O (10.01 g, 556 mmol) in the mole ratio 4.95:1.91:1.00:2.55:2075 was stirred briefly before heating to 150 °C for 48 h. The initial and final pH values were 2.0, and 1.5, respectively. Yellow-green crystals of 3‚2H 2 O, which were suitable for X-ray diffraction, were isolated in 25% yield. IR (KBr pellet, cm -1 ): 3446(s), 1559(m), 1418(m), 1202(w), 1031(w), 952(m), 909(s), 813(s), 670(s), and 578(w). | [] | [] | ["{Cu 2 (tpyprz)(H 2 O) 2 }Mo 6 O 18 (O 3 AsOH) 2 ?2H 2 O", "3?2H 2 O"] | ["MoO 3--0.191 g, 1.327 mmol", "Cu(CH 3 CO 2 ) 2 ?H 2 O--0.102 g, 0.511 mmol"] | [] | ["tpyprz--0.104 g, 0.268 mmol", "As 2 O 5 ?xH 2 O--0.157 g, 0.683 mmol"] | ["150 \nC"] | ["48 h"] | ["H 2 O--10.01 g, 556 mmol"]
j.inoche.2011.06.017 | Small and colorless crystals of 1 were ﬁltered off, dried at 50 °C in an oven, and collected with the yield of 1.2255 g (about 88.9 % based on Sr). The product was a single solid-phase, as conﬁrmed by powder X-ray diffraction (see Figure S8), insoluble in water or in common organic solvents. The heating of compound 1 at 100 °C for 5 h results in a dehydrated phase of 1a. Characterization of 1: elemental analysis found/calcd.: C, 22.39/22.51; H, 2.65/2.65%. IR (KBr, cm − 1 ): 3726(w), 3415(br), 3304(br), 1581(s), 1384(s), 1133(w), 863(m), 816(m), 673(m), 576(m), 517(m) (see Figure S9).[18] Crystal data for 1: C5H5O6Sr, M=248.71, colourless columnar, 0.10×0.05× 0.05 mm 3 , monoclinic, space group C2/c (No. 15), a=17.7887(11), b=8.0987(5), c=11.1806(6)Å, β =97.835(3)° V = 1595.70(16)Å3, Z=8, Dc=2.281 g/cm 3 , F000=1080, Bruker APEX-II CCD, MoKα radiation, λ =0.71073 Å, T=295(2)K, 2θmax=56.6°, 13,256 reﬂections collected, 1968 unique (Rint=0.0449). Final GooF=1.064, R1=0.0329, wR2=0.0775, R indices basedon 1968 reﬂectionswith I N 2sigma(I) (reﬁnement on F2), 109 parameters, 0 restraints. Lp and absorption corrections applied, μ=6.746 mm − 1 .[19] A.L. Spek, PLATON, The University of Utrecht, Utrecht, The Netherlands, 1999.10 20 30 40 50 2 theta 7d 1d exp. cal.Fig. 3. The powder XRD patterns of compound 1 treated by immersion in water. Cal. is a powder XRD pattern for compound 1 simulated from the single-crystal X-ray data.250 300 350 400 450 500 550 600 650 0 200 400 600 800 1000 1200 1400 1600 Wavelength (nm) Intensity (a.u.) em_rt ex_rt em_60 o C ex_60 o C em_75 o C ex_75 o C Fig. 4. The photoluminescent excitation (thin lines) and emission spectra (thick lines) of compound 1 at room temperature, 60 °C, and 75 °C.1604 S.-H. Lo et al. / Inorganic Chemistry Communications 14 (2011) 1602–1605 [20] M. O'Keeffe, M.A. Peskov, S.J. Ramsden, O.M. Yaghi, The Reticular Chemistry Structure Resource (RCSR) database of, and symbols for, crystal nets, Accts. Chem.Res. 41 (2008) 1782–1789 http://rcsr.anu.edu.au and the Reticular Chemistry Structure Resource website at.[21] V.A. Blatov, A.P. Shevchenko, V.N. Serezhkin, TOPOS3.2: a new version of the program package for multipurpose crystal-chemical analysis, J. Appl. Crystallogr.33 (2000) 1193 http://www.topos.ssu.samara.ru See also.[22] J.Y. Wu, C.H. Chang, T.W. Tseng, K.L. Lu, Synthesis of two-dimensional metal– organic networks from 1,10-phenanthroline-chelated cadmium complex and polycarboxylate, J. Mol. Struct. 796 (2006) 69–75.[23] F. Rouqueol, J. Roquerol, K. Sing, Adsorption by Powders and Porous Solids, Academic Press, London, 1999.1605S.-H. Lo et al. / Inorganic Chemistry Communications 14 (2011) 1602–1605 | ["100 \nC"] | ["5 h"] | [] | ["CuCl 2 \n2H 2 O--85 mg, 0.5 mmol"] | [] | ["H 6 TTAB --45 mg, 0.1 mmol"] | ["90 \nC "] | ["3 days"] | ["DMF--7.5 mL", "H 2 O--7.5 mL"]
cg201118x | Synthesis of [Zn 2 (L7) 2 (biim-4) 2 ] 3 H 2 O (11). The preparation of 11 was similar to that of 1 except that H 2 L7 (18.3 mg, 0.1 mmol) was used instead of H 2 L1. Yellow crystals of 11 were obtained in a 66% yield based on Zn(II). Anal. Calcd for C 34 H 36 N 10 O 11 Zn 2 (M r = 891.47): C, 45.80, H,.4.08; N, 15.72. Found: C, 45.92; H, 4.15; N, 15.81. IR data (KBr, cm 1 ): 3605 (m), 3522 (w), 3111 (m), 2943 (w), 1602 (s), 1556 (s), 1538 (s), 1469 (m), 1488 (m), 1434 (s), 1397 (m), 1317 (s), 1274 (m), 1235 (m), 1137 (m), 1112 (m), 1065 (m), 1037 (m), 955 (m), 933 (m), 890 (w), 873 (m), 842 (m), 754 (m), 707 (m), 652 (m), 620 (w). | [] | [] | ["[Zn 2 (L7) 2 (biim-4) 2 ] 3 H 2 O", "C 34 H 36 N 10 O 11 Zn 2"] | [] | [] | ["H 2 L7--18.3 mg, 0.1 mmol"] | [] | [] | []
zaac.201300245 | Dinuclear Vanadium Complex Comprising VO and VO 2 Cores (KBr): ν ˜ = 3365 (m, br), 3258 (m), 1690 (vs), 1616 (s), 1568 (vs), 1477 (vs), 1340 (vs), 1269 (s), 1211 (m), 1174 (s), 1105 (m), 1080 (m), 1020 (s), 947 (m), 922 (w), 876 (w), 819 (s), 780 (m), 744 (m), 683 (s), 629 (s), 559 (m), 471 (m) cm –1 .1 H NMR (250.13 MHz, [D 6 ]DMSO, 25 °C, TMS, ppm): δ = 11.02 (s, 2 H, N–H), 10.84 (s, 2 H, O–H), 8.38 (s, 2 H, –C–H azomethine ), 7.92 (s, 2 H), 7.31 (dd, 3 J = 6.25, 4 J = 2.00 Hz, 2 H).1 H NMR (250.13 MHz, [D 6 ]DMSO+D 2 O 25 °C, TMS, ppm): δ = 8.35 (s, 2 H, –C–H azomethine ), 7.28–7.96 (6 H, aromatic). | [] | [] | ["Dinuclear Vanadium Complex Comprising VO and VO 2 Cores"] | [] | [] | [] | [] | [] | []
s0277-5387(03)00201-8 | A 10 ml aqueous solution of Hg(CN) 2 (0.150 g, 0.59 mmol) was added to this solution. The mixture was allowed to slowly evaporate. Blue crystal blocks of {[Cu(bipy)Hg(CN) 2 Cl 2 ] 2 Hg(CN) 2 }(3) were collected by vacuum filtration, washed with cold H 2 O, and were left to air dry. Yield: 0.171 g (65%). Anal. Calc. for C 16 H 8 N 8 Cl 2 CuHg 3 : C, 23.32; H, 1.20; N, 10.46. Found: C, 23.12; H, 1.21; N, 10.43%. IR (KBr, cm 1 ): n(CN) 2242 (m), n (CN) 2182 (w), 1952 (w), 1874 (w), 1612 (s), 1602 (vs), 1567 (m), 1498 (s), 1474 (s), 1445 (vs), 1312 (s), 1251 (m), 1224 (w), 1173 (s), 1154 (s), 1110 (m), 1061 (m), 1033 (s), 1020 (m), 977 (m), 808 (m), 778 (vs), 748 (m), 730 (vs), 662 (m), 650 (m), 640 (m), 502 (s), 434 (m), 421 (m). | [] | [] | ["{[Cu(bipy)Hg(CN) 2 Cl 2 ] 2 Hg(CN) 2 }", "C 16 H 8 N 8 Cl 2 CuHg 3"] | ["Hg(CN) 2--0.150 g, 0.59 mmol"] | [] | ["bipy--NaN"] | [] | [] | ["aqueous solution--10 mL"]
j.poly.2016.05.067 | Complex 9: Yield: 37% (based on Hg). Anal. Calc. for C 11 H 12 N 3 I 3 Hg: C, 17.21; H, 1.58; N, 5.47. Found: C, 17.24; H, 1.53; N, 5.44%.Main IR ( m /cm 1 ): 3335 m, 1610 s, 1573 m, 1528 m, 1473 m, 1431 m, 1334 m, 1253 m, 1166 m, 765 m, 698 m. | [] | [] | ["C 11 H 12 N 3 I 3 Hg"] | [] | [] | [] | [] | [] | []
00958972.2018.1463094 | 2.2. Synthesis of [Cd(HTPO)(1,4-bix)·3H 2 O] n (1) H 3 TPO (0.0410 g, 0.1 mmol) and 1,4-bix (0.0242 g, 0.1 mmol) were dissolved in 10 mL of DMF. Then, a solution of CdCl 2 ·2.5H 2 O (0.0228 g, 0.1 mmol) in water (10 mL) was added, and the mixture was kept stirring for another 2 h at room temperature. The resulting solution was filtered and allowed to evaporate slowly at room temperature for four weeks to give colorless crystals (yield 62%). Anal. for C 35 H 33 N 4 O 10 PCd: calcd. C 51.70, H 4.09, N 6.89; found C 51.22, H 4.21, N 6.82%. IR (KBr): ν (cm -1 ) = 3113 (m), 29411(w), 1673 (s), 1583 (s), 1537 (s), 1385 (s), 1381 (s), 1282 (w), 1179 (w), 1113 (s), 1017 (m), 944 (w), 856 (m), 796 (w), 736 (s). | [] | ["four weeks"] | ["[Cd(HTPO)(1,4-bix)·3H 2 O] n", "C 35 H 33 N 4 O 10 PCd"] | ["CdCl 2 \n2.5H 2 O--0.0228 g, 0.1 mmol"] | [] | ["H 3 TPO--0.0410 g, 0.1 mmol", "1,4-bix--0.0242 g, 0.1 mmol"] | ["room temperature"] | ["2 h"] | ["DMF--10 mL", "water--10 mL"]
j.poly.2007.01.057 | 2.2.2. [K 2 (H 2 O) 2 Cu 2 (H 2 O) 5 (sip) 2 ] Æ H 2 O(2) Compound 2 was prepared from a reaction procedure similar to 1. KCl (0.035 g, 0.5 mmol) was used instead of NaCl, and the pH value of the reaction mixture was adjusted to about 5.0 using dilute KOH. Blue prism crystals of 2 suitable for single crystal X-ray diﬀraction analysis formed after several weeks, yielding 32 mg (38% based on Cu). Anal. Calc for C 16 H 22 Cu 2 K 2 O 22 S 2 (%): C, 23.00; H, 2.65; K, 9.36; Cu, 15.21. Found (%): C, 23.54; H, 2.28; K, 9.66; Cu, 14.04%. IR characteristics (KBr, cm 1 ): 3454m, 3172m, 1655s, 1556s, 1425s, 1373m, 1 219w, 1039s, 1001m, 874m, 816w, 791m, 675m, 586w, 501w. | [] | ["several weeks"] | ["[K 2 (H 2 O) 2 Cu 2 (H 2 O) 5 (sip) 2 ] Æ H 2 O", "C 16 H 22 Cu 2 K 2 O 22 S 2"] | ["KCl--0.035 g, 0.5 mmol"] | ["dilute KOH--adjusted to about 5.0"] | [] | [] | [] | []
1099-0682(200012)2000:12<2507::aid-ejic2507>3.0.co;2-x | Synthesis of Cobalt(II), Nickel(II), and Zinc(II) Derivatives: Complexes 1a, 2b, and 1c have been prepared following the same synthetic route: ten mmol of the appropriate metal chloride (CoCl 2 ·6H 2 O, 2.38 g, NiCl 2 ·6H 2 O, 2.38 g and ZnCl 2 , 1.36 g) were dissolved in distilled water (30 mL) and 2-hydroxypyrimidine hydrochloride (3.31 g, M/Hpymo ratio 5 1:2.5) was added under stirring. The clear solutions were kept at room temperature for about 20 min., then the temperature was raised to 90 °C and aqueous ammonia (25% w/w) was added dropwise, adjusting the pH of the solution to a value near 10. The pink Co(pymo) 2 , 1a, and the white Zn(pymo) 2 species, 1c, suddenly precipitate, whereas turquoise Ni(pymo) 2 (H 2 O) 2.5 , 2b, separates from a deep blue solution in about 10 minutes. The suspensions were stirred at 90 °C for an additional Eur. J. Inorg. Chem. 2000, 2507225152512 half hour, the solids were then filtered, washed with hot water and dried under vacuum. | [] | ["half hour"] | ["Co(pymo) 2", "Ni(pymo) 2 (H 2 O) 2.5", "Zn(pymo) 2"] | ["CoCl 2 ·6H 2 O--10 mmol, 2.38 g", "NiCl 2 ·6H 2 O--10 mmol, 2.38 g", "ZnCl 2--10 mmol, 1.36 g"] | ["aqueous ammonia--25% w/w"] | ["2-hydroxypyrimidine hydrochloride--3.31 g, M/Hpymo ratio 5 1:2.5"] | ["room temperature, 90 °C"] | ["20 min"] | ["distilled water--30 mL"]
ic500220d | [Cu(H 2 O)] 2 {(UO 2 ) 4 F 2 [(PO 3 C 6 H 4 )(C 6 H 4 PO 3 H) 3 ] 2 (bipym)}· 6H 2 O(1). UO 2 (NO 3 ) 2 ·6H 2 O (50.2 mg, 0.1 mmol), CuCl 2 · 2H 2 O (17.1 mg, 0.1 mmol), 4,4′-biphenylenebisphosphonic acid (31.8 mg, 0.1 mmol), 2,2′-bipyrimidine (15.8 mg, 0.1 mmol), 1.0 mL of water, and HF (∼15 μL) were placed in a 23-mL autoclave that was subsequently sealed. It was placed in a box furnace at 160 °C for 5 days, followed by slow cooling at 9 °C/h to ambient conditions. The product was recovered by ﬁltration andwashedwithmethanolanddistilledwater,andthenwas allowed to dry in air. Green block-shaped crystals of 1 were recovered, together with a ﬁne-grained precipitate. The ﬁnegrained precipitate was the major product, whereas crystals of 1 corresponded to 40% of the products. | [] | [] | ["[Cu(H 2 O)] 2 {(UO 2 ) 4 F 2 [(PO 3 C 6 H 4 )(C 6 H 4 PO 3 H) 3 ] 2 (bipym)}· 6H 2 O", "UO 2 (NO 3 ) 2 ·6H 2 O"] | ["UO 2 (NO 3 ) 2 ·6H 2 O--50.2 mg, 0.1 mmol", "CuCl 2 · 2H 2 O--17.1 mg, 0.1 mmol"] | ["HF--∼15 μL"] | ["4,4′-biphenylenebisphosphonic acid--31.8 mg, 0.1 mmol", "2,2′-bipyrimidine--15.8 mg, 0.1 mmol"] | ["160 °C"] | ["5 days"] | ["water--1.0 mL"]
zaac.201100436 | {Mg(H 2 O) 6 [MgEu(oda) 3 ] 2 }·6H 2 O (1): Yield 115 mg, 0.0750 mmol, 75% based on Eu. C 24 H 48 Eu 2 Mg 3 O 42 : calcd. C 18.75; H 3.15%; found: C 18.43; H 3.11 %. IR (KBr): ν ˜ = 3551 (w), 2924 (w), 2355 (w), 1619 (s), 1431 (s), 1357 (s),1320 (s), 1245 (w), 1132 (s), 1058 (m), 946 (m), 743 (w), 570 (m), 394 (m) cm –1 . | [] | [] | ["Mg(H 2 O) 6 [MgEu(oda) 3 ] 2 ·6H 2 O", "C 24 H 48 Eu 2 Mg 3 O 42"] | ["Mg--unknown", "Eu--unknown"] | [] | [] | [] | [] | []
chempap-2015-0174 | A solution of Cu(CH 3 COO) 2 · H 2 O (0.501 mmol) in 5 mL of water was combined with MnC 2 O 4 (1.502 mmol) in 5 mL of water and with N-benzylimidazole (1.502 mmol) in the presence of H 2 Oand methanol. The blue powder of 6 was separated by ﬁltration and dried at ambient temperature.Brought to you by ¦ New York University Bobst Library Technical Services Authenticated Download Date ¦ 9/8/15 1:55 AM | [] | [] | ["NaN"] | ["Cu(CH 3 COO) 2 · H 2 O--0.501 mmol", "MnC 2 O 4--1.502 mmol"] | [] | ["N-benzylimidazole--1.502 mmol"] | [] | [] | ["water--5 mL", "methanol--NaN"]
c0nj00373e | {[Eu 2 (INO) 2 (suc) 2 ]2.99H 2 O} n (3). A mixture of HINO (1.0 mmol, 0.139 g), succinic acid (0.25 mmol, 0.030 g), Eu 2 O 3 (0.25 mmol, 0.088 g) and 10.0 mL of H 2 O was stirred for 30 min under air at room temperature. Then the mixture was transferred to a Teﬂon-lined autoclave (25 mL) and kept at 170 1C for 3 days. After slow cooling to room temperature, colorless block-like crystals were collected, and these were washed with distilled water and dried at room temperature.Yield 50.2% based on Eu. Anal. Found: C, 27.66; H, 2.55; N, 3.23. Calc. for C 20 H 21.98 Eu 2 N 2 O 16.99 : C, 27.73; H, 2.56; N, 3.23%. FT-IR (KBr pellet, n/cm 1 ): 3364(m), 1623(s), 1548(s), 1410(s), 1221(s), 1029(m), 939(m), 864(m), 789(m), 678(m) and 633(m).{[Eu 2 (suc) 3 (H 2 O) 2 ]H 2 O} n (4). A mixture of HINO (1.0 mmol, 0.139 g), succinic acid (0.75 mmol, 0.089 g), Eu 2 O 3 (0.25 mmol, 0.088 g) and 10.0 mL of H 2 O was stirred for 30 min under air at room temperature. Then the reagents were transferred to a Teﬂon-lined autoclave (25 mL) and kept at 170 1C for 3 days. | [] | [] | ["[Eu 2 (INO) 2 (suc) 2 ]2.99H 2 O} n"] | ["Eu 2 O 3--0.25 mmol, 0.088 g"] | [] | ["HINO--1.0 mmol, 0.139 g", "succinic acid--0.25 mmol, 0.030 g"] | ["170 1C"] | ["3 days"] | ["H 2 O--10.0 mL"]
cg101414x | The vial was capped and heated to 85 °C for 96 h. The mother liquor was decanted and the products were washed with DEF (15 mL) three times.Colorless crystals of Zn-F-MOF-4B were collected by filtration and dried in air (10 min). [Yield: 48%, 0.0142 g depending on Zn(NO 3 ) 3 6H 2 O]. FT-IR: (KBr 4000-450 cm -1 ): 3310(m, br), 2941(w), 1938(w), 1644(s), 1570(m), 1410(s), 1291(m), 1174(m), 929(m), 780 (m), 477(m).X-ray Crystallography. All single crystal data were collected on a Bruker SMART APEX three circle diffractometer equipped with a CCD area detector (Bruker Systems Inc., 1999a) 13 and operated at 1500 W power (50 kV, 30 mA) to generate Mo KR radiation (λ = 0.71073 Å). | [] | ["10 min"] | ["Zn-F-MOF-4B"] | ["Zn(NO 3 ) 3 6H 2 O--NaN"] | [] | [] | ["85 \nC"] | ["96 h"] | ["DEF--15 mL"]
j.poly.2008.01.005 | UV–Vis (CH 3 CN): k max (nm) = 209, 242, 359.2.5. Synthesis of 5: [(PymS) 2 CuSCN] 1 5 mL of acetonitrile, CuSCN (0.04 g, 0.33 mmol) and (PymS) 2 (0.1 g, 0.29 mmol) were added toget her in a grease free Schlenk ﬂask. The reaction mixture was stirred for 14 h at 90–100 °C. The colorless solution was ﬁltered to remove a cloudy precipitate. Slow evaporation of the colorless solution at room temperature aﬀorded colorless crystals of 5. M.Pt. 112–115 °C, yield: 0.037 g (30% with respect to CuSCN), IR (KBr pellet, t cm 1 ): 2110.1 (s), 2066.9 (s), 1550.9 (m), 1427.2 (m), 1375.6 (m), 1196.6 (m), 1169.4 (m), 817.6 (m), 767.1 (w), 743.6 (m), 629.1 (m), 1 H NMR (300 MHz, CD 3 CN, 25 °C): 6.91 (t, 2H), 6.94 (t, 2H), 8.10 (d, H), 8.30 (d, 4H). UV–Vis (CH 3 CN): k max = 236 nm. | [] | [] | ["[(PymS) 2 CuSCN] 1", "5"] | ["CuSCN--0.04 g, 0.33 mmol"] | [] | ["(PymS) 2--0.1 g, 0.29 mmol"] | ["90-100 \nC"] | ["14 h"] | ["acetonitrile--5 mL"]
ic049500+ | [{µ-1,2-C 6 H 4 (NHC(O)-4-C 5 H 4 N) 2 } 2 (HgI 2 ) 2 ], 4c. This was prepared similarly from HgI 2 (0.0711 g, 0.150 mmol) and 1 (0.0477 g, 0.150 mmol). Yield 0.0773 g, 65%. IR (KBr): ν(NH) 3232 cm -1 , ν(CH) 3050 cm -1 , ν(CdO) 1667 cm -1 .1 H NMR (CD 2 Cl 2 / methanol-d 3 ): 10.20 (s, 2H, NH); 8.69 (d, 3 J HH ) 5 Hz, 4H, H 2,6 py); 7.82 (d, 3 J HH ) 5 Hz, 4H, H 3,5 py); 7.61 (m, 2H, H 4,5 Ph); 7.34 (m, 2H, H 3,6 Ph). Anal. Calcd (%) for C 18 H 14 O 2 N 4 HgI 2 :C: 27.97, H: 1.82, N: 7.25. Found: C: 28.18, H: 1.55, N: 7.07. | [] | [] | ["{µ-1,2-C 6 H 4 (NHC(O)-4-C 5 H 4 N) 2 } 2 (HgI 2 ) 2", "C 18 H 14 O 2 N 4 HgI 2"] | ["HgI 2--0.0711 g, 0.150 mmol"] | [] | ["1--0.0477 g, 0.150 mmol"] | [] | [] | []
znb-2008-1204 | For the synthesis of [Zn(H 2 O) 4 CuEDTA] · 2H 2 O, 0.35 g of ZnCO 3 was added to an aqueous solution of 1.05 g of [CuH 2 EDTA] · H 2 O. After half an hour of heating at 50 ◦ C Table 4. Crystal data and details of the structure reﬁnement of [Zn(H 2 O) 4 CuEDTA] · 2H 2 O.Empirical formula C 10 H 24 N 2 O 14 CuZn Formula weight, g mol −1 525.22 Temperature, K 293(2) Crystal size, mm 3 0.25 × 0.20 × 0.04 Crystal system orthorhombic Space group Pna2 1 (no. 33) a, ˚ A 14.5846(4) b, ˚ A 9.8421(3) c, ˚ A 13.0114(3) V , ˚ A 3 1867.70(9) D c ,gcm −3 1.868 Z 4 F(000), e 1076 θ range for data collection, deg 3.2 – 27.5 Index ranges −18 ≤ h ≤ 17, −12 ≤ k ≤ 12, −16 ≤ l ≤ 16 Reﬂections collected 11327 Independent reﬂections 4201 (R int = 0.040) Data/restraints/parameters 4201/2/254 Goodness-of-ﬁt on F 2 1.091 Final R1/wR2 indices [I ≥ 2 σ (I)] 0.034 / 0.086 Final R1/wR2 indices (all data) 0.040 / 0.090 Largest diff. peak/hole, e ˚ A −3 0.65 / −0.52 the solution was cooled. Blue crystals were precipitated by the addition of 35 mL of cold methanol, were washed with methanol and dried at r. t. Yield: 17 % (0.25 g). Analysis for [Zn(H 2 O) 4 CuEDTA] · 2H 2 O(C 10 H 24 N 2 O 14 CuZn): calcd. | [] | [] | ["[Zn(H 2 O) 4 CuEDTA] · 2H 2 O", "C 10 H 24 N 2 O 14 CuZn"] | ["ZnCO 3--0.35 g"] | [] | ["[CuH 2 EDTA] · H 2 O--1.05 g"] | ["50 ◦ C"] | ["half an hour"] | ["aqueous solution--35 mL", "cold methanol--35 mL"]
s0108270102020693 | Experimental An acetonitrile solution (20 ml) containing succinic acid (0.12 g, 1 mmol), FeCl 3 6H 2 O (0.27 g, 1 mmol) and NaOH (0.08 g, 2 mmol) was re¯uxed for 1 h. The resulting dark-yellow solution was cooled to room temperature and ®ltered. Orange crystals were obtained from the ®ltrate after one week. | ["room temperature"] | ["one week"] | [] | ["FeCl 3 6H 2 O--0.27 g, 1 mmol"] | [] | ["succinic acid--0.12 g, 1 mmol", "NaOH--0.08 g, 2 mmol"] | ["reflux"] | ["1 h"] | ["acetonitrile--20 ml"]
c5ce00382b | Methanol (10 ml) was carefully added to fill the arms. The tube was sealed and immersed in an oil bath at 60 °C while the branched arm was kept at ambient temperature. After 2 days, crystals of 1 that were isolated in the cooler arm were filtered off, washed with acetone and ether, and dried in air. | [] | [] | [] | [] | [] | [] | [] | ["2 days"] | ["Methanol--10 ml"]
s0277-5387(01)00973-1 | 2 .1 .4 . v-Oxo-tetrakis ( acetato ( O,O% )) tetraoxodimolybdenum ( V )[ Mo 2 O 3 ( OCOCH 3 ) 4 ](4) (NH 4 ) 2 [Mo 2 O 4 (OH) 4 (H 2 O) 2 ] (2 g, 5.1 mmol) was dissolved in Ac 2 O (30 ml) and the solution warmed up for 3hat90°C. The obtained olive brown product was ﬁltered off, rinsed with CCl 4 and dried in a dessicator.Yield: 1.8 g, 75%. Anal. Calc. for C 8 H 12 Mo 2 O 11 (M r =476.054): C, 20.18; H, 2.54; Mo, 40.31. Found: C, 19.57; H, 2.52; Mo, 39.95%. IR data (KBr, cm −1 ): 1538 (s, br), 1446 (s, br), 981 (s), 739 (s, br), 655 (m). | [] | [] | ["Mo 2 O 3 (OCOCH 3 ) 4 (NH 4 ) 2 [Mo 2 O 4 (OH) 4 (H 2 O) 2 ]"] | ["v-Oxo-tetrakis (acetato (O,O%)) tetraoxodimolybdenum (V)--2 g, 5.1 mmol"] | [] | [] | ["90°C"] | ["3 h"] | ["Ac 2 O--30 ml"]
c3dt53123f | The synthesis of 2. Cd(NO 3 ) 2 ·6H 2 O, L and H 2 bdc in a ratio of 1 : 1 : 1 were sealed in a 25 ml Teflon reactor with 6 ml deionized water, and heated at 180 °C for 60 hours, and then cooled to room temperature at 3 °C h −1 . Subsequently, colorless block crystals were obtained in 43% yield based on Zn. EA(%): calc. | [] | [] | ["Cd(NO 3 ) 2 \n6H 2 O"] | ["Cd(NO 3 ) 2 \n6H 2 O--1"] | [] | ["L--1", "H 2 bdc--1"] | ["180 \nC"] | ["60 hours"] | ["deionized water--6 ml"]
s10904-012-9671-2 | 2.3.6 Diethylstannyl bis[(E)-4-oxo-4-((3triﬂuoromethyl)phenyl)amino)but-2-enoate] (5) Diethyltin oxide (0.39 g, 2.0 mmol) and HL (1.0 g, 4.0 mmol) were mixed in 1:2 ratio in toluene; m.p.16–167 °C; Yield, 72 %; Anal. Calc. (Found) % for C 26 H 24 F 6 N 2 O 6 Sn: C 45.0 (45.2), H 3.5 (3.2), N 4.0 (4.1). IR (KBr pellet): m asym(OCO) 1,534, m sym(OCO) 1,402, Dm asym–sym 132, m C=O 1,741, m N–H 3,360, m Sn–C 502, mm Sn–O 413. | [] | [] | ["Diethylstannyl bis[(E)-4-oxo-4-((3triﬂuoromethyl)phenyl)amino)but-2-enoate]", "C 26 H 24 F 6 N 2 O 6 Sn"] | ["Diethyltin oxide--0.39 g, 2.0 mmol"] | [] | ["HL--1.0 g, 4.0 mmol"] | [] | [] | ["toluene--1:2 ratio"]
cplu.201600142 | FTIR (KBr): n ˜ =3350 (m), 3190 (m), 2930 (m), 2860 (w), 2370 (w), 2340 (w), 1660 (s), 1600 (s), 1550 (m), 1470 (m), 1390 (s), 1220 (m),1180 (m), 1150 (m), 1100 (m), 1020 (m), 868 (s), 797 (s), 768 (s), 741 (m), 720 (s), 662 (s), 582 (m), 516 cm 1 (m); elemental analysis calcd (%) for ZJU-64-CH 3 : C 52.91, H 5.70, N 11.39; found: C 53.18, H 5.52, N 11.42. | [] | [] | ["ZJU-64-CH 3"] | [] | [] | [] | [] | [] | []
j.poly.2014.05.058 | 5 2.3 Ligand 4 2-Methylpyrimidine-5-carbaldehyde (0.27 g, 2.21 mmol) was dissolved in EtOH (40 mL), and 4-acetylpyridine (0.57 mL, 0.62 g, 5 mmol) was added followed by crushed solid KOH (0.33 g, 5.90 mmol) after which the solution turned red. Aqueous NH 3 (25% in water, 13.9 mL, 90 mmol) was added dropwise and the mixture stirred overnight at ambient temperature. A yellow precipitate formed which was separated by filtration, washed with water (3 × 7 mL) and ethanol (3 × 7 mL) and recrystallized from chloroform/methanol. Compound 4 was obtained as a white solid (0.26 g, 0.78 mmol, 32%). Decomposition > 260 °C. 1 H NMR (500 MHz, CDCl 3 ) ∂ / ppm 9.02 (s, 2H, H C4 ), 8.83 (m, 4H, H A2 ), 8.09 (m, 4H, H A3 ), 8.01 (s, 2H, H B3 ), 2.87 (s, 3H, H Me ); 13 C{ 1 H} NMR (126 MHz, CDCl 3 ) ∂ / ppm 169.3 (C C2 ), 155.9 (C A4 ), 155.14 (C C4 ), 150.8 (C B4 ) 150.7 (C A2 ), 145.3 (C B2 ), 128.5 (C C5 ), 121.1 (C A3 ), 118.3 (C B3 ), 25.9 (C Me ); IR (solid, ν / cm –1 ) 3077 (w), 3033 (w), 1609 (m), 1594 (s), 1569 (m), 1549 (m), 1544 (m), 1539 (m), 1531 (m), 1464 (s), 1461 (s), 1456 (s), 1447 (m), 1432 (m), 1429 (m), 1423 (m), 1404 (m), 1377 (m), 1373 (m), 1368 (m), 1247 (m), 1064 (m), 1028 (m), 999 (m), 995 (m), 895 (m), 851 (m), 844 (m), 835 (s), 791 (m), 739 (m), 731 (m), 670 (m), 664 (m), 649 (m), 637 (s), 629 (s), 619 (m), 616 (m), 604 (m), 597 (m), 582 (m), 570 (m), 564 (m), 543 (m), 541 (m), 535 (m), 528 (m), 523 (m), 519 (m), 513 (s), 506 (s), 502 (s). UV-VIS (MeCN, 2.5 × 10 –5 M) λ/nm (ε/ dm 3 mol –1 cm –1 ) 247 (44458), 312 (7856). ESI-MS m/z 326.3 [M+H] + (calc. 326.1). Found C 69.04, H 4.75, N 20.22; required for C 20 H 15 N 5 .H 2 O C 69.96, H 4.99, N 20.40. 2.4 [{ZnCl 2 (3)} n ] A solution of ZnCl 2 (3.41 mg, 0.025 mmol) in MeOH (8 mL) was layered over a CHCl 3 solution (5 mL) of 3 (7.78 mg, 0.025 mmol) and the tube was sealed with Parafilm. | [] | [] | ["2-Methylpyrimidine-5-carbaldehyde", "Compound 4", "[{ZnCl 2 (3)} n ]"] | [] | [] | ["2-Methylpyrimidine-5-carbaldehyde--0.27 g, 2.21 mmol", "4-acetylpyridine--0.57 mL, 0.62 g, 5 mmol", "crushed solid KOH--0.33 g, 5.90 mmol", "NH 3 (25% in water)--13.9 mL, 90 mmol"] | ["ambient temperature"] | ["overnight"] | ["EtOH--40 mL", "water--13.9 mL", "ethanol--3 × 7 mL", "chloroform/methanol--recrystallized", "MeOH--8 mL", "CHCl 3--5 mL"]
j.poly.2017.08.042 | C 92 H 114 O 18 N 8 Cu 2 : C, 63.20; H, 6.53; N, 6.41%; Found: C, 62.43; H, 6.64; N, 6.29%. 1 2.2.8 Synthesis of [Mn 2 (L 2 )(H 2 O) 3 ]·2DMF·5H 2 O (7) 2 MnCl 2 ·4H 2 O (0.008 g, 0.04 mmol), H 4 L 2 (0.012 g, 0.01 mmol), distilled water (3 3 mL) and DMF (5 mL) was placed in a Teflon kettle and kept at 90 °C for 3 days. 4 Colorless crystals were isolated in 37% yield. Anal. calcd for C 78 H 90 O 26 N 2 Mn 2 : C, 5 59.23; H, 5.70; N, 1.77%; Found: C, 59.44; H, 5.87; N, 1.65%. 6 2.2.9 Synthesis of [(CH 3 ) 2 NH 2 ][Cd 3 (L 2 )(HL 2 )(DMF) 2 (H 2 O) 3 ]·DMF·5H 2 O (8) 7 CdCl 2 ·2.5H 2 O (0.009 g, 0.04 mmol), H 4 L 2 (0.012 g, 0.01 mmol), DMF (4 mL) and 8 distilled water (4 mL) was placed in a Teflon kettle and kept at 80 °C for 3 days. 9 Colorless crystals were isolated in 43% yield. Anal. calcd for C 155 H 162 O 43 N 4 Cd 3 : C, 10 59.88; H, 5.22; N, 1.80%; Found: C, 59.94; H, 5.41; N, 1.92%. 11 12 3. Results and discussion 13 3.1. Description of the structures 14 3.1.1. Crystal Structure of [Ni 2 (H 4 L 1 )(teta) 2 ]·3H 2 O (1) 15 The asymmetric unit includes one Ni(II) cation, half coordinated H 4 L 1 anion, one 16 teta, one and half free water molecules. The Ni(II) cation is surrounded by two H 4 L 1 17 anions and one teta ligand in a six-coordinated octahedral style (Fig. 1a). Each H 4 L 1 18 anion links four Ni(II) cations using four carboxylates each in monodentate 19 coordination mode. In this pattern, H 4 L 1 anions connect Ni(II) cations to yield a 20 ribbon, where teta ligands stick on both rims of the ribbon like wheels (Fig. 1b). 21 Moreover, there exist intermolecular hydrogen bonds (C(2)···O(7) #1 , O(3)···O(10) #2 , 22 C(4)···O(7) #1 , O(3)···O(10) #2 , Table S3), which further link the ribbons to constitute a 23 3D supramolecular structure (Fig. 1c). 24 | [] | [] | ["C 92 H 114 O 18 N 8 Cu 2", "[Mn 2 (L 2 )(H 2 O) 3 ]·2DMF·5H 2 O", "C 78 H 90 O 26 N 2 Mn 2", "[(CH 3 ) 2 NH 2 ][Cd 3 (L 2 )(HL 2 )(DMF) 2 (H 2 O) 3 ]·DMF·5H 2 O", "C 155 H 162 O 43 N 4 Cd 3"] | ["MnCl 2 ·4H 2 O--0.008 g, 0.04 mmol", "CdCl 2 ·2.5H 2 O--0.009 g, 0.04 mmol"] | [] | ["H 4 L 2--0.012 g, 0.01 mmol", "H 4 L 2--0.012 g, 0.01 mmol"] | ["90 °C", "80 °C"] | ["3 days", "3 days"] | ["distilled water--3 mL", "DMF--5 mL", "DMF--4 mL", "distilled water--4 mL"]
j.jssc.2009.08.018 | 2.6. Synthesis of [Cd(bpib) 0.5 (L 3 )] (3) A mixture of bpib (0.34 g, 1.00 mmol), H 2 L 4 (0.38 g, 1.00 mmol), Cd(OAc) 2  2H 2 O (0.27 g, 1.0 mmol), NaOH (0.08 g, 2.00 mmol) and H 2 O (10 mL) was stirred for 1 h and then sealed in a 25 mL teﬂonlined stainless steel container. The container was heated to 150 1C and held at that temperature for 72 h, then cooled to 100 1C at a rate of 10 1Ch  1 , and held for 8 h, followed by further cooling to 30 1C at a rate of 5 1Ch  1 . Colorless crystals of 3 were collected in 74% yield based on Cd(OAc) 2  2H 2 O. Anal. Calcd. for C 32 H 26 CdN 3 O 6 (660.96): C, 58.15; H, 3.96; N, 6.35. Found: C, 58.03; H, 4.01; N, 6.39%. IR (cm  1 ): 3421 (m), 3105 (m), 2932 (m), 1598 (s), 1546 (s), 1469 (m), 1385 (s), 1300 (w), 1243 (s), 1167 (m), 1102 (w), 853 (w), 699 (w), 643 (w). | ["100 1C"] | ["8 h"] | ["[Cd(bpib) 0.5 (L 3 )]", "C 32 H 26 CdN 3 O 6"] | ["Cd(OAc) 2  2H 2 O--0.27 g, 1.0 mmol"] | ["NaOH--0.08 g, 2.00 mmol"] | ["bpib--0.34 g, 1.00 mmol", "H 2 L 4--0.38 g, 1.00 mmol"] | ["150 1C"] | ["72 h"] | ["H 2 O--10 mL"]
j.poly.2008.01.010 | 2.2. Synthesis of the compounds 2.2.1. Synthesis of [Ag 4 (tces-TTF) 2 (CF 3 SO 3 ) 2 ](CF 3 SO 3 ) 2 (1) An acetone solution (2 mL) of AgCF 3 SO 3 (11.6 mg, 0.045 mmol) was added into an acetone solution (10 mL) in which tces-TTF (12.3 mg, 0.023 mmol) was dissolved. | [] | [] | ["[Ag 4 (tces-TTF) 2 (CF 3 SO 3 ) 2 ](CF 3 SO 3 ) 2"] | ["AgCF 3 SO 3--11.6 mg, 0.045 mmol"] | [] | ["tces-TTF--12.3 mg, 0.023 mmol"] | [] | [] | ["acetone--2 mL"]
00958972.2016.1231304 | 4 3350 (m), 1614 (s), 1549 (m), 1493 (s), 1428 (m), 1372 (w), 1153 (w), 906 (m), 854 (m), 797 (m), 740 (s). Anal. Calcd. for C 12 H 10 CdCl 2 N 6 S 2 (%): C, 29.7; H, 2.1; N, 17.3; S, 13.2. Found: C, 29.9; H, 2.2; N, 17.0; S, 13.2. 2.2.3. The optimized procedure for preparation of β-[Cd(L)Cl 2 ] n (3). The solution of CdCl 2 ·2.5H 2 O (0.023 g, 0.10 mmol) in 5 mL of ethanol was added to solution of L (0.015 mg, 0.10 mmol) in ethanol (5 mL) at ambient temperature. The resulting clear solution was heated to 65 °C and slowly evaporated to dryness. Red needle–like crystals of 3 suitable for single-crystal XRD analysis were separated, washed with several portions of Et 2 O and dried in vacuo. Yield 0.033 g (100%). IR (KBr, ν/cm –1 ): 3472 (w), 3377 (w), 1612 (s), 1550 (m), 1491 (m), 1417 (w), 1366 (w), 1129 (w), 915 (w), 859 (w), 794 (w), 737 (s). Anal. Calcd. for C 6 H 5 CdCl 2 N 3 S (%): C, 21.5; H, 1.5; N, 12.6; S, 9.6. Found: C, 21.7; H, 1.5; N, 12.5; S, 9.8. 2.3. X-ray diffraction Single-crystal XRD data for 1 and 2 were collected on a Bruker Apex DUO diffractometer equipped with a 4K CCD area detector at 150(2) K and for 3 were collected by a X8Apex Bruker-Nonius diffractometer equipped with a 4K CCD area detector at 293(2) K using graphitemonochromated MoKα radiation (λ = 0.71073 Å) (tables S1 and S2, Supplementary Information, SI). The φ- and ω-scan techniques were employed to measure intensities. Absorption corrections were applied with the use of SADABS [47]. The crystal structures were solved by direct methods and refined by full-matrix least squares techniques with the use of the SHELXTL package [48]. Atomic thermal displacement parameters for non-hydrogen atoms were refined anisotropically. The positions of hydrogens were calculated corresponding to their geometrical conditions and refined using the riding model. 3. Results and discussion 3.1. Syntheses of the complexes Depending on reaction conditions and isolation procedures three complexes, α-[Cd(L)Cl 2 ] n (1), [Cd(L) 2 Cl 2 ] n (2) and β -[Cd(L)Cl 2 ] n (3), can be obtained in the reaction of CdCl 2 with 4-amino2,1,3-benzothiadiazole (L). Compound 3 has been obtained as a single-phase crystalline solid when the reaction is carried out in EtOH at 65 °C (see Experimental Section for details), whereas | [] | [] | ["[Cd(L)Cl 2 ] n", "C 6 H 5 CdCl 2 N 3 S"] | ["CdCl 2 ·2.5H 2 O--0.023 g, 0.10 mmol"] | [] | ["L--0.015 mg, 0.10 mmol"] | ["ambient temperature", "65 \nC"] | [] | ["ethanol--5 mL"]
c1ce05562c | IR (cm 1 ): 3139s, 1610s, 1571s, 1477w, 1444m, 1390s, 1165w, 986m, 841m, 753s, 542w.[Mn(dpa)(3,4 0 -bpt)]$H 2 O (6). The same synthetic procedure as that for 4 was used except that Co(NO 3 ) 2 $6H 2 O was replaced by Mn(ClO 4 ) 2 $6H 2 O, yielding colorless needle X-ray-quality crystals of 6 in a 45% yield (based on Mn( II)). Anal. Calcd for C 26 H 19 N 5 O 5 Mn: C, 58.22; H, 3.57; N, 13.06. Found: C, 57.97; H, 3.82; N, 13.37. IR (cm 1 ): 3141s, 1612s, 1571s, 1481w, 1441m, 1391s, 1163w, 989m, 842m, 754s, 541w. | [] | [] | ["[Mn(dpa)(3,4 0 -bpt)]$H 2 O", "C 26 H 19 N 5 O 5 Mn"] | ["Mn(ClO 4 ) 2 $6H 2 O--not specified"] | [] | ["dpa--not specified", "3,4 0 -bpt--not specified"] | [] | [] | []
j.ica.2015.10.034 | 172–173 °C. IR (solid state): m [cm 1 ] = 3314 (s), 3213 (s), 3123 (s), 2972 (vs), 2929 (vs), 2859 (s), 157 (s), 1459 (s), 1386 (vs), 1361 (vs), 1235 (vs), 1183 (vs), 1138 (w), 1105 (w), 1034 (vs), 1001 (vs), 908 (w), 820 (s), 800 (s), 686 (s), 640 (s), 541 (s), 507 (w), 493 (w), 475 (w), 458 (w), 419 (w); UV–Vis (solid state): k max [nm] = 229, 255, 310, 352, 527, 596 (sh). | [] | [] | [] | [] | [] | [] | ["172-173 °C"] | [] | []
ncrs-2014-0257 | Source of material The ti tle com plex was syn the sized from a mix ture of CuCl (0.297 g, 3.0 mmol), fumaric acid (0.116 g, 1.0 mmol), 2-amino-py rim i dine (0.095 g, 1 mmol) and eth a nol (1.0 mL), which was sealed under vacuum in a Pyrex tube and heated to 140 °C for 3 days, followed by cooling to room temperature at 20 °C/h. The solid products were recovered by vacuum filtration and washed with dis tilled wa ter. Light brown, thin, rod-shaped crystals suitable for X-ray dif frac tion anal y sis were obtained with unidentified blue and green powder. The prod uct was sta ble in air. The yield of the com pound was about 32% based on cop per.Discussion Cop per ha lide com plexes adopt a wide va ri ety of stoichiometries in the for ma tion of neu tral and an ionic oli go mers or poly mers. | [] | [] | [] | ["CuCl--0.297 g, 3.0 mmol"] | [] | ["fumaric acid--0.116 g, 1.0 mmol", "2-amino-pyrimidine--0.095 g, 1 mmol"] | ["140 \nC"] | ["3 days"] | ["ethanol--1.0 mL"]
ja045123o | Rectangular pale yellow crystals were produced which were dried in air after washing with DMF and ethanol (0.026 g, yield 52% based H 2 TPDC). Anal. Calcd for C 46 H 43 NO 10 Cd 2 ) MOF-79: C, 55.55; H, 4.35; N, 1.41. Found: C, 55.62; H, 4.25; N, 1.43. FT-IR (KBr, 4000400 cm -1 ): 3408 (br), 2932 (m), 2857 (w), 2867 (w), 1634 (s), 1606 (w), 1586 (w), 1571 (w), 1503 (w), 1467 (w), 1427 (w), 1396 (vs), 1380 (vs), 1348 (vs), 1300 (w), 1241 (w), 1129 (w), 1034 (w), 907 (br), 819 (w), 795 (m), 775 (m), 764 (m), 696 (w), 577 (w), 549 (w).Tb(PDC) 1.5 (H 2 O) 2 (DMF)‚(DMF): MOF-80. H 2 PDC (0.010 g, 0.034 mmol) and Tb(NO 3 ) 3 ‚5H 2 O (0.056 g, 0.129 mmol) were suspended in water (2.0 mL), ethanol (4.0 mL), and DMF (4.0 mL), and the resulting mixture was dispersed by sonication (1 min). The heterogeneous mixture was placed in a solvothermal vessel which was sealed and heated at a rate of 2.0 °C/min to 80 °C for 24 h and then cooled to room temperature at a rate of 1.0 °C/min. Rectangular pale yellow crystals were produced which were dried in air after washing with DMF and ethanol (0.013 g, 73% based on one acid). Anal. Calcd for C 33 H 30 N 2 O 10 Tb ) MOF-80: C, 51.24; H, 3.91; N, 3.62. Found: C, 51.13; H, 3.78; N, 3.21. FT-IR (KBr, 4000-400 cm -1 ): 3480 (br), 3059 (w), 2934 (w), 1670 (s), 1651 (w), 1617 (w), 1600 (m), 1563 (s), 1558 (s), 1460 (s), 1400 (vs), 1314 (w), 1262 (s), 1111 (m), 1065 (w), 913 (s), 820 (s), 782 (m), 736 (s), 709 (m), 676 (w), 599 (br). | [] | [] | ["MOF-79", "MOF-80"] | ["Cd--0.026 g", "Tb(NO 3 ) 3 ‚5H 2 O--0.056 g, 0.129 mmol"] | [] | ["H 2 TPDC--NaN", "H 2 PDC--0.010 g, 0.034 mmol"] | ["80 \nC"] | ["24 h"] | ["DMF--NaN", "ethanol--NaN", "water--2.0 mL"]
ic801311j | Found: C, 41.17; H, 3.15; N, 1.37.For complexes 6 and 7, AgOTf (0.0514 g, 0.2 mmol) was dissolved in MeOH (10 mL), followed by the addition a THF solution (10 mL) of dppf (0.0554 g, 0.1 mmol). The mixture was stirred for 5 h to give [Ag 2 (dppf)](OTf) 2 and the orange solution used directly for the syntheses of 6 and 7.[Ag 4 (isonic) 2 (dppf) 2 ](OTf) 2 ,6.To an aliquot of [Ag 2 (dppf)] (OTf) 2 was added isonicH (0.0123 g, 0.1 mmol), and the mixture was stirred for5htogive a yellow solution. The solution was evaporated to dryness, and CH 2 Cl 2 was added to dissolve the yellow solid obtained. | [] | [] | ["[Ag 2 (dppf)](OTf) 2", "[Ag 4 (isonic) 2 (dppf) 2 ](OTf) 2"] | ["AgOTf--0.0514 g, 0.2 mmol"] | [] | ["dppf--0.0554 g, 0.1 mmol", "isonicH--0.0123 g, 0.1 mmol"] | [] | ["5 h"] | ["MeOH--10 mL", "THF--10 mL", "CH 2 Cl 2--not specified"]
j.ica.2005.12.055 | 2.3.2. [PbL 0 ](ClO 4 ) 2 Æ 5H 2 O A solution of Pb(ClO 4 ) Æ xH 2 O (0.48 g, 1.0 mmol) in methanol (30 mL) was added to a solution of 6,9,12-trioxa-3,15,21-triazabicyclo[15.3.1]henicosa-1(20),17(21),18-triene, L 0 (0.30 g, 1.0 mmol), in methanol (100 mL) under reﬂux. The resulting solution was gently heated under reﬂux and stirred for approximately 1 h, allowed to cool to r.t. and concentrated to approximately 15 mL. The white crystalline product was ﬁltered oﬀ and dried in vacuo. Yield: 74%. Anal. Calc. for C 15 H 25 N 3 O 11 Cl 2 Pb Æ 5H 2 O: C, 22.7; N, 5.3; H, 4.4. Found: C, 22.3; N, 5.1; H, 4.9%. MS (FAB, m/z): 602 [PbL 0 (ClO 4 )] + , 502 [PbL 0 ] + ; 296 [L 0 +H] + . IR (KBr, cm 1 ): m(Py) 1603, 1465, mðClO 4  Þ 1145, 1112, 1090, 627. | [] | [] | ["[PbL 0 ](ClO 4 ) 2 Æ 5H 2 O"] | ["Pb(ClO 4 ) Æ xH 2 O--0.48 g, 1.0 mmol"] | [] | ["6,9,12-trioxa-3,15,21-triazabicyclo[15.3.1]henicosa-1(20),17(21),18-triene, L 0--0.30 g, 1.0 mmol"] | [] | ["1 h"] | ["methanol--30 mL"]
b907041a | from acetonitrile/ethanol (1:1) to obtain 3.28 g (95%) of the product as a white solid. M.p. 265 ◦ C(dec.); 1 H NMR (300 MHz, DMSO-d 6 ): d = 4.02 (s, 6H, CH 3 ), 8.01–8.04 (m, 2H, H-4¢), 8.14 (d, 3 J HH = 7.9 Hz, 2H, H-5), 8.45 (t, 3 J HH = 7.9 Hz, 2H, H-4), 8.70–8.73 (m, 2H, H-5¢), 8.82 (d, 3 J HH = 7.8 Hz, 2H, H-3), 10.28 (s, 2H, H-2¢); 13 C{ 1 H} NMR (75.47 MHz, DMSO-d 6 ,25 ◦ C): d = 36.4 (CH 3 ), 114.9 (C-5), 119.1 (C-5¢), 121.9 (C-3), 124.9 (C-4¢), 135.9 (C-2¢), 142.1 (C-4), 146.2 (C-6), 152.9 (C-2); IR (KBr): n = 3128 (m), 3077 (s), 2965 (w), 1602 (m), 1565 (s), 1539 (s), 1447 (s), 1231 (s), 1084 (vs br), 806 (s) cm -1 ;HR-MS(ESI + )calcdfor C 18 H 18 N 6 BF 4 : m/z 405.162211; found m/z 405.16170 [M - BF 4 ] + ; elemental analysis calcd for C 18 H 18 N 6 B 2 F 8 : C 43.94, H 3.69, N 17.08; found C 43.73, H 3.70, N 17.04. Crystals suitable for X-ray analysis were obtained from a concentrated ethanol/acetonitrile solution.Synthesis of 1,1¢-(2,2¢-bipyridin-6,6¢-diyl)bis(3-methyl-1H-imidazolium) diiodide [H 2 (Me 2 NHC 2 bipy )]I 2 (5). Methyl iodide (0.3 mL, 0.6 g, 4 mmol) was added by a syringe to a suspension of 6,6¢-di-1H-imidazol-1-yl-2,2¢-bipyridine (2) (500 mg, 1.73 mmol) in 20 mL DMSO under an inert atmosphere. The mixture was heated to 100 ◦ C for 24 h. After the removal of the solvent under reduced pressure by distillation a pale brown residue was obtained. | [] | [] | ["1,1¢-(2,2¢-bipyridin-6,6¢-diyl)bis(3-methyl-1H-imidazolium) diiodide [H 2 (Me 2 NHC 2 bipy )]I 2"] | [] | ["methyl iodide--0.3 mL, 0.6 g, 4 mmol"] | ["6,6¢-di-1H-imidazol-1-yl-2,2¢-bipyridine--500 mg, 1.73 mmol"] | ["100 \b0 C"] | ["24 h"] | ["DMSO--20 mL"]
j.ica.2019.04.046 | 5 2930(w), 1622(vs), 1537(s), 1404 (vs), 937(m), 778(m). There are three steps of weightlessness for compound 1, the solid sample reduce 2.4% weight up to 150°C because of the loss of one H 2 O molecule. The next lost weight stage occurs at 200260°C with weight reduction of 18.1%, which belongs to one H 2 tmp ligand. As the temperature fall in the range of 300500°C, the third weight loss step finishes with main weight reduction of 56.5%. (Fig. S2a, S3a). Synthesis of (2,2’-Hbpy)[(UO 2 ) 2 (ntp) 2.5 ]·H 2 O (2) 0.043 g (0.20 mmol) H 2 ntp, 0.105 g (0.20 mmol) UO 2 (NO 3 ) 2 ·6H 2 O, 0.031g (0.20 mmol) -bpy were mixed in 3.0 mL H 2 O and 1.0 mL acetonitrile and stirred for 30 min, then the mixture was transferred into a 25 mL Teflon-lined stainless steel autoclave and heated at 120 C for 3 days. The yellow block crystals of compound 2 were filtered off, washed with EtOH for several times. The final crystals were dried in vacuum oven at 40 o C. Yield: 48% based on UO 2 (NO 3 ) 2 ·6H 2 O. The experimental and simulated PXRD patterns are good agreement with each other. (Fig. S1b). Anal. Calc. for C 30 H 14 N 4.5 O 20 U 2 (2) (M r = 1237.55): C 40.70, H 1.92, N 7.12; found: C 40.62, H 1.96, N 7.17 (%). IR (KBr pellet, cm 1 ): 3429(w), 1612(m), 1526(s), 1520(vs), 1402(vs), 932(s), 765(w). The TG curve in 2 displays two weight loss stages, the compound is stable up to ca. 100 o C and exhibits a weight loss of approximately 1.3 % (calc. 1.5 %) corresponding to the loss of one lattice water. With a further increase of temperature, the main lost weight (52.4%) occurs at 220750 °C (Fig. S2b, S3b). Synthesis of [(UO 2 ) (bdc) (4,4’-bpy) 0.5 ] (3) 0.051 g (0.10 mmol) UO 2 (NO 3 ) 2 ·6H 2 O dissolved in 1.0 mL ethanol, was dropwise added to 2.0 mL aqueous solution containing 0.068 g (0.20 mmol) H 2 bdc and 0.016 g (0.10 mmol) -bpy. After stirred for 30 min, the reaction mixture was loaded into a 15 mL tightly closed glass vessel and heated at 160 o C for one day. The yellow block-like crystals of 3 were obtained after filtration, washed with distilled water and EtOH, dried in vacuum oven at 40 o C. Yield: 65 % based on UO 2 (NO 3 ) 2 ·6H 2 O. The experimental PXRD pattern of sample 3 coincides well with the simulated pattern from single crystal X-ray diffraction (Fig. S1c). Anal. Calc. for C 13 H 6 NO 6 Br 2 U (3) (M r = | [] | [] | ["(2,2’-Hbpy)[(UO 2 ) 2 (ntp) 2.5 ]·H 2 O", "[(UO 2 ) (bdc) (4,4’-bpy) 0.5 ]"] | ["UO 2 (NO 3 ) 2 ·6H 2 O--0.105 g (0.20 mmol)", "UO 2 (NO 3 ) 2 ·6H 2 O--0.051 g (0.10 mmol)"] | ["Et 3 N--0.3 mL"] | ["H 2 ntp--0.043 g (0.20 mmol)", "-bpy--0.031g (0.20 mmol)", "H 2 bdc--0.068 g (0.20 mmol)", "-bpy--0.016 g (0.10 mmol)"] | ["120 \nC", "160 \nC"] | ["3 days", "one day"] | ["H 2 O--3.0 mL", "acetonitrile--1.0 mL", "ethanol--1.0 mL", "aqueous solution--2.0 mL"]
00958970701573186 | washed with distilled water, and dried at room temperature (Yield: 26% based on Zn).Anal. Calcd for 2,C 6 H 22 N 2 O 16 P 4 Zn 3 (%): C, 10.31; H, 3.15; N, 4.01; P, 17.76; Zn, 27.93. Found: C, 10.22; H, 3.24; N, 4.18; P, 17.65; Zn, 27.78.2.4. Crystal structure determinations of 1 and 2 Suitable single crystals for 1 and 2 were glued to a thin glass fiber and mounted on a Bruker Smart APEX II X-diffractometer equipped with graphite monochromated Mo-K radiation ( ¼ 0.71073 A ˚ ) at 293  2K. A hemisphere of intensity data was collected with !-scans in the range 1.88     26.50  for 1 and 1.83     26.50  for 2. | [] | [] | ["Zn(C 6 H 22 N 2 O 16 P 4) 3"] | [] | [] | [] | [] | [] | []
174751912x13385686259241 | Synthesis of the target molecules (5a–g); general procedure Substituted terminal alkyne (0.3 mmol) and 3 (0.3 mmol) were suspended in t-BuOH/H 2 O (3 mL, 1:1, v/v) in a 10 mL round-bottomed flask followed by Cu(OAc) 2 ·H 2 O (10 mol%) and sodium ascorbate (20 mol%). The mixture was sonicated in a laboratory ultrasonic cleaning bath. After completion of the reaction, as indicated by TLC, the reaction mixture was diluted with 10 mL water, and the precipitate was collected and washed with cold water and saturated ammonium chloride as a grey solid. The crude product was purified by column chromatography on silica gel using ethyl acetate /petroleum ether (2:1, v/v) as eluent. | [] | [] | [] | [] | ["Cu(OAc) 2 ·H 2 O--10 mol%", "sodium ascorbate--20 mol%"] | [] | [] | [] | ["t-BuOH--3 mL", "H 2 O--3 mL"]
j.molstruc.2014.11.057 | Synthesis of potassium (S) 2-phenyl-2-(p-tolylsulfonylamide)acetate (4) Compound 4 was obtained following procedure for compound 2. Compound 1 (150 mg, 0.51 mmol) in CH 3 OH (15 mL), KOH (30 g, 0.51 mmol). Colorless solid (160 mg, 92%, mp 120–123 °C).NMR (CD 3 OD/H 2 O, 25 °C, d ppm): 1 H 7.62 (d, 3 J 6.5 z, 2H, H o -Ts), 7.42 (d, 3 J 8.2 z, 2H, H o -Ph), 7.23 (d, 3 J 6.5 z, 2H, H m -Ts), 7.14 (d, 3 J 8.2 z, 2H, H m -Ph), 7.13 (br s, 1H, H p -Ph), 4.62 (s, 1H, H2), 2.36 (s, 3H, H11). | [] | [] | ["potassium (S) 2-phenyl-2-(p-tolylsulfonylamide)acetate", "NaN"] | ["KOH--30 g, 0.51 mmol"] | [] | ["Compound 1--150 mg, 0.51 mmol"] | [] | [] | ["CH 3 OH--15 mL"]
c0dt01218a | Sm 4 (l 3 -OH) 2 (l 3 -OCH 3 ) 2 (CH 3 OH) 2 (acac) 8 (2). Amixtureof SmCl 3 ·6H 2 O (0.359 g, 1.00 mmol) and 0.26 mL of Hacac (2.5 mmol) in 10 mL of CH 3 OH was stirred for 10 min, following which 0.70 mL of Et 3 N (5.0 mmol) was added. The resulting mixture was stirred at room temperature for 12 h and then ﬁltered. Upon standing of the ﬁltrate light-yellow crystals of the product were obtained (yield: 64% based on Sm). Anal. Calcd for Sm 4 C 46 H 74 O 24 : C, 34.26; H, 4.63. Found: C, 34.02; H, 4.11. | [] | [] | ["Sm 4 (l 3 -OH) 2 (l 3 -OCH 3 ) 2 (CH 3 OH) 2 (acac) 8"] | ["SmCl 3 \n6H 2 O--0.359 g, 1.00 mmol"] | [] | ["Hacac--0.26 mL, 2.5 mmol", "Et 3 N--0.70 mL, 5.0 mmol"] | [] | ["12 h"] | ["CH 3 OH--10 mL"]
s0020-1693(01)00449-2 | 6 .2 . Pyridine2 (1 -methyl4 -nitro1 H-pyrazol3 -yl )(8) Compound 6 (1.7 g, 10.7 mmol) was added to a mixture of water (2 ml) and sulphuric acid (9 ml) and cooled to below 5°C. A mixture of nitric (6 ml) and sulfuric (5 ml) acids was added dropwise maintaining the temperature below 5°C. The mixture was heated over 1 h at 90°C. After maintaining at this temperature for4hthemixture was poured onto ice. The ice was allowed to melt before the mixture was made alkaline with sodium hydroxide. A white solid formed. The mixture was extracted with CH 2 Cl 2 , dried with sodium sulphate, ﬁltered and evaporated to yield a white solid (2.13 g, 98%). Anal. Found: C, 51.9; H, 3.7; N, 27.1. | [] | ["4 h"] | ["NaN"] | [] | [] | [] | ["90 \b0C"] | ["1 h"] | []
cg201411b | Synthesis of [Eu(2,4′-bpdc)(2,4′-Hbpdc)(H 2 O)] n 8. A mixture of 2,4′-H 2 bpdc (0.0726 g 0.3 mmol) and Eu(NO 3 ) 3 ·5H 2 O (0.0856 g, 0.2 mmol) was dissolved in distilled water (8 mL), the initial pH value of the mixture solution was ca. 1.9, which was transferred into a 15 mL Teflon-lined stainless steel autoclave heated at 165 °C for 3 days. After the sample was cooled to room temperature, block-shaped colorless crystals appeared. Yield: 35% (based on lanthanide metal). Elemental anal. Calcd for C 28 H 19 O 9 Eu: C, 41.59; H, 2.37%. Found: C, 41.77; H, 2.12%. FT-IR (KBr, cm −1 ): 3432 (s), 3059 (w), 1535 (s), 1408 (s), 1181 (m), 1100 (m), 1006 (m), 866 (m), 745 (s), 677 (m), 500 (w). | [] | [] | ["[Eu(2,4′-bpdc)(2,4′-Hbpdc)(H 2 O)] n"] | ["Eu(NO 3 ) 3 \n5H 2 O--0.0856 g, 0.2 mmol"] | [] | ["2,4′-H 2 bpdc--0.0726 g, 0.3 mmol"] | ["165 °C"] | ["3 days"] | ["distilled water--8 mL"]
ic802438n | Synthesis of [Co 0.04 Zn 0.96 (L 3 )] n (3). A mixture of ZnCl 2 (0.20 mmol), CoCl 2 · 6H 2 O (0.20 mmol), NaN 3 (0.30 mmol), 3-cyanobenzoic acid (0.10 mmol), and H 2 O (10 mL) were mixed in a Teﬂonlined stainless container, then heated to 148 at 9.2 °C · h -1 and kept at the temperature for one and a half days, ﬁnally cooled to 60 at 3.7 °C · h -1 . Purple crystals of 3 were obtained in about 20% yield based on Zn. ICP analysis of 3 gave the contents of Zn and Co as 18.81 and 0.79 wt %, respectively, indicating a Zn/Co ratio of about 0.96:0.04. Anal. Calcd for C 8 H 4 N 4 O 2 Co 0.04 Zn 0.96 : C, 37.94; H, 1.59; N, 22.12. Found: C, 37.65; H, 1.68; N, 21.79. IR (KBr, cm -1 ): 3432(w), 1610(w), 1541(s), 1425(s), 831(w), 740(m). | [] | [] | ["[Co 0.04 Zn 0.96 (L 3)] n", "C 8 H 4 N 4 O 2 Co 0.04 Zn 0.96"] | ["ZnCl 2--0.20 mmol", "CoCl 2 · 6H 2 O--0.20 mmol"] | [] | ["NaN 3--0.30 mmol", "3-cyanobenzoic acid--0.10 mmol"] | ["148 °C"] | ["one and a half days"] | ["H 2 O--10 mL"]
j.molstruc.2013.09.027 | 2.2. Synthesis of [Mn II Gd III 2 (OAc) 8 (H 2 O) 4 ]6H 2 O In a typical synthesis procedure, (a) Gd(NO 3 ) 3 6H 2 O (5.59 g, 12.4 mmol) was dissolved in H 2 O/HOAc (v/v = 7:2) solution (9 mL). (b) Mn(OAc) 2 4H 2 O (2.02 g, 8.2 mmol) was dissolved in H 2 O/HOAc (v/v = 4:1) solution (5 mL). The solution of (b) was added to the solution of (a), and the mixture was stirred for 30 min at room temperature. Then, a 20 mL NaOAc solution (0.4 M) containing the freshly prepared K 12 [H 2 P 2 W 12 O 48 ]24H 2 O (1.5 g, 0.38 mmol) was added to the above solution. Eventually the yellow brown mixture was stirred for 24 h at room temperature. The synthesis procedure was shown in Scheme 1. Then the resulting solution was ﬁltrated and allowed to evaporate in air at room temperature. After a month, yellow block crystals of 1 were isolated (39% yield based on Mn). Anal. for C 16 H 44 O 26 Gd 2 Mn (1021.95): calcd. C 18.80, H 4.34, Gd 30.77, Mn 5.38 (%); found C 18.89, H 4.25, Gd 30.66, Mn 5.49 (%). | [] | [] | ["[Mn II Gd III 2 (OAc) 8 (H 2 O) 4 ]6H 2 O", "C 16 H 44 O 26 Gd 2 Mn"] | ["Gd(NO 3 ) 3 6H 2 O--5.59 g, 12.4 mmol", "Mn(OAc) 2 4H 2 O--2.02 g, 8.2 mmol"] | [] | ["K 12 [H 2 P 2 W 12 O 48 ]24H 2 O--1.5 g, 0.38 mmol"] | ["room temperature"] | ["24 h"] | ["H 2 O/HOAc--v/v = 7:2, 9 mL", "H 2 O/HOAc--v/v = 4:1, 5 mL", "NaOAc solution--20 mL, 0.4 M"]
j.jssc.2018.09.007 | Analysis calculated for C 20 H 16 NO 9 Zn C 50.07, H 3.33, N 2.92%; found: C 49.82, H 3.27, N 3.23%. IR (KBr, υ,cm −1 ): 3429m, 1626s, 1603s, 1658m, 1462m, 1354s, 1255m, 824m, 789m, 725m (Fig. S1). | [] | [] | ["C 20 H 16 NO 9 Zn"] | [] | [] | [] | [] | [] | []
b511147a | for C 25 H 24 CuN 3 O 8 P 2 V(3), Calcd. (Found%): V, 7.60 (7.73); for C 23.5 H 20.5 CuN 3 O 8 PV 2 (4): V, 15.2 (14.9).2.4 Synthesis of [{Cu(mephenterpy)}{HO 3 P(CH 2 ) 4 PO 3 H}]?H 2 O (5) A solution of CuSO 4 ?5H 2 O (0.129 g, 0.52 mmol), Na 3 VO 4 (0.060 g, 0.32 mmol), 49-(4-methylphenyl)-2,29:69,20-terpyridine (0.084 g, 0.26 mmol), 1,4-butylenediphosphonic acid (0.114 g, 0.52 mmol) and water (10 g, 555 mmol) was stirred briefly and heated at 120 uC for 4 days. Green rods of 5 were recovered in 80% yield. Anal. for C 26 H 29 N 3 O 7 P 2 Cu (5), Calc. | [] | [] | ["{Cu(mephenterpy)}{HO 3 P(CH 2 ) 4 PO 3 H}]?H 2 O", "C 26 H 29 N 3 O 7 P 2 Cu"] | ["CuSO 4 ?5H 2 O--0.129 g, 0.52 mmol", "Na 3 VO 4--0.060 g, 0.32 mmol"] | [] | ["49-(4-methylphenyl)-2,29:69,20-terpyridine--0.084 g, 0.26 mmol", "1,4-butylenediphosphonic acid--0.114 g, 0.52 mmol"] | ["120 uC"] | ["4 days"] | ["water--10 g, 555 mmol"]
s11224-010-9628-4 | Synthesis of [NiL(4,4 0 -bipy)(H 2 O) 3 ] n nH 2 O (2) Ni(CH 3 COO) 2 4H 2 O (1.0 mmol, 0.249 g), H 2 L (1.0 mmol, 0.212 g), 4,4 0 -bipy (0.2 mmol, 0.031 g) were mixed in 15 mL H 2 O/CH 3 COCH 3 . Then the mixture was placed in a Parr Teﬂon-lined stainless steel vessel (25 mL) and heated to 160 °C for 72 h. It was cooled to room temperature over 3 days. Green crystals of 2 were obtained and collected by ﬁltration, washed with water and ethanol, then dried in air, 68% yield (based on H 2 L). Anal. Calcd (%) for C 19 H 22 N 2 NiO 8 S: C, 45.90; H, 4.46; N, 5.63; S, 6.45. | [] | ["3 days"] | ["[NiL(4,4 0 -bipy)(H 2 O) 3 ] n nH 2 O", "C 19 H 22 N 2 NiO 8 S"] | ["Ni(CH 3 COO) 2 \n4H 2 O--1.0 mmol, 0.249 g"] | [] | ["H 2 L--1.0 mmol, 0.212 g", "4,4 0 -bipy--0.2 mmol, 0.031 g"] | ["160 \nC"] | ["72 h"] | ["H 2 O/CH 3 COCH 3--15 mL"]
ic048343b | 1 Zn , [(Bpa)Zn(NO 3 ) 2 ]. Ligand 1 (90.0 µL, 0.50 mmol, Aldrich), Zn(NO 3 ) 2 ‚6H 2 O (148.7 mg, 0.50 mmol), and methanol (2 × 30 mL) were used, method B. After 2 days, product 1 Zn was collected by filtration. Yield: 106 mg (0.27 mmol, 55%) of white crystals, X-ray quality. M r (C 12 H 13 N 5 O 6 Zn) ) 388.64. MS (ESI): m/z 325 [M - NO 3 ] + , 262 [M - 2NO 3 ] + , 198 [bpa] + . MS (FAB, glycerol): m/z 325 [M - NO 3 ] + , 262 [M - 2NO 3 ] + , 198 [bpa] + . | [] | [] | ["1 Zn", "C 12 H 13 N 5 O 6 Zn"] | ["Zn(NO 3 ) 2 ‚6H 2 O--148.7 mg, 0.50 mmol"] | [] | ["Ligand 1 (Aldrich)--90.0 µL, 0.50 mmol"] | [] | ["2 days"] | ["methanol--2 × 30 mL"]
s0036023616040100 | CH 3 COOTl (0.37 g, 1.4 mmol) was dissolved in water (50 mL), and H 2 TBA (0.20 g, 1.4 mmol) was added to the resulting solution. The formed grey precipitate was allowed to stand at room temperature for several days and then filtered out, washed with an alcohol, and dried in air.For C 4 H 3 N 2 O 2 STl, anal. calcd. (%): C, 13.82; H, 0.87; N, 8.06; S, 9.23. Found (%): C, 13.6; H, 0.96; N, 7.84; S, 9.47. | [] | [] | ["C 4 H 3 N 2 O 2 STl"] | ["CH 3 COOTl--0.37 g, 1.4 mmol"] | [] | ["H 2 TBA--0.20 g, 1.4 mmol"] | [] | [] | ["water--50 mL"]
cg2016275 | Preparation of [Co(H 3 L)(pbea)(H 2 O) 2 ] (5). Complex 5 was synthesized by the same procedure as that used for preparation of 4, except that Co(NO 3 ) 2 ·6H 2 O (29.1 mg, 0.1 mmol) was used instead of Ni(NO 3 ) 2 ·6H 2 O. Purple block crystals of 5 were obtained in 58% yield. Anal. Calcd for C 25 H 24 N 6 O 6 Co (%): C, 53.29; H, 4.29; N, 14.92%; Found: C, 53.48; H, 4.41; N, 14.82%. IR (KBr pellet, cm −1 ): 3419 (w), 3144(w), 2866(w), 1575 (s), 1415 (w), 1383(s), 1127 (w), 1095 (w), 993 (w), 835 (w), 755 (w), 688 (w), 654 (w), 628 (w). | [] | [] | ["[Co(H 3 L)(pbea)(H 2 O) 2 ]", "C 25 H 24 N 6 O 6 Co"] | ["Co(NO 3 ) 2 \n6H 2 O--29.1 mg, 0.1 mmol"] | [] | ["H 3 L--not specified", "pbea--not specified"] | [] | [] | []
s10876-019-01540-9 | Tb 1/3 [{Tb(H 2 O) 2 phen 2 }{Re 4 Te 4 (CN) 12 }]phen17H 2 O(7). The compound 7 was synthesized using similar technique as for compound 4. TbCl 3 6H 2 O (10 mg, 0.027 mmol) was used instead of SmCl 3 6H 2 O. Yield: 4.2 mg (28.6%). EDS found Tb:Re:Te = 1.4:4.0:4.2. Anal. calcd. for C 48 Tb 1.33H 48 N 18 O 12 Re 4 Te 4 (%): C, 22.61; H, 1.89; N, 9.89. Found: C, 22.97; H, 1.70; N, 9.20. FT-IR (m max ,cm -1 ): m(CN) 2140, m(OH) 3092, 1625; phen: 1590, 1518, 1420, 1341, 1220, 1142, 1103, 1038, 923, 893, 845, 774, 728. | [] | [] | ["Tb 1/3 [{Tb(H 2 O) 2 phen 2 }{Re 4 Te 4 (CN) 12 }]phen17H 2 O", "C 48 Tb 1.33H 48 N 18 O 12 Re 4 Te 4"] | ["TbCl 3 \n6H 2 O--10 mg, 0.027 mmol"] | [] | ["phen--not specified"] | [] | [] | []
ic9607245 | 31 P{ 1 H} NMR (dmso-d 6 ): δ ) 7.3 ppm.1 H NMR (dmso-d 6 ): δ ) 2.28 ppm (d, 4H, 2 J(HP) ) 11.5 Hz, PCH 2 ), 1.66 ppm (d, 12H, 2 J(HP) ) 10.5 Hz, P(CH 3 ) 2 ).(h) [Au 2 (dppe)(i-mnt)] (8). Pale yellow crystals were obtained by recrystallization from CH 2 Cl 2 /hexane. Yield: 80%. Mp: 207 °C dec.FAB/MS: 932.54 m/z (MW) + . Anal. Calcd for C 30 H 24 N 2 P 2 S 2 Au 2 ‚ 0.5CH 2 Cl 2 : C, 37.57; H, 2.58; N, 2.87. Found: C, 39.11; H, 2.62; N, 2.74.31 P{ 1 H} NMR (dmso-d 6 ): δ ) 34.9 ppm.1 H NMR (dmso-d 6 ): δ ) 7.83-7.57 ppm (m, 20H, PPh), 2.99 ppm (d, 4H, 2 J(HP) ) 13.2 Hz, P(CH 2 ) 2 ).Crystal Structure Determinations: General Procedures. A crystal of ∼0.4 mm dimensions was used for X-ray structural analysis. | [] | [] | ["[Au 2 (dppe)(i-mnt)]", "C 30 H 24 N 2 P 2 S 2 Au 2 ‚ 0.5CH 2 Cl 2"] | [] | [] | [] | [] | [] | ["CH 2 Cl 2 /hexane--NaN"]
s11243-009-9309-6 | Yield: 98%. Anal. Found (%): C, 37.5; H, 4.1; N, 8.3. Calcd (%) for C 11 H 14 Br 2 N 2 O: C, 37.7; H, 4.0; N, 8.0. | [] | [] | [] | [] | [] | [] | [] | [] | []
ic048685h | Synthesis of Cu 2 (4,4′-bipy) 2 (H 3 L)‚2H 2 O (1). A mixture of copper(II) acetate (0.5 mmol), HN(CH 2 PO 3 H 2 ) 2 (0.5 mmol), squaric acid (0.25 mmol), 4,4′-bipyridine (0.25 mmol), and distilled water (10 mL) with an initial pH ) 2 was put into a Parr Teflon-lined autoclave (23 mL) and heated at 140 °C for 5 days. Brown brickshaped crystals of 1 were collected in ca. 35% yield based on copper. Its purity was also confirmed by XRD powder diffraction. | [] | [] | ["Cu 2 (4,4′-bipy) 2 (H 3 L)‚2H 2 O"] | ["copper(II) acetate--0.5 mmol"] | [] | ["HN(CH 2 PO 3 H 2 ) 2--0.5 mmol", "squaric acid--0.25 mmol", "4,4′-bipyridine--0.25 mmol"] | ["140 °C"] | ["5 days"] | ["distilled water--10 mL"]
j.poly.2013.10.031 | Anal. Calc. for C 20 H 26 Cu 2 N 12 O 7 : C, 35.66; H, 3.89; N, 24.95.Found: C, 35.5; H, 3.7; N, 24.8%. IR (KBr, cm 1 ): 2922 (alkyl CH), 3245 (NH), 1641 ( m C@N ), 2048 ( m N3 ), 1313 ( m N@O ), UV–Vis, k max (nm) ( e max (dm 3 mol 1 cm 1 )) (acetonitrile): 582 (1.9  10 2 ), 365 (3.0  10 4 ), 250 (3.1  10 4 ). | [] | [] | ["C 20 H 26 Cu 2 N 12 O 7"] | [] | [] | [] | [] | [] | []
cg501828u | ratios of the mixed solvent DEF/H 2 O/C 2 H 5 OH: a ratio of 2:2:1 for complex 1, 7:1:2 for complex 2, 3:1:1 for complex 3, 8:1:1 for complex 4 and 6:1:3 for complex 5. The yields are 68% (based on H 6 L) for complex 1, 42% for complex 2, 34% for complex 3, 56% for complex 4, and 52% for complex 5. Elemental Analysis (EA) and IR Spectra Elemental analysis (%): Complex 1: Anal. Calc. (%) for C 60 H 64 N 2 O 32 Zn 5 (Mr =1652.19): C, 42.79; H, 3.96; N, 1.72. Found (%): C, 42.81; H, 3.40; N, 1.73. Complex 2: Anal. Calc. (%) for C 120 H 122 N 4 O 58 Zn 7 (Mr =3006.11): C, 47.95; H, 4.09; N, 1.86. Found (%): C, 48.02; H, 4.05; N, 1.89. Complex 3: Anal. Calc. (%) for C 92 H 94 N 4 O 42 Zn 6 (Mr =2320.19): C, 47.62; H, 4.08; N, 2.41. Found (%): C, 47.68; H, 4.11; N, 2.36. Complex 4: Anal. Calc. (%) for C 64 H 76 N 4 O 30 Zn 4 (Mr =1642.93): C, 46.79; H, 4.66; N, 3.41. Found (%): C, 46.75; H, 4.71; N, 3.43. Complex 5: Anal. Calc. (%) for C 34 H 38 N 2 O 13 Zn 2 (Mr =813.49): C, 50.20; H, 4.71; N, 3.44. Found (%): C, 50.22; H, 4.76; N, 3.39. IR spectra (KBr, cm -1 ): Complex 1: 3393 (w), 1622 (s), 1578 (s), 1359 (s), 777 (m), 728 (m). Complex 2: 3388 (w), 1631 (s), 1370 (s), 1043 (s), 808 (s), 766 (m), 729 (m), 594 (w). Complex 3: 3359 (w), 2988 (w), 1632 (s), 780 (m), 596 (s). Complex 4: 2990 (w), 2741 (w), 1628 (s), 1572 (s), 1368 (s), 782 (m), 720 (m). Complex 5: 3047 (w), 2779 (w), 1627 (s), 1367 (s), 781 (m), 721 (m), 571 (w), 478 (w). Crystal Structure Determination Diffraction data for complexes 1-5 were collected on a SuperNova diffractometer at 100 K. The structures of complexes 1-5 were resolved by the direct method. And the Page 5 of 32 ACS Paragon Plus Environment Crystal Growth & Design 1 2 3 4 5 6 7 8 9 10 11 12 13 14 15 16 17 18 19 20 21 22 23 24 25 26 27 28 29 30 31 32 33 34 35 36 37 38 39 40 41 42 43 44 45 46 47 48 49 50 51 52 53 54 55 56 57 58 59 60 | [] | [] | ["C 60 H 64 N 2 O 32 Zn 5", "C 120 H 122 N 4 O 58 Zn 7", "C 92 H 94 N 4 O 42 Zn 6", "C 64 H 76 N 4 O 30 Zn 4", "C 34 H 38 N 2 O 13 Zn 2"] | [] | [] | [] | [] | [] | []
j.ica.2014.08.059 | Calc. for C 36 H 40 Cu 2 N 6 O 11 5: C, 50.29; H, 4.69; N, 9.77. Found: C, 49.65; H, 4.69; N, 9.62%. IR (cm 1 ): 3544 (w), 3406 (w), 3221 (w) 3066 (w), 2958 (w) 2800 (w), 1659 (m), 1638 (w),1602 (m), 1566 (s), 1537 (s), 1479 (m) 1463 (w) 1428 (m),1379 (s), 1360 (m), 1329 (w), 1314 (m), 1266 (w), 1223 (w) 1210 (w), 1198 (m), 1159 (m), 1133 (w), 1115 (w), 1110 (w), 1084 (w),1059 (w), 1038 (w), 1029 (w), 989 (m), 928 (m), 917 (w), 830 (m), 810 (m),796 (m), 784 (m), 757 (w), 695 (s), 665 (m), 655 (s). | [] | [] | ["C 36 H 40 Cu 2 N 6 O 11 5"] | [] | [] | [] | [] | [] | []
j.poly.2017.05.027 | 2.3. Preparation 2.3.1. {[Cd (1,3-BDC)(L 1 )]H 2 O} n ,(1) A mixture of Cd(CH 3 COO) 2 2H 2 O (0.027 g, 0.10 mmol), 1,3H 2 BDC (0.017 g, 0.10 mmol), L 1 (0.033 g, 0.10 mmol) and 10 mL NaOH (0.02 M) was sealed in a 23 mL Teﬂon-lined stainless steel autoclave, which was then heated under autogenous pressure to 120 °C for two days. Slow cooling of the reaction system afforded colorless crystals suitable for single crystal X-ray diffraction. Yield: 0.029 g (47%). Anal Calc. for C 26 H 28 CdN 4 O 7 (MW = 620.93): C, 50.29; H, 4.55; N, 9.02%. Found: C, 50.83; H, 5.07; N, 8.05%. IR (cm 1 ): 3426(m), 3230(m), 3063(m), 2939(m), 2362(w), 1710(s), 1665(s), 1545(s), 1478(s), 1341(m), 1292(m), 1232(m), 1155(m), 948(w), 811(w),711(m), 638(w).2.3.2. [Cd(5-OH-IPA)(L 1 )] n ,(2) Prepared as described for 1, except that CdBr 2 4H 2 O (0.034 g, 0.10 mmol), 5-OH-H 2 IPA (0.018 g, 0.10 mmol) and 10 mL NaOH (0.02 M) solution were used. Yield: 0.020 g (32%). Anal Calc. for C 26 H 26 CdN 4 O 7 (MW = 618.92): C, 50.46; H, 4.23; N, 9.05%. Found: C, 50.15; H, 4.18; N, 8.73%. IR (cm 1 ): 3860(w), 3741(w), 3289(w), 3070(w), 2940(m), 2361(w), 1711(s), 1606(w), 1552(s), 1479(m), 1380(s), 1332(w), 1294(m), 1225(w), 1156(m), 963(m), 776(m), 717(m), 640(w), 566(W). | [] | [] | ["[Cd (1,3-BDC)(L 1 )]H 2 O} n", "C 26 H 28 CdN 4 O 7"] | ["Cd(CH 3 COO) 2 ?2H 2 O --0.027 g, 0.10 mmol"] | [] | ["1,3H 2 BDC --0.017 g, 0.10 mmol", "L 1 --0.033 g, 0.10 mmol"] | ["120 \nC"] | ["two days"] | ["NaOH--10 mL, 0.02 M"]
ncrs.2011.0165 | Source of material The N-[(4-carboxyphenyl)sulfonyl]glycine acid (cbsglyH 3 )was prepared according to the literature method [1].The title compound was synthesized by adding Zn(OAc) 2 ·2H 2 O(0.25 mmol, 0.061 g) to 10 mL aqueous solution containing cbsglyH 3 (0.5 mmol, 0.104 g) and 4,4'-bipyridine (4,4'-bipy, 0.25 mmol, 0.039 g). Themixture was stirred for 8hat70°C, then filtered off.Thecolorless filtrate wasallowed to standatroom temperature.Colorless crystals suitable for X-ray diffraction experiment were obtained after ten days.Discussion The realm of crystal engineering is of growing interest, and more and more efforts have been devoted to the assembly of supra molecular systemsoforganic molecular solids and coordination polymers through hydrogen and/or coordination bonds. The resultant crystalline materials have awide range of potential applications [2-5].Multidentate N- or O- donor ligands have been employed extensively as organic spacers in the construction of extended structures, such as 4,4'-bipyridine, pyrazine, 1,4benzenedicarboxylate, and 1,3,5-benzenetricarboxylate [6-8]. | [] | [] | ["N-[(4-carboxyphenyl)sulfonyl]glycine acid", "the title compound"] | ["Zn(OAc) 2 ·2H 2 O--0.25 mmol, 0.061 g"] | [] | ["cbsglyH 3--0.5 mmol, 0.104 g", "4,4'-bipyridine--0.25 mmol, 0.039 g"] | ["70°C", "room temperature"] | ["8h", "ten days"] | ["aqueous solution--10 mL"]
c8sc05281f | Synthesis of compound 3 Triphenyltin chloride (192 mg, 0.5 mmol) was added in portions to a stirred solution of 1a (144 mg, 0. 5 mmol) in THF (5 mL). After stirring for 2 hours, the reaction mixture was filtered. The filtrate was dried under reduced pressure and washed with hexane. Drying the residue in vacuo afforded 3 as white powder (155 mg, 0.26 mmol, 51 % yield). Colorless crystals of 3 were obtained from a dichloromethane solution layered with hexane on top and stored at -30 °C. 1 H NMR (CD 2 Cl 2 , 400 MHz): δ = 7.87 (m, 6H, C ar H), 7.73 (m, 1H, C ar H), 7.56 (m, 11H, C ar H), 7.45 (m, 9H, C ar H); 13 C{ 1 H} NMR (CD 2 Cl 2 , 100.5 MHz): δ = 197.6 (d, 1 J PC = 43.2 Hz, OCP), 170.8 (d, 1 J PC = 50.3 Hz, CPC), 145.6 (d, 3 J PC = 10.1 Hz, PCCC), 143.7 (d, 2 J PC = 24.1 Hz, PCC), 142.1 (d, 2 J PC = 3.0 Hz, PCC), 137.5 (C ar ), 137.1 (C ar ), 136.9 (C ar ), 136.3 (C ar ), 136.1 (C ar ), 130.6 (C ar ), 129.5 (C ar ), 129.2 (C ar ), 128.9 (C ar ), 128.7 (C ar ), 127.7 (C ar ), 127.6 (C ar ), 127.5 (C ar ), 127.4 (C ar ), 125.5 (C ar ), 125.3 (C ar ), 123.4 (C ar ); 31 P{ 1 H} NMR (CD 2 Cl 2 , 161.9 MHz): δ = 146.4 (s). M. P. = 158 °C. IR (ATR, [cm -1 ]): 3064 (w, CH stretch), 1565 (w), 1473 (w), 1427 (w), 1364 (w), 1284 (w), 1203 (m), 1203 (s, C-O), 1186 (w), 1074 (m), 954 (m), 875 (w), 773 (m), 728 (w), 694 (s), 659 (w), 518 (w). Elemental analysis (%): calcd for C 35 H 27 SnOP; C 68.55, H 4.44; found: C 68.41, H 4.59. UV/Vis (THF, λ (nm) ε (M –1 cm –1 )): 421.9 (6750). | [] | [] | ["C 35 H 27 SnOP"] | ["Triphenyltin chloride--192 mg, 0.5 mmol"] | [] | ["1a--144 mg, 0.5 mmol"] | [] | ["2 hours"] | ["THF--5 mL"]
j.jssc.2020.121653 | 2.2. Synthesis of {[Cd(PIAD)(H 2 O)]⋅H 2 O} n (1) Cd(NO 3 ) 2 ⋅4H 2 O (0.1 mmol, 34.4 mg), H 2 PIAD (0.1 mmol, 24.3 mg), H 2 O (7 mL), and DMF (3 mL) were sealed in 25 mL Teﬂon-lined autoclave, and heated to 105  C for 3 days. Afterward, the autoclave was cooled to room temperature at a speed of 5  Ch 1 , colorless block crystals were obtained. Yield 55% (based on Cd), colorless needle-like crystals of 1 were obtained. Elemental analysis of 1, calculated (%): C, 38.30; H, 3.21; N, 3.43. Found: C, 38.22; H, 3.32; N, 3.30. FT-IR (KBr, cm 1 , Fig. S4): 3234(s), 1623(m), 1589(s), 1423(s), 1369(m), 829(w), 789(w), 664(m). | [] | [] | ["{[Cd(PIAD)(H 2 O)]⋅H 2 O} n", "Cd(NO 3 ) 2 ⋅4H 2 O"] | ["Cd(NO 3 ) 2 ⋅4H 2 O--0.1 mmol, 34.4 mg"] | [] | ["H 2 PIAD--0.1 mmol, 24.3 mg"] | ["105 \nC"] | ["3 days"] | ["H 2 O--7 mL", "DMF--3 mL"]
b915459k | Synthesis of 1-CuMn, 2-CuCo, and 3-CuCd Cu(CH 3 COO) 2 $4H 2 O (100 mg, 0.5 mmol), H 4 PMIDA (114 mg, 0.5 mmol), and 0.5 mmol of either Mn(CH 3 COO) 2 $4H 2 O, Co(CH 3 COO) 2 $4H 2 O or Cd(CH 3 COO) 2 $2H 2 O were dissolved in 6 mL of H 2 O and heated at 100  C for 2 days in stainless steel reactors with Teﬂon liners. After cooling to room temperature, crystals of single-phase products were collected, washed with H 2 O, and dried in air. Yields (based on Cu): 63% for 1-CuMn, 75% for 2-CuCo, 56% for 3-CuCd. | [] | [] | ["1-CuMn", "2-CuCo", "3-CuCd"] | ["Cu(CH 3 COO) 2 $4H 2 O--100 mg, 0.5 mmol", "Mn(CH 3 COO) 2 $4H 2 O--0.5 mmol", "Co(CH 3 COO) 2 $4H 2 O--0.5 mmol", "Cd(CH 3 COO) 2 $2H 2 O--0.5 mmol"] | [] | ["H 4 PMIDA--114 mg, 0.5 mmol"] | ["100 \nC"] | ["2 days"] | ["H 2 O--6 mL"]
acs.cgd.9b01046 | 29 hrs. Dark red block-shaped crystals of Co-ANIA were obtained after cooling down to room temperature. Yield: 65% Crystals of Co-AOIA were synthesized from the ether based tetracarboxylic acid, H 4 AOIA 1 following a previously reported procedure. | [] | [] | ["Co-ANIA", "Co-AOIA"] | [] | [] | [] | [] | ["29 hrs"] | []
j.poly.2012.07.102 | 2.2. Preparation of [ZnBr 2 (H 2 O)(1,3-H 4 pdta)] n (2) and [Zn(NCS) 2 (H 2 O)(1,3-H 4 pdta)] n (3) Synthesis of [ZnBr 2 (H 2 O)(1,3-H 4 pdta)] n (2): The above product (0.53 g, 1.0 mmol) in water (10 mL) was reacted with excess potassium bromide (0.28 g, 2.2 mmol) in solution. The pH value of the solution was adjusted to 1.0 with diluted hydrochloric acid. The solution was left to evaporate for several days to give a colorless crystalline product. The product was isolated with a yield of 0.32 g (58%). IR (KBr, cm 1 ): 3408m, br, 3115s, 3031m, 3002m, 1909m, 1729s, 1579vs, 1474s, 1416vs, 1366vs, 1323vs, 1237s, 1204m, 1083s, 982w, 961s, 908m, 860w, 713m, 688m, 631w, 602w, 487m. Anal. Calc. for C 11 H 20 N 2 O 9 Br 2 Zn: C, 24.0; H, 3.6; N, 5.1. Found: C, 23.8; H, 3.7; N, 5.0%. | [] | ["several days"] | ["[ZnBr 2 (H 2 O)(1,3-H 4 pdta)] n", "[Zn(NCS) 2 (H 2 O)(1,3-H 4 pdta)] n"] | ["potassium bromide--0.28 g, 2.2 mmol"] | [] | ["1,3-H 4 pdta--0.53 g, 1.0 mmol"] | [] | [] | ["water--10 mL"]
c8nj01507d | Synthesis of N,N ’ -bis(pyridin-3-ylmethyl)cyclohexane-1,4-diamine Following the scheme in eq. 1, 3-Pyridylcarboxyldehyde (5g, 46.68 mmol) and (1r,4r)-cyclohexane-1,4-diamine (5.33g, 46.68 mmol) were added in ethanol (30 mL). Then, triethylamine (7.08g, 70.02 mmol) was added slowly and refluxed for 4 hrs. Reaction mixture was cooled and then portion wise addition of NaBH 4 (4.41g, 116.7 mmol) was carried out and reaction content was stirred overnight at room temperature. (detailed procedure is in SI) . N H O NH 2 NH 2 NH HN N N i) Reflux, 3 hrs, EtOH ii) NaBH 4 Eq. 1 Synthesis of precursor metal-organic framework (MOF) Zn(NO 3 ) 2 .6H 2 O (0.297 g, 1.0 mmol), N,N’-bis(pyridin-3ylmethylene)cyclohexane-1,4-diamine (3-bpcda) (0.297 g, 1.0 mmol) and H 2 bdc (0.172 g, 1.0 mmol) were added in DMF / H 2 O (10 mL, v/v: 3/1). The reaction mixture were placed in glass vial and heated at 105 ˚C for 72 h. Yellow block-shaped crystals were collected and washed with DMF three time (10 mL). The final product were dried in air at room temperature and used for further studies. Preparation of ZnMOF/ETH500/nafion GCE 5 wt % of Zn-MOF and 2 wt % of ETH 500 were mixed in 2 % of nafion solution in THF. The mixture was sonicated for 10 minutes to disperse Zn-MOF crystals homogeneously. 10 μL of resulting solution was drop casted twice over a GCE (0.024 cm 2 surface area) and dried in air for 10 minutes. The resulting ZnMOF/ETH500/nafion GCE was used as working electrode for hydrazine sensing. For PXRD analysis ZnMOF/ETH500/nafion was drop casted over fluorine doped tin oxide (FTO) glass. Results and Discussion Crystal structure of Zn-MOF Zn-MOF crystalizes in triclinic crystal system with space group P-1. The Zn-MOF features 2D ring like infinite chain metalPage 2 of 6New Journal of Chemistry New Journal of Chemistry Accepted Manuscript Published on 19 June 2018. Downloaded by Nagoya Daigaku on 6/19/2018 2:36:29 PM. View Article Online DOI: 10.1039/C8NJ01507D | [] | [] | ["N,N ’ -bis(pyridin-3-ylmethyl)cyclohexane-1,4-diamine", "ZnMOF/ETH500/nafion"] | ["Zn(NO 3 ) 2 .6H 2 O--0.297 g, 1.0 mmol"] | ["triethylamine--7.08g, 70.02 mmol", "NaBH 4--4.41g, 116.7 mmol"] | ["3-bpcda--0.297 g, 1.0 mmol", "H 2 bdc--0.172 g, 1.0 mmol"] | ["reflux", "room temperature", "105 ˚C"] | ["4 hrs", "overnight", "72 h"] | ["DMF / H 2 O--10 mL, v/v: 3/1", "ethanol--30 mL"]
znb-2016-0115 | A.-x. Tian etal.: Two new POM-based compounds  7 electrode, and a Pt wire as a counter electrode. UV/Vis absorption spectra were obtained using an SP-1901 UV/ Vis spectrophotometer.4.2 Synthesis 4.2.1 [Cu 3 (btz) 6 (H 2 O) 4 (H 3 P 2 W 18 O 62 ) 2 ]·6H 2 O (1) A mixture of Cu(CH 3 COO) 2 ·2H 2 O (0.064 g, 0.3 mmol), K 6 P 2 W 18 O 62 (0.2 g, 0.04 mmol), and btz (0.031 g, 0.25 mmol) was dissolved in 10mL of distilled water. The pH of the mixture was adjusted with 1  HCl solution to 4.4 and the solution then sealed into a 20mL Teflon-lined autoclave. After heating for 3days at 150°C, the reactor was slowly cooled to room temperature. Green block crystals were filtered and washed with distilled water (40% yield based on W). – Anal. for C 36 H 92 Cu 3 N 18 O 134 P 4 W 36 (9854): calcd. C 4.39, H 0.94, N 2.56; found C 4.28, H 0.85, N 2.45%. – IR data (KBr pellet, cm −1 ): 3490(s), 3120(w), 1614(s), 1567(w), 1490(w), 1454(w), 1397(m), 1254(w), 1214(m), 1151(w), 1093(m), 954(m), 906(s), 793(s), 638(w). | [] | [] | ["[Cu 3 (btz) 6 (H 2 O) 4 (H 3 P 2 W 18 O 62 ) 2 ]·6H 2 O", "C 36 H 92 Cu 3 N 18 O 134 P 4 W 36"] | ["Cu(CH 3 COO) 2 ·2H 2 O--0.064 g, 0.3 mmol"] | [] | ["btz--0.031 g, 0.25 mmol"] | ["150 \nC"] | ["3 days"] | ["distilled water--10 mL"]
anie.201101658 | The sample crystals were filtered and were washed with CH 3 OH.(Yield: 0.018 g, ca. 60%). After being dried in air, unit cells of numerous crystals from batches of 1 and 2 were measured by X-ray diffraction to verify the purity before performing properties measurements.Received: March 7, 2011 Revised: July 19, 2011 Published online: August 30, 2011 .Keywords: conducting materials · coordination polymers · materials science · radicals · TCNQ [1] a) U. Mueller, M. Schubert, F. Teich, H. Puetter, K. SchierleArndt, J. Pastr, J. Mater. Chem. 2006, 16, 626 – 636; b) S. | [] | [] | [] | [] | [] | [] | [] | [] | ["CH 3 OH--not specified"]
ic034258c | Synthesis of Complexes. [Eu(1,2-BDC)(1,2-HBDC)(phen)(H 2 O)] n (1). A 0.110 g sample of EuCl 3 ‚6H 2 O (0.3 mmol), 0.075 g of 1,2-H 2 BDC (0.45 mmol), 0.059 g of phen (0.3 mmol), 0.8 mL of a 0.51 M NaOH aqueous solution (0.4 mmol), and 10 mL of deionized water were sealed in a Teflon-lined stainless steel vessel (25 mL), heated at 150 °C for 5 d under autogenous pressure, and then cooled slowly to room temperature. Colorless and sheetlike crystals were collected by filtration and washed with deionized water and ethanol. Yield: 89 mg (58%). Anal. Found: C, 49.46; H, 2.57; N, 3.94. Calcd: C, 49.49; H, 2.82; N, 4.12. IR (KBr pellet, cm -1 ): 3530m(br), 1725m, 1623s, 1573m, 1540s, 1429s, 1391s, 1337m, 841m, 726m. | [] | [] | ["[Eu(1,2-BDC)(1,2-HBDC)(phen)(H 2 O)] n", "EuCl 3 ‚6H 2 O"] | ["EuCl 3 ‚6H 2 O--0.110 g, 0.3 mmol"] | ["NaOH aqueous solution--0.8 mL of a 0.51 M solution (0.4 mmol)"] | ["1,2-H 2 BDC--0.075 g, 0.45 mmol", "phen--0.059 g, 0.3 mmol"] | ["150 °C"] | ["5 d"] | ["deionized water--10 mL"]
j.ica.2011.04.029 | 2.3. Preparation of {[Co 2 (ophda) 2 (bpy) 3 (H 2 O) 2 ][Co(bpy) 2 (H 2 O) 4 ](NO 3 ) 2 2bpy7H 2 O} n (2) Co(NO 3 ) 2 6H 2 O (28 mg, 0.096 mmol), ortho-phenylenediacetic acid (19 mg, 0.096 mmol) and 4,4 0 -bipyridine (28 mg, 0.18 mmol) were placed into 10 mL distilled H 2 O in a 23 mL Teﬂon-lined Parr acid digestion bomb. The bomb was sealed and heated at 120 °C for 48 h, whereupon it was cooled slowly to 25 °C. Pink blocks of 2 (33 mg, 0.016 mmol, 64% yield based on the limiting reactant bpy) were isolated after washing with distilled water and acetone, and drying in air. Anal. Calc. for C 90 H 88 Co 3 N 16 O 27 2: C, 53.98; H, 4.43; N, 11.19. Found: C, 53.23; H, 4.13; N, 10.97%. IR (cm 1 ): 3259 (w, br), 2821 (w), 1586 (s), 1566 (s), 1532 (s), 1486 (m), 1411 (m), 1378 (s), 1322 (m), 1255 (w), 1219 (m), 1159 (w), 1120 (w), 1065 (m), 1045 (w), 1007 (w), 812 (s), 807 (s), 730 (s), 673 (w). | [] | [] | ["{[Co 2 (ophda) 2 (bpy) 3 (H 2 O) 2 ][Co(bpy) 2 (H 2 O) 4 ](NO 3 ) 2 ?2bpy?7H 2 O} n", "C 90 H 88 Co 3 N 16 O 27 2"] | ["Co(NO 3 ) 2 ?6H 2 O--28 mg, 0.096 mmol"] | [] | ["ortho-phenylenediacetic acid--19 mg, 0.096 mmol", "4,4 0 -bipyridine--28 mg, 0.18 mmol"] | ["120 \nC"] | ["48 h"] | ["distilled H 2 O--10 mL"]
j.ica.2008.03.086 | 2.3. Synthesis of [Hg 2 (l-4-bpdb) 1.5 (l-CH 3 COO)(l 1,1 -SCN)(l 1,3 -SCN) (SCN)] n  CH 3 CN (2) 1,4-Bis(4-pyridyl)-2,3-diaza-1,3-butadiene (4-bpdb) (0.5 mmol, 0.105 g) and mixture of mercury(II) acetate (0.165 g, 0.5 mmol) and mercury(II) thiocyanate (0.159 g, 0.5 mmol) were placed in main arm of the branched tube. Methanol was carefully added to ﬁll the arms, the tube was sealed and the ligand-containing arm immersed in an oil bath at 60 °C, while the other arm was kept at ambient temperature. After 5–6 days, yellow crystals (d.p. = 186 °C), had deposited in the cooler arm which were isolated, ﬁltered off, washed with acetone and ether and air dried (0.118 g, yield 70%). Anal. Calc. for C 25 H 21 Hg 2 N 10 O 2 S 3 : C, 30.27; H, 2.12; N, 14.13. Found: C, 3080; H, 2.10; N, 14.30%. IR (cm 1 ) bound: 425(w), 506(m), 681(m), 811 (m), 1003(m), 1469(m), 1057(w), 1235(w), 1404(s), 1555(s), 1594(s), 2075(s), 2980 (w), and 3030(w). | [] | [] | ["[Hg 2 (l-4-bpdb) 1.5 (l-CH 3 COO)(l 1,1 -SCN)(l 1,3 -SCN) (SCN)] n  CH 3 CN", "C 25 H 21 Hg 2 N 10 O 2 S 3"] | ["mixture of mercury(II) acetate and mercury(II) thiocyanate--0.165 g, 0.5 mmol and 0.159 g, 0.5 mmol"] | [] | ["1,4-Bis(4-pyridyl)-2,3-diaza-1,3-butadiene (4-bpdb)--0.5 mmol, 0.105 g"] | ["60 °C"] | ["5-6 days"] | ["Methanol--not specified"]
polym11071224 | In Experiment IV, a solution of Co(NCS) 2 (2.6 mg, 0.015 mmol) in MeOH (5 mL) was layered over a CHCl 3 solution (5 mL) of 2 (10.2 mg, 0.030 mmol). A few pink plates visible to the eye started growing after 15 days at room temperature. A cell dimension check on one crystal from this tube was consistent with [Co(2)(NCS) 2 (MeOH) 2 ] n . Insuﬃcient amount of material was available for PXRD.Bulk reactions were carried out with 1:1 and 1:2 Co(NCS) 2 to 2 molar ratios. Solid Co(NCS) 2 (51.7 mg, 0.295 mmol) was added to a colourless solution of 2 (100 mg, 0.295 mmol) in MeOH (40 mL).Immediate precipitation of a pale pink solid was observed and the mixture was left stirring at room temperature for 15 h. The product was separated by centrifuge followed by decantation of the supernatant liquid. The solid was washed with MeOH (2 × 10 mL) and with CHCl 3 (10 mL) to remove unreacted reagents and was then dried under vacuum. The procedure for the 1:2 reaction was the same, starting with Co(NCS) 2 (25.7 mg, 0.147 mmol) and 2 (100 mg, 0.295 mmol). The two solid products were investigated by PXRD. | [] | [] | ["Co(NCS) 2", "2"] | ["Co(NCS) 2--2.6 mg, 0.015 mmol", "Co(NCS) 2--51.7 mg, 0.295 mmol", "Co(NCS) 2--25.7 mg, 0.147 mmol"] | [] | ["2--10.2 mg, 0.030 mmol", "2--100 mg, 0.295 mmol", "2--100 mg, 0.295 mmol"] | ["room temperature"] | ["15 days", "15 h"] | ["MeOH--5 mL", "CHCl 3--5 mL", "MeOH--40 mL"]
b816275a | Yield: 28%. mp 4 300 1C (dec). Found: C, 68.21; H, 5.12; N, 11.71; S, 12.92. Calc. for C 40 H 34 N 6 S 3 0.5 H 2 O: C, 68.26; H, 5.02; N, 11.95; S, 13.64%. d H (500 MHz, CDCl 3 ;Me 4 Si) 8.13 (1 H, br s, CH), 7.66 (3 H, s, 2-H), 7.66 (3 H, d, 2 J 2.5, 5 0 -H), 7.42 (3 H, d, 2 J 7.6, 4-H), 7.38 (3 H, d, 2 J 7.6, 6-H), 7.31 (3 H, t, 2 J 7.6, 5-H), 7.03 (3 H, s, ArH), 6.63 (3 H, d, 2 J 2.5, 4 0 -H), 3.62 (6 H, s, CH 2 ), 3.60 (6 H, s, CH 2 ). d H (500 MHz, CD 2 Cl 2 ; Me 4 Si) 8.16 (1 H, s, CH), 7.73 (3 H, d, 3 J 2.5, 5 0 -H), 7.68 (3 H, t, 4 J 1.5, 2-H), 7.45 (3 H, ddd, 3 J 7.5 Hz, 4 J 1.5, 4-H), 7.42 (3 H, ddd, 3 J 7.5, 4 J 1.5, 6-H), 7.34 (3 H, t, 3 J 7.5, 5-H), 7.08 (3 H, s, ArH), 6.67 (3 H, d, 3 J 2.5, 4 0 -H), 3.67 (6 H, s, ArCH 2 S), 3.63 (6 H, s, CH 2 S). d H (500 MHz, d 6 -acetone; Me 4 Si) 9.02 (1 H, s, CH), 8.04 (3 H, d, 3 J 2.5, 5 0 -H), 7.96 (3 H, br s, 2-H), 7.51 (3 H, br d, 3 J 7.7, 4-H), 7.43 (3 H, br d, 3 J 7.7, 6-H), 7.32 (3 H, t, 3 J 7.7, 5-H), 7.23 (3 H, s, ArH), 6.70 (3 H, d, 3 J 2.5, 4’-H), 3.81 (6 H, s, ArCH 2 S), 3.73 (6 H, s, CH 2 S). d C (75 MHz, CDCl 3 ;Me 4 Si) 152.7, 138.9, 138.1, 133.5, 130.9 (5 0 -C), 129.0 (5-C), 128.6 (6-C), 128.4 (Ar-C), 127.4 (2-C), 124.8 (4-C), 105.1 (4 0 -C), 81.9 (CH), 36.4 (CS) 36.3 (CS); d C (125 MHz, CD 2 Cl 2 ;Me 4 Si) 152.8 (3 0 -C), 139.3 (ArC-C), 138.4 (1-C), 135.6 (3-C), 131.1 (5 0 -C), 129.0 (5-C), 128.9 (6-C), 128.3 (ArH-C), 127.4 (2-C), 124.9 (4-C), 105.1 (4 0 -C), 81.8 (CH), 36.7 (ArCH 2 S), 36.4 (CH 2 S). d C (125 MHz, d 6 -acetone; Me 4 Si) 152.7, 140.4, 138.6, 134.8, 132.4, 129.5, 129.5, 128.7, 127.6, 125.4, 104.5, 81.1, 37.6, 37.1. m/z (MALDI-TOF) 694.87 (M + ). | [] | [] | ["C 40 H 34 N 6 S 3 0.5 H 2 O"] | [] | [] | [] | [] | [] | []
acs.inorgchem.0c00680 | Synthesis of {[La 3 (μ 2 -OH)(DSNPDC) 2 (H 2 O) 10 ]· 4H 2 O} n and {[Ln 3 (μ 2 -OH)(DSNPDC) 2 (H 2 O) 9 ]·2H 2 O} n (JXNU-7; Ln = Nd 3+ , Sm 3+ ,Eu 3+ ). The synthetic procedures of the four compounds are similar. Typically, Ln(NO 3 ) 3 ·6H 2 O (0.025 mmol), 5,7-disulfonate1,4-naphthalenedicarboxylic acid (9.4 mg, 0.025 mmol), and H 2 O(3 mL) were transferred into a 20 mL Parr Teﬂon-lined stainless steel vessel, which was capped tightly and warmed to 120 °C for 3 days. | [] | [] | ["{[La 3 (? 2 -OH)(DSNPDC) 2 (H 2 O) 10 ]\b4H 2 O} n", "{[Ln 3 (? 2 -OH)(DSNPDC) 2 (H 2 O) 9 ]\b2H 2 O} n"] | ["Ln(NO 3 ) 3 \b6H 2 O--0.025 mmol"] | [] | ["5,7-disulfonate1,4-naphthalenedicarboxylic acid--9.4 mg, 0.025 mmol"] | ["120 \bC"] | ["3 days"] | ["H 2 O--3 mL"]
s0020-1693(02)00728-4 | 2.11. [Zn(HL)(bipy)(H 2 O) 2 ]×/2H 2 O(13) Orotic acid monohydrate (101 mg, 0.580 mmol), Zn(OAc) 2 ×/2H 2 O (127 mg, 0.577 mmol), 2,2-bipy (90 M.J. Plater et al. / Inorganica Chimica Acta 332 (2002) 135 /145 137 mg, 0.576 mmol) and H 2 O (10 ml) were placed in a 23 ml bomb. The bomb was heated at 100 8Ch 1 to 180 8C. | [] | [] | ["[Zn(HL)(bipy)(H 2 O) 2 ]×/2H 2 O", "Orotic acid monohydrate"] | ["Zn(OAc) 2 ×/2H 2 O--127 mg, 0.577 mmol"] | [] | ["Orotic acid monohydrate--101 mg, 0.580 mmol", "2,2-bipy--90 mg, 0.576 mmol"] | ["100-180 \nC"] | [] | ["H 2 O--10 ml"]
ic200004y | Synthesis of [(Adpa)Mn(μ 2 -O) 2 Mn(Adpa)]PF 6 3 8H 2 O (4).An aqueous solution of H 2 O 2 (wt = 30%) (1 mL) was added dropwise to the solution of 3 (1.0 mmol, 808 mg) in water (25 mL) at 0 °C. After the mixture was stirred for 6 h, a dark green solution was obtained. Then KPF 6 (0.54 mmol, 100 mg) was added to the green solution. Green precipitate thus was obtained by filtration, and the dark green crystals suitable for X-ray diffraction studies were obtained by the slow evaporation of the filtrate. Yield: 671 mg (26%). Anal. Calcd (%) for C 30 H 48 F 6 Mn 2 N 6 O 14 P: C, 37.09; H, 4.98; N, 8.65.; Found: C, 36.38; H, 4.51; N, 8.68. Molar conductance in DMF (Λ M ): 89 S m 2 M 1 .IR(KBr,ν/cm 1 ): 3427 s, 3083 w, 2987, 2931 w, 1677 s, 16 01 s, 1481 m, 1444 s, 1388 m, ν(PF 6  )841vs,556s,δ(CH, pyridine) 781, 763 m, ν(MnOMn) 698, 680 m, 670 m, 611 m. UVvis (MeCN/nm) (ε  10 4 /M 1 cm 1 ): 210 (2.897), 259 (2.144), 380 (0.137), 440 (0.109), 549 (0.0433), 653 (0.0342). ESI-MS (CH 3 OH): m/z = 682.25(22) [(Adpa)Mn(μ-O) 2 Mn(Adpa)] + , m/z = 209.42(100) [(Adpa)Mn IV (μ-OH)+(Ac)+(H 2 O)] 2+ or [(Adpa)Mn III +(Ac)+2(H 2 O)] 2+ . | [] | [] | ["[(Adpa)Mn(μ 2 -O) 2 Mn(Adpa)]PF 6 3 8H 2 O", "C 30 H 48 F 6 Mn 2 N 6 O 14 P"] | [] | [] | ["H 2 O 2 (wt = 30%)--1 mL", "KPF 6--0.54 mmol, 100 mg"] | ["0 \t°C"] | ["6 h"] | ["water--25 mL"]
cg0505158 | {(H 2 bpy)[Cd 9 (HIDC) 4 (IDC) 4 (bpy) 4 ]‚8H 2 O} n (1). A mixture of Cd(NO 3 ) 2 ‚4H 2 O (0.154 g, 0.50 mmol), H 3 IDC (0.078 g, 0.50 mmol), bpy (0.078 g, 0.50 mmol), pyridine (py, 0.50 mL), and water (10 mL) was sealed in a 25 mL Teflon-lined stainless steel vessel and heated at 180 °C for 3 days, followed by cooling to 100 °C at a rate of 10 °C /h, and held at this temperature for 10 h, then cooled to room temperature. | [] | [] | ["{(H 2 bpy)[Cd 9 (HIDC) 4 (IDC) 4 (bpy) 4 ]‚8H 2 O} n"] | ["Cd(NO 3 ) 2 ‚4H 2 O--0.154 g, 0.50 mmol"] | [] | ["H 3 IDC--0.078 g, 0.50 mmol", "bpy--0.078 g, 0.50 mmol"] | ["180 °C", "100 °C"] | ["3 days", "10 h"] | ["pyridine (py)--0.50 mL", "water--10 mL"]
s0277-5387(02)01373-6 | 3079w, 1701s, 1630m, 1507s, 1444m, 1381m, 1222s, 1068m, 833w, 777w, 722w.2.7. Synthesis of [Cd 2 (m-Cl) 2 (m-L)Cl 2 (H 2 O) 2 ]×/2H 2 O (5) This compound was prepared as colorless block-like crystals using L (0.2 mmol, 0.08 g) and CdCl 2 ×/2H 2 O(1 mmol, 0.220 g) in a way similar to that of 1. Anal . Calc.for [Cd 2 (m-Cl) 2 (m-L)Cl 2 (H 2 O) 2 ]×/2H 2 O: C, 31.19; H, 3.33; N, 3.31. Found: C, 30.85; H, 3.06; N, 3.09%. IR (KBr, cm 1 ): 3473m, 3079w, 1606s, 1509m, 1451w, 1395s, 1234m, 1071w, 829w, 769w, 729w. | [] | [] | ["[Cd 2 (m-Cl) 2 (m-L)Cl 2 (H 2 O) 2 ]×/2H 2 O"] | ["CdCl 2 ×/2H 2 O--1 mmol, 0.220 g"] | [] | ["L--0.2 mmol, 0.08 g"] | [] | [] | []
ic8007987 | Crystals suitable for X-ray analysis could be obtained upon recrystallization from a mixture of dichloromethane and hexane (2:1). Yield: 66 %. Mp: 155-157 °C (dec. > 120 °C). IR (KBr): ν˜ 3031 (w), 2926 (w), 1623 ν as (OCO) (s), 1496 ν(N-CSS) (s), 1452 (m), 1425 (m), 1360 ν s (OCO) (s), 1322 (m), 1299 (m), 1252 (m), 1224 (m), 1137 (m), 1082 (w), 1051 (w), 1029 (w), 981 ν as (SCS) (w), 900 (w), 861 (w), 777 (m), 750 (m), 701 (w), 672 (w), 560 (w), 519 (w), 496 (w), 455 (w), 408 (w) cm -1 .1 H NMR (200 MHz, CDCl 3 ,20°C, TMS): δ 1.19 (s, 12H, Sn-CH 3, 2 J Sn-H ) 78 Hz), 1.95 (m, 4H, CH 2 -CH 2 -CH 2 ), 2.30 (t, 4H, CH 2 -CH 2 -COO), 3.77 (t, 4H, N-CH 2 -CH 2 ), 5.02 (s, 4H, N-CH 2 -Ph), 7.27-7.37 (m, 10H, C 6 H 5 ) ppm. | [] | [] | ["NaN"] | [] | [] | [] | [] | [] | ["dichloromethane--NaN", "hexane--NaN"]
c1ce05303e | Anal. Calcd for C 8 H 6 O 8 PbS:C, 20.47; H, 1.28%; Found C, 20.01; H, 1.49%. IR data for 4 (KBr, cm 1 ): 3432 (w), 1638 (s), 1551 (s), 1487 (w), 1400 (s), 1378 (m), 1283 (s), 1208 (m), 1175 (s), 1075 (m), 1021 (s), 824 (m), 619 (m). | [] | [] | ["C 8 H 6 O 8 PbS"] | [] | [] | [] | [] | [] | []
cg050286p | L 2 , L 3 , and L 4 were synthesized by the similar procedure as described above.9,10-Bis[(n-propylthio)methyl]anthracene (L 2 ).11b Yield: 80%.m.p.: 174-176 °C. Anal. Calcd. for C 22 H 26 S 2 : C, 74.52; H, 7.39.Found: C, 74.36; H, 7.22. | [] | [] | ["L 2", "C 22 H 26 S 2"] | [] | [] | [] | [] | [] | []
s0020-1693(02)01338-5 | 2.1.2. Bis(5-tert -butyl-3-methylpyrazol-2-yl)acetic acid (H2) A solution of 1 (10.0 g, 0.035 mol) in 60 ml of THF was cooled to  /70 8C under N 2 before being allowed to react with a 2.5 M solution of n-BuLi in hexanes (14 ml, 0.035 mol) via syringe. The reaction was stirred vigorously at  /70 8C for 0.5 h before excess CO 2 was added as a solid. Stirring continued for 1 h before the solution was allowed to warm slowly to r.t. and stir for an additional 10 h. The resulting white solid was isolated and washed twice with both THF and diethyl ether, respectively. The resulting solid was dried under vacuum to giveLi2 (7.5 g, 64% based on 1) as a white powder.The product was dissolved in H 2 O and acidified with a 2.0 M aqueous solution of HCl until the pH was approximately 2.5. The precipitate was isolated, dissolved in CH 2 Cl 2 , and dried over Na 2 SO 4 . Volatiles were removed under reduced pressure and the resulting white solid was washed two times with diethyl ether and dried under vacuum to yield H2. Anal . Calc. (Found) for Li2,C 18 H 27 N 4 O 2 Li: C, 63.88 (63.85); H, 8.06 (7.93); N, 16.55 (16.48)%. | [] | [] | ["Bis(5-tert -butyl-3-methylpyrazol-2-yl)acetic acid (H2)"] | [] | ["n-BuLi--2.5 M solution in hexanes (14 ml, 0.035 mol)", "CO2--excess as a solid", "HCl--2.0 M aqueous solution"] | [] | ["-70 \t8C", "r.t."] | ["0.5 h", "1 h", "10 h"] | ["THF--60 ml", "hexanes--14 ml", "H2O--NA", "CH2Cl2--NA"]
j.saa.2011.08.073 | The solution was left for several days at room temperature and dark green crystals 1 suitable for X-ray structure determination were obtained in 62% yield.Anal.calc.For C 30 H 28 CuN 10 S 2 (%): C, 54.95; H, 4.31; N, 21.37.Found (%): C, 54.87; H, 4.25; N, 21.44. | [] | ["several days"] | ["[Cu(L)(bpy)(H 2 O)] n "] | [] | [] | ["L--NA", "bpy--NA"] | [] | [] | []
ncrs-2019-0529 | Synthesis: Dibenzyltin dichloride was synthesized by the direct reaction of benzyl chloride (Merck) and metallic tin powder (Merck) in toluene according to a literature procedure [5]. Dibenzyltin dichloride (0.37 g, 1 mmol) and 4,4′bipyridine N,N′-dioxide di-hydrate (Sigma Aldrich, 0.11 g, 0.5 mmol) were dissolved in methanol (25 mL) and the mixture was refluxed for 2 h. After filtration, the filtrate was evaporated slowly until pale-yellow crystals were formed. The crystals were filtered, washed with a minimum amount of ethanol and air-dried. Yield: 0.34 g (60.7%). M.pt: 469–471 K.Anal. Calc. for C 24 H 22 Cl 2 N 2 O 2 Sn: C 51.33; H 3.92; N 4.99%.Found: C 50.79; H 3.74; N 4.94%.1 H NMR (DMSO-d 6 , ppm): δ 2.97 (s, 4H, CH 2 ), 7.03–7.23 (m, 10H, Ph—H), 7.86 (d, 4H, J = 7.00 Hz, py—H), 8.30 (d, 4H, J = 7.10 Hz, py—H).Experimental details The C-bound H atoms were geometrically placed (C—H = 0.95–0.99 Å) and refined as riding with U iso (H) = 1.2U eq (C). | [] | [] | ["C 24 H 22 Cl 2 N 2 O 2 Sn"] | ["Dibenzyltin dichloride--0.37 g, 1 mmol"] | [] | ["4,4′bipyridine N,N′-dioxide di-hydrate--0.11 g, 0.5 mmol"] | [] | ["2 h"] | ["methanol--25 mL"]
ic102305v | Preparation of {[Co(L) 2 (DMF) 2 ] 3 (ClO 4 ) 2 3 (2DMF)} n (1). A hot DMF solution (3 mL) of ligand L (50 mg, 0.16 mmol) was added to MeOH/H 2 O mixed solution (1:1, 2 mL) of Co(ClO 4 ) 2 3 6H 2 O (58 mg, 0.16 mmol). On slow evaporation of the filtrate at RT, red crystals were obtained in ∼80% yield. Anal. Calcd for C 48 H 56 CoCl 2 N 16 O 12 : C, 48.90; H, 4.79; N, 19.01%. Found: C, 48.92; H, 4.77; N, 19.03%. | [] | [] | ["{[Co(L) 2 (DMF) 2 ] 3 (ClO 4 ) 2 3 (2DMF)} n", "C 48 H 56 CoCl 2 N 16 O 12"] | ["Co(ClO 4 ) 2 3 6H 2 O--58 mg, 0.16 mmol"] | [] | ["ligand L--50 mg, 0.16 mmol"] | [] | [] | ["DMF solution--3 mL", "MeOH/H 2 O mixed solution--2 mL"]
zaac.201100324 | 2.2 Syntheses of Complexes 1–4 2.2.1 Synthesis of {[Cd(SCN) 2 (3-bpit) 2 ]·2CH 3 OH} n (1) A methanol solution (2 mL) of KSCN (19.4 mg, 0.20 mmol) was slowly mixed with the aqueous solution (1 mL) of Cd(ClO 4 ) 2 ·6H 2 O (42.1 mg, 0.1 mmol), afterwards a solution of 3-bpit (31.2 mg, 0.1 mmol) in methanol (1 mL) was added dropwise to the above mixture. The reaction mixture was filtered, and the filtrate was allowed to stand at ambient temperature for two weeks to form bright yellow Xray quality crystals. The crystals were stable in air. Yield 60%. Anal. | [] | [] | ["[Cd(SCN) 2 (3-bpit) 2 ]\b2CH 3 OH"] | ["Cd(ClO 4 ) 2 \b6H 2 O--42.1 mg, 0.1 mmol"] | [] | ["3-bpit--31.2 mg, 0.1 mmol"] | [] | ["two weeks"] | ["KSCN--19.4 mg, 0.20 mmol", "methanol--2 mL"]
j.poly.2008.01.026 | 2.4. Complexes of 2,2 0 -biquinoxaline (3) 2.4.1. Preparation of silver(I) nitrate complex 12 Reaction of 3 (13.3 mg, 0.051 mmol) in dichloromethane (10 ml) with silver(I) nitrate (17.4 mg, 0.10 mmol) in methanol (10 ml) gave an orange solution. Orange cryst als suitable for X-ray structure analysis were obtained from this solution on standing. Yield 16.2 mg (74%), m.p. 199– 201 °C. Anal. Calc for C 16 H 10 N 5 O 3 Ag: C, 44.88; H, 2.39; N, 16.36. Found: C, 44.75; H, 2.47; N, 15.99%. | [] | [] | ["C 16 H 10 N 5 O 3 Ag"] | ["silver(I) nitrate--17.4 mg, 0.10 mmol"] | [] | ["2,2'-biquinoxaline--13.3 mg, 0.051 mmol"] | [] | [] | ["dichloromethane--10 ml", "methanol--10 ml"]
b204849c | Found: Cd 10.8, C 48.6, H 4.1, N 16.0%. Infrared spectrum (KBr disc): 3136, 3028, 1619, 1520, 1446, 1427, 1400, 1355, 1285, 1237, 1108, 1087, 1029, 979, 932, 839, 741, 718, 661, 624, 524, 482 cm 21 . | [] | [] | [] | [] | [] | [] | [] | [] | []
b920775a | Synthesis of compound 3 The procedure was similar to that for 1 except that the mixture was reﬂuxed for 12 h, using 100 mg (0.206 mmol) of bismuth nitrate pentahydrate. Yield: 75 mg (44%). Elemental analysis (calc): C, 43.85 (43.70); H, 2.79 (2.81); N, 6.86 (6.79); Mp: 210 ◦ C: IR (cm -1 ): 3450(br), 3110, 1749(w), 1732(w), 1628(s), 1595(m), 1539(m), 1454(s), 1350(m), 1222(m), 1157(w), 796(w), 536(m). | [] | [] | ["compound 3"] | ["bismuth nitrate pentahydrate--100 mg (0.206 mmol)"] | [] | [] | [] | ["12 h"] | []
s1387-7003(02)00508-7 | 2.1. Synthesis of the complex The title compound was prepared by slow addition of pyrazine (0.040 g, 0.5 mmol) in MeOH to PbBr 2 (0.184 g, 0.5 mmol) in a dilute HBr aqueous solution. Single crystals of 1 were grown at room temperature using a layered solution approach. A mixed-solvent layer of water/MeOH is carefully placed on top of the PbBr 2 solution in dilute HBr acid with a syringe. A stoichiometric quantity of pyrazine (relative to the PbBr 2 )in MeOH was then added to the top of the buﬀer. Slow diﬀusion gave colorless crystals of 1 suitable for singlecrystal X-ray analysis in 83% yield (0.183 g). Anal. Calc. | [] | [] | ["the formula of MOF1"] | ["PbBr 2--0.184 g, 0.5 mmol"] | [] | ["pyrazine--0.040 g, 0.5 mmol"] | [] | [] | ["MeOH--NA", "dilute HBr aqueous solution--NA", "water/MeOH--NA"]
cg501604c | 7 Syntheses ∞ 1 [Zn 2 (Htea)(1,2-bdc)] 1 A mixture of Zn(NO 3 ) 2 ·6H 2 O (0.3 g, 1 mmol), H 3 tea (0.6 g, 4 mmol), 1,2-benzenedicarboxylic acid (0.17 g, 1 mmol), and Et 3 N (0.2 g, 2 mmol) in methanol (20 ml) was sealed in a Teflon-lined stainless steel container and heated at 110 ºC for 20 hours, then slowly cooled to room temperature. The resulted colorless crystals were washed with methanol and dried in air. Yield: 45%. Elemental chemical analysis: 38.12% C, 3.66% H, 3.18%, N (calcd); 37.9% C, 3.64% H, 3.19%, N (found). IR (cm -1 , KBr): 3252 w, 2960 m, 2910 w, 2853 m, 1604 s, 1582 vs, 1561 vs, 1486 m, 1446 m, 1406 vs, 1382 s, 1271 w, 1087 m, 1069 m, 1023 m, 896 m, 775 m, 695 m, 656 w, 622 w, 510 w, 485 w. ∞ 1 [Zn(H 3 tris)(1,3-bdc)(CH 3 OH)] 2 was synthesized with a procedure similar to that used for 1 except that equal moles of H 3 tris were used in place of H 3 tea. Yield: 5%. Elemental chemical analysis: 40.8% C, 5% H, 3.66%, N (calcd); 40.8% C, 4.85% H, 3.69%, N (found). IR (cm -1 , KBr): 3457 br, 3310 m, 3249 s, 2943 w, 1622 s, 1622 s, 1601 m, 1578 s, 1550 m, 1435 s, 1405 m, 1373 s, 1078 m, 1051 m, 1026 m, 751 m, 717 s, 636 w. ∞ 3 [Zn 5 (Htea) 2 (1,3-bdc) 3 (H 2 O)]·2.6H 2 O 3: A mixture of Zn(NO 3 ) 2 ·6H 2 O (0.3 g, 1 mmol), H 3 tea (0.3 g, 2 mmol), 1,3-benzenedicarboxylic acid (0.17 g, 1 mmol), and Et 3 N (0.2 g, 2 mmol) in methanol (20 ml) was sealed in a Teflon-lined stainless steel container and heated at 110ºC for 20 hours, then slowly cooled to room temperature. The resulted colorless crystals were washed with methanol and dried in air. Yield: 34%. Elemental chemical analysis: 36.75% C, 3.7% H, 2.38%, N (calcd); 37% C, 3.64% H, 2.39%, N (found). IR (cm -1 , KBr): 3070 w, 2963 w, 2897 w, 2854 w, 1608 s, 1558 s, 1448 m, 1395 s, 1276 w, 1064 m, 891 m, 743 s, 714 m. ∞ 3 [Zn 3 (H 2 dea) 2 (1,4-bdc) 3 ] 4: A mixture of Zn(NO 3 ) 2 ·6H 2 O (0.3 g, 1 mmol), H 2 dea (0.21 g, 2 mmol), 1,4-benzenedicarboxylic acid (0.17 g, 1 mmol), and Et 3 N (0.2 g, 2 mmol) in methanol (15 ml) was sealed in a Teflon-lined stainless steel container and heated at 110ºC for 20 hours, then slowly cooled to room temperature. The resulted colorless crystals were washed with methanol and dried in air. Yield: 57%. Elemental chemical analysis: 42.76% C, 3.81% H, 3.12%, N (calcd); 42.1% C, 3.89% H, 3.15%, N (found). IR (cm -1 , KBr): 3497 w, 3272 w, 1602 s, 1504 m, 1371 s, 1069 m, 1053 m, 1017 w, 847 w, 826 m, 812 m, 750 s, 534 m. Catalytic tests Page 7 of 34 ACS Paragon Plus Environment Crystal Growth & Design 1 2 3 4 5 6 7 8 9 10 11 12 13 14 15 16 17 18 19 20 21 22 23 24 25 26 27 28 29 30 31 32 33 34 35 36 37 38 39 40 41 42 43 44 45 46 47 48 49 50 51 52 53 54 55 56 57 58 59 60 | [] | [] | ["[Zn 2 (Htea)(1,2-bdc)]", "C 38 H 38 N 8 O 16 Zn 2", "[Zn(H 3 tris)(1,3-bdc)(CH 3 OH)] 2", "[Zn 5 (Htea) 2 (1,3-bdc) 3 (H 2 O)]·2.6H 2 O", "[Zn 3 (H 2 dea) 2 (1,4-bdc) 3 ]"] | ["Zn(NO 3 ) 2 ·6H 2 O--0.3 g, 1 mmol"] | ["Et 3 N--0.2 g, 2 mmol"] | ["H 3 tea--0.6 g, 4 mmol", "1,2-benzenedicarboxylic acid--0.17 g, 1 mmol", "H 3 tris--equal moles", "1,3-benzenedicarboxylic acid--0.17 g, 1 mmol", "H 2 dea--0.21 g, 2 mmol", "1,4-benzenedicarboxylic acid--0.17 g, 1 mmol"] | ["110 ºC"] | ["20 hours"] | ["methanol--20 ml", "methanol--15 ml"]
c1dt10830a | {[Ag 2.5 (mpda)(bpy) 2 ]·[Ag(bpy)]·[Ag(bpy)(H 2 O)]·(NO 3 ) 0.5 ·(H 2 O) 9 } n (2). Excess aqueous NH 3 solution was slowly added dropwise to a suspension of AgNO 3 (0.017 g, 0.1 mmol) in MeOH/H 2 O (6 mL, 5 : 1 v/v), and the mixture was stirred for 15 min. H 4 mpda (0.025 g, 0.1 mmol) and 4,4¢-bipyridine (0.015 g, 0.1 mmol) were then slowly added, and stirring was continued for another 30 min. The resultant colorless solution was allowed to stand in the dark at room temperature for a week to give colorless prisms of 2 (yield, 45% based on silver). Anal. calcd for C 100 H 108 Ag 9 N 17 O 38 (3126.86): C, 38.41%; H, 3.48%; N, 7.62%. Found: C, 38.48%; H, 3.42%; N, 7.56%. IR/cm -1 (KBr): 3425 (s), 1600 (m), 1570 (s), 1383 (s), 1362 (m), 812 (w), 610 (w). | [] | [] | ["{[Ag 2.5 (mpda)(bpy) 2 ]·[Ag(bpy)]·[Ag(bpy)(H 2 O)]·(NO 3 ) 0.5 ·(H 2 O) 9 } n", "2", "C 100 H 108 Ag 9 N 17 O 38"] | ["AgNO 3--0.017 g, 0.1 mmol"] | [] | ["H 4 mpda--0.025 g, 0.1 mmol", "4,4¢-bipyridine--0.015 g, 0.1 mmol"] | [] | ["1 week"] | ["MeOH/H 2 O--6 mL, 5 : 1 v/v"]
acs.inorgchem.5b01844 | Ni 8 L 6 I 4 (DMF) 2 ·H 2 O·1.6DMF (3). A mixture of Ni(ClO 4 ) 2 ·6H 2 O (14.2 mg, 0.04 mmol), NaI (15.0 mg, 0.1 mmol), 5-methyl-1Himidazole-4-carbaldehyde (6.6 mg, 0.06 mmol), m-xylylenediamine (4.1 mg, 0.03 mmol), and DMF/ethanol mixed solvent (2.5 mL, 4:1, v/v) was sealed in a Pyrex glass tube and heated in an oven at 120 °C for 72 h and cooled to room temperature at a rate of 5 °C/h. Dark green rodlike crystals were obtained (4.7 mg, 29.7%, based on Ni(ClO 4 ) 2 ·6H 2 O). IR spectrum (KBr pellets, cm −1 ): 3463.91(m), 3022.56(w), 2920.16(w), 1655.13(m), 1613.95(vs), 1560.98(w), 1475.70(m), 1439.17(m), 1401.05(m), 1384.70(m), 1340.29(m), 1284.77(s), 1220.01(w), 1193.90(w), 1138.92(m), 1121.94(w), 1056.27(m), 975.77(m), 873.42(m), 849.89(s), 794.89(w), 739.22(w), 662.99(w), 604.56(w), 552.25(m), 456.63(w). Elemental analysis (CHN), C 118.8 H 135.2 I 4 N 39.6 Ni 8 O 4.6 , (corresponding to Ni 8 L 6 I 4 (DMF) 2 ·H 2 O·1.6DMF), calculated (%): C 45.03, H 4.30, N 17.51; found (%): C 44.91, H 4.57, N 17.70. | [] | [] | ["Ni 8 L 6 I 4 (DMF) 2 ·H 2 O·1.6DMF", "Ni 8 L 6 I 4 (DMF) 2 ·H 2 O·1.6DMF"] | ["Ni(ClO 4 ) 2 ·6H 2 O--14.2 mg, 0.04 mmol", "NaI--15.0 mg, 0.1 mmol"] | [] | ["5-methyl-1H-imidazole-4-carbaldehyde--6.6 mg, 0.06 mmol", "m-xylylenediamine--4.1 mg, 0.03 mmol"] | ["120 °C"] | ["72 h"] | ["DMF/ethanol mixed solvent--2.5 mL, 4:1, v/v"]
j.poly.2014.07.041 | 2.1.2. [Cu(SCN) 2 (bypO 2 ) 2 ](2) bis(bipyridine-N,N-dioxide)Bis (thiocyanate)copper(II) This compound was prepared following an analogous procedure to that mentioned above for 1, but with Cu(CH 3 COO) 2 H 2 O (0.1027 g, 0.516 mmol), 2,2 0 -bipyridine-N,N 0 -dioxide (0.0953 g, 0.507 mmol) and NH 4 SCN (0.0394 g, 0.518 mmol). Green crystals suitable for X-ray crystal analysis were obtained by slow evaporation of the reaction mixture. Yield 48%. Anal. Calc. for C 12 H 8 CuN 4 O 2 S 2 : C, 39.18; H, 2.19; N, 15.23; S, 17.43. Found: C, 39.30; H, 2.29; N, 15.07; S, 17.27%. | [] | [] | ["[Cu(SCN) 2 (bypO 2 ) 2 ]", "bis(bipyridine-N,N-dioxide)Bis (thiocyanate)copper(II)"] | ["Cu(CH 3 COO) 2 ?H 2 O--0.1027 g, 0.516 mmol"] | [] | ["2,2 0 -bipyridine-N,N 0 -dioxide--0.0953 g, 0.507 mmol"] | [] | [] | ["NH 4 SCN--0.0394 g, 0.518 mmol"]
acs.inorgchem.6b01845 | Synthesis of [Cu 3 (μ 3 -CNip) 2 (μ-H 2 O) 2 (μ 3 -OH) 2 ] n (1). 0.1 mmol (24.9 mg) of Cu(NO 3 ) 2 ·3H 2 O and 0.1 mmol of H 2 CNip (19.1 mg) were dissolved in 10 mL of distilled water. The resulting solution was placed in a 25 mL Teﬂon-lined stainless steel autoclave under autogenous pressure at 150 °C for 24 h and then slowly cooled to room temperature. Blue well-deﬁned single crystals were collected at open atmosphere and washed with water and methanol. Yield: 45% based on metal. Anal. Calcd for C 18 H 12 Cu 3 N 2 O 12 (%): C, 33.84; H, 1.89; Cu, 29.84; N, 4.38. Found: C, 33.56; H, 1.95; Cu, 29.48; N, 4.13. | [] | [] | ["[Cu 3 (μ 3 -CNip) 2 (μ-H 2 O) 2 (μ 3 -OH) 2 ] n", "C 18 H 12 Cu 3 N 2 O 12"] | ["Cu(NO 3 ) 2 ·3H 2 O--0.1 mmol (24.9 mg)"] | [] | ["H 2 CNip--0.1 mmol (19.1 mg)"] | ["150 °C"] | ["24 h"] | ["distilled water--10 mL"]
j.molstruc.2007.02.027 | Calc.: Cu, 10.68, P, 3.47, Mo, 26.87, C, 24.22, H, 2.26, N, 4.71. Selected FT-IR data (KBr, cm 1 ): 567(m), 721(s), 917(s), 1036(m), 1102(m), 1148(m), 1426(m), 1518(m), 1628(w), 3461(br). | [] | [] | [] | [] | [] | [] | [] | [] | []
acs.inorgchem.8b02762 | [(UO 2 ) 2 (C7) 2 (HC7) 2 Ni(cycl am)]·2H 2 O(8). H 2 C7 (16 mg, 0.10 mmol), UO 2 (NO 3 ) 2 ·6H 2 O (35 mg, 0.07 mmol), and [Ni(cyclam)(NO 3 ) 2 ] (20 mg, 0.05 mmol) were dissolved in water (0.4 mL). Only a few crystals of complex 8 were obtained within 2 weeks, and the yield could not be determined.[(UO 2 ) 2 K 2 (C7) 3 (H 2 O)]·0.5H 2 O(9). H 2 C7 (16 mg, 0.10 mmol), UO 2 (NO 3 ) 2 ·6H 2 O (35 mg, 0.07 mmol), and KNO 3 (10 mg, 0.10 mmol) were dissolved in water (0.6 mL) and acetonitrile (0.2 mL).Crystals of complex 9 were obtained overnight (10 mg, 27% yield based on the acid). Anal. Calcd for C 21 H 33 K 2 O 17.5 U 2 : C, 22.53; H, 2.97. Found: C, 23.17; H, 2.84%. | [] | [] | ["(UO 2 ) 2 (C7) 2 (HC7) 2 Ni(cycl am)·2H 2 O", "(UO 2 ) 2 K 2 (C7) 3 (H 2 O)·0.5H 2 O"] | ["UO 2 (NO 3 ) 2 ·6H 2 O--35 mg, 0.07 mmol", "[Ni(cyclam)(NO 3 ) 2 ]--20 mg, 0.05 mmol", "KNO 3--10 mg, 0.10 mmol"] | [] | ["H 2 C7--16 mg, 0.10 mmol"] | [] | ["2 weeks", "overnight"] | ["water--0.4 mL", "water--0.6 mL", "acetonitrile--0.2 mL"]
00958971003753831 | 2.2. Synthesis 2.2.1. Synthesis of [Cu 2 (btec)(en) 2 ] n (1). A mixture of CuCl 2  2H 2 O (0.034 g, 0.2 mmol), H 4 btec (0.0254 g, 0.1 mmol) and H 2 O (12 mL) was stirred for 30 min in air and then the pH was adjusted to ca 6.8 with ethylenediamine. The mixture was then transferred to and sealed in a 25 mL Teflon reactor and heated at 160  C for 6 days, leading to the formation of blue block crystals of 1 (19% yield based on Cu). Anal. | [] | [] | ["[Cu 2 (btec)(en) 2 ] n"] | ["CuCl 2 ? 2H 2 O--0.034 g, 0.2 mmol"] | ["ethylenediamine--adjusted to ca 6.8"] | ["H 4 btec--0.0254 g, 0.1 mmol"] | ["160 \nC"] | ["6 days"] | ["H 2 O--12 mL"]
cg070250s | The crystals were filtered, washed with methanol, and dried in vacuum, in a desiccator. Yield: 0.120 g, (60%). IR (KBr, cm -1 ) υ(COO) asym 1601, υ(COO) sym 1396. | [] | [] | [] | [] | [] | [] | [] | [] | ["methanol--NA"]
j.jssc.2014.11.015 | 2.2. Synthesis of complexes 2.2.1. {[Mn(bib) 3 (ClO 4 ) 2 ](CHCl 3 ) 2 } 1 (1) A mixture of CH 3 OH and CHCl 3 (8 mL, 1:1 v/v), as a buffer layer, was carefully layered over a solution of bib (31.5 mg, 0.15 mmol) in CHCl 3 (6 mL). A solution of Mn(ClO 4 ) 2  6H 2 O (18 mg, 0.05 mmol) in CH 3 OH (6 mL) was then layered over the buffer layer. The resultant solution was lef t to stand at room temperature for about three weeks. Then colorless block crystals suitable for X-ray crystal analysis were obtained by ﬁltration. Yield: 65% based on bib.Elemental analysis (%): calcd for C 38 H 32 Cl 8 MnN 12 O 8 : C, 40.63; H, 2.87; N, 14.96. Found: C, 40.42; H, 2.80; N, 14.85. IR (KBr, cm 1 ): 3552s, 3508s, 3446s, 3412s, 3129m, 3031w, 2027w, 1639m, 1617m, 1531s, 1306m, 1265m, 1245w, 1089s, 1066m, 961w, 930w, 833m, 759m, 740m, 623m, 546w, 4 90w. | [] | [] | ["{[Mn(bib) 3 (ClO 4 ) 2 ](CHCl 3 ) 2 }", "C 38 H 32 Cl 8 MnN 12 O 8"] | ["Mn(ClO 4 ) 2 \n6H 2 O --18 mg, 0.05 mmol"] | [] | ["bib--31.5 mg, 0.15 mmol"] | [] | ["three weeks"] | ["CHCl 3 --6 mL", "CH 3 OH--6 mL"]
ic8008267 | Synthesis of Lanthanide Nitrate Complex. One millimole of ligand and 1 equiv (1 mmol) of the lanthanide nitrates were dissolved in a hot methanol + ethyl acetate (v/v ) 1:10) solution to make a concentrated solution. Then the ﬂask was cooled, and the mixture was ﬁltered into a sealed 25-40 mL glass vial for crystallization at room temperature. After about three weeks crystals suitable for analysis were obtained. IR and elemental analysis data for all complexes are summarized in Table 1. | [] | ["three weeks"] | ["Lanthanide Nitrate Complex"] | ["lanthanide nitrates--1 equiv (1 mmol)"] | [] | ["ligand--1 mmol"] | [] | [] | ["methanol + ethyl acetate (v/v 1:10)--hot"]
zaac.200600362 | Procedure B: To a suspension of Cu 2 CO 3 (OH) 2 (0.25 g, 1.13 mmol) in 15 mL of water was added with stirring, 15 mL of an aqueous solution of glycolic acid (0.17 g, 2.24 mmol) and then 0.35 g (2.24 mmol) of bpy. The mixture was refluxed for 3 hours and stirring solution was filtered and slow evaporation of the solvent in air at room temperature afforded blue crystals which were separated by hand.Anal. Found: C, 44.9; H, 3.8; N, 8.0 %. Calc. for C 12 H 13 CuN 2 O 5.5.(348.79): C, 44.8; H, 3.8; N, 8.0 %.IR/(KBr, ν/cm ⫺1 ): 3500w, 3420m ν as (H 2 O), 1650s ν as (CO 2 ), 1570vs ν(bpy, CC), 1480m, 1440m ν(C⫽C), 1390m ν s (CO 2 ), 1320w, 1265w, 1225w, 1165w, 1100w, 1075m, 1030m, 920w, 870w, 780m δ(CO 2 ), 730m, 695w, 650w 움(CCC, ring), 580w, 550w, 490m, 420w φ(CC, ring), 368w, 340m ν(Cu-O), 266w, 235w ν(Cu-N), 204w, 178m. UV-vis (ν/cm ⫺1 ): 25000, 23150, 16100sh, 15525.Crystallization of the remaining micro-crystals from water/ethanol (2:1) and slow evaporation at room temperature, after a few weeks blue crystals suitable for X-ray analysis of {[Cu(µ-ox)(bpy)· 2H 2 O} n (3) were obtained. | [] | [] | ["Cu(µ-ox)(bpy)· 2H 2 O", "C 12 H 13 CuN 2 O 5.5"] | ["Cu 2 CO 3 (OH) 2--0.25 g, 1.13 mmol"] | [] | ["glycolic acid--0.17 g, 2.24 mmol", "bpy--0.35 g, 2.24 mmol"] | ["refluxed"] | ["3 hours"] | ["water--15 mL", "ethanol--2:1 water/ethanol"]
c8nj04683b | [Cd(TPA)(BIYB) 2 ] (2). A mixture of Cd(NO 3 ) 2 6H 2 O (0.026 g), H 2 TPA (0.021 g), and BIYB (0.008 g) was dissolved in a solution containing diethylacet amide and dimethylacetamide (3.5 mL, v 1 /v 2 = 2/1.5) and kept at 90 1C for 9 days. Colorless, transparent columnar crystals were obtained. Yield: 37% relative to Cd. Calculated (C 24 H 22 CdN 4 O 4 S): C, 50.14; H, 3.86; N, 9.74%. Found: C, 50.06; H, 3.95; N, 9.85%. IR data (Fig. S1, ESI,† KBr pellet, cm 1 ): 3435(b), 3113(w), 1591(s), 1402(s), 1248(w), 1060(m), 832(s), 651(w), 531(w). | [] | [] | ["[Cd(TPA)(BIYB) 2 ]", "C 24 H 22 CdN 4 O 4 S"] | ["Cd(NO 3 ) 2 \n6H 2 O--0.026 g"] | [] | ["H 2 TPA--0.021 g", "BIYB--0.008 g"] | ["90 \n1C"] | ["9 days"] | ["diethylacetamide--3.5 mL", "dimethylacetamide--3.5 mL"]
s10904-010-9332-2 | 2.2.2 Preparation of Eu(C 10 H 16 O 4 ) 1.5 (H 2 O) 2 (2) Complex 2 was synthesized by a method similar to that of complex 1 except that Tb(NO 3 ) 3 6H 2 O was replaced by Eu(NO 3 ) 3 6H 2 O. Colorless crystals were obtained in a 65% yield based on the initial sebacic acid. Anal. calcd. for C 15 H 28 O 8 Eu (%): C, 36.86; H, 5.73; O, 26.21. Found: C, 35.35; H: 6.07; O, 26.02. FT-IR(KBr) (cm -1 ): 3362(m), 2924(s), 2851(s), 1546(s), 1460(s), 1449(s), 1426(s), 1299(m), 1326(m), 1298(m), 1268(m), 1234(m), 1196(m), 1120(m), 1105(m), 940(m), 790(m), 365(m). | [] | [] | ["Eu(C 10 H 16 O 4 ) 1.5 (H 2 O) 2", "C 15 H 28 O 8 Eu"] | ["Eu(NO 3 ) 3 \n6H 2 O--not specified"] | [] | ["sebacic acid--not specified"] | [] | [] | []
j.powtec.2012.05.040 | The different concentrations of metal and ligand solution (0.02, 0.05 and 0.08 M) with the same aging time (1 h) were tested at different power of ultrasonic irradiation (60, 120 and 180 kHz).To isolate single crystals of (ncp), bdabpm (0.143 g, 0.5 mmol), lead(II) nitrate (0.165 g, 0.5 mmol) and potassium bromide (0.166 g, 1 mmol) were placed in the main arm of a branched tube. Methanol was carefully added to ﬁll both arms. The tube was sealed and the ligand-containing arm immersed in an oil bath at 60 °C while the other arm was kept at ambient temperature. After 6 days, colorless crystals that deposited in the cooler arm were isolated, ﬁltered off, washed with acetone and ether and air dried. | [] | [] | ["(ncp)"] | ["lead(II) nitrate--0.165 g, 0.5 mmol", "potassium bromide--0.166 g, 1 mmol"] | [] | ["bdabpm--0.143 g, 0.5 mmol"] | ["60 \nC"] | ["6 days"] | ["Methanol--not specified"]
j.ica.2016.10.043 | H 2 O in a Teﬂon-lined acid digestion bomb. The bomb was sealed and heated in an oven at 120 °C for 2 d, and then cooled slowly to 25 °C. Green crystals of 2 (82 mg, 35% yield based on Ni) were isolated after washing with distilled water and acetone, and drying in air. Anal. Calc. for C 28 H 33 N 4 NiO 9 2: C, 53.53; H, 5.29; N, 8.92% Found: C, 53.13; H, 6.12; N, 8.51%. IR (cm –1 ): 3353 (w), 2903 (w), 2851 (w), 2023 (w), 1697 (w), 1640 (m, sh), 1613 (m), 1585 (m), 1542 (s), 1422 (m), 1396 (s), 1367 (m), 1319 (w), 1263 (m), 1221 (w), 1160 (w), 1132 (w), 1065 (w), 1008 (m), 967 (w), 927 (w), 882 (w), 844 (m), 832(m), 781 (m), 801 (m), 762 (m), 703 (m), 694 (m), 678 (m). | [] | [] | ["C 28 H 33 N 4 NiO 9", "2"] | [] | [] | [] | ["120 \nC"] | ["2 d"] | ["H 2 O--in a Teﬂon-lined acid digestion bomb"]
cg300434k | Synthesis of Cu 3 (teaH 2 ) 2 (oba) 2 ·(n-PrOH) (3). 3 was synthesized by a procedure similar to that used for 1 except that equal volumes of n-PrOH solvent were used in place of MeOH. Yield: 45.5% based on the added amounts of Cu(NO 3 ) 2 ·3H 2 O. Elemental analysis: Calcd: C, 48.74; H, 4.95; N, 2.64, Found: C, 48.55; H, 5.01; N, 2.68.Synthesis of Cu 3 (teaH 2 ) 2 (oba) 2 (4). 4 was synthesized by a procedure similar to that used for 1 except that equal volumes of n-BuOH solvent were used in place of MeOH. Yield: 50.9% based on the added amounts of Cu(NO 3 ) 2 ·3H 2 O. Elemental analysis: Calcd: C, 48.07; H, 4.44; N, 2.80, Found: C, 48.01; H, 4.36; N, 2.88. | [] | [] | ["Cu 3 (teaH 2 ) 2 (oba) 2 ·(n-PrOH)", "Cu 3 (teaH 2 ) 2 (oba) 2"] | ["Cu(NO 3 ) 2 ·3H 2 O--not specified"] | [] | ["teaH 2--not specified", "oba--not specified"] | [] | [] | ["n-PrOH--not specified", "n-BuOH--not specified"]
ejic.201100824 | The slurry was allowed to cool to room temp., filtered, and the filtrate was evaporated to dryness under vacuum. The poorly soluble residue was washed with a mixture of Et 2 O (10 mL) and THF (100 mL) and dried in vacuo. X-ray quality crystals of [{Li(thf) 2 } 2 Li][12] were grown by gas-phase diffusion of Et 2 O into a dilute THF solution of Li 3 [12]. Yield of Li 3 [12]·1/3(C 4 H 8 O) (combustion analysis): 0.36 g (79%). IR (ATR probe): ν ˜ = 2248, 2190 [ν(BH)] cm –1 .1 H NMR (300.0 MHz, [D 8 ]THF): δ = 6.97 (s, 3 H, C 6 H 3 2,4,6), 1.07 (q, 1 J BH = 78 Hz, BH) ppm.13 C{ 1 H} NMR (62.9 MHz, [D 8 ]THF): δ = 140.5 (C 6 H 3 -2,4,6), n.o. (C 6 H 3 -1,3,5) ppm.11 B{ 1 H} NMR (96.3 MHz, [D 8 ]THF): δ = –24.7 (h 1/2 = 12 Hz) ppm.11 B{ 1 H} NMR (96.3 MHz, [D 8 ]THF): δ = –24.7 (q, 1 J BH =78Hz) ppm. C 6 H 12 B 3 Li 3 ·1/3(C 4 H 8 O) (161.41): calcd. C 54.56, H 9.16; found C 54.81, H 9.23. | [] | [] | ["C 6 H 12 B 3 Li 3 ·1/3(C 4 H 8 O)"] | [] | [] | [] | [] | [] | ["Et 2 O--10 mL", "THF--100 mL"]
cplu.201402193 | Synthesis of [Co(4-bpah)(5-MIP)] (6), [Zn(4-bpah)(5-MIP)] (7), and [Cd(4-bpah)(5-MIP)] (8) The synthesis method of 6–8 is similar to that of 3 except that ligand 4-bpah (0.032 g, 0.1 mmol) was used instead of 3-bpah (ZnCl 2 (0.027 g, 0.2 mmol) for 7, CdCl 2 ·2.5H 2 O (0.045 g, 0.2 mmol) for 8. Pink or colorless block crystals of 6–8 were obtained as single phases, respectively. | [] | [] | ["[Co(4-bpah)(5-MIP)]", "[Zn(4-bpah)(5-MIP)]", "[Cd(4-bpah)(5-MIP)]"] | ["NaN--NaN"] | ["NaN--NaN"] | ["4-bpah--0.032 g, 0.1 mmol"] | [] | [] | ["NaN--NaN"]
c3ce41108g | Found: C, 23.53; H, 1.69%. IR (cm −1 ): 3542 bs, 1616 s, 1450 s, 1439 m, 1383 s, 1262 m, 986 s, 886 m, 799 m, 745 s.[Zn(H 2 O) 6 ]·(BDC-Cl 4 )·4H 2 O (6). Complex 3 (1.407 g, 1 mmol) or 4 (1.351 g, 2 mmol) was dissolved in pure water (10 ml). Upon slow evaporation of the aqueous solution over a few weeks, colorless needlelike crystals of 6 were obtained in 65% yield (0.712 g) based on 3 or 73% yield (0.799 g) based on 4. Anal. calcd for C 8 H 20 Cl 4 O 14 Zn (6): C, 17.55; H, 3.68%. Found: C, 17.53; H, 3.68%. IR (cm −1 ): 3385 bs, 1584 s, 1415 s, 1335 s, 1240 w, 1122 w, 718 s, 612 s. | [] | ["a few weeks"] | ["[Zn(H 2 O) 6 ]·(BDC-Cl 4 )·4H 2 O", "C 8 H 20 Cl 4 O 14 Zn"] | [] | [] | [] | [] | [] | ["pure water--10 ml"]
c2ce06312c | Preparation of [{Cu(m 3 -I)} 4 (bphpye)] n (2). Yellow crystals of 2 were isolated in a manner similar to that used for the isolation of 1, using bphpye (20 mg, 0.05 mmol) and CuI (38 mg, 0.2 mmol) as starting materials. Yield: 38 mg (65% based on Cu). Mp 233.6– 234.1  C. Anal. Calcd for C 11 H 9 Cu 2 I 2 N 2 S: C, 22.69; H, 1.56; N, 4.81; S, 5.51; found C, 22.45; H, 1.86; N, 4.54; S, 5.66%. IR (KBr, cm 1 ): 3090 (w), 3036 (w), 1649 (w), 1568 (s), 1488 (w), 1450 (w), 1413 (m), 1397 (w), 1354 (s), 1306 (w), 1279 (w), 1199 (m), 1178 (m), 1113 (w), 1076 (w), 995 (w), 824 (w), 776 (m), 749 (m), 711 (w), 679 (m), 631 (w). | [] | [] | ["[{Cu(m 3 -I)} 4 (bphpye)] n", "C 11 H 9 Cu 2 I 2 N 2 S"] | ["CuI--38 mg, 0.2 mmol"] | [] | ["bphpye--20 mg, 0.05 mmol"] | [] | [] | []
acs.cgd.7b00784 | The tube was sealed and the arm containing the reagents was immersed in an oil bath at 60 °C, while the other arm was kept at ambient temperature. After 4 days, colorless ﬁlament crystals of [Ag 2 L 4 (NO 3 ) 2 ] n suitable for X-ray analysis were deposited in the cooler arm (yield: 38 mg, 85%). Anal. Calcd (%) for Ag 2 C 12 H 18 N 6 O 6 S 2 : C, 23.16; H, 2.91; N, 13.50. Found: C, 23.55; H, 3.08; N, 13.19. IR (KBr pellet, cm −1 ): 3163m, 3122m, 3105w, 3051w, 3030w, 2960w, 2935w, 1621s, 1571s, 1493s, 1397vs- 1307vs, 1238m, 1149m, 1100m, 819s, 754s, 680w, 644w, 534w, 509s, 486w, 418w. | [] | [] | ["[Ag 2 L 4 (NO 3 ) 2 ] n", "Ag 2 C 12 H 18 N 6 O 6 S 2"] | [] | [] | ["L--not provided"] | ["60 \nC"] | ["4 days"] | []
ch13183 | calc. for C 20 H 22 CoN 5 O 9 : C 44.87, H 4.14, N 13.08. Found: C 44.97, H 4.18, N 13.12 %. n max (KBr)/cm 1 3410s, 1615s, 1415w, 1390s, 1163w, 1064m, 845m, 727m, 666s.{[Ni(bptc) 0.5 (4,4 0 -Hbpt) 2 (H 2 O)]4H 2 O} 8 The similar synthetic procedure as that for 1 was used except that Co(NO 3 ) 2 6H 2 O and 3,3 0 -Hbpt were replaced by Ni (NO 3 ) 2 6H 2 O and 4,4 0 -Hbpt respectively, giving green block X-ray-quality crystals of 8 in a 26 % yield (based on Ni II ). Anal.calc. for C 20 H 22 N 5 NiO 9 : C 44.89, H 4.14, N 13.09. Found: C 44.99, H 4.10, N 13.12 %. n max (KBr)/cm 1 3408s, 1618s, 1415s, 1396s, 1166w, 1064m, 847m, 727m, 666m. | [] | [] | ["{[Ni(bptc) 0.5 (4,4 0 -Hbpt) 2 (H 2 O)]·4H 2 O}", "C 20 H 22 CoN 5 O 9", "C 20 H 22 N 5 NiO 9"] | ["Co(NO 3 ) 2 ·6H 2 O--NaN", "Ni (NO 3 ) 2 ·6H 2 O--NaN"] | [] | ["3,3 0 -Hbpt--NaN", "4,4 0 -Hbpt--NaN"] | [] | [] | []
c9ce01210a | Synthesis of complex 7. The L1 (1 mmol, 0.256 g) was dissolved in 10 mL methanol and then added to an acetonitrile solution containing equal amounts of AgClO 4 (1 mmol, 0.207 g). After adding 1 mL ammonia, the mixture was stirred at room temperature for 10 min, and then filtered. Colorless crystals of complex 7 were isolated from the filtrate after avoiding illumination for seven days. Yield: 58% (based on Ag). Elemental analysis calcd (%) for C 15 H 20 AgClN 4 O 4 :C 38.86, H 4.35, N 12.08; found: C 38.83, H 4.29, N 12.10. Main IR (ν/cm −1 ): 3288m, 2962w, 2867w, 1607m, 1563m, 1453m, 1425m, 1328m, 1237m, 1097vs.Synthesis of complex 8. A similar procedure to that of complex 7 was employed to prepare complex 8 but AgClO 4 was replaced with AgNO 3 (1 mmol, 0.170 g). Colorless crystals of complex 8 were isolated from the filtrate after avoiding illumination for seven days. Yield: 62% (based on Ag). Elemental analysis calcd (%) for C 15 H 22 AgN 5 O 4 : C 40.56, H 4.99, N 15.76; found: C 40.53, H 4.93, N 15.74. Main IR (ν/cm −1 ): 3465b,m, 3238m, 2962m, 2856m, 1608m, 1560m, 1455m, 1426m, 1367vs, 1324m. | [] | ["seven days"] | ["complex 7", "C 15 H 20 AgClN 4 O 4"] | ["AgClO 4--1 mmol, 0.207 g"] | [] | ["L1--1 mmol, 0.256 g"] | ["room temperature"] | ["10 min"] | ["methanol--10 mL", "acetonitrile--not specified"]
s41467-018-04034-w | Methods Typical synthesis of MIL-177-LT. To a 25 mL round bottom ﬂask, H 4 mdip (200 mg, 0.58 mmol) and formic acid (10 mL) were added and stirred at room temperature until the solid dispersed uniformly. Then Ti(iPrO) 4 (400 µL, 1.32 mmol) was added dropwise, to avoid formation of large pieces of white precipitate. | [] | [] | [] | ["Ti(iPrO) 4--400 µL, 1.32 mmol"] | [] | ["H 4 mdip--200 mg, 0.58 mmol"] | [] | [] | ["formic acid--10 mL"]
174751914x14108743633272 | Synthesis of [Co(BDC–Cl 4 )(2,2′-bpy)(MeOH) 2 ] n (2) The procedure was the same as that for 1 except that Ni(OAc) 2 ·4H 2 O was replaced by Co(OAc) 2 ·4H 2 O (49.8 mg, 0.2 mmol), giving purple block crystals of 2 on solvent evaporation in ~ 70% yield (81.3 mg, on the basis of H 2 BDC–Cl 4 ). Anal. calcd for C 20 H 16 Cl 4 CoN 2 O 6 : C, 41.34; N, 4.82; H, 2.78; found: C, 42.03; N, 4.68; H, 2.75%. IR (cm –1 ): 3382 br, 1604 vs, 1492 w, 1475 m, 1444 s, 1413 m, 1336 vs, 1249 m, 1114 w, 1029 m, 912 w, 817 m, 769 s, 736 m, 619 s.X-ray crystallography X‑ray single crystal diffraction data collections for complexes 1 and 2 were performed using a Bruker Apex II CCD diffractometer at room temperature with Mo-Kα radiation (λ = 0.71073 Å). A semiempirical absorption correction was applied (SADABS), 17 and the program SAINT was used for integration of the diffraction profiles. | [] | [] | ["[Co(BDC–Cl 4 )(2,2′-bpy)(MeOH) 2 ] n", "C 20 H 16 Cl 4 CoN 2 O 6"] | ["Co(OAc) 2 ·4H 2 O--49.8 mg, 0.2 mmol"] | [] | ["H 2 BDC–Cl 4--NaN", "2,2′-bpy--NaN"] | [] | [] | []
j.carres.2011.03.014 | Solid state reactions were affected in a Narva vibrator mill DDR-GM9458 type using either steel or agate balls in separate experiments.3.2. Synthesis of complexes 3.2.1.D -RiboseNaCl (1a) To D -ribose (6.00 g, 40 mmol) in MeOH (25 mL) was added sodium chloride (2.34 g, 40 mmol) under stirring at room temperature. Under continuous stirring solids dissolved within some minutes, then crystals started to separate. The product was ﬁltered to give white crystals (4.90 g) of the crude 1a melting at 158– 161 °C. From the mother liquor an additional crop of crystals (2.14 g) was obtained increasing the total yield to 84.4%. Recrystallization of a sample afforded white crystals of the pure 1a, mp 165– 167 °C; [ a ] D 12.1 (10 0 ), 14.5 (1 h) (H 2 O, c 3). Calcd from C 5 H 10 O 5 NaCl [ a ] D 14.2. TLC (EtOAc–MeOH 9:1) revealed only one spot of D -ribose (R f , 0.09). | [] | [] | ["C 5 H 10 O 5 NaCl"] | [] | ["sodium chloride--2.34 g, 40 mmol"] | ["D -ribose--6.00 g, 40 mmol"] | ["room temperature"] | [] | ["MeOH--25 mL"]
ic048437l | Data for Compound 4. Yield: 53% based on Zn. Anal. Calcd for C 10 H 22 Zn 2 N 2 O 15 P 4 : C, 18.07; H, 3.31; N, 4.22. Found: C, 19.04; H, 4.24; N, 4.93. IR (KBr, cm -1 ): 3411 s, 2764 br, 2061 w, 1936 w, 1626 m, 1561 m, 1525 s, 1422 w, 1335 w, 1179 s, 1113 s, 997 s, 930 s, 797 m, 671 m, 566 m, 411 w. | [] | [] | ["Compound 4"] | [] | [] | [] | [] | [] | []
b911100j | [Gd 4 (bqdc) 4 (m 3 -OH) 4 (H 2 O) 4 ]$4H 2 O (3). A mixture of K 2 bqdc (0.024 g, 0.05 mmol), GdCl 3 $6H 2 O (0.037 g, 0.1 mmol), HCl solution (0.2 ml, 0.65 mol L 1 ), 1 ml DMF and 5 ml distilled H 2 O was placed in a 25 ml Teﬂon-lined stainless steel autoclave, and the vessel was sealed and heated to 150  C for 3 d, then cooled at 10  Ch 1 to 100  C, followed by slow cooling to room temperature. The resulting yellow block crystals of 3 were ﬁltered off to give a yield of 50.7% (0.014 g). Elemental analysis (%) calcd. for C 80 H 60 N 8 O 28 Gd 4 : C, 43.25; H, 3.15; N, 5.34. Found: C, 43.47; H, 2.74; N, 5.07. IR (KBr, cm 1 ): 3637s, 3431br, 1601s, 1573s, 1538s, 1504m, 1449m, 1415s, 1384s, 1150w, 810m, 771m, 666m. | [] | [] | ["[Gd 4 (bqdc) 4 (m 3 -OH) 4 (H 2 O) 4 ]$4H 2 O"] | ["K 2 bqdc--0.024 g, 0.05 mmol", "GdCl 3 $6H 2 O--0.037 g, 0.1 mmol"] | [] | [] | ["150 \n C"] | ["3 d"] | ["HCl solution--0.2 ml, 0.65 mol L \n", "DMF--1 ml", "distilled H 2 O--5 ml"]
j.ica.2014.12.001 | Found: C, 57.49; H, 4.51; N, 8.17%. IR (cm 1 ): 3324(w), 2957(w), 1664(w), 1644(m), 1603(m), 1566(w), 1477(w), 1435(w), Scheme 2. The w torsion angle within the 3-pmna ligand.Scheme 1. Ligands used in this study.M.D. Torres Salgado et al. / Inorganica Chimica Acta 426 (2015) 202–210 203 1403(m), 1370(m), 1342(m), 1298(w), 1273(m), 1199(w), 1168(w), 1108(w), 1062(w), 979(w), 926(w), 912(w), 808(w), 832(w), 822(m), 779(s), 757(m), 733(s), 696(s), 655(w).3. X-ray crystallography Single crystal X-ray diffraction was performed on single crystals of 1–4 with a Bruker-AXS ApexII CCD instrument at 173 K. Diffraction data was acquired using graphite–monochromated Mo K a radiation (k = 0.71073 Å). The data was integrated via SAINT [17]. | [] | [] | ["NaN"] | [] | [] | [] | [] | [] | []
chem.201400362 | Bis(ammonium) 3,3’-dinitramino-4,4’-bifurazane (9 a/9 b): Ammonia (25 %, 1.5 mL) in methanol (20 mL) was added to 3,3’-dinitramino-4,4’-bifurazane (2.58 g, 10 mmol) dissolved in methanol (20 mL). | [] | [] | ["Bis(ammonium) 3,3’-dinitramino-4,4’-bifurazane"] | [] | [] | ["3,3’-dinitramino-4,4’-bifurazane--2.58 g, 10 mmol", "Ammonia (25 %)--1.5 mL"] | [] | [] | ["methanol--20 mL"]
ic981123b | The Pyrex tube was sealed under vacuum and heated in an oven at 90 °C. Colorless crystals were obtained after 24 h of heating. Yield: 0.16 g (23.5%). Anal. Calcd for C 22 H 22 Cl 2 N 6 O 8 Cd: C, 38.76; H, 3.25; N, 12.33. Found: C, 38.78; H, 3.26; N, 12.05. Density: 1.76(1) g/cm 3 .IR (cm -1 , KBr): 3365 (s), 1612 (s), 1572 (s), 1528 (m), 1466 (s), 1427 (s), 1368 (w), 1342 (m), 1314 (m), 1296 (vw), 1276 (vw), 1241 (w), 1227 (w), 1147 (s), 1122 (s), 1024 (s), 916 (m), 824 (w), 790 (w), 768 (m), 738 (w), 718 (w), 669 (vw), 631 (w), 616 (m), 532 (vw), 511 (w), 478 (m). | [] | [] | ["C 22 H 22 Cl 2 N 6 O 8 Cd"] | [] | [] | [] | ["90 \nC"] | ["24 h"] | []
j.poly.2007.04.016 | 2.2.2. Synthesis of [Cu(psa)(2bpy)] Æ 0.5H 2 O(2) and [Cu(psa)(2bpy)(H 2 O)] Æ 3H 2 O(3) The synthesis of complex 2 was similar to that of complex 1 expect that 2bpy (0.016 g, 0.1 mmol) was used instead of phen. The blue square ﬂake crystals of complex 2 were obtained. Yield: 0.004 g (9.5%). We left the mother solution at room temperature for two days and obtained the light green crystal of complex 3. Yield: 0.018 g (37.2%). Anal. Calc. for C 20 H 17 CuN 2 O 4.5 (2): C, 57.01; H, 4.07; N, 6.65. Found: C, 57.38; H, 4.68; N, 6.82%. IR data (KBr pellet, cm 1 ): 3442s, 1587s, 1568s, 1495w, 1473w, 1447m, 1410s, 1395s, 1381s, 1273w, 773s, 715m. | [] | ["two days"] | ["[Cu(psa)(2bpy)] Æ 0.5H 2 O", "[Cu(psa)(2bpy)(H 2 O)] Æ 3H 2 O", "C 20 H 17 CuN 2 O 4.5"] | [] | [] | ["2bpy--0.016 g, 0.1 mmol"] | [] | [] | []
acs.inorgchem.9b01041 | [(SIDipp)Cu−Bdmab] (2n). In a nitrogen- ﬁl led glovebox, [(SIDipp)Cu−OtBu] (50.0 mg, 95.0 μmol, 1.0 equiv) was suspended in PhMe (1.5 mL) in a screw-cap scintillation vial, and 1c (25.8 mg, 94.8 μmol, 1.0 equiv) was added as PhMe solution (0.5 mL). The yellow mixture was shaken until complete dissolution occurred and cooled to −40 °C. After 1 h at −40 °C, the solution was layered with n-pentane. After 16 h at −40 °C, a colorless crystalline solid (suitable for single crystal X-ray diﬀraction) had separated from which the supernatant solution was decanted. The residue was washed with cold n-pentane (−40 °C) and dried thoroughly in vacuo to give 2n (29 mg, 48 μmol, 51%). | ["-40 \nC"] | ["16 h"] | ["[(SIDipp)Cu−Bdmab] (2n)"] | ["[(SIDipp)Cu−OtBu]--50.0 mg, 95.0 μmol, 1.0 equiv"] | [] | ["1c--25.8 mg, 94.8 μmol, 1.0 equiv"] | ["-40 \nC"] | ["1 h"] | ["PhMe--1.5 mL", "n-pentane--layered"]
b009724l | After ca. 30 min at 0 ⬚C and then ca. 2 h at ca. 25 ⬚C the mixture was ﬁltered, the white precipitate washed with hexane and dried in vacuo yielding compound 5 (3.15 g, 98%) as a white powder. | ["0 \nC", "25 \nC"] | ["30 min", "2 h"] | ["compound 5"] | [] | [] | [] | [] | [] | []
j.poly.2010.04.004 | 2.2. Synthesis of complexes 2.2.1. [Co(pam)(4,4 0 -bipy)] n nH 2 O(1) A mixture of Co(NO 3 ) 2 6H 2 O (0.117 g, 0.4 mmol), pamoic acid (0.077 g, 0.2 mmol), 4,4 0 -bipyridine (0.031 g, 0.2 mmol) and NaOH (0.016 g, 0.4 mmol) in 10 mL ethanol/H 2 O (v/v = 4:1) was placed in a 15 mL Teﬂon-lined stainless steel reactor, which was sealed and heated in an oven at 140 °C for 72 h. Red block crystals of 1 were obtained in 28% yield (0.035 g, based on H 2 pam). Anal. Calc. for C 33 H 24 CoN 2 O 7 : C, 63.98; H, 3.91; N, 4.52. Found: C, 63.56; H, 4.19; N, 4.32%. IR (KBr, cm 1 ): 3406m, 2937w, 1637m, 1608s, 1539s, 1458s, 1402s, 1324s, 808s, 757m.2.2.2. [Ni(pam)(4,4 0 -bipy)(H 2 O) 2 ] n 2nCH 3 CN (2) A mixture of Ni(NO 3 ) 2 6H 2 O (0.043 g, 0.15 mmol), pamoic acid (0.039 g, 0.1 mmol), 4,4 0 -bipyridine (0.016 g, 0.1 mmol) and NaOH (0.008 g, 0.2 mmol) in 10 mL acetonitrile/H 2 O (v/v = 1:4) was placed in a 15 mL Teﬂon-lined stainless steel reactor, which was sealed and heated in an oven at 140 °C for 72 h. Light green block crystals of 2 were obtained in 42% yield (0.030 g, based on H 2 pam). | [] | [] | ["[Co(pam)(4,4 0 -bipy)] n nH 2 O", "C 33 H 24 CoN 2 O 7"] | ["Co(NO 3 ) 2 6H 2 O--0.117 g, 0.4 mmol"] | ["NaOH--0.016 g, 0.4 mmol"] | ["pamoic acid--0.077 g, 0.2 mmol", "4,4 0 -bipyridine--0.031 g, 0.2 mmol"] | ["140 °C"] | ["72 h"] | ["ethanol/H 2 O--10 mL"]
j.poly.2011.11.010 | 2.4. Synthesis of [Co 3 (L) 2 (DMF)(H 2 O)]DMF3CH 3 OH (2) H 3 L (65.0 mg, 0.115 mmol) and CoCl 2 6H 2 O (27.2 mg, 0.115 mmol) in DMF/CH 3 OH media (4:3, 7 mL) were sealed in a 20 mL Teﬂon-lined stainless steel reaction vessel and subjected to solvothermal condition at 150 °C for 36 h after ultrasonic treatment. The purple crystals obtained were washed with DMF to give 2 (31.49 mg, yield 26% based on CoCl 2 ). IR (KBr, cm 1 ): 3272(m), 1650(s), 1602(vs), 1524(vs), 1387(s), 1252(s), 1177(w), 1100(w), 861(w), 782(w), 729(w), 698(w).2.5. Synthesis of [Co 1.5 (L)(H 2 O)(DMF)]DMF (3) H 3 L (13.0 mg, 0.023 mmol) and Co(NO 3 ) 2 6H 2 O (33.3 mg, 0.115 mmol) in a mixture of DMF/H 2 O (1:5, 3 mL) were sealed in Chart 1. Structure of the C 3 -symmetric tricarboxylic ligand H 3 L. | [] | [] | ["[Co 3 (L) 2 (DMF)(H 2 O)]DMF3CH 3 OH", "[Co 1.5 (L)(H 2 O)(DMF)]DMF"] | ["CoCl 2 \n6H 2 O--(27.2 mg, 0.115 mmol)", "Co(NO 3 ) 2 \n6H 2 O--(33.3 mg, 0.115 mmol)"] | [] | ["H 3 L--(65.0 mg, 0.115 mmol)", "H 3 L--(13.0 mg, 0.023 mmol)"] | ["150 °C"] | ["36 h"] | ["DMF/CH 3 OH--(4:3, 7 mL)", "DMF/H 2 O--(1:5, 3 mL)"]
zaac.201400303 | Preparation of [Cu(mip)(3-pina)] n (3) Cu(NO 3 ) 2 ·2.5H 2 O (66 mg, 0.28 mmol), 3-pina (56 mg, 0.28 mmol), and 5-methylisophthalic acid acid (50 mg, 0.28 mmol) were mixed with distilled H 2 O (10 mL) and 1 m NaOH (0.5 mL) in a 15 mL glass vial. The vial was sealed and heated in an oil bath at 80 °C for 48 h, and then was cooled slowly to 25 °C. Green blocks of 3(86 mg, 70% yield based on Cu) were isolated after washing with distilled water, ethanol, and acetone and drying in air. C 20 H 15 CuN 3 O 5 calcd. C 54.48; H, 3.43; N, 9.53 ; found C 53.75; H, 3.38; N, 9.40%. IR (ν ˜ ) = 3255 (w), 3134 (w), 3084 (w), 1684 (m), 1623 (m), 1604 (m), 1586 (m), 1559 (m), 1542 (s), 1502 (m), 1483 (m), 1468 (m), 1425 (s), 1362 (s),1325 (m), 1293 (s), 1245 (m), 1234 (m), 1221 (m), 1193 (m), 1134 (m), 1103 (m), 1066 (m), 1028 (m), 987 (m), 948 (m), 902 (m), 854 (m), 851 (m), 812 (m), 790 (m), 778 (s), 751 (m), 725 (s), 690 (s), 654 (m) cm –1 . | [] | [] | ["[Cu(mip)(3-pina)] n", "C 20 H 15 CuN 3 O 5"] | ["Cu(NO 3 ) 2 ·2.5H 2 O--66 mg, 0.28 mmol"] | ["1 m NaOH--0.5 mL"] | ["3-pina--56 mg, 0.28 mmol", "5-methylisophthalic acid--50 mg, 0.28 mmol"] | ["80 °C"] | ["48 h"] | ["distilled H 2 O--10 mL"]
s10534-019-00204-5 | [Ag(1) 2 ]NO 3 and [Ag(1) 2 ]BF 4 A solution of AgNO 3 or AgBF 4 (0.085 g or 0.097 g, respectively, 0.500 mmol) in MeCN (20 cm 3 ) was added to a warm solution of 1 (0.329 g, 1.00 mmol) in MeCN (80 cm 3 ). The resulting suspension was reﬂuxed for 3 h and ﬁltered whilst hot to give an orange/yellow solid. The solid was washed with hot MeCN (3 9 20 cm 3 ) and then with hot DCM (5 9 20 cm 3 ), and dried under vacuum. | [] | [] | ["[Ag(1) 2 ]NO 3", "[Ag(1) 2 ]BF 4"] | ["AgNO 3--0.085 g, 0.500 mmol", "AgBF 4--0.097 g, 0.500 mmol"] | [] | ["1--0.329 g, 1.00 mmol"] | ["warm solution"] | ["3 h"] | ["MeCN--20 cm 3", "MeCN--80 cm 3", "DCM--5 9 20 cm 3"]
ic302010e | Synthesis of MOFs. Synthesis of 1. An amount of 0.020 g (0.08 mmol) of 4,8-dihydroxynaphthalene-2,6-dicarboxylic acid (H 2 (NDC− OH)) and 0.079 g (0.25 mmol) of Zn(NO 3 ) 2 ·6H 2 O was dissolved in a 20 mL glass scintillation vial containing 6 mL of DMF and 4 mL of ethanol. The vial was heated at 358 K for 6 h where large, dark orange cubic crystals were formed. Yield: 37% based on H 2 (NDC−OH).Synthesis of 2. An amount of 0.020 g (0.08 mmol) of 4,8dihydroxynaphthalene-2,6-dicarboxylic acid (H 2 (NDC−OH)), 0.030 g (0.07 mmol) of 4,4′,4″-benzene-1,3,5-triyltribenzoic acid (H 3 BTB), and 0.079 g (0.25 mmol) of Zn(NO 3 ) 2 ·6H 2 O was dissolved in a 20 mL glass scintillation vial containing 6 mL of DMF and 4 mL of ethanol. The vial was heated at 358 K for 10 h where large, dark orange truncated-octahedral crystals were formed. Yield: 36% based on H 2 (NDC−OH). | [] | [] | ["H 2 (NDC−OH)", "H 3 BTB"] | ["Zn(NO 3 ) 2 \n6H 2 O--0.079 g (0.25 mmol)"] | [] | ["4,8-dihydroxynaphthalene-2,6-dicarboxylic acid (H 2 (NDC− OH))--0.020 g (0.08 mmol)", "4,8dihydroxynaphthalene-2,6-dicarboxylic acid (H 2 (NDC−OH))--0.020 g (0.08 mmol)", "4,4′,4″-benzene-1,3,5-triyltribenzoic acid (H 3 BTB)--0.030 g (0.07 mmol)"] | ["358 K", "358 K"] | ["6 h", "10 h"] | ["DMF--6 mL", "ethanol--4 mL"]
ic400247q | Preparation of 4, [Ni(L 1 ) 2 ](NO 3 ) 2 . A solution of Ni(NO 3 ) 2 ·6H 2 O (14.4 mg, 0.0495 mmol) in acetonitrile (2 mL) was added to a solution of L 1 (20.4 mg, 0.0450 mmol) in dichloromethane (2 mL). Slow evaporation of the solution aﬀorded a sky blue crystalline product 4 suitable for X-ray analysis. Yield (15%); Mp: 178 −180 °C (decomp.). IR (KBr, cm −1 ): 3356, 3062, 2932, 2873, 2737, 1598, 1492, 1454, 1384 (NO 3 − ), 1294, 1241, 1180, 1101, 1041, 995, 760. Anal. calcd for C 50 H 56 NiN 6 S 4 O 10 (%): C, 55.20; H, 5.19; N, 7.72; S, 11.79. Found: C, 55.10; H, 5.61; N, 7.91; S, 12.00. Mass spectrum m/z (ESI): 255.17 for [Ni(L 1 )] 2+ (calcd 255.05) and 571.75 for [Ni(L 1 )NO 3 ] + (calcd 572.08). | [] | [] | ["[Ni(L 1 ) 2 ](NO 3 ) 2"] | ["Ni(NO 3 ) 2 \n·6H 2 O--14.4 mg, 0.0495 mmol"] | [] | ["L 1--20.4 mg, 0.0450 mmol"] | [] | [] | ["acetonitrile--2 mL", "dichloromethane--2 mL"]
acs.inorgchem.7b01058 | Synthesis of [Y(μ-H 2 O)(phen)(μ-OH)(nb) 2 ] n (4). Complex 4 was synthesized by the same procedures as those of 1 except that DyCl 3 · 6H 2 O was replaced by YCl 3 ·6H 2 O. Yield: 53% based on Hnb. Calcd for C 26 H 19 YN 4 O 10 : C, 49.07; H, 3.01; N, 8.80%. Found: C, 48.86, H, 2.92; N, 8.92%. FT-IR (KBr pellet, cm −1 ): 3431 (s), 1623 (m), 1583 (w), 1519 (m), 1424 (m), 1402 (m), 1346 (s), 1143 (w), 1104 (w), 854 (w), 798 (w), 724 (m), 694 (w), 521 (w). | [] | [] | ["[Y(μ-H 2 O)(phen)(μ-OH)(nb) 2 ] n", "C 26 H 19 YN 4 O 10"] | ["YCl 3 ·6H 2 O--NaN"] | [] | ["NaN--NaN"] | [] | [] | ["NaN--NaN"]
j.ica.2004.09.042 | 2.3. Compound preparation 2.3.1. [Cu 2 Cl 4 (Mebta) 4 ](1) To a colourless solution of Mebta (0.25 g, 1.88 mmol) in EtOH (45 ml) was added a green solution of CuCl 2 Æ 2H 2 O (0.16 g, 0.94 mmol) in the same solvent (45 ml). | [] | [] | ["[Cu 2 Cl 4 (Mebta) 4 ]"] | ["CuCl 2 Æ 2H 2 O--0.16 g, 0.94 mmol"] | [] | ["Mebta--0.25 g, 1.88 mmol"] | [] | [] | ["EtOH--45 ml"]
ic010024m | Synthesis of [Cu(terpy)V 2 O 6 ] (3). A mixture of V 2 O 5 (0.0510 g, 0.28 mmol), 2,2′:6′,2′′-terpyridine (0.0306 g, 0.13 mmol), CuSO 4 ‚5H 2 O (0.0690 g, 0.28 mmol), and water (5.0347 g, 280 mmol) were placed in a borosilicate tube and stirred briefly. After sealing, the tube was heated to 200 °C for 49.5 h. Blue plates of 3 were isolated from a mixture of 3 and an unidentified green solid. The yield of 3 was ca. | [] | [] | ["[Cu(terpy)V 2 O 6 ]", "NaN"] | ["V 2 O 5--0.0510 g, 0.28 mmol", "CuSO 4 ‚5H 2 O--0.0690 g, 0.28 mmol"] | [] | ["2,2′:6′,2′′-terpyridine--0.0306 g, 0.13 mmol"] | ["200 \nC"] | ["49.5 h"] | ["water--5.0347 g, 280 mmol"]
hlca.200690015 | Bis(acetato)bis(4,4’-bipyridine)dimercury(2+) Diperchlorate Polymer ([Hg 2 (4,4’-bipy) 2 (CH 3 COO) 2 ] n (ClO 4 ) 2n ; 3). Caution! Perchlorate salts are potentially explosive and heating must be avoided. We use small quantities, and the synthesis is carried out at the mmol scale. As described for 1, with 4,4’-bipy (0.156 g, 1 mmol) in one arm and the mixture of mercury(II) acetate (0.200 g, 1 mmol) and sodium perchlorate (0.246 g, 2 mmol) in the other arm for 7 days: 0.229 g (45%) of 3. Yellow crystals. M.p. 3238. IR (KBr; selected signals): 621s, 828s, 1108vs, 1216m, 1399s, 1553vs, 1590vs, 2950w, 3105w. | [] | [] | ["[Hg 2 (4,4’-bipy) 2 (CH 3 COO) 2 ] n (ClO 4 ) 2n", "not available"] | ["mercury(II) acetate--0.200 g, 1 mmol", "sodium perchlorate--0.246 g, 2 mmol"] | [] | ["4,4’-bipy--0.156 g, 1 mmol"] | [] | ["7 days"] | []
s1070328420080060 | Synthesis of [CdEu 2 (Pfbz) 8 (Etypy)(H 2 O) 2 ] n ∙ 3nMeCN ∙ n(Etypy) (VI) was carried out according to a procedure similar to that for compound III at room temperature using Еtypy (0.173 g, 1.663 mmol, Cd : L = 1 : 10) instead of Рy. The resulting reaction mixture was kept at 3°С for 30 days. The formed colorless crystals suitable for XRD were decanted from the mother liquor and washed with cold acetonitrile (Т ≈ 5°C). The yield of complex VI was 0.132 g (32.4% based on compound I).IR (ATR), ν, cm –1 : 2819 w, 2546 w, 2294 w, 2252 m, 1652 m, 1610 s, 1523 m, 1494 s, 1392 s, 1293 m, 1192 w, 1108 s, 994 s, 931 m, 826 m, 769 m, 742 s, 699 m, 674 w, 647 w, 583 w, 508 m, 487 m, 477 m, 458 m, 418 w. | [] | [] | ["[CdEu 2 (Pfbz) 8 (Etypy)(H 2 O) 2 ] n ∙ 3nMeCN ∙ n(Etypy)", "VI"] | ["Cd--Cd : L = 1 : 10", "Eu--not specified"] | [] | ["Etypy--0.173 g, 1.663 mmol", "Pfbz--not specified"] | ["room temperature"] | ["30 days"] | ["not specified--not specified"]
ic0604462 | Synthesis of [H 3 N(CH 2 ) 2 NH 3 ] 2 [V 6 F 12 (H 2 O) 2 {O 3 P(CH 2 ) 5 PO 3 } 2 {HO 3 P(CH 2 ) 5 PO 3 H}] (3). A solution of V 2 O 5 (0.170 g, 0.935 mmol), 1,5-pentylenediphosphonic acid (0.219 g, 0.944 mmol), H 2 O (10.00 g, 556 mmol), ethylenediamine (0.085 mL, 1.265 mmol), and HF (0.300 mL, 8.70 mmol) with the mole ratio 1.01:1.00:595: 1.35:9.30 was stirred briefly before heating to 200 °C for 96 h (initial and final pH of 2.0 and 2.0, respectively). Yellow plates of 3 were isolated in 45% yield, which were suitable for X-ray diffraction. IR (KBr pellet, cm -1 ): 3409(b), 3224(w), 2942(w), 1636(w), 1541(w), 1489(m), 1407(w), 1303(w), 1194(w), 1076(s), 937(m), 799(w), 728(m). Anal. Calcd for C 9.5 H 28 F 6 N 2 O 10 P 3 V 3 (Found): F, 16.5 (15.8). | [] | [] | ["[H 3 N(CH 2 ) 2 NH 3 ] 2 [V 6 F 12 (H 2 O) 2 {O 3 P(CH 2 ) 5 PO 3 } 2 {HO 3 P(CH 2 ) 5 PO 3 H}]", "C 9.5 H 28 F 6 N 2 O 10 P 3 V 3"] | ["V 2 O 5--0.170 g, 0.935 mmol"] | [] | ["1,5-pentylenediphosphonic acid--0.219 g, 0.944 mmol", "ethylenediamine--0.085 mL, 1.265 mmol"] | ["200 \nC"] | ["96 h"] | ["H 2 O--10.00 g, 556 mmol", "HF--0.300 mL, 8.70 mmol"]
s1600536807057716 | Experimental N-Methyl-1,2-diaminoethane (0.1 mmol, 7.4 mg) and 5-nitrosalicylaldehyde (0.1 mmol, 16.7 mg) were dissolved in ethanol (10 cm 3 ). The mixture was stirred for 10 min to give a clear yellow solution. To the solution was added an aqueous solution (2 cm 3 ) of ammonium thiocyanate (0.1 mmol, 7.6 mg) and CuCl 2 ·2H 2 O (0.1 mmol, 17.1 mg), with stirring. The mixture was stirred at room temperature for 1 h and then filtered. After keeping the brown filtrate in air for five days, blue block-shaped crystals were formed with high yield (87% based on 5-nitrosalicylaldehyde). | [] | ["five days"] | ["NaN"] | ["CuCl 2 ·2H 2 O--0.1 mmol, 17.1 mg"] | [] | ["N-Methyl-1,2-diaminoethane--0.1 mmol, 7.4 mg", "5-nitrosalicylaldehyde--0.1 mmol, 16.7 mg", "ammonium thiocyanate--0.1 mmol, 7.6 mg"] | ["room temperature"] | ["1 h"] | ["ethanol--10 cm 3", "aqueous solution--2 cm 3"]
j.poly.2014.06.043 | 2.3.2. Synthesis of N-(4-methoxy-2-oxidobenzylidene)-4chlorobenzyhydrazidato]di(benzyl)tin(IV) chloride dehydrate, C3B 0.37 g (1.0 mmol) of di(benzyl)tin dichloride in 10 ml of methanol was added to a 25 ml hot methanolic solution of the ligand L (0.30 g, 1.0 mmol). The solution mixture was reﬂuxed with vigorous stirring for 3 h, a few drops of pyridine were added and the reaction was continued for another 2 h. The product was then ﬁltered. The ﬁltrate was evaporated until a precipitate was obtained.The yellow crystals thus formed were ﬁltered, washed with a minimum amount of methanol and dried in air. Yield: 0.32 g, 57%; m.p.: 100–102 °C. Anal. Calc. for C 29 H 25 ClN 2 O 3 SnCH 3 OH: C, 56.68; H, 4.60; N, 4.41. Found: C, 57.15; H, 3.90; N, 4.69%. IR (KBr/cm 1 ): 1532 m (C–O), 1604 m (C@N). | [] | [] | ["C 29 H 25 ClN 2 O 3 SnCH 3 OH"] | ["di(benzyl)tin dichloride--0.37 g, 1.0 mmol"] | [] | ["ligand L--0.30 g, 1.0 mmol"] | ["hot"] | ["3 h", "2 h"] | ["methanol--10 ml"]
00958972.2019.1574344 | Anal. Calcd (%) C 30 H 28 Cl 2 N 4 O 6 Cu: C, 53.38; H, 4.18; N, 8.30. Found: C, 52.93; H, 5.09; N, 8.19. FT-IR (KBr, cm 1 ) 3438, 3364, 3291, 3087, 3015, 2948, 1729, 1714, 1690, 1671, 1518, 1447, 1267, 1196, 1053, 845, 755, 690, 561, 527.2.8. Synthesis of [Cu(L2) 2 (SCN) 2 ](8) dithiocyanato bis[methyl 2-methyl-3(pyridine-4-carbonylamino)benzoate]copper(II) A solution of L2 (0.0812 g, 0.2500 mmol) in 10 mL of water was added dropwise into 5 mL of a water solution of CuCl 2 2H 2 O (0.0426 g, 0.2500 mmol) and stirred for 30 min. | [] | ["30 min"] | ["[Cu(L2) 2 (SCN) 2 ](8)"] | ["CuCl 2 ?2H 2 O--0.0426 g, 0.2500 mmol"] | [] | ["L2--0.0812 g, 0.2500 mmol"] | [] | [] | ["water--10 mL"]
b915118d | Synthesis of [Nd 4 (HL) 2 (L) 2 (H 2 O) 14 (H 2 W 12 O 40 )]$17H 2 O (4) and [Nd 3 (HL) 3 (H 2 O) 10 (H 2 W 12 O 40 )]$10H 2 O (8) An identical procedure as that for the syntheses of 1 and 5 was followed to prepare 4 and 8 except that La(NO 3 )$6H 2 O was replaced by Nd(NO 3 )$6H 2 O. Found for 4: C, 7.10; H, 1.74; N, 1.16; Nd, 12.02; W, 45.05%; C 28 H 78 N 4 O 87 Nd 4 W 12 (4, M r ¼ 4645.93, 0.372 g, 40% based on H 2 L) requires C, 7.24; H, 1.69; N, 1.21; Nd, 12.42; W, 46.49%. n max (KBr pellet)/cm 1 : 3418 s, 3031 m, 1598 s, 1567 w, 1475 w, 1444 s, 1406.94 w, 1376 m, 1283 m, 1191 w, 1027 w, 933 m, 880 s, 757 s, 695 m, 421 m. Found for 8: C, 6.17; H, 1.24; N, 1.09; Nd, 10.32; W, 52.88%; C 21 H 54 N 3 O 72 Nd 3 W 12 (8, M r ¼ 4139.43, 0.265 g, 32% based on H 2 L) requires C, 6.09; H, 1.31; N, 1.02; Nd, 10.45; W, 53.30%. | [] | [] | ["[Nd 4 (HL) 2 (L) 2 (H 2 O) 14 (H 2 W 12 O 40 )]$17H 2 O", "[Nd 3 (HL) 3 (H 2 O) 10 (H 2 W 12 O 40 )]$10H 2 O", "C 28 H 78 N 4 O 87 Nd 4 W 12", "C 21 H 54 N 3 O 72 Nd 3 W 12"] | ["Nd(NO 3 ) 6H 2 O--NaN"] | [] | ["H 2 L--NaN", "L--NaN"] | [] | [] | []
c6dt01848c | Synthesis of [{K(thf) 2 }(O 3 C)Zr{N(SiMe 3 ) 2 }(thf)] (4). Method 1. To a solution of 2 (27 mg, 0.024 mmol) in THF (10 mL) was added Me 3 SiN 3 (18 mg, 0.16 mmol) in THF (5 mL). Immediately, the color of the solution changed from brown to yellow along with evolution of gas. The mixture was stirred at room temperature for 3 h, during which time the solution turned cloudy. After centrifugation to remove an insoluble material, the supernatant was evaporated to dryness. The resulting residue was extracted with 3 mL of pentane, and slow evaporation resulted in the formation of 4 as a yellow microcrystalline solid (49% yield, 14 mg, 0.012 mmol).1 H NMR (500 MHz, C 6 D 6 , 343 K, δ/ppm): 0.50 (s, 18H, –SiMe 3 ), 1.39 (overlapping, 39H, t Bu and THF), 1.52 (s, 27H, t Bu), 3.59 (brs, 12H, THF), 7.17 (s, 3H, Ar–H), 7.86 (s, 3H, Ar–H).13 C{ 1 H} NMR (125 MHz, C 6 D 6 , 343 K, δ/ppm): 5.42 (–SiMe 3 ), 25.6 (THF), 30.7, 32.2, 34.6, 35.3 ( t Bu), 68.8 (THF), 119.7, 128.0, 134.2 (Ar). One bridgehead carbon resonance and three resonances of the aryloxide ring carbons were not observed due to line broadening and overlapping with resonances. Anal. Calcd (%) for C 53 H 86 KNO 4 Si 2 Zr: C, 64.45; H, 8.78; N, 1.42. Found: C, 64.61; H, 8.66; N, 1.62. | [] | [] | ["[{K(thf) 2 }(O 3 C)Zr{N(SiMe 3 ) 2 }(thf)]", "C 53 H 86 KNO 4 Si 2 Zr"] | ["Me 3 SiN 3--18 mg, 0.16 mmol"] | [] | ["2--27 mg, 0.024 mmol"] | ["room temperature"] | ["3 h"] | ["THF--10 mL"]
ic970971o | Selected IR bands (1300-500 cm -1 region): 1214 (vs), 1176 (w), 1159 (w), 1102 (vs), 1058 (w), 1019 (vs), 1007 (vs), 976 (vs), 970 (vs), 951 (vs), 783 (m), 771 (vs), 736 (vs), 668 (s), 663 (s), 596 (w), 535 (m). | [] | [] | [] | [] | [] | [] | [] | [] | []
s11224-007-9223-5 | Synthesis of [Cu 2 (bpe)(N 3 ) 2 ] n (1) Dark red block–like complex (1) was obtained from a mixture of 1,2-trans-(4-pyridyl)ethene (0.182 g, 1 mmol), Cu(CH 3 COO) 2 (0.201 g, 1 mmol), NaN 3 (0.065 g, 1 mmol), H 3 PO 3 (0.2 mL), and H 2 O (20 mL) was placed in a sealed 30 mL Teﬂon coated reactor and kept heating at 100 °C for 24 h and slowly cooled to room temperature 5 °C per hour. Yield: 12%. Anal. Calcd. For Cu 2 C 12 H 10 N 8 (%): C, 36.64; H, 2.56; N, 28.49. Found: C, 36.59; H, 2.62; N, 28.45. IR (KBr pellet, cm 1 ): 3380 (w), 2850 (ms), 2040 (vs), 1588 (ms), 1412 (ms), 1320 (w), 1216 (w), 813 (ms), 465 (ms). | [] | [] | ["[Cu 2 (bpe)(N 3 ) 2 ] n", "Cu 2 C 12 H 10 N 8"] | ["Cu(CH 3 COO) 2--0.201 g, 1 mmol"] | [] | ["1,2-trans-(4-pyridyl)ethene--0.182 g, 1 mmol"] | ["100 \nC"] | ["24 h"] | ["H 3 PO 3--0.2 mL", "H 2 O--20 mL"]
cg3008987 | Found: C, 43.88; H, 5.03; N, 2.07.Preparation of 5, [Ag 2 L 2 (bpp)](ClO 4 ) 2 . L (15.0 mg, 0.036 mmol), AgClO 4 (7.4 mg, 0.036 mmol), and bpp (8.6 mg, 0.036 mmol) were dissolved in DMF. Vapor diﬀusion of diethyl ether into the DMF solution aﬀorded a colorless crystalline product 5 suitable for X-ray analysis. Mp: 297−298 °C. IR (KBr, cm −1 ): 2910, 2838, 1671, 1595, 1540, 1508, 1441, 1396, 1248, 1233, 1082, 1004, 989, 948, 780, 742, 660, 624, 531 cm −1 . Anal. Calcd for C 58 H 72 Ag 2 Cl 2 N 4 O 16 S 4 : C, 46.56; H, 4.85. Found: C, 46.36; H, 4.63. | [] | [] | ["[Ag 2 L 2 (bpp)](ClO 4 ) 2", "C 58 H 72 Ag 2 Cl 2 N 4 O 16 S 4"] | ["AgClO 4--7.4 mg, 0.036 mmol"] | [] | ["L--15.0 mg, 0.036 mmol", "bpp--8.6 mg, 0.036 mmol"] | [] | [] | ["DMF--not specified"]
c2dt30268c | IR (KBr pellet, cm −1 ): 1657 (m), 1587 (s), 1550 (s), 1412 (s), 1244 (m), 1188 (m), 1084 (w), 1024 (w). All of the crystals of 1–17 are insoluble in water and common organic solvents. Their phase purities were conﬁrmed by powder XRD at room temperature (see Fig. S1–S17 in ESI,† the as-synthesized powder XRD patterns are well consistent with the calculated XRD patterns). | [] | [] | [] | [] | [] | [] | [] | [] | []
c3dt51020d | [UO 2 Cu(C 2 O 4 ) 2 (phen)] (5). Oxalic acid (18 mg, 0.20 mmol), UO 2 (NO 3 ) 2 ·6H 2 O (50 mg, 0.10 mmol), Cu(NO 3 ) 2 ·2.5H 2 O (23 mg, 0.10 mmol), 1,10-phenanthroline (18 mg, 0.10 mmol), and demineralized water (1.2 mL) were placed in a 10 mL tightly closed glass vessel and heated at 180 °C under autogenous pressure, giving light green crystals of complex 5 overnight (11 mg, 16% yield). Anal. calcd for C 16 H 8 CuN 2 O 10 U: C, 27.86; H, 1.17; N, 4.06. Found: C, 27.67; H, 1.23; N, 4.62%. | [] | [] | ["[UO 2 Cu(C 2 O 4 ) 2 (phen)]", "C 16 H 8 CuN 2 O 10 U"] | ["UO 2 (NO 3 ) 2 \n6H 2 O--50 mg, 0.10 mmol", "Cu(NO 3 ) 2 \n2.5H 2 O--23 mg, 0.10 mmol"] | [] | ["Oxalic acid--18 mg, 0.20 mmol", "1,10-phenanthroline--18 mg, 0.10 mmol"] | ["180 \n°C"] | ["overnight"] | ["demineralized water--1.2 mL"]
j.poly.2007.07.029 | 2.4.2. [Cd 2 (pfap)(l 1,3 -NCS)(l 1,3 -SCN)(NCS) 2 ] n (2) An acetonitrile solution (5 cm 3 ) of pfap (0.175 g, 1 mmol) was added dropwise to a solution of Cd(NO 3 ) 2 Æ 4H 2 O (0.308 g, 2 mmol) in methanol (5 cm 3 ). NH 4 NCS (0.152 g, 4 mmol) in methanol (5 cm 3 ) was added slowly to this solution. The resul tant solution was ﬁltered and kept for slow evaporation. After 5 days 2 was separated, washed with methanol and dried in vacuo over CaCl 2 . Yield: 1.570 g (60%). Anal. Calc. for C 24 H 26 N 10 S 4 Cd 2 (2): C, 35.7; H, 3.2; C N N R C R N N N N R = Ph, pbap R = H, pfap Scheme 1.5024 H. Chowdhury et al. / Polyhedron 26 (2007) 5023–5029 N, 17.4. Found: C, 35.8; H, 3.3; N, 17.3%. IR (KBr, cm 1 ): m as (SCN) 2105, 2125. UV–Vis (k, nm) 312. K M (MeOH, X 1 cm 2 mol 1 ): 5. | [] | [] | ["[Cd 2 (pfap)(l 1,3 -NCS)(l 1,3 -SCN)(NCS) 2 ] n"] | ["Cd(NO 3 ) 2 Æ 4H 2 O--0.308 g, 2 mmol"] | ["NH 4 NCS--0.152 g, 4 mmol"] | ["pfap--0.175 g, 1 mmol"] | [] | ["5 days"] | ["acetonitrile--5 cm 3", "methanol--5 cm 3"]
c1ce05102d | {[Ag(L 3 )](BF 4 )$0.5THF} N ,5.AgBF 4 (0.20 g, 1.0 mmol) and L 3 (0.34 g, 1.0 mmol) were placed in a ﬂask containing 20 mL THF. | [] | [] | ["{[Ag(L 3 )](BF 4 )$0.5THF} N", "AgBF 4", "L 3"] | ["AgBF 4--0.20 g, 1.0 mmol"] | [] | ["L 3--0.34 g, 1.0 mmol"] | [] | [] | ["THF--20 mL"]
acs.inorgchem.5b01844 | {[Ni 8 L 6 (C(CN) 3 ) 2 ](ClO 4 ) 2 ·H 2 O·0.5DMF} n (10). A mixture of Ni(ClO 4 ) 2 ·6H 2 O (14.2 mg, 0.04 mmol), KC(CN) 3 (12.9 mg, 0.1 mmol), 5-methyl-1H-imidazole-4-carbaldehyde (6.6 mg, 0.06 mmol), m-xylylenediamine (4.1 mg, 0.03 mmol), and DMF/ethanol mixed solvent (3 mL, 2:1, v/v) was sealed in a Pyrex glass tube and heated in an oven at 120 °C for 72 h and cooled to room temperature at a rate of 5 °C/h. Dark green polyhedron-like crystals were obtained (6.3 mg, 44.8%, based on Ni(ClO 4 ) 2 ·6H 2 O). IR spectrum (KBr, pellets, cm −1 ): 3424.57(m), 3020.87(w), 2915.51(w), 2848.84(w), 2214.72(s), 2180.89(s), 1614.47(vs), 1492.7 6(m), 1476.96(m), 1438.94(m), 1399.19(m), 1384.62(m), 1341.82(m), 1286.32(s), 1238.52(w), 1221.96(w), 1196.56(w), 1139.07(s), 1121.02(m), 1100.21(s), 975.35(m), 884.13(w), 850.53(m), 794.07(w), 739.13(w), 694.93(w), 664.03(w), 623.19(w), 602.57(w), 552.22(w), 518.61(w). Elemental analysis (CHN), (C 117.5 H 113.5 Cl 2 N 42.5 Ni 8 O 9.5 ) n , (corresponding to {[Ni 8 L 6 (C(CN) 3 ) 2 ](ClO 4 ) 2 ·H 2 O·0.5DMF} n ), calculated (%): C 50.14, H 4.21, N 21.11; found (%): C 50.96, H 4.27, N 21.22. | [] | [] | ["[Ni 8 L 6 (C(CN) 3 ) 2 ](ClO 4 ) 2 ·H 2 O·0.5DMF] n", "C 117.5 H 113.5 Cl 2 N 42.5 Ni 8 O 9.5"] | ["Ni(ClO 4 ) 2 ·6H 2 O--14.2 mg, 0.04 mmol"] | [] | ["KC(CN) 3--12.9 mg, 0.1 mmol", "5-methyl-1H-imidazole-4-carbaldehyde--6.6 mg, 0.06 mmol", "m-xylylenediamine--4.1 mg, 0.03 mmol"] | ["120 \nC"] | ["72 h"] | ["DMF/ethanol mixed solvent--3 mL, 2:1, v/v"]
anie.201107906 | FTIR: 1641 (br, n asym (CO 2 )), 1378 (m, n sym (CO 2 )), 972 (m, n asym (W = O)), 924 (s, n asym (Si  O)), 887 (w, n asym (W-O c -W)), 803 (br, n asym (W-O e W)), 636 cm 1 (m, n asym (Cr 3 O)). Elemental analysis calcd(%) for 1·4CH 3 OH: C 15.12, H 1.79, N 1.82, Cr 6.77, K 1.70, Si 0.61, W 47.88; found: C 14.68, H 1.81, N 1.65, Cr 6.58, K 1.68, Si 0.58, W 46.00. TGDTA spectra of 1·4 CH 3 OH under dry He flow showed complete removal of methanol molecules at 373 K (Supporting Information, Figure S1). Therefore, the guest-free phase 1 was obtained by the treatment of 1·4CH 3 OH at 373 K in vacuo. | [] | ["373 K"] | [] | [] | [] | [] | [] | [] | []
c9ra06703e | Elemental analysis: anal. calcd for C 23 H 25 CdN 3 O 9 : C, 46.05; H, 4.21; N, 7.01%. Found: C, 45.91; H, 4.27; N, 7.14%. IR (KBr, cm 1 ): 3443, 1651, 1567, 1392, 1211, 1121, 1019, 878, 840, 744, 614, 512.Preparation of 2. This procedure was similar to the synthesis of 1, except that p-H 2 BDC (16.7 mg, 0.1 mmol) was used instead of m-H 2 BDC (16.7 mg, 0.1 mmol). Light blue crystals were obtained with a yield of 28% (based on CEbpy) for 6 days. | [] | [] | ["C 23 H 25 CdN 3 O 9"] | [] | [] | ["p-H 2 BDC--16.7 mg, 0.1 mmol"] | [] | ["6 days"] | []
cg300442b | Preparation of {[Nd(Hcpna)(cpna)(H 2 O) 2 ]· 3H 2 O} n (8). A mixture of NdCl 3 ·6H 2 O (74.6 mg, 0.2 mmol), H 2 cpna (72.9 mg, 0.3 mmol), and H 2 O (10 mL) was adjusted to pH = 4.0−5.0 with 0.5 M NaOH solution. The mixture was stirred at room temperature for 15 min, then sealed in a 25 mL Teﬂon-lined stainless steel vessel and heated at 160 °C for 3 days, followed by cooling to room temperature at a rate of 10 °C/h. Purple block-shaped crystals of 8 were isolated manually, and washed with distilled water. Yield: 35% (based on H 2 cpna). Calcd for C 26 H 25 N 2 NdO 13 : C 43.51, H 3.51, N 3.90%. | [] | [] | ["{[Nd(Hcpna)(cpna)(H 2 O) 2 ]· 3H 2 O} n", "C 26 H 25 N 2 NdO 13"] | ["NdCl 3 ·6H 2 O--74.6 mg, 0.2 mmol"] | ["0.5 M NaOH solution--adjusted to pH = 4.0−5.0"] | ["H 2 cpna--72.9 mg, 0.3 mmol"] | ["160 \n°C"] | ["3 days"] | ["H 2 O--10 mL"]
c3ra43421d | [H 2 (pdma)][Cd(SeCN) 4 ]-2H 2 O6.A solution of pdma (220 mg, 1 mmol) in C 2 H 5 OH (3 mL) was added slowly to an aqueous solution (5 mL) of a mixture of CdCl 2 ?2.5H 2 O (228 mg, 1 mmol) and KSeCN (288 mg,1 mmol). 0.36 mL 20% H 2 SO 4 solution was added to acidify the solution to pH = 2. The mixture was stirred for 72 h, and then filtered. The colorless needle single crystals of 6 were obtained after 3 days of slow evaporation from the filtrate. Yield: ca. 15% based on Cd( II). | [] | ["3 days"] | ["[H 2 (pdma)][Cd(SeCN) 4 ]-2H 2 O6"] | ["CdCl 2 ?2.5H 2 O--228 mg, 1 mmol", "KSeCN--288 mg,1 mmol"] | ["H 2 SO 4 solution--0.36 mL 20%"] | ["pdma--220 mg, 1 mmol"] | [] | ["72 h"] | ["C 2 H 5 OH--3 mL", "H 2 O--5 mL"]
ic980448p | Preparation of the Precursor Complex [K(18-cr)(H 2 O) 2 ] 3 [Fe(CN) 6 ]‚3H 2 O. To a suspension of K 3 [Fe(CN) 6 ] (3.29 g, 10 mmol) in 80 cm 3 of methanol was added a solution of 18-crown-6-ether (7.93 g, 30 mmol) in 100 cm 3 of methanol at room temperature under anaerobic conditions. The orange-yellow suspension was stirred at room temperature for6hinadark room, and the resulting yellow solution was filtered and concentrated to 30 cm 3 by a vacuum-evaporation apparatus below 50 °C. The yellow solid that deposited was triturated with diethyl ether, separated and dried in vacuo. Anal. Calcd for C 42 H 90 N 6 O 27 K 3 Fe: C, 39.28; H, 7.06; N, 6.54. Found: C, 39.28; H, 7.03; N, 6.59. | [] | [] | ["[K(18-cr)(H 2 O) 2 ] 3 [Fe(CN) 6 ]‚3H 2 O"] | ["K 3 [Fe(CN) 6 ]--3.29 g, 10 mmol"] | [] | ["18-crown-6-ether--7.93 g, 30 mmol"] | ["room temperature"] | ["6 h"] | ["methanol--80 cm3"]
acs.cgd.7b00361 | 6 [CuBr 2 (BTPA) 2 ] (5): The reaction mixture was worked up as described for 3 , yielding a green crystalline solid. Yield: 0.45 g (74%). M.p. 177 °C, Elemental analysis : calcd. for C 18 H 20 Br 2 CuN 8 O 2 , M = 603.78 g/mol: C 35.8%, H 3.31%, N 18.6%; found: C 35.7%, H 3.37%, N 18.2%. IR : ν 3466m, 3350m, 3302m, 3181w, 3078w, 3070w, 3004w, 2960w, 2920w, 1683m, 1652s, 1595s, 1494w, 1454m, 1434s, 1419s, 1396w, 1368w, 1357w, 1329m, 1304m, 1287m, 1227s, 1213m, 1170s, 1149m, 957m, 928w, 847w, 817w, 777m, 769m, 757m, 738s, 719m, 709sh, 664m, 652m, 609m, 603s, 573m, 556s, 528sh, 518s, 505s, 478s, 435s, 395s, 383m, 328s, 315s, 288s cm –1 .  RESULTS AND DISCUSSION Preparation of the compounds The ligand BTPA ( 1 ) was obtained by Michael addition between acrylamide and 1 H benzotriazol, using trimethylbenzylammonium hydroxide in methanol ("Triton B") as a basic catalyst (Scheme 2a). | [] | [] | ["[CuBr 2 (BTPA) 2 ]", "C 18 H 20 Br 2 CuN 8 O 2"] | ["CuBr 2--NaN"] | [] | ["BTPA--NaN"] | [] | [] | []
j.jinorgbio.2019.110801 | Finally, it yields to a CuO residue (550 °C; Calc. 16.497%; Found 17.888%).2.3.1.16. [Cu(CBIDA)(9Meade)(H 2 O)]·H 2 O (16). In one month, very thing needle-like crystals appeared, not suitable for XRD purposes. Such solution was ﬁltered several times in an attempt to improve the size of the crystals. After two months, some parallelepiped blue crystals appeared although it was impossible to isolate good quality ones. | [] | ["two months"] | ["Cu(CBIDA)(9Meade)(H 2 O)]·H 2 O"] | [] | [] | ["CBIDA--NaN", "9Meade--NaN"] | [] | ["one month"] | []
ejic.200800413 | Crystals suitable for single-crystal X-ray diffraction were grown by slow concentration of a methanol solution. | [] | [] | [] | [] | [] | [] | [] | [] | ["methanol--solution"]
acs.inorgchem.8b01615 | The crude product was hydrolyzed within 2 M aqueous NaOH, followed by acidiﬁcation with 37% HCl to aﬀord HMDPB. Yield = 1.45 g (78%).1 H NMR (500 MHz, DMSO- d 6 , δ ppm): 13.19 (s, COOH), 8.72 (d, 4H, J = 4.0 Hz, ArH), 7.93 (s, 2H, ArH), 7.52 (d, 4H, J = 4.5 Hz, ArH), 2.16 (s, 3H, CH 3 ). Anal. Calcd (Found) for C 18 H 14 N 2 O 2 :C, 74.47 (74.42); H, 4.86 (4.66); N, 9.65 (9.45) %. Selected IR data (KBr, cm −1 ): 3396, 3066, 1705, 1633, 1604, 1545, 1505, 1407, 1335, 1266, 1065, 1016, 822, 775, 634, 623.Synthesis of 1. A mixture of HDPB (10.0 mg, 0.04 mmol), Co(NO 3 ) 2 ·3H 2 O (20 mg, 0.08 mmol), and 4 drops of pyridine in 2 mL of DMF was placed in a 23 mL glass vial and heated at 80 °C for 72 h. | [] | [] | ["HMDPB", "C 18 H 14 N 2 O 2"] | ["Co(NO 3 ) 2 \n3H 2 O--20 mg, 0.08 mmol"] | ["pyridine--4 drops"] | ["HDPB--10.0 mg, 0.04 mmol"] | ["80 °C"] | ["72 h"] | ["DMF--2 mL"]
s10870-013-0442-x | 10 min. After which, a pale green suspension was formed.Then, INH (0.274 g, 2 mmol) was added to the suspension with stirring, during which time yellow precipitate formed. | [] | [] | [] | [] | [] | ["INH--0.274 g, 2 mmol"] | [] | ["10 min"] | []
acs.inorgchem.6b03091 | Synthesis of [Ag 4 (TTB)(H 2 O) 3 ] n (2). Synthesis of 2 was similar to complex 1, except that iPrOH was used instead of EtOH. After the mixture was cooled to ambient temperature at a rate of 5 °C/h, colorless crystals of 2 were obtained with a yield of 49% (based on Ag). Anal. | [] | [] | ["[Ag 4 (TTB)(H 2 O) 3 ] n", "2"] | [] | [] | [] | [] | [] | ["iPrOH--NaN"]
j.dyepig.2018.02.040 | {(MV)[Cd(p-BDC)(Br) 2 ]} n : A 7 mL DMF/CH 3 OH (V 5:2) solution of 1,4-Benzenedicarboxylic acid (17 mg, 0.1 mmol) was added to a 5 mL aqueous solution containing MV·2Br (35 mg, 0.1 mmol) and Cd (NO 3 ) 2 ·4H 2 O (31 mg, 0.1 mmol). After mixed and heated until the solution became clear. The ﬁltrate was left for slow evaporation at room temperature. Yellow block crystals were obtained within three weeks in 21.2% yield (based on MV·2Br). Elemental analysis: Anal. Calcd for C 20 H 18 Br 2 CdN 2 O 4 : C, 38.55; H, 2.39; N, 4.50%. Found: C, 38.23; H, 2.51; N, 4.32%. IR (KBr, cm −1 ): 3466, 3116, 3044, 2547, 2360, 1947, 1639, 1561, 1499, 1447, 1382, 1267, 1184, 1087, 1012, 885, 834, 747, 616, 525.The purities of compounds 1–3 have been investigated by PXRD.The diﬀraction peaks of experimental and simulated X-ray powder diﬀraction pattern agree well in position, conﬁrming that the as-synthesized samples have high phase purities (Fig. 6c, Fig. 7c and Fig. S1). | [] | [] | ["{(MV)[Cd(p-BDC)(Br) 2 ]} n", "C 20 H 18 Br 2 CdN 2 O 4"] | ["Cd(NO 3 ) 2 \n4H 2 O--31 mg, 0.1 mmol"] | [] | ["1,4-Benzenedicarboxylic acid--17 mg, 0.1 mmol", "MV·2Br--35 mg, 0.1 mmol"] | [] | ["until the solution became clear", "three weeks"] | ["DMF/CH 3 OH (V 5:2)--7 mL"]
cg050366t | [Cu(II)(dicnq) 2 Br 2 ][Cu(II)(dicnq) 2 Br]Br‚(CH 3 CN)‚2(H 2 O) (5). Copper nitrate (5.0 mg, 0.02 mmol) was dissolved in methanol (2 mL) and added to a solution of dicnq (16.9 mg, 0.06 mmol) dissolved in hot acetonitrile (15 mL). The mixture was filtered, and a solution of H 2 bipy‚ 2Br (9.4 mg, 0.06 mmol) was then added. The mixture was left to slowly evaporate. Large green platelike crystals of complex 5 were formed after 10 weeks. The crystals were suitable for X-ray crystallography. Yield 10.9 mg (69%). Microanalysis calculated for loss of acetonitrile molecule C 32 H 12 N 12 CuBr 2 ‚2H 2 O; C 46.64, H 1.96, N 20.40%; found C 46.55, H 1.70, N 20.60%. IR (solid phase) 2245 w (CtN stretch), 1622w, 1578 m, 1514 m, 1452 m, 1398 s, 1373 s, 1311 w, 1282 w, 1226 m, 1143 m, 1080 w, 1049 w, 941 w, 827 m, 792 w, 686 w, 644 w, 621w cm -1 . UV/vis (MeCN) λ max ,nm) 672, 2 × 10 -3 ,M -1 cm -1 ) 212. ESR (room temperature): g ⊥ 2.110. | [] | [] | ["[Cu(II)(dicnq) 2 Br 2 ][Cu(II)(dicnq) 2 Br]Br‚(CH 3 CN)‚2(H 2 O)"] | ["copper nitrate--5.0 mg, 0.02 mmol"] | [] | ["dicnq--16.9 mg, 0.06 mmol", "H 2 bipy‚ 2Br--9.4 mg, 0.06 mmol"] | [] | ["10 weeks"] | ["methanol--2 mL", "acetonitrile--15 mL"]
cg501279y | 9b Synthesis of {[Ni 2 (DBIBA) 3 ]·(BF 4 )·6H 2 O} n (1), {[Ni 2 (DBIBA) 3 ]· (ClO 4 )·3H 2 O} n (2), and {[Ni 2 (DBIBA) 3 ]·(NO 3 )·3H 2 O} n (3). Crystals of {[Ni 2 (DBIBA) 3 ]·Cl·18H 2 O} n synthesized earlier 9a were dipped in 3 M aqueous solutions of NaX (X = BF 4 − , ClO 4 − , and NO 3 − ) for about 1 week at room temperature, whereupon 1, 2, and 3 were obtained without losing crystallinity. These compounds had also been synthesized solvothermally by the following method: A mixture of Ni(NO 3 ) 2 ·6H 2 O (0.07 g, 0.24 mmol), DBIBN (0.04 g, 0.12 mmol), and dil. HX (X = BF 4 − , ClO 4 − , and NO 3 − ) (0.1 mL) in EtOH:H 2 O(3 mL, 2:1 v/v) was placed in a Teﬂon-lined stainless steel autoclave and heated to 180 °C for 3 days under autogenous pressure. Upon cooling to room temperature at the rate of 1 °C/min, needle-shaped green crystals of 1, 2, and 3 were collected in ∼30, 35, and 30% yields, respectively. The crystals were repeatedly washed with ethanol and airdried. Anal. Calcd (%) for {[Ni 2 (DBIBA) 3 ]·(BF 4 )·6H 2 O} n ,C 63 H 51 N 12 O 12 BF 4 Ni 2 (1): C, 55.13; H, 3.74; N, 12.25. Found: C, 55.17; H, 3.78; N, 12.20%. IR (cm −1 ): 3402(m), 3118(m), 1652(s), 1596(s), 1504(s), 1404(s), 1375(s), 1308(s), 1290(s), 1243(s), 1171(m), 1140(m), 1059(s), 911(m), 861(w), 795(m), 778(s), 765(s), 747(s), 724(s), 689(m), 523(m), 425(m) (Figure S1, Supporting Information). Anal. Calcd (%) for {[Ni 2 (DBIBA) 3 ]·(ClO 4 )·3H 2 O} n ,C 63 H 45 N 12 O 13 ClNi 2 (2): C, 56.85; H, 3.41; N, 12.63. Found: C, 56.90; H, 3.45; N, 12.59%. IR (cm −1 ): 3419(m), 3101(m), 1652(s), 1597(s), 1504(s), 1474(s), 1404(s), 1375(s), 1325(m), 1308(m), 1289(m), 1243(s), 1171(m), 1140(m), 1093(s), 1011(w), 911(m), 860(w), 794(m), 778(s), 765(s), 747(s), 724(s), 689(m), 650(w), 622(m) (Figure S2, Supporting Information). Anal. Calcd (%) for {[Ni 2 (DBIBA) 3 ]·(NO 3 )·3H 2 O} n ,C 63 H 45 N 13 O 12 Ni 2 (3): C, 58.5; H, 3.51; N, 14.08. Found: C, 58.55; H, 3.56; N, 14.11%. IR (cm −1 ): 3453(m), 3113(w), 3073(w), 1809(w), 1695(m), 1651(s), 1599(s), 1504(s), 1473(s), 1448(m), 1403(s), 1375(s), 1324(m), 1308(s), 1290(s), 1242(s), 1225(s), 1202(m), 1170(m), 1143(m), 1104(m), 779(s), 766(s), 755(s), 724(s), 689(m) (Figure S3, Supporting Information). | [] | [] | ["{[Ni 2 (DBIBA) 3 ]·(BF 4 )·6H 2 O} n", "{[Ni 2 (DBIBA) 3 ]· (ClO 4 )·3H 2 O} n", "{[Ni 2 (DBIBA) 3 ]·(NO 3 )·3H 2 O} n"] | ["Ni(NO 3 ) 2 ·6H 2 O--0.07 g, 0.24 mmol"] | ["dil. HX (X = BF 4 − , ClO 4 − , and NO 3 −)--0.1 mL"] | ["DBIBN--0.04 g, 0.12 mmol"] | ["180 °C"] | ["3 days"] | ["EtOH--3 mL", "H 2 O--2 mL"]
j.jssc.2011.03.047 | 2.2.4. Synthesis of (NH 4 ) 4 [Dy 2 (L) 2 (H 2 O) 9 (H 2 W 12 O 40 )]  11H 2 O(4) An identical procedure with 1 was followed to prepare 4 except Eu(NO 3 ) 3  6H 2 O was replaced by Dy(NO 3 ) 3  6H 2 O. After about one week, colorless block crystals of 4 suitable for X-ray diffraction were obtained. Anal. Found for 4: C, 4.16; H, 1.74; N, 2.20; Dy, 8.41; W, 55.92 (%); C 14 H 64 N 6 O 68 Dy 2 W 12 (Mr¼3935.46, 43.6% based on Dy) requires C, 4.27; H, 1.62; N, 2.13; Dy, 8.26; W, 56.06 (%). | [] | [] | ["(NH 4 ) 4 [Dy 2 (L) 2 (H 2 O) 9 (H 2 W 12 O 40 )] ? 11H 2 O"] | ["Dy(NO 3 ) 3 ? 6H 2 O--NaN"] | [] | [] | [] | ["one week"] | []
b315842j | [Cd(IIMB)(OAc) 2 ]H 2 O, 4. A solution of IIMB (44.8 mg, 0.2 mmol) and Cd(OAc) 2 2H 2 O (53.3 mg, 0.2 mmol) in water (20 mL) was stirred for ca. 1.5 h at room temperature. Then the solvent was removed under reduced pressure and the residue was dissolved in N,N-dimethylformamide (DMF; 10 mL) and ﬁltered. Colorless single crystals of 4 suitable for X-ray diﬀraction analysis were obtained by slow diﬀusion of diethyl ether into the above ﬁltrate at room temperature over several days. The yield was ca. 51%. Anal. Calcd for C 17 H 20 CdN 4 O 5 : C, 43.19; H, 4.26; N, 11.85. Found: C, 43.33; H, 4.31; N, 11.86%. | [] | ["several days"] | ["[Cd(IIMB)(OAc) 2 ] n", "C 17 H 20 CdN 4 O 5"] | ["Cd(OAc) 2 \n2H 2 O--53.3 mg, 0.2 mmol"] | [] | ["IIMB--44.8 mg, 0.2 mmol"] | [] | ["ca. 1.5 h"] | ["water--20 mL", "N,N-dimethylformamide (DMF)--10 mL"]
j.microc.2020.105880 | or Mg 2+ ) aqueous solution at room temperature. Secondly, the suspensions were treated with ultrasonic for 30 min to ensure a homogeneous mixture, and conducted luminescence detection. | [] | [] | [] | ["Mg 2+--NaN"] | [] | [] | ["room temperature"] | [] | []
j.ica.2018.12.017 | 2.2 Synthesis Synthesis of compound 1 Cu 4 [(thiochrome) 2 Cl 4 ]∙2(H 2 O) n and compound 2 Cu 2 [(thiochrome) 2 Cl 2 ]: A mixture of copper(II) acetate (1.871 mmol, 0.452 g), and thiamine hydrochloride (1.868 mmol, 0.230 g) in 25 ml of water was stirred for 2 h at room temperature. After that the biker with this solution was transfer for other big biker with acetone, which was covered with parafilm paper containing smalls walls allowing the slow evaporation. After 2-3 days a yellow rod crystals 1 and yellow small needles 2, suitable for single Xray analysis were obtained, with a ratio of 30 to 70% respectively. The two compounds crystalize from the same solution, showing different crystal size consequently it was easier separate them by filtration and washing with distilled water. The bigger crystals (compound 1) stay on the top of the filter and the second phase (compound 2) pass through the filter. In a second step the second phase was filtered using a very small pore size filter to retain on the top the compound 2. After that both compounds were dry at room temperature. Elemental analysis (%) for compound 1, C 24 H 32 Cl 4 Cu 4 N 8 O 4 S 2 : Calc. C, 30.11; H, 3.35; N, 11.71; Found: C, 31.38; H, 3.22; N, 12.04. Elemental analysis (%) for compound 2 C 24 H 28 Cl 2 Cu 2 N 8 O 2 S 2 : Calc. C, 39.85; H, 3.87; N, 15.50; Found: C, 40.81; H, 3.97; N, 14.63. The IR spectrum of compound 1 show the (C=C) and (C=N) vibrations of the heterocyclic ring as bands between 1606 and 1333 cm -1 . The band at 3302 cm -1 is attributed to OH vibrations from thiochrome hydroxyl group and from the water molecules. The weak band at 469 cm -1 can be attributed to Cu-N vibrations (see figure S1). | [] | ["2-3 days"] | ["Cu 4 [(thiochrome) 2 Cl 4 ]∙2(H 2 O)", "Cu 2 [(thiochrome) 2 Cl 2]"] | ["copper(II) acetate--1.871 mmol, 0.452 g"] | [] | ["thiamine hydrochloride--1.868 mmol, 0.230 g"] | ["room temperature"] | ["2 h"] | ["water--25 ml"]
j.ica.2011.06.009 | 2.2. Synthesis of [Mn 2 (edta)(H 2 O)] n nH 2 O(1) A mixture of MnCl 2 4H 2 O (0.395 g, 2.0 mmol) H 4 edta (H 4 edta = ethylenediaminetetraacetic acid, 0.293 g, 0.5 mmol), dicyandiamide (0.168 g, 2.0 mmol) and water (5 mL) was stirred for 30 min in air, and then was sealed in a 23 mL Teﬂon autoclave and heated at 130 °C for 3 days. After the sample was cooled to room temperature at a rate of 10 °C/h, colorless block crystals were obtained in ca. 32% yield based on Mn(II). Anal. Calc. for C 10 H 16 Mn 2 N 2 O 10 : C, 27.67; H, 3.71; N, 6.45. Found: C, 27.48; H, 3.83; N, 6.38%. | [] | [] | ["[Mn 2 (edta)(H 2 O)] n nH 2 O", "C 10 H 16 Mn 2 N 2 O 10"] | ["MnCl 2 4H 2 O--0.395 g, 2.0 mmol"] | [] | ["H 4 edta--0.293 g, 0.5 mmol", "dicyandiamide--0.168 g, 2.0 mmol"] | ["130 °C"] | ["3 days"] | ["water--5 mL"]
cg2015644 | Synthesis of [Cd 3 (3,3′-tmbpt) 2 (L) 2 (H 2 O) 2 ]·3.5H 2 O(3).The preparation of 3 was similar to that of 2 except that 3,3′-tmbpt (0.03 g, 0.1 mmol) was used instead of 4,4′-tmbpt and the reaction temperature was 120 °C. Colorless crystals of 3 were obtained in 34% yield. Anal. Calcd for C 62 H 53 Cd 3 N 16 O 19.5 (M r = 1671.40): C, 44.55; H, 3.20; N, 13.41. Found: C, 44.61; H, 3.31; N, 13.32. IR (KBr, cm −1 ): 3474(m), 1614(m), 1542(s), 1488(m), 1398(s), 1376(s), 1273(w), 1203(w), 1177(w), 1130(m), 1062(w), 1019(w), 961(w), 859(w), 829(w), 777(m), 717(w), 697(w), 675(w), 635(w), 583(w), 532(w), 419(w). | [] | [] | ["[Cd 3 (3,3′-tmbpt) 2 (L) 2 (H 2 O) 2 ]\n3.5H 2 O", "C 62 H 53 Cd 3 N 16 O 19.5"] | [] | [] | ["3,3′-tmbpt--0.03 g, 0.1 mmol"] | ["120 °C"] | [] | []
ic502586a | procedure we obtained [La(H 2 O) 3 Cu 3 (Hmesox) 3 (H 2 O) 5 ]· 8H 2 O and [La(H 2 O) 2 Cu 3 (Hmesox) 3 (H 2 O) 3 ]·7H 2 O by the addition of Li(OH) + La(NO 3 ) 3 to the precursor solution. | [] | [] | [] | ["Li(OH)--NaN", "La(NO 3 ) 3--NaN"] | [] | ["Hmesox--NaN"] | [] | [] | []
c2ce25202c | Found: C, 50.42; H, 4.33; N, 7.58%. IR (cm 21 ): 3408(m), 3328(w), 3074(w), 1698(s), 1597(s), 1509(s), 1396(m), 1296(m), 1237(m), 1159(s), 878(s), 783(s), 660(s), 526(s).Preparation of {[Cd(SDA)(L 1 )]?1.5H 2 O} n (4). Prepared as described for 3, except that H 2 SDA (0.031 g, 0.1 mmol) was used. Yield: 0.055 g (75%). Anal. calcd for C 30 H 29 N 4 O 9.5 SCd (MW = 742.03): C, 48.56; H, 3.93; N, 7.54%. Found: C, 49.26; H, 3.14; N, 7.20%. IR (cm 21 ): 3506 (m), 3275(m), 3079(m), 1592(s), 1509(s), 1403(s), 1299(s), 1166(s), 858(s), 748 (s), 621(s).Preparation of {[Cd(1,4-ndc)(L 2 )(H 2 O)]?2H 2 O} n (5). Prepared as described for 1, except that Cd(CH 3 COO) 2 ?2H 2 O (0.027 g, 0.10 mmol) and L 2 (0.03 g, 0.10 mmol) in 10 mL H 2 O were used. | [] | [] | ["{[Cd(SDA)(L 1 )]?1.5H 2 O} n", "{[Cd(1,4-ndc)(L 2 )(H 2 O)]?2H 2 O} n"] | ["Cd(CH 3 COO) 2 ?2H 2 O--0.027 g, 0.10 mmol"] | [] | ["H 2 SDA--0.031 g, 0.1 mmol", "L 2--0.03 g, 0.10 mmol"] | [] | [] | ["H 2 O--10 mL"]
ic7011759 | Oxidation of p-Xylene. The oxidation of p-xylene was carried out in the following manner. Complex 1a (0.1 g) was suspended in the neat substrate (30 mL) taken in a round-bottomed flask fitted with a magnetic pellet and an air inlet. The flask was heated to 130 °C, and air was bubbled through the rapidly stirred solution. | [] | [] | ["Complex 1a"] | [] | [] | [] | ["130 °C"] | [] | ["neat substrate--30 mL"]
s0277-5387(02)01268-8 | The clear solution of 3-trimethylstannyl pyridine was refluxed for 12 h in freshly distilled xylene (1 l), containing tetrakistriphenylphosphine palladium(0) (2.4 g), and 3-bromopyridine (30 g). The solution turned yellow upon mixing, and then dark green upon refluxing. After cooling, a dark green solid precipitated to leave a light yellow solution. The solution was extracted with 15% HCl. The aqueous layer was collected and extracted with ether (500 ml in 100 ml portions). The aqueous layer was collected and NaOH added to pH 8.0, whereupon the solution turned orange. The orange solution was washed with chloroform, dried over sodium sulfate, and gravity filtered. Solvent removal in vacuo yielded a yellow paste, which was eluted through an alumina column in ether. The ether was removed in vacuo, and the resulting paste was distilled in a short path distillation apparatus to yield the product at 98 8C. | ["98 \n8C"] | [] | [] | ["tetrakistriphenylphosphine palladium(0) --2.4 g"] | [] | ["3-trimethylstannyl pyridine--not specified", "3-bromopyridine--30 g"] | ["reflux"] | ["12 h"] | ["xylene--1 l", "ether--500 ml in 100 ml portions", "chloroform--not specified"]
chem.200305014 | After 2 h of being stirred at room temperature, the solvent was removed in vacuo, the residue was extracted in toluene and filtered through Celite. A powder of 6 precipitated upon refrigeration of this solution at  358C, which was washed with hexanes (0.31 g, 40%).1 H NMR (400 MHz, C 6 D 6 , 258C): d  42, 34, 30, 27, 22, 7.42, 2.27, 0.35,  21,  31,  50,  54; elemental analysis calcd (%) for C 22 H 34 N 2 FeOSi 2 : C 58.13, H 7.54, N 6.16; found: C 57.79, H 7.42, N 5.94. | [] | [] | ["6"] | ["NaN--NaN"] | [] | ["NaN--NaN"] | [] | ["2 h"] | ["toluene--NaN", "hexanes--0.31 g"]
c2dt30151b | [ t BuHNCH 2 (o-C 6 H 4 N)]NiBr 2 (1b). The synthesis was carried out according to the same procedure as for 1a, using (DME) NiBr 2 (300 mg, 0.96 mmol) and L1b (164 mg, 1.00 mmol) to give an air-sensitive purple product 1b (230 mg, 60%). MS (FAB, m/z): 301.0, 303.0 (M + − Br). UV-VIS (CH 2 Cl 2 ): λ max = 498.5 nm. Anal. Calcd for C 10 H 16 N 2 NiBr 2 : C, 31.38; H, 4.21; N, 7.32. Found: C, 31.12; H, 4.14; N, 7.14. | [] | [] | ["[ t BuHNCH 2 (o-C 6 H 4 N)]NiBr 2", "C 10 H 16 N 2 NiBr 2"] | ["(DME) NiBr 2--300 mg, 0.96 mmol"] | [] | ["L1b--164 mg, 1.00 mmol"] | [] | [] | []
zaac.201400150 | Ag[B(O–C 6 H 4 –CN) 4 ] (2): Na[B(O–C 6 H 4 –CN) 4 ] (760 mg, 1.5 mmol) were dissolved in thf (12 mL) and silver trilfate (578 mg, 2.25 mmol) in thf (7 ml) were added with a sponge. A brownish precipitate was observed and the reaction mixture was allowed to stir in the dark for additional 5 min. The precipitate was collected on a frit and washed three times with 5 mL of thf. The solid was dissolved in CH 3 CN, filtered and after removal of the solid a colorless solid was obtained in 80 % yield. The procedure can be up-scaled to a 5 g experiment. In this case only 1.1 equiv. of silver triflate were used. Single crystals, suitable for single for diffraction experiments were grown from a saturated acetonitrile solution of 2 at room temperature. The crystallized compound was identified as Ag[B(O–C 6 H 4 –CN) 4 ]·3CH 3 CN (2·3CH 3 CN). EA C 28 H 16 BAgN 4 O 4 : calcd. (found) C 56.89 (56.61), H 2.73 (3.08), N 9.48 (9.37) %. | [] | [] | ["Ag[B(O–C 6 H 4 –CN) 4 ]", "Na[B(O–C 6 H 4 –CN) 4 ]", "Ag[B(O–C 6 H 4 –CN) 4 ]·3CH 3 CN"] | ["Na[B(O–C 6 H 4 –CN) 4 ]--760 mg, 1.5 mmol", "silver trilfate--578 mg, 2.25 mmol"] | [] | [] | [] | ["5 min"] | ["thf--12 mL", "thf--7 ml", "CH 3 CN--5 mL"]
ic702403h | The deep-red compound 7b is obtained from 7a by an irreversible solid-to-solid transformation without any loss of crystallinity in 3 days. Yield: ca. 50 (7a) and 70% (8). Anal. Calcd for C 6 H 13 Cl 2 Fe 2 NO 11 (7a): C, 15.74; H, 2.86; N, 3.06. Found: C, 15.02; H, 3.05; N, 3.55. Anal. Calcd for C 7 H 15 Cl 2 Fe 2 NO 11 (8): C, 17.82; H, 3.20; N, 2.97. Found: C, 17.57; H, 3.58; N, 2.55. The formula of 7b was determined by X-ray diffraction on single crystals. The water contents of 7a, 7b, and 8 were conﬁrmed by TGA. | [] | [] | ["C 6 H 13 Cl 2 Fe 2 NO 11 (7a)", "C 7 H 15 Cl 2 Fe 2 NO 11 (8)"] | [] | [] | [] | [] | ["3 days"] | []
ejic.200600666 | [Ba(DPA) 2 (H 2 O) 4 ] (2): This compound was synthesized following the same procedure as that described for complex 1, except BaCl 2 ·4H 2 O was used in place of SrCl 2 ·6H 2 O. In this case almost the entire amount of compound was precipitated during stirring, and the filtrate was not processed further to obtain another crop. | [] | [] | ["[Ba(DPA) 2 (H 2 O) 4 ]", "Ba(DPA) 2 (H 2 O) 4"] | ["BaCl 2 ·4H 2 O--NaN"] | [] | ["DPA--NaN"] | [] | [] | []
j.poly.2014.05.083 | Diffraction quality single crystals were obtained after a few days by slow evaporation of the solution in open atmosphere. Yield: 0.69 g (81%); Anal. Calc. for C 32 H 28 Cu 2 I 2 N 4 (849.48): C, 45.24; H, 3.32; N, 6.60; Found: C, 45.3; H, 3.4; N, 6.5%; ESI-MS (positive ion mode, CH 3 CN) m/z: 531.39 (100%, [Cu(L 1 ) 2 ] + ); IR (KBr, cm -1 ): 1602 (ν C=N ), Magnetic moment: Diamagnetic. UV-VIS, λ max (nm) [ε max (dm 3 mol 1 cm -1 )] (acetonitrile): 368 (430). Synthesis of complex [CuL 1 (( µ -1,1,3-SeCN)] n (2) A methanol solution of KSeCN (1 mmol, 0.144 g) was added to an acetonitrile solution of the precursor complex A (1 mmol, 0.731 g). The solution was stirred for 5 hrs. Diffraction quality single crystals were obtained after a few days by slow evaporation of the mother liquor in the open atmosphere. Yield: 0.29 g (72%); Anal. Calc. for C 17 H 14 CuN 3 Se (402.82): C, 50.69; H, 3.50; N, 10.43; Found: C, 51.3; H, 3.6; N, 10.6%; ESI-MS (positive ion mode, CH 3 CN) m/z: 531.25 (100%, [Cu(L 1 ) 2 ] + ); IR (KBr, cm -1 ): 1607 (ν C=N ), 2109 (ν SeCN ), Magnetic moment: Diamagnetic. Synthesis of complex [Cu 2 ( µ 2 -I) 2 (L 2 ) 2 ] (3) This was prepared by a similar method to that of complex 1, except that the precursor complex B (2 mmol, 1.70 g) was used instead of the precursor complex A. The solution was stirred for 5 hrs. Diffraction quality single crystals were obtained after a few days by slow evaporation of the solution in the open atmosphere. Yield: 0.82 g (85%); Anal. Calc. for C 36 H 36 Cu 2 I 2 N 4 O 4 (969.6): C, 44.59; H, 3.74; N, 5.78; Found: C, 45.1; H, 3.8; N, 5.9%; IR (KBr, cm -1 ): 1602 (ν C=N ), Magnetic moment: Diamagnetic. | [] | [] | ["[CuL 1 (( µ -1,1,3-SeCN)] n", "[Cu 2 ( µ 2 -I) 2 (L 2 ) 2 ]"] | ["KSeCN--1 mmol, 0.144 g", "precursor complex A--1 mmol, 0.731 g", "precursor complex B--2 mmol, 1.70 g"] | [] | ["L 1--not specified", "L 2--not specified"] | [] | ["5 hrs"] | ["methanol--not specified", "acetonitrile--not specified"]
b206332h | Experimental Synthesis Five milliliters of an aqueous solution containing Nadca (0.089 g, 1.0 mmol) was added dropwise to 5 ml of an aqueous solution of Pb(NO 3 ) 2 (0.17 g, 0.5 mmol) without stirring. The resulting mixture was left at room temperature and single crystals suitable for X-ray single-crystal diﬀraction analysis appeared after several weeks. Yield: 0.13 g [78% based on Pb(NO 3 ) 2 ]. IR(KBr pellets, cm 1 ): 527 s, 549 s, 649 m, 916 s, 933 m, 1324 vs, 1350 s, 1418 w, 1636 w, 2149 vs, 2216 s, 2235 sh, 2260 s, 2287 sh. | [] | ["several weeks"] | ["NadcaPb"] | ["Pb(NO 3 ) 2--0.17 g, 0.5 mmol"] | [] | ["Nadca--0.089 g, 1.0 mmol"] | [] | [] | ["water--5 ml"]
b703911e | accompanied with a pronounced exothermic effect. After the addition was completed, the red–brown reaction mixture was stirred at 80 ◦ C for 4 h (elimination of dimethylamine) and then left overnight at r.t. The precipitate was ﬁltered, washed with 5mLCH 2 Cl 2 and twice crystallized from methanol with charcoal yielding a pure product (4.44 g, 39%) as thin colorless needles.1 H-NMR (400 MHz, dmso-D 6 , ppm) d: 9.77 (s, 2H, 3-CH), 9.37 (d, 2H, 6-CH), 8.23 (dd, 2CH, 5-CH). Anal. for C 8 H 6 N 4 .Calc. | [] | [] | ["C 8 H 6 N 4"] | [] | [] | [] | ["80 ◦ C", "r.t."] | ["4 h", "overnight"] | []
ic1004402 | SLUG-16. The entire product after recovery was a crop of colorless plates (average size ca. 450  400  20 μm 3 ).The product was synthesized in nearly 90% yield, a significant improvement over the 70% yield reported for the first nonabismuth cluster compound. | [] | [] | ["SLUG-16"] | [] | [] | [] | [] | [] | []
c0ce00990c | Colorless crystals of 7 were collected in a 45% yield (based on Zn (OH) 2 ). Anal. Calcd for C 18 H 17 ZnN 2 O 5 (M r ¼ 406.71): C, 53.16; H, 4.21; N, 6.89. Found: C, 53.08; H, 4.26; N, 6.83. IR (cm 1 ): 3602 (m), 3422 (m), 3061 (w), 2949 (w), 2870 (w), 2471 (w), 1608 (s), 1561(s), 1407 (s), 1158 (w), 1076 (w), 1012 (w), 858 (s), 747 (s), 657 (m), 510 (w), 428 (w).Chart 1 Structures of the carboxylic acids used in this work.Chart 2 Structure of the bbmi ligand and the syntheses of compounds 1–11.This journal is ª The Royal Society of Chemistry 2011 CrystEngComm, 2011, 13, 6118–6129 ¦ 6119 Published on 15 August 2011. Downloaded by University of Minnesota - Twin Cities on 23/10/2013 02:05:10. View Article Online Synthesis of [Zn(L 8 )(bbmi) 0.5 (H 2 O)] (8). The preparation of 8 was similar to that of 1 except that H 2 L 8 was used instead of HL 1 . | [] | [] | ["7", "C 18 H 17 ZnN 2 O 5"] | ["Zn (OH) 2--NaN"] | [] | [] | [] | [] | []
c8ce00394g | 2.2 Synthesis of SLUG-39 A mixture of ZnĲNO 3 ) 2 ·6H 2 O (1.4 mmol), NaClO 4 ·H 2 O (1.4 mmol) and 4,4′-bipyridine (2.8 mmol) was stirred mildly for 1 hin10mLofH 2 O, then sealed in a 15 mL Teflon-lined stainless steel autoclave and heated at 150 °C for 20 h under autogenous pressure. Large white needles were isolated under vacuum filtration and subsequently rinsed with deionized water and acetone (yield: 0.34 g, 60.9% based on 4,4′-bipy). Elemental analysis (Galbraith Laboratories, Inc.): C, 44.27% (44.11% theoretical); H: 3.88% (4.08% theoretical); N: 10.28% (10.29% theoretical). FT-IR (cm −1 ): 1615, 1600, 1536 (m, ν CN ), 1490, 1418 (m, ν CC ), 1095 (s, ν ClO 4 − ), 812 (m, ν C–H ), 509 (m, ν Zn–O ), 476 (m, ν Zn–N ). | [] | [] | ["SLUG-39"] | ["Zn(NO 3 ) 2 ·6H 2 O--1.4 mmol"] | [] | ["NaClO 4 ·H 2 O--1.4 mmol", "4,4′-bipyridine--2.8 mmol"] | ["150 °C"] | ["20 h"] | ["H 2 O--10 mL"]
cryst10100893 | 3.4.2. Synthesis of Complex (3) After one day, small pale blue crystals of ( 3 ) had formed in the mixed interphase around the edge of the glass vial or dropped to the bottom of the vial.Yield 0.013 g (26% based upon hmt).Anal. Calcd. for [C 72 H 132 Cu 6 N 8 O 24 ].0.4THF.1.5H 2 O: C = 45.78, H = 7.21, N = 5.80; Found: C = 45.79; H = 7.22, N = 5.80.IR (KBr): ν = 3443 (s), 2961 (m), 2872 (m), 2361 (w), 1620 (m), 1575 (s), 1485 (s), 1424 (s), 1383 (m), 1228 (m), 1183 (w), 898 (w), 788 (w), 673 (w), 614 (w), 570 (w), 430 (w) cm −1 .Crystal parameters for 3: C 76 H 142 Cu 6 N 8 O 26 (M =1965.21 g/mol): trigonal, space group R 3 (no. 148), a = 42.4074(7) Å, c = 15.4383(3) Å, V = 24044.4(9) Å 3 , Z = 9, T = 150(2) K, µ (Mo-K α ) = 1.237 mm −1 , Dcalc = 1.221 g/cm 3 , 58570 reﬂections measured (4.79 ◦ ≤ 2 Θ ≤ 55.75 ◦ ), 12469 unique (R int = 0.0452, R sigma = 0.0606) which were used in all calculations. Final R 1 = 0.0414 (I > 2 σ (I)), S = 1.084 and wR 2 = 0.1184 (all data).3.4.3. Synthesis of Complex (4) After one day, small green crystals of ( 4 ) had formed in the mixed interphase around the edge of the glass vial.Yield 0.015 g (45% based upon hmt).Anal. Calcd. for [C 26 H 48 Cu 2 N 4 O 8 ]: C = 46.49, H = 7.20, N = 8.34; Found: C = 46.20, H = 7.23, N = 8.29. | [] | [] | ["Complex (3)"] | ["Cu--NaN"] | [] | ["NaN--NaN"] | [] | ["one day"] | ["NaN--NaN"]
b906694m | Preparation of compound 1. 1 was synthesized by slow addition of a methanol solution of sodium azide (0.065 g, 1.0 mmol) to a vigorously stirred methanol solution of CoCl 2 $6H 2 O (0.121 g, 0.5 mmol) and hmt (0.071 g, 0.5 mmol). Plenty of pink precipitate was yielded immediately, yield: 80%. The clear solution was ﬁltered and left to stand at room temperature, yield: 8%. Slow evaporation of the ﬁltrate gave purple, prismatic, and X-ray quality single crystals after one month. The powder phase purity was proved by XRD powder pattern, and its structure was conﬁrmed to be the same as the crystalline phase. Elemental analysis: Calcd for CoN 14 C 4 H 8 (%): C, 16.23; N, 50.46; H, 3.18.Found: C, 17.43; N, 48.56; H, 3.30. IR (cm 1 ): n(C–H) ¼ 1010, (ms), n(C–N) ¼ 1240, (ms), n(C–N) ¼ 1360, (w), n(N–N) ¼ 2090, (vs), n(OH) ¼ 3370, (w). | [] | ["one month"] | ["1", "CoN 14 C 4 H 8"] | ["CoCl 2 $6H 2 O--0.121 g, 0.5 mmol"] | [] | ["sodium azide--0.065 g, 1.0 mmol", "hmt--0.071 g, 0.5 mmol"] | [] | [] | ["methanol--solution"]
00958972.2017.1366467 | 2.2.2. {[Zn(BBPTZ) 2 (MeCN) 2 ]·(MeCN) 2 ·(ClO 4 ) 2 } n (2). This compound was prepared by the same procedure as described above except that Zn(ClO 4 ) 2 ·6H 2 O (0.0465 g, 0.125 mmol) was used instead of Mn(ClO 4 ) 2 ·6H 2 O. The colorless rod-like crystals, suitable for X-ray diffraction, were obtained after standing for 24 h. Yield: 0.0252 g, 19.0%. Anal. Calcd for C 40 H 44 Cl 2 N 16 O 8 Zn (%): C, 45.27%; H, 4.18%; N, 21.12%. Found (%):C, 45.14; H, 4.23; N, 21.01%. | [] | [] | ["{[Zn(BBPTZ) 2 (MeCN) 2 ]·(MeCN) 2 ·(ClO 4 ) 2 } n", "C 40 H 44 Cl 2 N 16 O 8 Zn"] | ["Zn(ClO 4 ) 2 ·6H 2 O--0.0465 g, 0.125 mmol"] | [] | ["BBPTZ--not available"] | [] | ["24 h"] | ["MeCN--not available"]
c4dt01080a | Synthesis of {[Cd 2 (btbb)(m-bdc) 2 (H 2 O)]·2H 2 O} n (3). A mixture of Cd(NO 3 ) 2 ·4H 2 O (0.1 mmol), btbb (0.1 mmol), m-H 2 bdc (0.05 mmol), EtOH (7 mL) and H 2 O (3 mL) was placed in a 25 mL Teflon-lined stainless steel container. The mixture was sealed and heated at 120 °C for three days. After the mixture was cooled to ambient temperature at a rate of 5°Ch −1 , yellow block-shaped crystals of 3 were obtained with a yield of 48% (based on Cd). Anal. Calcd for C 44 H 34 Cd 2 N 6 O 11 S 2 (%): C, 47.53; H, 3.08; N, 7.55. Found: C, 47.59; H, 3.12; N, 7.48. IR (KBr, cm −1 ): 3456(w), 3122(w), 3079(w), 1608(s), 1544(s), 1447(w), 1384(s), 1166(w), 1081(w), 931(m), 842(m), 748(s), 660(w), 482(w). | [] | [] | ["{[Cd 2 (btbb)(m-bdc) 2 (H 2 O)]\b2H 2 O}\b n", "C 44 H 34 Cd 2 N 6 O 11 S 2"] | ["Cd(NO 3 ) 2 \b4H 2 O--0.1 mmol"] | [] | ["btbb--0.1 mmol", "m-H 2 bdc--0.05 mmol"] | ["120 \bC"] | ["three days"] | ["EtOH--7 mL", "H 2 O--3 mL"]
asia.201201184 | Synthesis of [Zn 3 ACHTUNGTRENNUNG(tib)(L 3 ) 2 ACHTUNGTRENNUNG(H 2 O) 6 ]·2H 2 O(3) A mixture of ZnACHTUNGTRENNUNG(NO 3 ) 2 ·4H 2 O (0.1 mmol, 28.3 mg), ti b (0.05 mmol, 14.0 mg), and H 3 L 1 (0.05 mmol, 10.5 mg) in distilled water (H 2 O, 6.0 mL) was placed in a Teflon-lined stainless steel vessel (20 mL), heated under autogenous pressure at 150 8 C for three days, and then cooled to room temperature at a rate of 5 8 Cmin 1 . After washing with distilled water, 3 was obtained as colorless crystals (39.4 mg, 80% yield based on Zn 2 + ). | [] | [] | ["[Zn 3 ACHTUNGTRENNUNG(tib)(L 3 ) 2 ACHTUNGTRENNUNG(H 2 O) 6 ]·2H 2 O(3)"] | ["ZnACHTUNGTRENNUNG(NO 3 ) 2 \n4H 2 O--0.1 mmol, 28.3 mg"] | [] | ["ti b--0.05 mmol, 14.0 mg", "H 3 L 1 --0.05 mmol, 10.5 mg"] | ["150 8 C"] | ["three days"] | ["distilled water (H 2 O)--6.0 mL"]
cg500757a | 10g [Ag 2 (μ 4 -bztpy){Ag(CN) 2 } 2 ]·EtOH (1).Method A: K[Ag(CN) 2 ] (80 mg, 0.4 mmol), CuCl (20 mg, 0.2 mmol), and bztpy (29 mg, 0.075 mmol) was dissolved in EtOH/H 2 O (9 mL, v:v = 8:1) under ultrasonication. Then the resulting mixture was added dropwise to NH 3 ·H 2 O (0.1 mol/L, 1 mL) and stirred for 30 min. After that, the solution was ﬁltered, and the ﬁltrate was left for slow evaporation. Colorless rectangular crystals of 1 were obtained after several days in ∼20% yield based on bztpy. Method B: To a solution of [Ag(NH 3 ) 2 ]Cl (4 mL, 0.2 mmol), KAg(CN) 2 (40 mg, 0.2 mmol), and bztpy (30 mg, 0.08 mmol) in ethanol (6 mL) were added. | [] | ["several days"] | ["[Ag 2 (μ 4 -bztpy){Ag(CN) 2 } 2 ]·EtOH", "1"] | ["K[Ag(CN) 2 ]--80 mg, 0.4 mmol", "CuCl--20 mg, 0.2 mmol", "[Ag(NH 3 ) 2 ]Cl--4 mL, 0.2 mmol", "KAg(CN) 2--40 mg, 0.2 mmol"] | [] | ["bztpy--29 mg, 0.075 mmol", "bztpy--30 mg, 0.08 mmol"] | [] | ["30 min"] | ["EtOH/H 2 O--9 mL, v:v = 8:1", "NH 3 ·H 2 O--0.1 mol/L, 1 mL", "ethanol--6 mL"]
acs.cgd.9b00759 | 8 Synthesis of Pb(HBTC)(DMF) (3) A Pb(NO 3 ) 2 (0.0331 g, 0.1 mmol) dissolved in 4 ml distilled water was carefully layered on top of H 3 BTC (0.021 g, 0.1 mmol) dissolved in 2 ml DMF. White plate-like crystals were formed in close to quantitative yield after ca. 1 d. The final products were either kept as they are in mother liquor or washed thoroughly with fresh DI water, isolated by vacuum filtration, and dried at room temperature. A quantitative analysis of the crystals was not performed due to decomposition of the product outside of mother liquor. | [] | [] | ["Pb(HBTC)(DMF)"] | ["Pb(NO 3 ) 2--0.0331 g, 0.1 mmol"] | [] | ["H 3 BTC--0.021 g, 0.1 mmol"] | [] | ["ca. 1 d"] | ["distilled water--4 ml", "DMF--2 ml"]
j.ica.2008.03.044 | 2.3. Preparation of {[Fe III {HB(pz) 3 }(CN) 3 ] 2 [Ni II (dpt)]} n  3nH 2 O(2) PPh 4 -fac-[Fe{HB(pz) 3 }(CN) 3 ]  H 2 O (0.2 mmol) dissolved in a methanol–water mixture (15 cm 3 , 1:1 v/v) was added to an aqueous solution (10 cm 3 ) of [Ni(dpt)(H 2 O) 3 ](ClO 4 ) 2 (0.1 mmol) [generated in situ by the reaction of Ni(ClO 4 ) 2  6H 2 O and dpt in a 1:1 molar ratio]. A white precipitate of PPh 4 ClO 4 separates immediately. It was ﬁltered off and the yellow mother liquor was allowed to stand at room temperature in a hood. 2 was obtained in a good yield (ca. 80%) as quadratic red prisms by slow evaporation of this solution in a few days. The preparation of X-ray quality crystals of 2 required the use of the water soluble precursor 1 as the cyanide source. Single crystal of 2 were obtained in H-shaped tube by slow diffusion of aqueous solutions containing 1 (0.05 mmol) in one arm and [Ni(dpt)(H 2 O) 3 ](ClO 4 ) 2 (0.05 mmol) at the other one. The use of the lithium salt of the precursor to grow single crystals of 2 in water is preferred in order to avoid the contamination of 2 by the precipitation of the PPh 4 ClO 4 salt. Anal. Calc. for C 30 H 43 Fe 2 NiN 21 B 2 O 3 (2): C, 38.16; H, 4.55; N, 31.16. Found: C, 38.05; H, 4.31; N, 30.01%. The Ni/Fe metal ratio (1/2) was checked by SEM microanalysis. | [] | [] | ["{[Fe III {HB(pz) 3 }(CN) 3 ] 2 [Ni II (dpt)]} n  3nH 2 O", "PPh 4 -fac-[Fe{HB(pz) 3 }(CN) 3 ]  H 2 O"] | ["PPh 4 -fac-[Fe{HB(pz) 3 }(CN) 3 ]--0.2 mmol", "[Ni(dpt)(H 2 O) 3 ](ClO 4 ) 2--0.1 mmol"] | [] | [] | ["room temperature"] | [] | ["methanol–water mixture--15 cm 3 , 1:1 v/v", "aqueous solution--10 cm 3"]
cg401850v | Yellow plat-like crystals were isolated, yield 13 mg (41% based on uranium) initial pH 2.0, ﬁnal pH 1.5. Anal. Calcd (wt %) for C 60 H 66 N 8 O 28 P 6 U 3 Zn 2 : C, 30.31; H, 2.80; N, 4.71. Found: C, 30.95; H, Scheme 1. Schematic Representation of the Ligands Table 1. Crystal Data and Structure Reﬁnement for Title Complexes EDP-ZnU1 PDP-ZnU1 PDP-ZnU2 BDP-ZnU1 BDP-ZnU2 empirical formula C 20 H 32 N 6 O 22 P 5 U 2 Zn C 13 H 16 N 2 O 9 P 2 UZn C 13 H 14 N 2 O 8 P 2 UZn C 60 H 66 N 8 O 28 P 6 U 3 Zn 2 C 36 H 54 N 4 O 30 P 8 U 3 Zn 2 F w 1404.80 709.63 691.60 2377.86 2115.42 crystal system monoclinic monoclinic monoclinic triclinic triclinic space group P2 1 /nP2 1 /c P2 1 /c P1  P1  a/Å 9.536(2) 10.7002(5) 8.635(2) 12.2596(9) 9.5793(5) b/Å 28.337(7) 18.6131(9) 10.233(2) 12.6030(10) 11.5325(6) c/Å 13.672(4) 9.4676(5) 20.868(5) 13.0430(10) 14.0533(8) α/° 90 90 90 99.2250(10) 84.9710(10) β/° 93.694(5) 98.2260(10) 100.692(3) 105.5800(10) 72.1400(10) γ/° 90 90 90 105.0420(10) 78.8080(10) V/Å 3 3687.1(16) 1866.20(16) 1811.8(7) 1816.5(2) 1448.94(13) Z 4441 1 T/K 293(2) 293(2) 293(2) 293(2) 293(2) λ (Mo Kα)/Å 0.71073 0.71073 0.71073 0.71073 0.71073 F(000) 2636 1320 1288 1132 994 ρ calcd (Mg/m 3 ) 2.531 2.518 2.536 2.174 2.424 μ (Mo Kα)/mm −1 9.720 10.175 10.473 7.535 9.483 R 1 /wR 2 (I >2σ(I)) a 0.0630/0.1247 0.0319/0.0655 0.0254/0.0564 0.0396/0.0767 0.0343/0.0692 R 1 /wR 2 (all data) 0.1140/0.1440 0.0417/0.0689 0.0337/0.0595 0.0590/0.0853 0.0451/0.0771 a R 1 = Σ(ΔF/Σ(F o )); wR 2 =(Σ[w(F o − F c 2 )])/Σ[w(F o 2 ) 2 ] 1/2 , w=1/σ 2 (F o 2 ). | [] | [] | ["C 60 H 66 N 8 O 28 P 6 U 3 Zn 2", "C 20 H 32 N 6 O 22 P 5 U 2 Zn", "C 13 H 16 N 2 O 9 P 2 UZn", "C 13 H 14 N 2 O 8 P 2 UZn", "C 36 H 54 N 4 O 30 P 8 U 3 Zn 2"] | [] | [] | [] | [] | [] | []
ic060487y | Hydrothermal Synthesis of {[Ag(bpa)](NO 3 )} ∞ (5). AgNO 3 (9.9 mg, 58 µmol) and bpa (10 mg, 58 µmol) were combined in a 5 mL Pyrex tube with H 2 O (2 mL). The tube was taken through 2 cycles of freeze-pump-thaw and then sealed. It was placed in a thick-walled steel blast tube, heated to 120 °C for 2 days, and then allowed to cool slowly to room temperature. Colorless X-ray quality crystals were isolated from a white fluffy gel. Yield: 6.2 mg (31%).X-Ray Crystallography. Diffraction data for 1, 2‚MeCN, and 3‚2MeCN were collected on a Bruker SMART CCD diffractometer, and data for bpa, 4, and 5 were collected on a Nonius KappaCCD diffractometer; both had graphite-monochromated Mo-KR (λ ) 0.71073 Å) radiation. Intensities were corrected for Lorentzpolarization effects, 15 and a multiscan absorption correction was applied except to the data for bpa, 4, and 5.16 The structures were solved by direct methods (SHELXS 17 or SIR-97 18 ) and refined on F 2 using all data by full-matrix least-squares procedures (SHELXL 97 17 ). All calculations were performed using the WinGX interface. | [] | [] | ["[Ag(bpa)](NO 3 )"] | ["AgNO 3 --9.9 mg, 58 µmol"] | [] | ["bpa--10 mg, 58 µmol"] | ["120 \nC"] | ["2 days"] | ["H 2 O--2 mL"]
b717347d | {[Cu 2 (tppz)(tcm) 4 ]·3/2H 2 O} n (5). Single crystals of 5 in the form of brown parallelepipeds were obtained by the same technique used in the preceding compounds. In a typical experiment, aqueous solutions of Cu(NO 3 ) 2 ·3H 2 O (0.625 mmol) and tppz (0.25 mmol) at one hand and of Ktcm (1 mmol) at the other were placed on each arm of the H-tube. The diffusion is practically complete after ﬁve weeks and the yield is ca. 85% based on tppz. Anal. Found: C, 53.05: H, 2.04; N, 27.80. Calc. for C 40 H 19 CuN 18 O 1.5 : C, 53.23; H, 2.11; N, 27.92%.Physical techniques IR spectra of 1–5 (4000–400 cm −1 ) were performed with a Bruker IF S55 spectrophotometer on samples prepared as KBr pellets. Variable temperature (1.9–295 K) magnetic susceptibility measurements were carried out with a SQUID susceptometer using applied magnetic ﬁelds of 1000 G for 1–5 (over the whole temperature range) and of 250 G for 2 (T < 50 K). The complex (NH 4 ) 2 Mn(SO 4 ) 2 ·6H 2 O was used as a susceptibility standard.Diamagnetic corrections of the constituent atoms were estimated from Pascal’s constants 22 and found to be −176 × 10 −6 (1), −193 × 10 −6 (2), −752 × 10 −6 (3), −222 × 10 −6 (4)and−413 × 10 −6 cm 3 mol −1 (5) [per one (1, 2 and 4), two (5) and four copper atoms (3)]. A value of 60 × 10 −6 cm 3 mol −1 was used for the temperature-independent paramagnetism of the copper(II) ion. | [] | [] | ["[Cu 2 (tppz)(tcm) 4 ]·3/2H 2 O} n", "C 40 H 19 CuN 18 O 1.5"] | ["Cu(NO 3 ) 2 ·3H 2 O--0.625 mmol"] | [] | ["tppz--0.25 mmol", "Ktcm--1 mmol"] | [] | ["five weeks"] | []
ic701275k | Upon the addition of L 3-Ph (0.30 mL, 1.305 mmol), the solution turned orange. Dropwise addition of diethyl ether (10 mL) caused the solution to become colorless. This solution yielded crystals by diffusion into petroleum ether. After 2–3 weeks, colorless crystals suitable for X-ray analysis were deposited. Yield: 62% based on HAuCl 4 · 3H 2 O. Anal. Calcd for C 15 H 16 S 2 Au 2 Cl 2 : C, 24.84; H, 2.22. | [] | [] | ["HAuCl 4 · 3H 2 O-L 3-Ph"] | ["HAuCl 4 · 3H 2 O--NaN"] | [] | ["L 3-Ph--0.30 mL, 1.305 mmol"] | [] | ["2-3 weeks"] | ["diethyl ether--10 mL"]
cg0703240 | Synthesis of {[Zn 2 (H 2 btc) 2 (4,4′-bpy) 4 ]‚H 2 O} n (3). The preparation of 3 was similar to that of 2 except that 0.4 mmol of NaOH was changed to 0.2 mmol (the pH value of the mixture was 5). The colorless crystals were obtained in ca. 47% yield based on Zn. Anal. found (calcd) for C 72 H 50 N 8 O 17 Zn 2 : C, 60.45 (60.47); H, 3.46 (3.52); N, 7.82 (7.84) %; FT-IR (KBr, cm -1 ): 3405 (m), 1715 (s), 1613 (m), 1545 (m), 1490 (s), 1396 (s), 1225 (m), 1164 (m), 1098 (m), 816 (m), 787 (m), 644 (m), 460 (w). | [] | [] | ["{[Zn 2 (H 2 btc) 2 (4,4′-bpy) 4 ]‚H 2 O} n", "C 72 H 50 N 8 O 17 Zn 2"] | [] | [] | ["NaOH--0.2 mmol"] | [] | [] | []
cl.2009.654 | 2H 2 O was synthesized by mixing manganese sulfate pentahydrate (2.411 g, 10 mmol) and H 2 DHBQ (1.400 g, 10 mmol) in water. A red powder immediately precipitated and was washed with water and ethanol several times (yield: 96%). The obtained powdered sample was characterized by X-ray powder diﬀraction and elemental analysis. The powder diﬀraction pattern observed for the powdered sample was in good agreement with the simulated pattern for the structure obtained from the crystal structure analysis for 1 . | [] | [] | [] | ["manganese sulfate pentahydrate--2.411 g, 10 mmol"] | [] | ["H 2 DHBQ--1.400 g, 10 mmol"] | [] | [] | ["water--N/A"]
cg201625c | (3a·HgI 2 ) ∞ :IR(KBr,cm −1 ): 3025(w), 2909(w), 1512(m), 1416(vs), 1313(w), 1247(w), 1150(w), 1106(m), 1018(w), 981(m), 962(s), 852(s), 769(m), 662(s), 716(w), 521(m) white crystalline solid (33.5 mg, 68%).(3b·Hg 2 Cl 4 ) ∞ IR (KBr, cm −1 ): 2977−2862(m), 1515(m), 1460(s), 1423(m), 1397(m), 1369(s), 1247(w), 1159(vs), 1023(w), 876(s), 824(s), 770(w), 708(s), 575(w), 506(m) white crystalline solid (27.3 mg, 65%).(3b·HgBr 2 ) ∞ IR (KBr, cm −1 ): 2973(m), 2961(m), 2863(w), 1510(m), 1463(s), 1432(m), 1370(s), 1241(w), 1160(vs), 1022(m), 893(m), 849(s), 710(s), 567(m), 520(s) white crystalline solid (26.2 mg, 54%).(3c·HgCl 2 ) ∞ IR (KBr, cm −1 ): 3585 (m), 3526(m), 3060(w ), 3027(w), 2957(w), 2922(w), 1613(s), 1508(w), 1492(m), 1451(m), 1414(m), 1235(w), 1098(w), 1069(w), 1026(w), 842(m), 774(m), 698(vs), 670(w), 561(m) white crystalline solid (22.9 mg, 47%).[(3c) 2 (HgBr 2 ) 3 ] ∞ IR (KBr, cm −1 ): 3574(b), 3499(b), 3060(w), 3028(w), 2968(w), 2919(w), 1603(s), 1493(m), 1453(m), 1425(m), 1252(m), 1234(m), 1069(s), 1025(m), 841(s), 828(s), 774(s), 763(s), 697(vs), 669(s), 561(s) white crystalline solid (15.6 mg, 28%). | [] | [] | ["(3a·HgI 2 ) ∞", "(3b·Hg 2 Cl 4 ) ∞", "(3b·HgBr 2 ) ∞", "(3c·HgCl 2 ) ∞", "[(3c) 2 (HgBr 2 ) 3 ] ∞"] | ["HgI 2--NaN", "Hg 2 Cl 4--NaN", "HgBr 2--NaN", "HgCl 2--NaN", "HgBr 2--NaN"] | [] | ["3a--NaN", "3b--NaN", "3b--NaN", "3c--NaN", "3c--NaN"] | [] | [] | []
j.poly.2009.06.010 | Found: C, 41.36; H, 2.90; N, 13.54. X-ray quality colourless crystals were obtained by vapour diffusion of acetone solution of the product with methanol. | [] | [] | ["NaN"] | [] | [] | [] | [] | [] | ["acetone--NaN", "methanol--NaN"]
10610270600902340 | After removing the aqueous solvent in vacuo, the solid residue is extracted with 250 ml MeOH.Filtration and evaporation of the solvent yielded a crude white powder with a microanalysis which is consistent with 4 Ph ·NaOH (3.17 g, 62%). Anal. found C, 56.67; H, 3.77; N, 12.05; C 16 H 11 N 3 Na 2 O 3 requires C, 56.64; H, 3.27; N, 12.39. IR (KBr): n ¼ 2908, 1638 (CvO), 1447, 1390, 1314, 1238, 1226, 1177, 1112, 1028, 937, 925, 750, 693, 678, 655 cm 21 . NMR(D 6 ZDMSO): d H (500 MHz) 7.54 (td, 2 J ¼ 6.8 Hz, 3 J ¼ 1.5 Hz, 4H, ortho-H), 7.62 (tt, 2 J ¼ 7.5 Hz, 3 J ¼ 1.5 Hz, 2H, para-H), 8.41 (dt, 2 J ¼ 7.5 Hz, 2 J ¼ 6.8 Hz, 4H, meta-H); d C (125 MHz) 128.0, 130.6, 132.2, 138.3 (s, ipso-C), 162.4 (s, C triazole ), 186.5 (s, CvO). Recrystallization of the crude white solid from hot methanol gives colourless single crystals of [4 Ph (CH 3 OH) 2 ] 2 . Repeating this in bulk, 0.321 g (0.947 mmol) of the white powder was dissolved in ca. 17 mL of boiling methanol and left to cool to room temperature, resulting in the formation of colourless crystals. A second crop was obtained from the ﬁltrate on cooling in a freezer and a third on concentrating the ﬁltrate to ca. 2 mL and again cooling in a freezer. The crystals were combined, washed with ice-cold methanol and dried (0.273 g, 82%). Anal. found C, 58.37; H, 4.58; N, 11.94%; C 16 H 10 N 3 O 2 Na.CH 3 OH.H 2 O[4 Ph (CH 3 OH)(H 2 O)] requires C, 58.45; H, 4.62; N, 12.03%. | [] | [] | ["4 Ph ·NaOH"] | [] | [] | [] | [] | [] | ["MeOH--250 ml"]
acs.inorgchem.7b02231 | Calcd (%) for C 9 H 17 O 14.5 P 3 U 1.5 (807.18): C 13.39, H 2.12; found: C 13.44, H 2.28%. IR (KBr, cm −1 ): 3440.0 (b, s), 2919.8 (m), 2386.1 (b, w), 1605.3 (m), 1457.9 (w), 1410.5 (w), 1248.0 (m), 1123.4 (s), 1058.0 (s), 971.1 (m), 923.1 (s), 832.1 (w), 754.4 (w), 715.9 (w), 642.6 (w), 519.2 (m), 435.0 (w). For compound 3: Anal. Calcd (%) for C 34 H 67 NO 29.5 P 6 U 3.5 (1980.81): C 20.62, H 3.41, N 0.71%; found: C 20.69, H 3.48, N 0.72%. IR (KBr, cm −1 ): 3526.8 (b, m), 2959.0 (m), 2398.2 (b, w), 1605.9 (m), 1487.9 (w), 1458.1 (w), 1410.1 (w), 1220.6 (m), 1200.0 (m), 1101.2 (s), 1049.7 (s), 923.5 (s), 844.8 (w), 757.8 (w), 723.5 (w), 634.5 (w), 516.8 (w), 439.9 (w). | [] | [] | ["C 9 H 17 O 14.5 P 3 U 1.5", "C 34 H 67 NO 29.5 P 6 U 3.5"] | [] | [] | [] | [] | [] | []
j.ica.2020.119840 | Found: C, 23.58, H, 1.46, N, 3.87. IR (cm −1 ): 3258(m), 1645(vs), 1547(s), 1490(m), 1450 (m), 1404(vs), 1340(vs), 1250(m), 1194(m), 1082(w), 1016(m), 928(v), 873(v), 816(s), 775(s), 719(vs), 682(vs), 579(w), 542(w), 463(m). | [] | [] | [] | [] | [] | [] | [] | [] | []
b201288j | Synthesis of the complex [Cu(NO 3 ) 2 (bpp)] 2 ?2CH 2 Cl 2 The bpp ligand (0.0445 g, 0.224 mmol) was dissolved in CH 2 Cl 2 (4 mL) and layered on an ethanolic solution (4 mL) of the copper salt Cu(NO 3 ) 2 ?3H 2 O (0.0271 g, 0.112 mmol). The reaction mixture was maintained at 4 uC for some days and then it was allowed to reach room temperature and to concentrate by slow evaporation of the solvent in the air. [Cu(NO 3 ) 2 (bpp)] 2 ?2CH 2 Cl 2 (7), Anal. calc. for C 28 H 32 Cl 4 Cu 2 N 8 O 12 :C 35.71, H 3.43, N 11.90; Found: C 36.65, H 3.58, N 13.12%. A partial loss of the solvated dichloromethane is observed. | ["room temperature"] | ["some days"] | ["[Cu(NO 3 ) 2 (bpp)] 2 ?2CH 2 Cl 2"] | ["Cu(NO 3 ) 2 ?3H 2 O--0.0271 g, 0.112 mmol"] | [] | ["bpp ligand--0.0445 g, 0.224 mmol"] | [] | [] | ["CH 2 Cl 2--4 mL", "ethanol--4 mL"]
j.jorganchem.2003.09.036 | After cooling down to room temperature, ﬁltered it. The solvent of the ﬁltrate was gradually removed by evaporation under vacuum until solid product was obtained.The solid was then recrystallized from ether-dichloromethane. Colourless crystal was formed. m.p. 207–209 °C. Yield, 85%. Anal. Calc. for C 38 H 30 N 2 S 3 Sn 2 :C, 53.81; H, 3.56; N, 3.30. Found: C, 53.71; H, 3.59; N, 3.33%. IR (KBr, cm 1 ): 1632 (C@N), 701 (s, C–S), 560 (m, Sn–C), 317 (m, Sn–S). | [] | [] | ["C 38 H 30 N 2 S 3 Sn 2"] | [] | [] | [] | [] | [] | []
s11243-020-00433-5 | Preparation of [Co 2 (bcpmba)(μ 3 ‑OH)·H 2 O] n (3) The procedure was similar to the preparation of 1, except that CuCl 2 ·4H 2 O was replaced with CoCl 2 ·6H 2 O. Yield 28mg (47%) based on H 3 bcpmba. Calcd. (Found) for C 23 H 18 Co 2 O 11 : C, 46.92 (46.94); H, 3.06 (3.04); N, 0.00 (0.00) %. IR (KBr pellet, cm −1 ): 3424 (m), 1550 (s), 1405 (s), 1155 (m), 1054 (w), 769 (m). | [] | [] | ["[Co 2 (bcpmba)(μ 3 ‑OH)·H 2 O] n"] | ["CoCl 2 ·6H 2 O--NaN"] | [] | ["H 3 bcpmba--NaN"] | [] | [] | []
s11243-016-0071-2 | Synthesis of compl ex 1 A mixture of AgNO 3 (17.0 mg, 0.1 mmol), L1 (31.4 mg, 0.1 mmol), H 2 tpa (33.2 mg, 0.2 mmol) and distilled water (10 mL) was stirred for 30 min and then transferred to a 25-mL Teﬂon-lined container and kept under autogenous pressure at 120 °C for 3 days. After cooling to room temperature at a rate of 10 °C/h, colorless block single crystals of complex 1, [Ag(L1)(tpa) 0.5 ] n , were obtained with a yield of 61.4 % (based on Ag). Anal. Calcd. for C 24 H 20 AgN 4 O 2 (Fw = 504.31): C, 57.2; H, 4.0; N, 11.1 %. Found: C, 57.3; H, 4.0; N, 11.0 %. IR (KBr, Scheme 1 Three semirigid bis(pyrazole) ligands in this work Transition Met Chem 123 | ["room temperature"] | ["30 min"] | ["complex 1", "[Ag(L1)(tpa) 0.5 ] n", "C 24 H 20 AgN 4 O 2"] | ["AgNO 3--17.0 mg, 0.1 mmol"] | [] | ["L1--31.4 mg, 0.1 mmol", "H 2 tpa--33.2 mg, 0.2 mmol"] | ["120 °C"] | ["3 days"] | ["distilled water--10 mL"]
ejic.201101218 | Preparation of Cu(O 3 PCH 2 CH 2 CH 3 )·H 2 O by Hydrothermal Synthesis: All materials used were obtained from commercial sources without further purification. A sample of CuCl 2 (87.2 mg, 0.51 mmol) was dissolved in distilled water (15 mL). Propylphosphonic acid (57.7 mg, 0.47 mmol) was placed with 2 equiv. of urea in a Teflon™-lined pressure vessel. The copper solution was then added into the PTFE cell. The mixture was left in an autoclave oven with the same temperature cycle described above. A highly crystalline material was also isolated as turquoise-blue plate-like crystals.Preparation of Cu[O 3 P(CH 2 ) n–1 CH 3 ]·H 2 O(n = 6) by Soft Chemistry: Hexylphosphonic acid (13.59 mg, 0.82 mmol) and KOH (91.1 mg, 1.64 mmol) were dissolved in distilled water (100 mL). A solution of CuCl 2 (14.32 mg, 1.07 mmol) in distilled water (15 mL) was added dropwise. The solution was further stirred for one night at room temperature. A microcrystalline powder, isolated after filtration under vacuum, was washed with distilled water (50 mL) and ethanol (20 mL). The fine blue powder was then dried in air. | [] | [] | ["Cu(O 3 PCH 2 CH 2 CH 3 )·H 2 O", "Cu[O 3 P(CH 2 ) n–1 CH 3 ]·H 2 O(n = 6)"] | ["CuCl 2--87.2 mg, 0.51 mmol", "CuCl 2--14.32 mg, 1.07 mmol"] | ["urea--2 equiv.", "KOH--91.1 mg, 1.64 mmol"] | ["Propylphosphonic acid--57.7 mg, 0.47 mmol", "Hexylphosphonic acid--13.59 mg, 0.82 mmol"] | [] | ["one night"] | ["distilled water--15 mL", "distilled water--100 mL"]
j.ica.2010.05.013 | 2.2.3. Synthesis of [Zn(bpp) 2 (L-Me) 2 ](3) A mixture of Zn(CH 3 COO) 2 2H 2 O (0.0220 g, 0.1 mmol), H 2 L (0.0301 g, 0.1 mmol), NaOH (0.0080 g, 0.2 mmol), bpp (0.0198 g, 0.1 mmol), and water/methanol (20.0 mL, 1:1) was stirred for 5 min and then ﬁltered. The solvents were then allowed to slowly evaporate from the ﬁltrate at room temperature, and after about 3 days colorless single crystals suitable for X-ray analysis were obtained in 62% yield (based on Zn). Elemental Anal. Calc. for C 52 H 60 N 6 O 12 S 2 Zn (M r = 1090.55): C 57.27, H 5.55, N 7.71. Found: C 57.25, H 5.56, N 7.70%. IR (KBr pellet, cm 1 ): m = 3436 (br), 3214 (w), 1620 (s), 1569 (w), 1507 (w), 1434 (m), 1403 (w), 1372 (s), 1335 (s), 1299 (w), 1230 (w), 1188 (w), 1161 (s), 1092 (w), 1068 (w), 1033 (m), 977 (m), 911 (m), 818 (m), 799 (w), 773 (m), 735 (w), 696 (m), 619 (w), 577 (m), 560 (w), 524 (w). | [] | ["3 days"] | ["[Zn(bpp)2(L-Me)2]", "C52H60N6O12S2Zn"] | ["Zn(CH3COO)22H2O--0.0220 g, 0.1 mmol"] | ["NaOH--0.0080 g, 0.2 mmol"] | ["H2L--0.0301 g, 0.1 mmol", "bpp--0.0198 g, 0.1 mmol"] | [] | [] | ["water/methanol--20.0 mL, 1:1"]
b916921k | Synthesis of [AgL(CF 3 SO 3 )] n InDMF A solution of L (25.6 mg, 0.05 mmol) in CHCl 3 (2 mL), was added dropwise to a CH 3 CN solution (2 mL) of AgCF 3 SO 3 (19.2 mg, 0.075 mmol, excess). The reaction mixture was stirred protected from light for 10 min. Et 2 O vapour was allowed to be slowly diffused into at rt in a brown bottle. A white precipitate was obtained after 2 days. DMF (1.5 mL) was added to dissolve the precipitate. Et 2 O vapour was allowed to be slowly diffused into the solution. Brownish yellow block crystals, suitable for single crystal X-ray diffraction analysis were obtained after about 2 months. Yield 4.2 mg, 10%. The crystalline product could also be prepared by diffusion of Et 2 O vapour directly into a DMF-containing reaction mixture during a shorter period (about 2–3 days) with a higher yield (12.6 mg, 30%). Microanalysis: found (calc.) for C 39 H 36 AgF 3 N 2 O 5 P 2 S (AgL(CF 3 SO 3 )$DMF$H 2 O): C 53.42 (53.74); H 3.85 (4.16); N 3.17 (3.21)%. | [] | ["2 days", "about 2 months", "about 2-3 days"] | ["[AgL(CF 3 SO 3 )] n", "AgL(CF 3 SO 3 )$DMF$H 2 O", "C 39 H 36 AgF 3 N 2 O 5 P 2 S"] | ["AgCF 3 SO 3--19.2 mg, 0.075 mmol, excess"] | ["Et 2 O--vapour"] | ["L--25.6 mg, 0.05 mmol"] | [] | ["10 min"] | ["CHCl 3--2 mL", "CH 3 CN--2 mL", "DMF--1.5 mL"]
j.ica.2009.09.025 | Complex 3 could also be obtained in low yields (<20%) by the hydrothermal reactions of Co(OAc) 2 2H 2 O, H 2 dpa and 2,2 0 -bpy with lower the starting pH value.2.2.4. [Co 3 (dpa) 3 (1,10 0 -phen) 6 (H 2 O) 2 ](4) Complex 4 was prepared from a mixture of Co(OAc) 2 2H 2 O (0.085 g, 0.40 mmol), H 2 dpa (0.194 g, 0.80 mmol), 1,10 0 -phen (0.144 g, 0.80 mmol) and 8 ml H 2 O. The mixture was stirred for 15 min and sealed in a 23 ml Teﬂon-lined stainless steel bomb.The bomb was kept at 165 °C under autogenously pressure for 3 days. The reaction system was then cooled to room temperature during 24 h, and red block crystals of 4 were obtained. Yield: 54% (based on Co). Anal. Calc. for C 114 H 76 N 12 O 14 Co 3 : C, 67.96; H, 3.80; N, 8.34. Found: C, 67.86; H, 3.91; N, 8.29%. IR: 3256 (s), 3094 (s), 1541 (s), 1345 (s), 1268 (w), 1179 (m), 977 (w), 825 (m), 784 (m), 708 (w), 677 (w), 561 (w).This complex could also be obtained in various yields with the following different molar ratios in 8 ml of water. (1) Co(OAc) 2 2H 2 O/H 2 dpa/1,10 0 -phen 1:2:1, (2) Co(OAc) 2 2H 2 O/ H 2 dpa/1,10 0 -phen 2:2:1, (3) Co(OAc) 2 2H 2 O/H 2 dpa/1,10 0 -phen 1:2:4, and (4) Co(OAc) 2 2H 2 O/H 2 dpa/1,10 0 -phen 1:4:4.2.2.5. [Cd(dpa)(1,10 0 -phen) 2 ][(H 2 dpa) 2 (H 2 O) 2 ](5) Complex 5 was prepared from a mixture of Cd(OAc) 2 2H 2 O (0.107 g, 0.40 mmol), H 2 dpa (0.194 g, 0.80 mmol), 2,2 0 -bpy (0.125 g, 0.80 mmol) and 8 ml H 2 O. The mixture was stirred for 15 min and sealed in a 23 ml Teﬂon-lined stainless steel bomb.The bomb was kept at 150 °C under autogenously pressure for 3 days. The reaction system was then cooled to room temperature during 24 h, and yellow block crystals of 5 were obtained. Yield: 60% (based on Cd). Anal. Calc. for C 66 H 48 N 4 O 14 Cd: C, 64.26; H, 3.92; N, 4.54. Found: C, 64.33; H, 3.86; N, 4.48%. IR: 3239 (s), Fig. 1. (a) The fundamental unit of complex 1. (b) The two-dimensional layer structure of complex 1.X. Xu et al. / Inorganica Chimica Acta 362 (2009) 5203–5210 5205 3109 (s), 1551 (s), 1358 (s), 1336(s), 1288 (w), 1184 (m), 972 (w), 827 (m), 783 (w), 712 (w), 677 (w), 563 (w).Complex 5 could also be obtained in about the same yields by the hydrothermal if we use other based adjusting the pH value, such as pyridine, KOH.2.3. X-ray crystallography Single-crystals of complexes 1–5 were glued on glass ﬁbers, respectively. Data were collected on a Rigaku R-AXIS RAPID IP diffractometer at 293 K using graphite monochromated Mo K a radiation (k = 0.71073 Å) and IP technique. Empirical absorption correction was applied. The structures were solved by the direct methods and reﬁned by the full-matrix least-squares method on F 2 using the SHELXTL 97 crystallographic software package [28,29].Anisotropic thermal parameters were used to reﬁne all non-hydrogen atoms. Carbon-bound hydrogen atoms were placed in geometrically calculated positions; oxygen-bound hydrogen atoms were located in the difference Fourier maps and kept in that position. | [] | [] | ["[Co 3 (dpa) 3 (1,10 ? -phen) 6 (H 2 O) 2 ](4)", "C 114 H 76 N 12 O 14 Co 3"] | ["Co(OAc) 2 ?2H 2 O--0.085 g, 0.40 mmol"] | [] | ["H 2 dpa--0.194 g, 0.80 mmol", "1,10 ? -phen--0.144 g, 0.80 mmol"] | ["165 °C"] | ["3 days"] | ["H 2 O--8 ml"]
cg300330p | Yield: 2.9 g (82%). This compound did not melt up to 300 °C. IR: sharp peak at 1700 cm −1 corresponding to ν CO (str); 1 H NMR (DMSO-d 6 ), δ (ppm): 7.16 (d, J = 8.3 Hz, 1H); 7.33 (t, J = 7.6 Hz, 1H); 7.48 (s, 2H); 7.58−7.61 (m, 1H); 7.85 (d, J = 7.7 Hz, 1H); 8.12 (s, 1H); 13 C NMR (DMSO-d 6 ), δ (ppm): 120.6, 122.7, 123.9, 125.4, 125.7, 131.8, 133.9, 153.6, 158.5,166.4, 166.5; Anal. Calcd. for C 15 H 10 O 7 (302.04): C, 59.61; H, 3.33%; Found: C, 59.74; H, 3.21%. ESI-MS: m/z (100%) 301.0427 [M − 1] + .Synthesis of 1,4-Bis(4-pyridinylmethyl)piperazine (bpmp). This compound was synthesized using an earlier reported procedure.13 Synthesis of {Co 3 (o-cpia) 2 (phen)(H 2 O)·5H 2 O} n (1). A mixture containing o-cpiaH 3 (0.04 g, 0.13 mmol), CoCl 2 ·6H 2 O (0.15 g, 0.63 mmol), and phen (0.023 g, 0.13 mmol) in 3 mL of water and 0.1 mL of 1 M NaOH solution were sealed in a Teﬂon-lined autoclave and heated under autogenous pressure to 180 °C for 3 days and then allowed to cool to room temperature at the rate of 1 °C per minute.Block-shaped pink crystals of 1 were collected in 56% yield. The crystals were washed with water followed by acetone and air-dried.Anal. Calcd. for C 42 H 34 N 2 O 20 Co 3 : C, 47.43; H, 3.22; N, 2.63%.Found: C, 47.59; H, 3.32; N, 2.58%. IR (cm −1 ): 3610(s), 3441(w,br), 3067(s), 1625(m), 1580(m), 1453(m), 1379(m), 1316(s), 1260(m), 1213(s), 1161(s), 1096(s), 1002(s), 978(m), 903(s), 847(s), 803(s), 778(m), 756(s), 727(m), 664(s). | [] | [] | ["{Co 3 (o-cpia) 2 (phen)(H 2 O)·5H 2 O} n"] | ["CoCl 2 ·6H 2 O--0.15 g, 0.63 mmol"] | [] | ["o-cpiaH 3--0.04 g, 0.13 mmol", "phen--0.023 g, 0.13 mmol"] | ["180 \nC"] | ["3 days"] | ["water--3 mL", "1 M NaOH solution--0.1 mL"]
j.ica.2013.02.011 | Cu(NCMe) 2 (pyz)[AuCl 2 (CN) 2 ] 2 · 2 MeCN (5).A 5 mL MeCN solution of pyrazine (pyz; 9 mg; 0.11 mmol) was added to a 5 mL faint blue MeCN solution of Cu(ClO 4 ) 2 · 6 H 2 O (37 mg; 0.10 mmol), resulting in a light blue suspension. The addition of 2 mL of H 2 O dissolved the suspended solid, resulting in a light blue solution. To this, a 10 mL colourless MeCN solution of [ n Bu 4 N][AuCl 2 (CN) 2 ] (113 mg; 0.20 mmol) was added, which resulted in no discernable colour change. This solution was partially covered and set aside. After four days, blue needle-shaped crystals of Cu(NCMe) 2 (pyz)[AuCl 2 (CN) 2 ] 2 · 2 MeCN (5) formed. These crystals desolvate very rapidly upon removal from the mother liquor, precluding IR and elemental analyses. Rapid transfer of crystals of 5 to a coldstream facilitated single crystal X-ray analysis.{Cu(bipy) 2 [Au(CN) 2 ]}[AuCl 2 (CN) 2 ] (6).A 5 mL MeCN solution of 4, 4 0 -bipyridine (bipy; 16 mg; 0.10 mmol) was added to a 5 mL faint blue MeCN solution of Cu(NO 3 ) 2 · 3 H 2 O (25 mg; 0.10 mmol), resulting in a purple precipitate. The addition of 5 mL of H 2 O dissolved the precipitate, resulting in a faint blue solution. To this, a 10 mL colourless MeCN solution of [ n Bu 4 N][AuCl 2 (CN) 2 ] (114 mg; 0.20 mmol) was added, which resulted in a light blue suspension. This suspension was allowed to settle overnight and was removed by vacuum ﬁltration. The remaining faint blue ﬁltrate was then partially covered and set aside. After one day, blue block-shaped crystals of {Cu(bipy) 2 [Au(CN) 2 ]}[AuCl 2 (CN) 2 ] (6) formed (ca. 5-10 mg; 5-10% yield). The solution was removed and the crystals were rinsed several times with clean MeCN. Raman (cm −1 ; 785 nm): 2288 (w; ν CN ), 2185 (w; ν CN ), 2166 (s, ν CN ), 1625 (s), 1523 (m), 1298 (vs), 1244 17 (w), 1087 (w), 1036 (s), 780 (m), 658 (m), 573 (vw), 445 (w), 334 (vs), 316 (m), 153 (s).Contamination of the cyrstals with the primary light blue suspension precluded accurate IR and elemental analyses as well as an accurate determination of the yield.Mn(OH 2 ) 4 [AuCl 2 (CN) 2 ] 2 (7).Cl 2 gas was bubbled through a 20 mL MeOH suspension of Mn(OH 2 ) 2 [Au(CN) 2 ] 2 (57 mg; 0.097 mmol) for 2 min resulting in a yellow solution. N 2 gas was then bubbled through this solution for 5 min to dissipate any dissolved Cl 2 remaining, resulting in a colourless solution. Any remaining solid was removed by gravity ﬁltration. A white solid of Mn(OH 2 ) 4 [AuCl 2 (CN) 2 ] 2 (7) was collected by rotary evaporation to dryness of the remaining ﬁltrate (34 mg; 45% yield). IR (cm −1 ): 2221 (m, ν CN ); 3468 (s, br), 1365 (mw), 1103 (w), 1006 (vs). Raman (cm −1 ; 785 nm): 2227 (m; ν CN ), 2190 (mw; ν CN ), 499 (m), 461 (vw), 440 (w), 369 (vw), 341 (vs), 306 (w), 177 (mw), 144 (s). Anal. Calcd. for C 4 H 8 N 4 Au 2 Cl 4 MnO 4 : C 6.27%, H 1.05%, N 7.31%; Found: C 6.38%, H 1.13%, N 7.02%. X-ray quality crystals of 7 were obtained by slow evaporation of a MeOH solution.Co(OH 2 ) 4 [AuCl 2 (CN) 2 ] 2 · 2 H 2 O (8).Cl 2 gas was bubbled through a 20 mL MeOH suspension of Co(OH 2 ) 2 [Au(CN) 2 ] 2 (65 mg; 0.11 mmol) for 5 min resulting in a green solution. N 2 gas was bubble d through this solution for 5 min to dissipate any dissolved Cl 2 remaining, resulting in a green solution. Any remaining solid was removed by gravity ﬁltration. A blue solid of Co(OH 2 ) 4 [AuCl 2 (CN) 2 ] 2 · 2 H 2 O (8) was collected by rotary evaporation to dryness of the remaining ﬁltrate (36 mg; 42% yield).IR (cm −1 ): 2221 (m; ν CN ); 3468 (s), 1365 (w), 1103 (w), 1006 (s). Raman (cm −1 ; 785 nm): 2233 (m; ν CN ), 2190 (mw; ν CN ), 507 (m), 441 (w), 368 (vw), 339 (vs), 315 (mw), 201 (w), 145 (s). Anal. Calcd. for C 4 H 12 N 4 Au 2 Cl 4 CoO 6 : C 5.95%, H 1.50%, N 6.94%; Found: C 5.92%, H 1.30%, N 7.08%. X-ray quality crystals of 8 were obtained by slow evaporation of a MeOH solution.4.3. X-ray Crystallographic Analysis Crystals of 1 to 4 and 6 were mounted on glass ﬁbers using epoxy adhesive. X-ray data for these compounds was collected at room temperature. Crystals of 5 desolvate rapidly, therefore they were mounted on MiTeGen dual-thickness MicroMounts using paratone oil and the data were collected at 150 K. Crystals of 7 and 8 were also mounted on MiTeGen sample holders, however the data were collected at room temperature as it was found that these crystals do not desolvate. X-ray data were collected on a Bruker Apex II diﬀractometer equipped with a Mo Kα (λ = 0.71073 nm) source and an Oxford Cryosystems coldstream.Additional crystallographic information can be found in Tables 8 and 9.All diﬀraction data were processed with the Bruker Apex II software suite. The structures were solved with Sir92 direct methods and subsequent reﬁnements were performed in CRYSTALS.[45] Compounds 1 and 7 crystallized as twins. Twinning was accounted for using Rotax analysis in CRYSTALS.Diagrams were made using ORTEP-3[46] and POV-ray.[47] 18 Table 8: Crystallographic data for [ n Bu 4 N][AuCl 2 (CN) 2 ] and compounds 1 to 4.[ n Bu 4 N][AuCl 2 (CN) 2 ] 1 2 3 4 empirical formula C 18 H 36 AuCl 2 N 3 C 29 H 20 Au 2 Cl 4 CuN 8 O C 32 H 24 Au 2 Cl 4 CuN 8 C 19 H 11 Au 2 Cl 4 CuN 7 C 17 H 15 AuCl 3 CuN 5 O 4 formula weight (g·mol −1 ) 562.38 1095.82 1119.89 936.63 720.21 crystal system monoclinic monoclinic triclinic monoclinic orthorhombic space group P 2 1 /n C 2/c P ¯ 1 P 2 1 /c P n m a a ( ˚ A) 14.672(2) 23.2596(9) 10.2610(8) 7.6389(2) 21.7786(18) b ( ˚ A) 8.9189(14) 7.8186(3) 10.7330(9) 15.9784(5) 6.9551(6) c ( ˚ A) 198.432(3) 17.9766(3) 17.0463(14) 20.5561(6) 14.5185(14) α (deg) 90 90 96.691(5) 90 90 β (deg) 109.062(2) 96.244(3) 104.985(5) 94.064(2) 90 γ (deg) 90 90 105.427(5) 90 90 V ( ˚ A 3 ) 2403.4(6) 3249.8(2) 1713.2(3) 2502.72(13) 2199.2(3) Z 4 4 2 4 4 T (K) 296(2) 296(2) 296(2) 296(2) 296(2) ρ calcd (g·cm −3 ) 1.554 2.240 2.171 2.486 2.175 µ (mm −1 ) 6.348 10.022 9.506 12.987 8.030 R, R w [I 0 ≥ 2.50σ(I 0 )] a 0.0322, 0.0307 0.0601, 0.0830 0.0348, 0.0293 0.0269, 0.0319 0.0340, 0.0385 goodness of ﬁt 1.1218 1.0239 1.0722 0.9640 1.1889 reﬂections [I 0 ≥ 2.50σ(I 0 )] 2737 2194 5365 3863 1492 a Function minimized: Σw(¦F o ¦ − ¦F c ¦) 2 , where w −1 = [σ 2 (F o ) + (n · P) 2 + m · P ], with n = 0.02, m = 0 for [ n Bu 4 N][AuCl 2 (CN) 2 ], 3 and 4, n = 0, m = 0.6 for 1 and n = 0.01, m = 0 for 2, and where P = 1 3 (F o + 2F c ). R = Σ¦¦F o ¦ − ¦F c ¦¦/Σ¦F o ¦ and R w = [Σw(¦F o ¦ − ¦F c ¦) 2 /Σw¦F o ¦ 2 ] 1 2 .Table 9: Crystallographic data for compounds 5 to 8.5 6 7 8 empirical formula C 16 H 16 Au 2 Cl 4 CuN 10 C 24 H 16 Au 2 Cl 2 CuN 8 C 4 H 8 Au 2 Cl 4 MnN 4 O 4 C 4 H 12 Au 2 Cl 4 CoN 4 O 6 formula weight (g·mol −1 ) 947.66 944.83 766.81 806.84 crystal system monoclinic orthorhombic triclinic triclinic space group C 2/m C m c m P ¯ 1 P ¯ 1 a ( ˚ A) 19.2613(6) 15.1343(4) 6.6722(3) 5.2333(2) b ( ˚ A) 6.8059(2) 16.3411(4) 6.7949(3) 9.2120(3) c ( ˚ A) 13.9284(7) 11.1500(3) 9.6371(4) 9.4271(3) α (deg) 90 90 70.780(2) 83.557(2) β (deg) 132.9070(10) 90 87.154(2) 85.408(2) γ (deg) 90 90 89.710(2) 89.333(2) V ( ˚ A 3 ) 1337.38(9) 2757.52(12) 412.03(3) 450.15(3) Z 2 4 1 1 T (K) 150(2) 296(2) 296( 2) 296(2) ρ calcd (g·cm −3 ) 2.353 2.276 3.058 2.961 µ (mm −1 ) 12.155 11.602 19.170 17.782 R, R w [I 0 ≥ 2.50σ(I 0 )] a 0.0261, 0.0272 0.0280, 0.0370 0.0426, 0.0618 0.0267, 0.0334 goodness of ﬁt 1.1924 1.1793 1.0835 1.0195 reﬂections [I 0 ≥ 2.50σ(I 0 )] 2790 1149 2815 2261 a Function minimized: Σw(¦F o ¦ − ¦F c ¦) 2 , where w −1 = [σ 2 (F o ) + (n · P ) 2 + m · P ], with n = 0.01, m = 0 for 5, n = 0.01, m = 0.7 for 6, n = 0.05, m = 0 for 7 and n = 0.02, m = 0 for 8, and where P = 1 3 (F o + 2F c ). R = Σ¦¦F o ¦ − ¦F c ¦¦/Σ¦F o ¦ and R w = [Σw(¦F o ¦ − ¦F c ¦) 2 /Σw¦F o ¦ 2 ] 1 2 .5. acknowledgement The authors thank NSERC of Canada for ﬁnancial support. JSO is grateful to NSERC for a PGS-D doctoral scholarship and to Natural Resources Canada for an internship.References [1] S. R. Batten, S. M. Neville, D. R. Turner, Coordination Polymers: Design, Analysis and Applications, Royal Society of Chemistry, London, UK, 2009.[2] L. R. MacGillivray, Metal-Organic Frameworks: Design and Application, Wiley, New Jersey, USA, 2010.[3] M.-C. Hong, Chen, Design and Construction of Co ordination Polymers, Wiley, Hoboken, USA, 2009.[4] A. Laguna (Ed.), Modern Supramolecular Gold Chemistry, Wiley-VCH, Weinheim, 2008.19 [5] C. Janiak, Dalton Trans. (2003) 2781.[6] S. R. Batten, R. Robson, Angew. Chem. Intl. Ed. 37 (1998) 1460.[7] B. Moulton, M. J. Zaworotko, Chem. Rev. 101 (2001) 1629.[8] Y. Mizuno, M. Okubo, K. Kagesawa, D. Asakura, T. Kudo, H. Zhou, K. Oh-Ishi, A. Okazawa, N. Kojima, Inorg. Chem. 51 (2012) 10311.[9] Y. Yoshida, K. Inoue, M. Kurmoo, Inorg. Chem. 48 (2009) 10726.[10] C. Avendano, M. G. Hilﬁger, A. Prosvirin, C. Sanders, D. Stepien, K. R. Dunbar, J.Am. Chem. Soc. 132 (2010) 13123.[11] J. Lefebvre, F. Callaghan, M. J. Katz, J. E. Sonier, D. B. Leznoﬀ, Chem.-Eur. J. 12 (2006) 6748–61.[12] J. Lefebvre, P. Tyagi, S. Trudel, V. Pacradouni, C. Kaiser, J. E. Sonier, D. B. Leznoﬀ, Inorg. Chem. 48 (2009) 55–67.[13] A. R. Geisheimer, W. Huang, V. Pacradouni, S. A. Sabok-Sayr, J. E. Sonier, D. B.Leznoﬀ, Dalton Trans. 40 (2011) 7505.[14] J. S. Ovens, A. R. Geisheimer, A. a. Bokov, Z.-G. Ye, D. B. Leznoﬀ, Inorg. Chem. 49 (2010) 9609–16.[15] M. J. Katz, D. B. Leznoﬀ, J. Am. Chem. Soc. 131 (2009) 18435.[16] M. J. Katz, H. Kaluarachchi, R. J. Batchelor, A. A. Bokov, Z.-G. Ye, D. B. Leznoﬀ, Angew. Chem. Intl. Ed. 46 (2007) 8804.[17] C. A. Daws, C. L. Exstrom, J. R. Sowa, Jr., K. R. Mann, Chem. Mater. 9 (1997) 363.[18] C. L. Exstrom, J. R. Sowa, Jr., C. A. Daws, D. Janzen, K. R. Mann, G. A. Moore, F. F.Stewart, Chem. Mater. 7 (1995) 15.[19] J. Lefebvre, R. J. Batchelor, D. B. Leznoﬀ, J. Am. Chem. Soc. 126 (2004) 16117.[20] J. Lefebvre, J. L. Korˇcok, M. J. Katz, D. B. Leznoﬀ, Sensors 12 (2012) 3669.[21] M. Katz, T. Ramnial, H. Yu, D. Leznoﬀ, J. Am. Chem. Soc. 130 (2008) 10662.[22] Struct. Bond.[23] J. W. Steed, J. L. Atwood, Supramolecular Chemistry, 2nd Edition, John Wiley & Sons, Ltd., Chichester, UK, 2009.[24] J. S. Ovens, K. N. Truong, D. B. Leznoﬀ, Dalton Trans. 41 (2012) 1345–51.[25] W. R. Mason, Dalton Trans. 9 (1970) 2688–2691.[26] C. J. Shorrock, H. Jong, R. J. Batchelor, D. B. Leznoﬀ, Inorg. Chem. 42 (2003) 3917.20 [27] P. Vitoria, I. Muga, J. M. Guti´errez-Zorilla, A. Luque, P. Rom´an, L. Lezama, F. J.Z´uniga, J. Beitia, Inorg. Chem. 42 (2003) 960.[28] L. Jones, Inorg. Chem. 3 (1964) 1581–1586.[29] K. R. Dunbar, R. A. Heintz, Prog. Inorg. Chem. 45 (1997) 283.[30] A. Bondi, J. Phys. Chem. 68 (1964) 441.[31] J. S. Ovens, D. B. Leznoﬀ, Dalton Trans. 40 (2011) 4140–6.[32] A. R. Geisheimer, J. E. C. Wren, V. K. Michaelis, M. Kobayashi, K. Sakai, S. Kroeker, D. B. Leznoﬀ, Inorg. Chem. 50 (2011) 1265.[33] A. R. Paital, V. Bertolasi, G. Arom´ı, J. Ribas-Ari˜no, D. Ray, Dalton Trans. 1 (2008) 861.[34] G. Arom´ı, J. Ribas, P. Gamez, O. Roubeau, H. Kooijman, A. L. Spek, S. Teat, E. MacLean, H. Stoeckli-Evans, J. Reedijk, Chem.-Eur. J. 10 (2004) 6476.[35] A. Neels, H. Stoeckli-Evans, A. Escuer, R. Vicente, Inorg. Chim. Acta 260 (1997) 189.[36] S. Youngme, G. A. van Albada, H. Kooijman, O. Roubeau, W. Somjitsripunya, A. L.Spek, C. Pakawatchai, J. Reedijk, Eur. J. Inorg. Chem. 2002 (2002) 2367.[37] J. K. Bera, M. Nethaji, A. G. Samuelson, Inorg. Chem. 38 (1999) 1725.[38] S. J. Ludy, C. P. Landee, M. M. Turnbull, J. L. Wikaira, J. Coord. Chem. 64 (2011) 134.[39] N. Tsyrulin, F. Xiao, A. Schneidewind, P. Link, H. M. Rønnow, J. Gavilano, C. P.Landee, M. M. Turnbull, M. Kenzelmann, Phys. Rev. B 81 (2010) 134409.[40] M. A. Bennett, D. C. R. Hockless, A. D. Rae, L. L. Welling, A. C. Willis, Organometallics 20 (2001) 79.[41] R. G. Raptis, L. C. Porter, R. J. Emrich, H. H. Murray, J. J. P. Fackler, Inorg. Chem.29 (1990) 4408.[42] L. Cao, M. C. Jennings, R. J. Puddephatt, Inorg. Chem. 46 (2007) 1361.[43] T. S. Teets, D. G. Nocera, J. Am. Chem. Soc. 4307 (2009) 7411.[44] J. M. Smith, L. H. Jones, I. K. Kressin, R. A. Penneman, Inorg. Chem. 4 (1965) 369–372.[45] P. W. Betteridge, J. R. Carruthers, R. I. Cooper, K. Prout, D. J. Watkin, J. Appl.Crystallogr. 36 (2003) 1487.[46] L. J. Farrugia, J. Appl. Crystallogr. 30 (1997) 565.[47] T. D. Fen, D. Ringe, G. A. Petsko, J. Appl. Crystallogr. 36 (2003) 944.21 Highlights: Eightnew[AuCl 2 (CN) 2 ] – ‐basedmaterialsweresynthesizedandstructurallycharacterized Structuresincluded4newionicandmolecularspeciesand4newcoordinationpolymers Co(OH 2 ) 4 [AuCl 2 (CN) 2 ] 2 2H 2 Oisthefirstcoordinationpolymerwiththe[AuCl 2 (CN) 2 ] – buildingblock ArareAu I Au III interactionof3.4530(10)Åwasobservedinonecase | [] | [] | ["Cu(NCMe) 2 (pyz)[AuCl 2 (CN) 2 ] 2 · 2 MeCN", "Co(OH 2 ) 4 [AuCl 2 (CN) 2 ] 2 · 2 H 2 O"] | ["Cu(ClO 4 ) 2 · 6 H 2 O--37 mg, 0.10 mmol", "Cu(NO 3 ) 2 · 3 H 2 O--25 mg, 0.10 mmol", "Mn(OH 2 ) 2 [Au(CN) 2 ] 2--57 mg, 0.097 mmol", "Co(OH 2 ) 2 [Au(CN) 2 ] 2--65 mg, 0.11 mmol"] | ["[ n Bu 4 N][AuCl 2 (CN) 2 ]--113 mg, 0.20 mmol"] | ["pyrazine (pyz)--9 mg, 0.11 mmol", "4, 4 0 -bipyridine (bipy)--16 mg, 0.10 mmol"] | [] | ["four days"] | ["MeCN--5 mL"]
s10870-019-00815-3 | Preparation of[Zn(bpda)(popmz)] n (1) To a 10mL Pyrex glass tube was added Zn(NO 3 ) 2 ·6H 2 O (30mg, 0.1mmol), H 2 bpda (27mg, 0.1mmol), popmz (36mg, 0.1mmol), 2mL of H 2 O and 0.5mL of MeCN. The tube was sealed and heated in an oven to 150°C, kept at that temperature for 2days and then cooled to ambient temperature at the rate of 5°Ch −1 to form colorless blocks of 1, which were washed with water–methanol and dried in air. Yield: 44mg (63% yield based on Zn). IR (KBr): 𝜈 = 1619(s), 1525(m), 1399(s), 1273(w), 1126(w), 1064(w), 930(w), 837(m), 732(w), 621(w), 501(w) cm −1 . C 72 H 60 Cd 2 N 8 O 15 (1502.08gmol −1 ): C 62.83 (calcd. 62.30); H 4.20 (4.07); N, 7.66 (8.07)%.Preparation of{[Cd(bpda)(popmz)]·0.5H 2 O} n (2) Complex 2 was prepared as colorless blocks in a similar manner to that described for 1, using Cd(NO 3 ) 2 ·4H 2 O (31mg, 0.1mmol), H 2 bpda (27mg, 0.1mmol), popmz (36mg, 0.1mmol), 2mL of H 2 O and 0.5mL of MeCN. Yield: 38 mg (51% yield based on Cd). IR (KBr): 𝜈 = 3423(s), 1619(s), 1525(m), 1431(m), 1399(s), 1273(w), 1126(w), 1064(w), 930(w), 732(m), 621(w), 501(w)cm −1 . C 72 H 60 Cd 2 N 8 O 15 (1502.08gmol −1 ): C 56.91 (calcd. 57.57); H 4.21 (4.03); N, 7.86 (7.46)%. | [] | [] | ["[Zn(bpda)(popmz)] n", "C 72 H 60 Cd 2 N 8 O 15"] | ["Zn(NO 3 ) 2 \n6H 2 O--30 mg, 0.1 mmol"] | [] | ["H 2 bpda--27 mg, 0.1 mmol", "popmz--36 mg, 0.1 mmol"] | ["150 °C"] | ["2 days"] | ["H 2 O--2 mL", "MeCN--0.5 mL"]
b922732f | The crystalline colorless 3 (35.0 mg, 48%) was separated from the mixture by means of ﬂotation in CHBr 3 /CH 2 Cl 2 . Anal. for 3, C 10 H 14 Mo 2 N 6 O 6 . Calc. (%): C, 23.73; H, 2.79; N, 16.60. Found: C, 23.49; H, 2.71; N, 16.80%. Complex 5 was prepared in a similar fashion as colorless prisms (yield 60%).Synthesis of [Mo 2 O 6 (4,9-tr 2 dia)]·0.5H 2 O(5). The ligand 4,9tr 2 dia (9.7 mg, 0.03 mmol), Na 2 MoO 4 ·2H 2 O (24.2 mg, 0.1 mmol), Cu(OAc) 2 ·H 2 O (6.0 mg, 0.03 mmol) and 10 mL water were placed in a Teﬂon vessel and heated in a steel bomb at 180 ◦ Cfor 30 h. Cooling to rt over a period of 75 h afforded thin colorless plates of the complex, as an inseparable mixture with a light-blue unidentiﬁed powdery material. The yield was ca. 20–30%.Synthesis of [Mo 4 O 12 (1,6-tr 2 dia)]·2H 2 O(6). The mixture of 1,6-tr 2 dia (8.1 mg, 0.025 mmol), (NH 4 ) 6 Mo 7 O 24 ·4H 2 O (19.7 mg, 0.016 mmol) and 10 mL water were placed in a Teﬂon vessel and heated in a steel bomb at 175 ◦ C for 24 h. After cooling the reaction mixture to rt over a period of 70 h, colorless prisms of the complex were isolated in 20.0 mg (85%) yield. Anal. for 6,C 18 H 26 Mo 4 N 6 O 14 .Calc. (%): C, 23.14; H, 2.81; N, 9.00. Found: C, 23.38; H, 2.59; N, 9.27%.Measurements The TG analyses were carried out on a Netzsch STA 449 F1 Jupiter device connected to an QMS 403C Aeolos mass spectrometer. The X-ray powder diffraction was carried out on a Stoe STADI P using Cu-Ka radiation and PSD detector. The temperature dependent X-ray measurements were carried out on the same device with an high temperature attachment and image plate detector system.X-Ray crystallography Crystallographic measurements were made at 213 K using a Stoe Imaging Plate Diffraction System with Mo-Ka radiation (l = 0.71073 A ˚ ). The structures were solved by direct methods using the program SHELXS-97.39,40 The reﬁnement, by weighted full-matrix least-squares on F 2 (Table 5), and all further calculations were carried out using SHELXL-97.39,40 All non-H atoms were reﬁned anistropically and CH hydrogen atoms were added geometrically.OH and NH hydrogen atoms were located and then ﬁxed with isotropic U values at the level of 1.5 U eq for the corresponding O(N) atom. Graphical visualization of the structure was made using the program Diamond, 41 and the topological analysis was performed using TOPOS 4.0.42 Acknowledgements The work was in part supported by a grant from Deutsche Forschungsgemeinschaft UKR 17/1/06 (KVD and HK), and by a grant from the State Fund for fundamental researches of Ukraine (DFFD) (grant No 09DF037-03). GAS acknowledges support from a stipendial program “Zavtra.UA” of the Victor Pinchuk Foundation and Leonard Euler fellowship from DAAD.References 1 P. J. Hagrman, D. Hagrman and J. Zubieta, Angew. Chem., Int. Ed., 1999, 38, 2638.4230 ¦ Dalton Trans., 2010, 39, 4223–4231 This journal is © The Royal Society of Chemistry 2010 Downloaded by Brown University on 28 May 2012 Published on 24 March 2010 on http://pubs.rsc.org ¦ doi:10.1039/B922732F View Online 2G.F ´ erey, Chem.Soc.Rev., 2008, 37, 191; A. K. Cheetham, C. N. R.Rao and R. K. Feller, Chem. Commun., 2006, 4780; J. L. C. Rowsell and O. M. Yaghi, Microporous Mesoporous Mater., 2004, 73,3;C.N.R.Rao, S. Natarajan and R. Vaidhayanathan, Angew. Chem., Int. Ed., 2004, 43, 1466.3P.A.Cox,Transition Metal Oxides, Clarendon Press, Oxford, 1995; J. L. G. Fierro (Ed.), Metal oxides: Chemistry and Applications,CRC Press, Boca Raton, FL, 2005; A. J. Cheetham, Science, 1994, 264, 794.4 R.K. Grasselli, Catal. Today, 1999, 49, 141; R.K. Grasselli, D.J. Buttrey, J.D. Burrington, A. Andersson, J. Holmberg, W. Ueda, J. Kubo, C.G.Lugmair and A.F. Volpe, Top. Catal., 2006, 38,7.5C.Cou ´ e, R. Dessapt, M. Bujoli-Doeuff, M. Evain and S. Jobic, Inorg.Chem., 2007, 46, 2824; T. He and J. Yao, Prog. Mater. Sci., 2006, 51, 810.6 S. Pang, F. Jian and L. Wang, Inorg. Chem., 2008, 47, 344.7 P. J. Zapf, R. C. Haushalter and J. Zubieta, Chem. Comm un., 1997, 321.8 M. Vougo-Zanda, X. Wang and A. J. Jacobson, Inorg. Chem., 2007, 46, 8819.9 B. Moulton and M. Zaworotko, Chem. Rev., 2001, 101, 1629; M.Eddaoudi, D. B. Moler, H. Li, B. Chen, T. M. Reineke, M. O’Keeffe and O.M. Yaghi, Acc. Chem. Res., 2001, 34, 319.10 P. J. Zapf, R. C. Haushalter and J. Zubieta, Chem. Mater., 1997, 9, 2019.11 J. Kim, W. T. Lim and B. K. Koo, Inorg. Chim. Acta, 2007, 360, 2187.12 D. P. Zhou and D. Q. Bi, Z. Kristallogr. New Cryst. Struct., 2006, 221, 503; B. Zhao, X. Y. Chen, P. Cheng, B. Ding, D. Z. Liao, S. P. Yan and Z. H. Jiang, J. Coord. Chem., 2005, 58, 467.13 S.Yang,G.Li,S.Tian,F.LiaoandJ.Lin,Cryst. Growth Des., 2007, 7, 1246.14 B. Yan, Y. Xu, N. K. Goh and L. S. Chia, Inorg. Chem. Commun., 2000, 3, 379.15 J. W. Johnson, A. J. Jacobson, S. M. Rich and J. F. Brody, J. Am. Chem.Soc., 1981, 103, 5246.16 P. J. Hagrman, R. L. LaDuca Jr., H. J. Koo, R. S. Rarig Jr., R. C.Haushalter, M. H. Whangbo and J. Zubieta, Inorg. Chem., 2000, 39, 4311.17 Y. Xu, J. Lu and N. K. Goh, J. Mater. Chem., 1999, 9, 1599.18 J. Chuang, W. Ouellette and J. Zubieta, Inorg. Chim. Acta, 2008, 361, 2357.19 B.Yan,Y.Xu,N.K.GohandL.S.Chia,Chem. Commun., 2000, 2169.20 H. Schwertfeger, A. A. Fokin and P. R. Schreiner, Angew. Chem., Int.Ed., 2008, 47, 1022; A. A. Fokin, B. A. Tkachenko, P. A. Gunchenko, D. V. Gusev and P. R. Schreiner, Chem.–Eur. J., 2005, 11, 7091.21 A.F. Wells, Structural Inorganic Chemistry, 5th Ed., Clarendon Press, Oxford, 1986.22 P. J. Zapf, R. L. LaDuca Jr., R. S. Rarig Jr., K. M. Johnson and J.Zubieta, Inorg. Chem., 1998, 37, 3411; S. Upreti and A. Ramanan, Inorg. Chim. Acta, 2005, 358, 1241.23 M. G. Drew, P. J. Baricelli, P. C. H. Mitchell and A. R. Reed, J. Chem.Soc., Dalton Trans., 1983, 649.24 O. Delgado Friedrichs, M. O’Keeffe and O. M. Yaghi, Acta Crystallogr., Sect. A: Found. Crystallogr., 2003, 59, 515; M. O’Keeffe, M. A. Peskov, M. J. Ramsden and O. M. Yaghi, Acc. Chem. Res., 2008, 41, 1782.25 V. A. Blatov, M. O’Keeffe and D. M. Proserpio, CrystEngComm, 2010, 12, 44.26 A. L. Spek, PLATON, A Multi-purpose Crystallogrpahic Tool, University of Utrecht, Utrecht, The Netherlands, 2006.27 V.A. Blatov, L. Carlucci, G. Ciani and D. M. Proserpio, CrystEngComm, 2004, 6, 378; I. A. Baburin, V. A. Blatov, L. Carlucci, G. Ciani and D. M. Proserpio, J. Solid State Chem., 2005, 178, 2452; I. A.Baburin, V. A. Blatov, L. Carlucci, G. Ciani and D. M. Proserpio, CrystEngComm, 2008, 10, 1822; I. A. Baburin, V. A. Blatov, L. Carlucci, G. Ciani and D. M. Proserpio, Cryst. Growth Des., 2008, 8, 519.28 V. A. Blatov and D. M. Proserpio, Acta Crystallogr., Sect. A: Found.Crystallogr., 2009, 65, 202.29 S. J. Veen, S. Roy, Y. Filinchuk, D. Chernyshov, A. V. Petukhov, M.Versluijs-Helder, A. Broersma, F. Soulimani, T. Visser and W. K. Kegel, Inorg. Chem., 2008, 47, 6863.30 W. You, X. Guo, X. Yu, C. Huang, L. Zhang and Zh. Sun, Inorg. Chem.Commun., 2007, 10, 23; S. M. Chen, C. Z. Lu, Y. Q. Yu, Q. Z. Zhang and X. He, Acta Crystallogr., Sect. C: Cryst. Struct. Comm un., 2004, 60, m437.31 C. B. Aaker ¨ oy, A. M. Beatty and D. S. Leinen, Angew. Chem., Int. Ed., 1999, 38, 1815; C. B. Aaker ¨ oy, A. M. Beatty, D. S. Leinen and K. R.Lorimer, Chem. Comm un., 2000, 935.32 O.A. Bondar, L. V. Lukashuk, A. B. Lysenko, H. Krautscheid, E. B.Rusanov, A. N. Chernega, H. Krautscheid and K. V. Domasevitch, CrystEngComm, 2008, 10, 1216.33 M. Parvez, P. C. Unangst, D. T. Connor and M. D. Mullican, Acta Crystallogr., Sect. C: Cryst. Struct. Commun., 1991, 47, 611.34 V. A. Blatov, Acta Crystallogr., Sect. A: Found. Crystallogr., 2006, 62, 356.35 G. A. Senchyk, A. B. Lysenko, E. B. Rusanov, A. N. Chernega, H.Krautscheid and K. V. Domasevitch, Inorg. Chim. Acta, 2009, 362, 4439.36 A. A. Fokin, A. Merz, N. A. Fokina, H. Schwertfeger, S. L Liu, J. E. P.Dahl, R. K. M. Carlson and P. R. Schreiner, Synthesis, 2009, 909.37 R. K. Bartlett and I. R. Humphrey, J.Chem.Soc.C, 1967, 1664.38 G. A. Senchyk, A. B. Lysenko, H. Krautscheid, J. Sieler and K. V.Domasevitch, Acta Crystallogr., Sect. C: Cryst. Struct. Commun., 2008, 64, m246.39 G. M. Sheldrick, SHELX97, A system of computer programs for X-ray structure determination, University of G ¨ ottingen, G ¨ ottingen, Germany, 1997.40 G. M. Sheldrick, Acta Crystallogr., Sect. A: Found. Crystallogr., 1990, 46, 467.41 K. Brandenburg, Diamond 2.1c, Crystal Impact GbR, Bonn, 1999.42 V. A. Blatov, TOPOS, IUCr CompComm Newsletter, 2006, 7,4;V.A.Blatov, A. P. Shevchenko and V. N. Serezhkin, J. Appl. Crystallogr., 2000, 33, 1193.This journal is © The Royal Society of Chemistry 2010 Dalton Trans., 2010, 39, 4223–4231 ¦ 4231 Downloaded by Brown University on 28 May 2012 Published on 24 March 2010 on http://pubs.rsc.org ¦ doi:10.1039/B922732F View Online | [] | [] | ["[Mo 2 O 6 (4,9-tr 2 dia)]\b0.5H 2 O", "C 10 H 14 Mo 2 N 6 O 6", "[Mo 4 O 12 (1,6-tr 2 dia)]\b2H 2 O", "C 18 H 26 Mo 4 N 6 O 14"] | ["Na 2 MoO 4 \b2H 2 O--24.2 mg, 0.1 mmol", "(NH 4 ) 6 Mo 7 O 24 \b4H 2 O--19.7 mg, 0.016 mmol"] | ["Cu(OAc) 2 \bH 2 O--6.0 mg, 0.03 mmol"] | ["4,9-tr 2 dia--9.7 mg, 0.03 mmol", "1,6-tr 2 dia--8.1 mg, 0.025 mmol"] | ["180 \bC", "175 \bC"] | ["30 h", "24 h"] | ["water--10 mL"]
c8dt02166j | Synthesis of [Cu(HL1) 2 (Mo 8 O 26 )]·5H 2 O (1). A mixture of Cu(NO 3 ) 2 ·3H 2 O (0.075 mmol, 0.018 g), L1 (0.025 mmol, 0.005 g), (NH 4 ) 6 Mo 7 O 24 ·4H 2 O (0.025 mmol, 0.031 g) and distilled water (8 ml) was sealed in a 20 mL pressure-resistant Teflon-lined stainless steel vessel, heated in an oven to 160 °C for 4 days, and then slowly cooled to room temperature in 20 h. Light green block crystals of CP 1 were isolated by filtration, washed with water, and dried in air at ambient temperature. Yield: 68% (based on Cu). Elemental analysis calcd (%) for C 18 H 26 CuMo 8 N 14 O 31 : C, 12.23; H, 1.47; N, 11.10. | [] | ["20 h"] | ["[Cu(HL1)2(Mo8O26)]·5H2O", "C18H26CuMo8N14O31"] | ["Cu(NO3)2·3H2O--0.018 g, 0.075 mmol"] | ["(NH4)6Mo7O24·4H2O--0.031 g, 0.025 mmol"] | ["L1--0.005 g, 0.025 mmol"] | ["160 °C"] | ["4 days"] | ["distilled water--8 ml"]
acs.inorgchem.7b02034 | HRMS: calcd for (C 14 H 12 F 2 N 4 O 2 +H + ) 307.1007, found 307.1010 (100%).Preparation of {[Ag(bfps)]NO 3 } n (1). In a Pyrex glass tube (15 cm in length, 7 mm in inner diameter) were placed AgNO 3 (17 mg, 0.1 mmol), bfps (30 mg, 0.1 mmol), and MeCN (14 mL). The tube was sealed and heated in an oven at 120 °C for 16 h and then cooled to room temperature at a rate of 5 °Ch −1 to form pale yellow crystals of 1, which were collected by ﬁltration, washed with ethanol, and dried in air. Yield: 29 mg (62% based on Ag). Anal. Calcd for C 14 H 12 AgF 2 N 5 O 5 : C, 35.28; H, 2.52; N, 14.70. Found: C, 35.44; H, 2.73; N, 14.84. IR (KBr disk): 3286 (s), 3081 (m), 1701 (s), 1597 (m), 1543 (s), 1471 (s), 1423 (s), 1384 (vs), 1320 (s), 1299 (m), 1250 (w), 1173 (s), 1024 (w), 995 (w), 874 (m), 694 (m), 535 (w) cm −1 . | [] | [] | ["{[Ag(bfps)]NO 3} n"] | ["AgNO 3--17 mg, 0.1 mmol"] | [] | ["bfps--30 mg, 0.1 mmol"] | ["120 \nC"] | ["16 h"] | ["MeCN--14 mL"]
ic7017743 | Synthesis of {o-C 6 H 4 [CH 2 OCH 2 CH(pz) 2 ] 2 (AgPF 6 )} n (1). The ligand L 2 (0.229 g, 0.50 mmol) was dissolved in 50 mL of dry THF, and silver hexafluorophosphate (0.126 g, 0.50 mmol) was added. The reaction was stirred for 16 h, and a white precipitate formed. The system was cannula filtered and the solid was washed with 10 mL of THF. The remaining solid was vacuum-dried at 100 °C, which give a white solid as the desired product. Yield: 0.271 g (76%). Anal. Calcd for C 24 H 26 N 8 O 2 AgPF 6 : C, 40.52; H, 3.68; N, 15.75. Found: C, 40.25; H, 3.59; N, 15.46.1 H NMR (acetone-d 6 , 300 MHz): δ 8.17, 7.86 (s, s, 4 H, 4 H, 3,5-pz), 7.34 (t, J ) 7.8 Hz, 2 H, CH(pz) 2 ), 7.21 (m, 4 H, arene), 6.50 (s, 4 H, 4-pz), 4.93 (d, J ) 7.8 Hz, 4 H, OCH 2 CH), 4.30 (s, 4 H, ArCH 2 ).1 H NMR (acetonitrile-d 3 , 300 MHz): δ 7.83, 7.64 (d, d, J ) 2.1 Hz, J ) 1.8 Hz, 4 H, 4 H, 3,5-pz), 7.24 (m, 2 H, arene), 7.19 (m, 2 H, arene) 6.77 (t, J ) 7.5 Hz, 2 H, CH(pz) 2 ), 6.36 (t, J ) 2.1 Hz, 4 H, 4-pz), 4.47 (d, J ) 7.54H,OCH 2 CH), 4.28 (s, 4 H, ArCH 2 ). | ["100 \nC"] | [] | ["{o-C 6 H 4 [CH 2 OCH 2 CH(pz) 2 ] 2 (AgPF 6 )} n", "1", "C 24 H 26 N 8 O 2 AgPF 6"] | ["silver hexafluorophosphate--0.126 g, 0.50 mmol"] | [] | ["L 2--0.229 g, 0.50 mmol"] | [] | ["16 h"] | ["dry THF--50 mL"]
b518052j | [Cu 8 (mtta) 9 ]N 3 ·xH 2 O(x ≈ 8) (3). A mixture of CuCl 2 (0.027 g, 0.2 mmol), NaN 3 (0.026 g, 0.4 mmol), acetonitrile (0.14 g, 3.4 mmol) and water (7 ml) in a mole ratio 1 : 2 : 17 : 2000 was sealed in a 15 ml Teﬂon-lined stainless-steel autoclave, which is heated to 150 ◦ C and held for 3 days. After cooling to room temperature and ﬁltering, black plate-like crystals of 3 in 60% yield were recovered. Anal. Calc. for C 18 H 43 N 39 Cu 8 O 8 : C, 14.99; H, 3.01; N, 37.88. Found: C, 14.90; H, 3.08; N, 37.78. IR (KBr, cm −1 ): m = 3432sb, 3252s, 2081m, 1721m, 1669, 1605m, 1394s, 1173w, 1078m, 951m, 856m, 517s.[Cu 2 (mtta)(N 3 )] (4). A mixture of CuSO 4 (0.153 g, 0.61 mmol), NaN 3 (0.018 g, 0.27 mmol), acetonitrile (3.0 ml) and water (4.0 ml) in a mole ratio of 2.3 : 1 : 208 : 823 was sealed in a 15 ml Teﬂon-lined stainless-steel autoclave, which was heated to 180 ◦ C and held for 96 h. After cooling to room temperature and ﬁltering, pale salmon pink needle-like crystals of 3 in 40% yield were recovered. Anal.Calc. for C 2 H 3 N 7 Cu 2 : C, 9.53; H, 1.20; N, 38.88. Found: C, 9.48; H, 1.25; N, 38.92.[Ag 2 (mtta)(N 3 )] (5). A mixture of AgNO 3 (0.034 g, 0.2 mmol), NaN 3 (0.030 g, 0.46 mmol), acetonitrile (0.123 g, 3.0 mmol) and water (6 ml) in a mole ratio of 1 : 2.3 : 15 : 1667 was sealed in a 15 ml Teﬂon-lined stainless-steel autoclave, which was heated to 150 ◦ C and held for 3 days. After cooling to room temperature and ﬁltering, pale yellow rod crystals of 7 in 65% yield were recovered. | [] | [] | ["[Cu 8 (mtta) 9 ]N 3 ·xH 2 O(x ≈ 8)", "[Cu 2 (mtta)(N 3 )]", "[Ag 2 (mtta)(N 3 )]"] | ["CuCl 2--0.027 g, 0.2 mmol", "CuSO 4--0.153 g, 0.61 mmol", "AgNO 3--0.034 g, 0.2 mmol"] | [] | ["NaN 3--0.026 g, 0.4 mmol", "NaN 3--0.018 g, 0.27 mmol", "NaN 3--0.030 g, 0.46 mmol"] | ["150 \nC", "180 \nC", "150 \nC"] | ["3 days", "96 h", "3 days"] | ["acetonitrile--0.14 g, 3.4 mmol", "acetonitrile--3.0 ml", "acetonitrile--0.123 g, 3.0 mmol", "water--7 ml", "water--4.0 ml", "water--6 ml"]
j.jorganchem.2005.10.057 | 2.4.4. Synthesis of n Bu 3 SnL 1 H(4) Preparation of compound 4 was accomplished according to the procedure used for 1 by using equimolar amounts of n Bu 3 SnCl and L 1 HK. Yellow prismatic crystals of 4 were obtained from a hexane–chloroform mixture (4:1 v/v) in 62% yield. M.p.: 79–80 C. Anal. Calc. for C 22 H 37 NO 3 Sn: C, 54.79; H, 7.73; N, 2.90. Found: C, 55.04; H, 7.67; N, 3.02%.IR (cm 1 ): 1631 m(OCO) asym , 1578 m(C@N), 1281 m(Ph(CO) ).1 H NMR (CDCl 3 ): Ligand skeleton: 13.30 (brs, 1H, OH), 8.39 (s, 1H, H-3), 7.26 (t, 1H, H-7), 7.1 (d, 1H, H-9), 6.92 (d, 1H, H-6), 6.85 (t, 1H, H-8), 3.85 and 2.71 (t, 6H, H-2a and H-2b); Sn– n Bu skeleton: 1.56 (m, 6H, 1*), 1.32 (m, 12H, 2* and 3*), 0.87 (t, 9H, 4*), ppm.13 C NMR (CDCl 3 ): Ligand skeleton: 176.7 (C-1), 165.7 (C-3), 161.1 (C-5), 132.1 (C-7), 131.1 (C-9), 118.7 (C-4), 118.3 (C-6), 116.9 (C-8), 55.7 and 35.9 (C-2b and C-2a); Sn– n Bu skeleton: 27.7 (C-2*), 27.0 (C-3*), 16.4 (C-1*), 13.6 (C-4*), ppm. | [] | [] | ["n Bu 3 SnL 1 H", "C 22 H 37 NO 3 Sn"] | ["n Bu 3 SnCl--equimolar amounts"] | [] | ["L 1 HK--equimolar amounts"] | [] | [] | ["hexane-chloroform mixture--4:1 v/v"]
chem.200701502 | Ca(N 3 ) 2 : This was made by adding 40% H 2 SO 4 (25 mL) dropwise to a refluxing solution of NaN 3 (3.5 g) in water (30 mL) and distilling the HN 3 produced directly into a suspension of CaCO 3 (2.5 g) in water. When all the carbonate had reacted, the clear solution was concentrated on a water bath until solid began to precipitate, then more HN 3 solution (ca. | [] | [] | ["Ca(N 3 ) 2"] | [] | [] | [] | [] | [] | ["H 2 SO 4--40%, 25 mL", "NaN 3--3.5 g", "water--30 mL"]
j.poly.2013.05.033 | Found: C, 41.35; H, 3.02; N, 10.31; Mn, 13.45%. UV–Vis in CH 3 OH [k max /nm, with e (dm 3 mol 1 cm 1 )]: 227 (66500), 268 (41950 sh ), 324 (28750), 406 (14600). | [] | [] | ["NaN"] | [] | [] | [] | [] | [] | []
00958972.2016.1221506 | 2.1.3. Synthesis of [Cd(mpymt) 2 ] ∞ (3) The procedure was the same as that for 1 except that Co(NO 3 ) 2 was replaced by Cd(NO 3 ) 2 (0.10molL −1 ). Upon cooling to room temperature, the yellow crystals were ltered and washed with water. Yield: 55% (based on mpymt). Elemental Anal. Calcd C 10 H 10 CdN 4 S 2 (362.74): C, 33.08; H, 2.76; N, 15.44. Found: C, 33.02; H, 3.83; N, 15.49. | [] | [] | ["[Cd(mpymt) 2 ] ∞", "C 10 H 10 CdN 4 S 2"] | ["Cd(NO 3 ) 2--0.10 mol L −1"] | [] | [] | [] | [] | []
ic000382+ | Antimony Complexes. The syntheses of the Sb(V) complexes were adapted from the preparation of R n SbCl 4-n (acac).38 SbCl 4 L. HL was dissolved in CDCl 3 , and 1 equiv of SbCl 5 was added.Ph 4 SbL. Ph 4 SbBr was dissolved in dry ethanol or methanol, and 1 equiv of sodium ethoxide or methoxide was added. The solution was warmed at 50 °C for 1 h and then stirred for4hatroom temperature.The solvent was evaporated, the solid was dissolved in CH 2 Cl 2 , NaBr was filtered off, and the CH 2 Cl 2 solvent was evaporated, leaving a white solid (Ph 4 SbOEt or Ph 4 SbOMe). HL and 1 equiv of of this solid were dissolved in C 6 D 6 . A crystal was obtained after addition of hexane and storage at 4 °C. Mp: 163-165 °C.Ph 3 SbClL. Ph 3 SbCl 2 and 0.9 equiv of HL were dissolved in C 6 D 6 , and 0.9 equiv of triethylamine was added. | [] | [] | [] | ["SbCl 5--1 equiv", "Ph 4 SbBr--1 equiv", "sodium ethoxide or methoxide--1 equiv", "Ph 3 SbCl 2--0.9 equiv"] | [] | ["HL--1 equiv"] | ["50 °C", "room temperature"] | ["1 h", "4 h"] | ["CDCl 3--NaN", "dry ethanol or methanol--NaN", "C 6 D 6--NaN"]
cg101170k | [Li 2 (L-C 4 H 4 O 6 )],3.A mixture of Li(CH 3 COO) 3 2H 2 O (2.0 mmol) in ethanol (5 mL) and L-tartaric acid (1.0 mmol) in ethanol (5 mL) was placed inside a 23 mL PTFE-lined stainless steel autoclave and stirred for 10 min. The autoclave was sealed and heated at 150 °C for 3 days and then cooled over three days to room temperature. The final product, consisting of colorless flat rods and hexagonal platelets (148 mg, 91%), was washed with ethanol and dried in air at 60 °C for one day. The platelets were used for structure determination by single crystal X-ray diffraction, but the product contained approximately 23% 2. A phase-pure sample was prepared in the following way: A solution of L-tartaric acid (1.0 mmol) in ethanol (5 mL) was combined with a solution of Li(CH 3 COO) 3 2H 2 O (2.0 mmol) in ethanol (5 mL) inside a 23 mL PTFE-lined stainless steel autoclave and the resulting mixture was stirred for 10 min. The autoclave was sealed and heated at 150 °C for one day, followed by 125 °C for three days, then cooled naturally to room temperature. The final product, consisting of colorless microcrystalline powder (66 mg, 41%), was washed with ethanol and dried in air at 60 °C for one day. Elemental analysis: C 29.60%, H 2.42% (calculated for C 4 H 4 Li 2 O 6 : C 29.67%, H 2.49%). | ["room temperature"] | ["three days"] | ["Li 2 (L-C 4 H 4 O 6 )"] | ["Li(CH 3 COO) 3 2H 2 O--2.0 mmol"] | [] | ["L-tartaric acid--1.0 mmol"] | ["150 \nC", "125 \nC"] | ["3 days", "one day"] | ["ethanol--5 mL"]
ejic.200801187 | Method B: A solution of methyl pyrazine-2-carboxylate (2) (1.00 g, 7.25 mmol) and 2-(2-aminoethyl)pyridine (510 µL, 7.25 mmol) in methanol (40 mL) was refluxed for 4 d, then concentrated to dryness in vacuo to give HL 1E as an impure tan solid. The product was purified by column chromatography (silica gel, 5% MeOH/ CH 2 Cl 2 , R f = 0.25) to afford HL 1E as a white solid in 645 mg (2.83 mmol, 39%) yield. | [] | [] | [] | [] | [] | ["methyl pyrazine-2-carboxylate (2)--1.00 g, 7.25 mmol", "2-(2-aminoethyl)pyridine--510 µL, 7.25 mmol"] | [] | ["4 d"] | ["methanol--40 mL"]
j.poly.2010.08.020 | 2.2. Compound preparations 2.2.1. [Pr 2 (mal) 3 (H 2 O 6 ] n (1) Solid LiOHH 2 O (0.024 g, 0.56 mmol) was added to an aqueous solution (20 mL) of H 2 mal (0.090 g, 0.84 mmol) to afford a colorless solution. A light green aqueous solution (25 mL) of PrCl 3 6H 2 O (0.200 g, 0.56 mmol) was then added to afford a ﬁnal light green solution with pH 5. Slow evaporation of the ﬁnal solution at room temperature gave X-ray quality, light green needle-like crystals of 1 after 10 days. The crystals were collected by ﬁltration and dried in air. Yield: 0.037 g, 19%. Anal. Calc. C 9 H 18 O 18 Pr 2 (696.06): C, 15.53; H, 2.61. Found: C, 15.46; H, 2.73%. FT-IR for 1 (KBr pellet, cm 1 ): 3324mb, 1692m, 1590sh, 1558sb, 1475w, 1446m, 1378s, 1276m, 1186w, 986w, 966m, 948w, 839w, 802m, 710m, 648w, 624m, 530w. | [] | [] | ["[Pr 2 (mal) 3 (H 2 O) 6 ] n", "C 9 H 18 O 18 Pr 2"] | ["PrCl 3 6H 2 O--0.200 g, 0.56 mmol"] | [] | ["H 2 mal--0.090 g, 0.84 mmol"] | ["room temperature"] | ["10 days"] | ["aqueous solution--20 mL", "aqueous solution--25 mL"]
ch13227 | [Hg(C 6 F 4 (cyclo-NC 5 H 10 )-4) 2 ] 1 This synthesis was performed without a N 2 atmosphere.Colourless crystals (0.18 g, 36 %), mp 167–1698C. n max (ATR)/cm 1 2943 (m), 2852 (m), 2814 (m), 2707 (w), 1633 (m), 1451 (vs), 1380 (s), 1354 (s), 1319 (s), 1276 (m), 1224 (s), 1152 (m), 1098 (s), 1069 (s), 1032 (m), 1000 (s), 950 (vs), 904 (s), 873 (m), 850 (m), 828 (m), 777 (m), 717 (m). d H (300 MHz, CDCl 3 ) 1.67 (m, 12H, 3  CH 2 overlapping), 3.23 (m, 8H, N–CH 2 ). d F{ 1 H} (282.4 MHz, CDCl 3 ) 122.3 (m, with 199 Hg satellites 3 J (Hg–F) 406, 4F, F(2,6)), 149.3 (m, 4F, F(3,5)). d 199 Hg (71.6 MHz, CDCl 3 ) 774.3 (p, 3 J (Hg–F) 410). m/z (ESI þ ) 667 (100 %, [M þ H] þ ). Anal. Calc. for C 22 H 20 F 8 N 2 Hg: C 39.74, H 3.03, N 4.21. Found: C 40.00, H 2.95, N 4.12 %. | [] | [] | ["[Hg(C 6 F 4 (cyclo-NC 5 H 10 )-4) 2 ]", "C 22 H 20 F 8 N 2 Hg"] | [] | [] | [] | [] | [] | []
zaac.201400150 | IR (ATR, 32 Scans): ν ˜ = 2226 (m), 1599 (s), 1504 (s), 1417 (w), 1257 (s), 1167 (s), 1109 (w), 951 (vs), 937 (vs), 870 (m), 840 (vs), 810 (s), 744 (m), 725 (m), 719 (m), 696 (m), 673 (m), 667 (m), 654 (m), 629 (m), 604 (m), 548 (vs) cm –1 . Raman (532 nm, 3 Scans, 5 s, 25 °C): ν ˜ = 3076 (2), 3058 (1), 2234 (10), 1612 (5), 1601 (7), 1522 (1), 1424 (1), 1334 (1), 1300 (1), 1199 (3), 1170 (5), 1110 (1), 1099 (1), 1000 (2), 963 (1), 904 (3), 872 (2), 846 (1), 836 (1), 821 (1), 812 (1), 776 (3), 721 (1), 696 (1), 674 (1), 652 (1), 624 (1), 612 (1), 551 (1), 496 (1), 427 (1), 413 (1), 384 (1), 249 (1), 236 (2), 203 (1) cm –1 . | [] | [] | [] | [] | [] | [] | [] | [] | []
ja306042w | Synthesis of Zn 2 (TCPE-d 16 )(DEF) 2 ·2DEF (1a). This compound was synthesized in an identical procedure as 1H. IR (neat, cm −1 ): 2979 (w), 2939 (w), 2878 (w), 2272 (w), 1634 (vs), 1578 (m), 1559 (m), 1442 (s), 1382 (vs), 1309 (w), 1265 (w), 1215 (w), 1106 (w), 881 (w), 832 (w), 820 (w), 703 (w), 677 (w). Elemental analysis calculated for 1a·H 2 O: C, 55.92; H(D), 5.91; N, 5.22. Found C 55.74, H 5.73, N 5.10. | [] | [] | ["Zn 2 (TCPE-d 16 )(DEF) 2 ·2DEF", "1a·H 2 O"] | [] | [] | [] | [] | [] | []
j.ica.2008.11.031 | 2.5. Preparation of [(PPh 3 ) 3 Ag] 2 (btb) (4) To a suspension of triphenylphosphine (0.980 g, 3.74 mmol) and 1,4-bis(5-tetrazolyl)benzene (0.100 g, 0.47 mmol) in acetonitrile, triethylamine (1.0 mL) was added in one single portion. The suspension was stirred at room temperature until a yellow solution formed. To this solution, AgNO 3 (0.159 g, 0.94 mmol) was added and the suspension was kept at 70 °C under stirring for 4 h. The white product was ﬁltered off, washed with acetonitrile and diethyl ether and dried in vacuum. IR(nujol): m = 748 cm 1 (C–H bending of btb), 743 and 696 cm 1 (C–H bending of PPh 3 ). | [] | [] | ["[(PPh 3 ) 3 Ag] 2 (btb)"] | ["AgNO 3--0.159 g, 0.94 mmol"] | ["triphenylphosphine--0.980 g, 3.74 mmol"] | ["1,4-bis(5-tetrazolyl)benzene--0.100 g, 0.47 mmol"] | ["70 \nC"] | ["4 h"] | ["acetonitrile--not specified"]
j.ica.2009.06.016 | Found: C, 63.22; H, 5.24%. IR (KBr, cm 1 ): 1658, 1603 m as (COO), 1451, 1425 m s (COO), 527 m (Sn–C), 460 m (Sn–O). | [] | [] | [] | [] | [] | [] | [] | [] | []
cryst7010032 | 3.2.2. Synthesis of {[Zn(HCbdcp) 2 ]·H 2 O} (1) ZnCl 2 (0.05 mmol), H 3 CbdcpCl (0.05 mmol), NaOH (0.3 mmol) and H 2 O (10 mL) were added to a 15 mL Telfon-lined stainless steel autoclave, and the solution was heated at 90 ◦ C for 48 h, after having been stirred for 10 min at room temperature. Then, the mixture was cooled down to room temperature at a rate of 5 ◦ C/h. Colourless block crystals of the product were collected by ﬁltration and washed with water several times, and dried in air. The obtained yield based on the H 3 CbdcpCl was 64.3%. Main IR (KBr, cm −1 ): 3492, 3067, 1720, 1646, 1362, 1225, 937, 734 (Figure S6). Anal. Calcd.for C 30 H 22 N 2 O 13 Zn: C 52.69, H 3.24, N 4.10. Found: C 52.48, H 3.46, N 4.06.3.2.3. Synthesis of {[Mn(Cbdcp)]·H 2 O} (2) Complex 2 was also synthesized by the same method, except that Mn(NO 3 ) 2 · 4H 2 O (0.05 mmol) was used instead of ZnCl 2 (0.05 mmol). Yellow needle-like crystals of complex 2 were collected by heating the complex at 90 ◦ C for 48 h, ﬁltration and washing with water several times, and drying in air. The obtained yield based on the H 3 CbdcpCl was 33.7%. Main IR (KBr, cm −1 ): 3445, 2998, 1651, 1601, 1380, 1099, 770, 717 (Figure S6). Anal. Calcd. for C 15 H 11 NO 7 Mn: C 48.41, H 2.98, N 3.76. Found: C 48.36, H 3.02, N 3.71. | [] | [] | ["[Zn(HCbdcp) 2 ]\b·H 2 O", "C 30 H 22 N 2 O 13 Zn"] | ["ZnCl 2--0.05 mmol", "Mn(NO 3 ) 2 \b4H 2 O--0.05 mmol"] | ["NaOH--0.3 mmol"] | ["H 3 CbdcpCl--0.05 mmol"] | ["90 \bC", "90 \bC"] | ["48 h", "48 h"] | ["H 2 O--10 mL"]
ic010479b | [Cu 3 (Sbal) 2 (phen)(H 2 O) 2 ](ClO 4 ) 2 ‚3H 2 O, 1. An aqueous solution of Cu(ClO 4 ) 2 ‚6H 2 O (0.278 g, 0.75 mmol) was added to a MeOH solution (10 mL) of phen (0.045 g, 0.25 mmol), and the resultant solution was added slowly to an aqueous solution containing H 2 Sbal (0.100 g, 0.5 mmol) and LiOH (1.0 mL, 1 M). The dark green solutions were stirred for 4 h with gentle heating, filtered, and left for several days which provided green prism-like crystals of 1 which were separated by filtration and air-dried. Yield: 0.181 g (69%). Anal. Calcd for C 32 H 40 N 4 O 19 Cl 2 Cu 3 : C, 37.02; H, 3.80; N, 5.45; H 2 O, 8.6. Found: C, 36.70; H, 3.82; N, 5.35; H 2 O, 8.5. IR (KBr, cm -1 ): ν(OH) 3420, ν(NH) 2925, ν(COO ) 1588 and 1427, ν(phenolic, CO) 1279, ν(Cl-O) 1179 and 1089. | [] | ["several days"] | ["[Cu 3 (Sbal) 2 (phen)(H 2 O) 2 ](ClO 4 ) 2 ‚3H 2 O"] | ["Cu(ClO 4 ) 2 ‚6H 2 O--0.278 g, 0.75 mmol"] | [] | ["phen--0.045 g, 0.25 mmol"] | [] | ["4 h"] | ["MeOH--10 mL", "H 2 Sbal--0.100 g, 0.5 mmol", "LiOH--1.0 mL, 1 M"]
j.poly.2008.03.015 | 2.3. Preparation of complex 1 1-(2-Pyrazinyl)piperazine (pyapa) (0.328 g, 0.20 mmol) in 5 ml EtOH was layered onto a solution of Ag 2 SO 4 (0.311 g, 0.10 mmol) in 5 ml H 2 O. The resulting solution was slowly diffused for several weeks to give colorless crystal. Yield: 0.0372 g, 27.0% Anal. Calc. for 1 (C 32 H 48 Ag 4 N 16 O 14 S 2 ): C, 27.92; H, 3.51; N, 16.28. Found: C, 27.88; H, 3.51; N, 16.22%. IR (KBr disk, cm 1 ): 3435 (w), 3205 (br), 3106 (m), 2955 (m), 2920 (m), 2487 (m), 1638 (m), 1580 (m), 1518 (m), 1490 (m), 1436 (m), 1313 (m), 1259 (m), 1201 (m), 1119 (m), 995 (m), 944 (m), 829 (m), 619 (m).2.4. Preparation of complex 2 Complex 2 was prepared as for 1. Yield: 0.0416 g (28%). Anal.Calc. for 2 (Ag 2 C 16 H 24 Cl 2 O 8 N 8 ): C, 25.86; H, 3.25: N; 15.08. Found: C, 25.82; H, 3.20; N, 15.11%. IR (KBr disk, cm 1 ): 3436 (w), 3244 (br), 3099 (m), 2960 (m), 2840 (m), 1631 (m), 1583 (m), 1519 (m), 1486 (m), 1433 (m), 1205 (m), 1107 (m), 1090 (m), 995 (m), 937 (m), 822 (m), 626 (m). | [] | ["several weeks"] | ["1-(2-Pyrazinyl)piperazine (pyapa)"] | ["Ag 2 SO 4--0.311 g, 0.10 mmol"] | [] | ["pyapa--0.328 g, 0.20 mmol"] | [] | [] | ["EtOH--5 ml", "H 2 O--5 ml"]
cg050578q | for C 19 H 14 N 4 AgF 3 O 5 S: C, 39.67; H, 2.45; N, 9.74. Found: C, 39.37; H, 2.13; N, 10.01%.[{µ-1,2-C 6 H 4 (NHC(O)-4-C 5 H 4 N) 2 }(AgPF 6 )] n , 3d. This was prepared similarly in THF from AgPF 6 (0.0505 g, 0.200 mmol) and 1 (0.0636 g, 0.200 mmol). Yield 0.0902 g, 80%. | [] | [] | ["[{µ-1,2-C 6 H 4 (NHC(O)-4-C 5 H 4 N) 2 }(AgPF 6 )] n", "C 19 H 14 N 4 AgF 3 O 5 S"] | ["AgPF 6--0.0505 g, 0.200 mmol"] | [] | [] | [] | [] | ["THF--NaN"]
cg100179q | To a solution of 1,5-naphthalenedisulfonic acid tetrahydrate (0.15 g 0.40 mmol) in 8 mL of toluene/methanol (5:3) was added [n-Bu 2 SnO] n (0.10 g, 0.40 mmol), and the mixture was allowed to stir at room temperature for 2 days, affording a white precipitate. Solvent was evaporated in vacuo, and the residue obtained was washed with 1 mL of methanol and diethyl ether. Addition of 10 mL of fresh methanol (8 mL) to this residue, followed by introduction of 2 equiv of BPDO-III (0.22 g, 0.80 mmoL), was accompanied by stirring.Immediately, a spherical solid lump separated out. This was followed by addition of a few drops of acidified water to the mixture. | [] | [] | ["1,5-naphthalenedisulfonic acid tetrahydrate"] | ["[n-Bu 2 SnO] n--0.10 g, 0.40 mmol"] | ["BPDO-III--0.22 g, 0.80 mmoL"] | [] | [] | ["2 days"] | ["toluene/methanol--8 mL (5:3)"]
ejic.200300271 | Copper( II ) Chloride Complex of 1, viz. 4: CuCl 2 ·2H 2 O (6.0 mg, 0.035 mmol) was dissolved in MeOH (3 mL) and added to a solution of 1,3-bis(benzotriazolyl)propane (10 mg, 0.036 mmol) dissolved in hot MeOH (3 mL). The light green mixture was mixed well and left standing at room temperature. After a few minutes blue crystals began to form and after 1 hour the solution was colourless. The blue block-shaped crystals are stable in air and suitable for X-ray diffraction. Yield: 11.9 mg (82%), m.p. 274 °C. | [] | [] | ["CuCl 2 ·2H 2 O complex of 1", "NaN"] | ["CuCl 2 ·2H 2 O--6.0 mg, 0.035 mmol"] | [] | ["1,3-bis(benzotriazolyl)propane--10 mg, 0.036 mmol"] | [] | ["1 hour"] | ["MeOH--3 mL"]
s11243-010-9355-0 | IR (for 2, KBr, cm -1 ): 3069 (vw), 1612 (w), 1569 (s), 1512 (s), 1442 (s), 1420 (s), 1291 (w), 829(s), 759 (m), 665 (w). | [] | [] | [] | [] | [] | [] | [] | [] | []
c3ce40904j | Synthesis of {[Zn(H 2 MBP)(OH-IPA)] n ·DMF} (2). Compound 2 was synthesized similarly to that of 1 except that 5hydroxyisophthalic acid was used instead of isophthalic acid.Colourless block-shaped crystals were obtained which were filtered, washed with methanol and dried in air (47% yield based on H 2 MBP).IR (KBr, cm −1 ): 3182(br), 1656(s), 1614(s), 1560(s), 1487(s), 1369(s).Anal calculated for C 18 H 19 ZnN 5 O 6 : C, 46.27; H, 4.07; N, 14.99. Found: C, 46.15; H, 4.21; N, 14.73. | [] | [] | ["{[Zn(H 2 MBP)(OH-IPA)] n ·DMF}", "C 18 H 19 ZnN 5 O 6"] | [] | [] | ["5hydroxyisophthalic acid--NaN"] | [] | [] | ["DMF--NaN"]
c9dt00840c | Synthesis of Complex 13. A similar procedure as complex 12 was employed to prepare complex 13 by changing the solvent into MeOH. The mixture was sealed in a 25 mL Teflon-lined stainless steel vessel, and heated at 120 o C for 3 d. Colorless crystals of 13 suitable for X-ray diffraction were isolated after being cooled slowly to room temperature. Yield: 85% (based on Cd). Elemental analysis calcd. (%) for C 24 H 28 N 4 O 5 Cd: C 51.03, H 5.00, N 9.92; found: C 51.06, H 5.07, N 9.95. Main IR (ν/cm -1 ): 3318m, 3195m, 2936m, 2857m, 1611m, 1577s, 1475m, 1436m, 1366s, 1231m, 1036m.Caution! Although not encountered in our experiments, metal perchlorates are potentially explosive. They should be handled carefully. | [] | [] | ["Complex 13", "C 24 H 28 N 4 O 5 Cd"] | [] | [] | [] | ["120 o C"] | ["3 d"] | ["MeOH--not specified"]
j.ica.2008.12.008 | 2.2.4. Synthesis of {[Zn(bpdc)(H 2 O) 2 ]} n (4) The procedure was the same as that in 3 except that Cu(ClO 4 ) 2  6H 2 O was replaced by Zn(ClO 4 ) 2  6H 2 O. The mixture was left four weeks at room temperature to give colourless quadrate crystals (Yield: 0.0215 g, 62.6%). Anal. Calc. for C 12 H 10 ZnN 2 O 6 (343.59): C, 41.91; H, 2.91; N, 8.15. Found: C, 41.86; H, 2.81; N, 8.21%. IR (KBr): m = 3371, 3126, 1566, 1438, 1389, 1225, 1150, 1094, 781, 746 cm 1 .2.2.5. Synthesis of {[Cd(bpdc)(H 2 O) 3 ]  2H 2 O} n (5) The procedure was the same as that in 3 except that Cu(ClO 4 ) 2  6H 2 O was replaced by Cd(ClO 4 ) 2  6H 2 O. After four weeks, colourless quadrate-like crystals were obtained (Yield: 0.0331 g, 74.5%). Anal. Calc. for C 12 H 16 CdN 2 O 9 (444.67): C, 32.38; H, 3.60; N, 6.30. Found: C, 32.45; H, 3.68; N, 6.28%. IR(KBr): m = 3417, 3091, 1616, 1571, 1451, 1397, 1158, 1106, 1079, 869, 794, 716 cm 1 . | [] | [] | ["{[Zn(bpdc)(H 2 O) 2 ]} n", "C 12 H 10 ZnN 2 O 6"] | ["Zn(ClO 4 ) 2  6H 2 O--NaN"] | [] | ["bpdc--NaN"] | ["room temperature"] | ["four weeks"] | []
acs.cgd.5b01365 | Yield: 14.85 g, 51%. Elem. Anal. %. Calcd for Cu(Clac) 2 : C = 19.18; H = 1.61. Found: C = 19.46; H = 1.61. IR (ATR, cm −1 ) 3006, 2964, 1610, 1543, 1423, 1394, 1258, 922, 791, 701. μ eff (292 K) = 1.895 μ B (calculated for C 4 H 4 Cl 2 CuO 4 ).Recrystallization from water yielded well formed blue-green crystals of [{Cu(μ-Clac) 2 (H 2 O)} 2 ]·2.5H 2 O, 1d, which were dried in the air and employed for a single crystal (SC) XRD determination.Compound 1d: Elem. Anal. %. Calcd for [{Cu(Clac) 2 (H 2 O)} 2 ]· 2.5H 2 O: C = 16.51; H = 2.94. Found: C = 16.68; H = 2.80. IR (ATR, cm −1 ) 3391, 3018, 2968, 1634, 1581(sh), 1542, 1417, 1396, 1265, 932, 789, 699. μ eff (292 K) = 2.761 μ B (calculated for C 8 H 17 Cl 4 Cu 2 O 12.5 ). | [] | [] | ["{Cu(μ-Clac) 2 (H 2 O)} 2", "{Cu(Clac) 2 (H 2 O)} 2·2.5H 2 O"] | ["Cu(Clac) 2--NaN"] | [] | ["H 2 O--NaN"] | [] | [] | []
j.solidstatesciences.2015.08.017 | 2.2. Synthesis [NH 4 ][Fe II Li 3 (C 2 O 4 ) 3 ](1). A mixture of FeCl 3 $6H 2 O (0.540 g, 2 mmol), H 2 C 2 O 4 $2H 2 O (2.520 g, 20 mmol), urea (0.600 g, 10 mmol), LiCl (0.340 g, 8 mmol)was sealed in a Teﬂon-lined autoclave (20 mL) and heated to 140  C for 72 h then slowly cooled to 30  C in 24 h. Yield: ca. 70% with respect to FeCl 3 $6H 2 O. | ["30 \nC"] | ["24 h"] | ["[NH 4 ][Fe II Li 3 (C 2 O 4 ) 3 ]", "FeCl 3 $6H 2 O", "H 2 C 2 O 4 $2H 2 O", "urea", "LiCl"] | ["FeCl 3 $6H 2 O--0.540 g, 2 mmol", "LiCl--0.340 g, 8 mmol"] | [] | ["H 2 C 2 O 4 $2H 2 O--2.520 g, 20 mmol", "urea--0.600 g, 10 mmol"] | ["140 \nC"] | ["72 h"] | []
s0020-1693(01)00745-9 | 4 .3 . Synthesis of 3 AgNO 3 (0.17 g, 1 mmol) was added to a solution of HSPy (0.22 g, 2 mmol) in MeCN (20 ml). The mixture was stirred for 2 h to give a yellow–red solution, which was ﬁltered. The ﬁltrate was kept in a desiccator with Et 2 O. After 2 days, a large amount of pale yellow needle crystals were collected by a ﬁltration to give 3 (0.22 g, 55%). IR(KBr, cm −1 ): 3052, 3012, 1646, 1442, 1384, 1122, 1020, 756, 721 cm −1 . Anal. Calc. For C 15 H 15 Ag 2 N 5 O 6 S 3 : C, 26.74; H, 2.25; N, 10.40. Found: C, 26.17; H, 2.16; N, 10.96%. | [] | ["2 days"] | ["3"] | ["AgNO 3--0.17 g, 1 mmol"] | [] | ["HSPy--0.22 g, 2 mmol"] | [] | ["2 h"] | ["MeCN--20 ml", "Et 2 O--NA"]
j.ica.2008.10.014 | The copper complexes 4–11 were synthesized according to Scheme 2 by combination of either aqueous copper nitrate trihydrate or aqueous copper chloride solutions with 1, 2, and 3. Compound 4 is obtained in high yields by simply combining two solutions containing 2 equiv. of 5-nitriminotetrazole and 1 equiv. | [] | [] | [] | [] | [] | [] | [] | [] | []
ch00138 | 100°C and the volume reduced to c. 10 ml. This was then allowed to further evaporate at ambient temperature. Complex (2): Silver( I) acetate (C 2 H 3 AgO 2 , 1.68 g, 10 mmol) was dissolved in 50 ml of water and added to a solution containing arsenic(III) oxide (As 2 O 3 , 1.97 g, 10 mmol) dissolved in 50 ml of a solution containing (2R,3R)(+)-tartaric acid (1.50 g, 10 mmol) in water. The resulting solution was stirred at c. 100°C for 60 min and  the volume reduced to c. 20 ml after which it was allowed to slowly evaporate at ambient temperature. | [] | [] | [] | ["Silver( I) acetate (C 2 H 3 AgO 2--1.68 g, 10 mmol", "arsenic(III) oxide (As 2 O 3--1.97 g, 10 mmol"] | [] | ["(2R,3R)(+)-tartaric acid--1.50 g, 10 mmol"] | ["100°C"] | ["60 min"] | ["water--50 ml"]
zaac.200400095 | A colourless to very light blue crystalline product, 130 mg of 1 (0.24 mmol, yield 88%) was obtained after washing with ethanol.Elemental analysis (Elementar Vario EL III) for C 18 H 13 NdN 3 O 8 Calcd: C 39.77; H 2.41; N 7.73; Found: C 39.73; H 2.49; N 7.55%.TGA analysis was carried out using a Linseis L 81/1550. X-ray crystal structure analysis was performed using a STOE-IPDS equipped with an Oxford Cryostream low temperature unit. Structure solution and refinement was accomplished using SIR97 [8], SHELXL97 [9] and WinGX [10]. | [] | [] | ["Nd(btc)(H 2 O) 2 "] | [] | [] | [] | [] | [] | []
15533174.2013.865219 | Synthesis of [Co 0.5 (bix) 1.5 ] n ¢n(NO 3 )¢2n(H 2 O) (1) A mixture of Co(N O 3 ) 2 ¢6H 2 O (0.25 mmol, 0.074 g), bix (0.2 mmol, 0.048 g), H 2 O (10 ml) was sealed in a 23 ml Teflon-lined stainless steel reactor under autogenous pressure at 140C for three days and then cooled to the room temperature slowly. Pink block crystals yielded in 34 % based on bix ligand. Anal. Calcd. (%) for 1 C 42 H 46 N 14 O 10 Co: C, 52.67; N, 20.48; H, 4.81. Found (%): C, 52.65; N, 20.49; H, 4.76. IR (KBr pellet, cm ¡1 )for1: 3118(m), 2908(m), 2598(m), 1387(s) , 1298(m), 1281(s), 890(s), 665(s), 473(w). | [] | [] | ["[Co 0.5 (bix) 1.5 ] n ¢n(NO 3 )¢2n(H 2 O)", "1 C 42 H 46 N 14 O 10 Co"] | ["Co(N O 3 ) 2 ¢6H 2 O--0.25 mmol, 0.074 g"] | [] | ["bix--0.2 mmol, 0.048 g"] | ["140°C"] | ["three days"] | ["H 2 O--10 ml"]
ic8014223 | 1 H NMR (CDCl 3 ), δ 7.19-8.70 (m, 38H, aromatic).31 P{ 1 H} NMR (CDCl 3 ), δ 16.71 (J Pt-P ) 2693 Hz). Anal. calcd for PtC 48 H 38 N 10 P 2 : C, 56.91; H, 3.75; N, 13.83; found: C, 55.45; H, 3.90; N, 13.75. Due to poor solubility, reliable results were not obtained for 13 C NMR spectroscopy.Trans-[Pt{5-(2-pyridyl)-tetrazolato} 2 (PPh 3 ) 2 ], N 1 N 2 -bonded isomer (3c). 55% (method i) and 60% (method ii) yields. IR (cm -1 ): 1617 (CdN), 1 H NMR (CDCl 3 ), δ 7.44-8.66 (m, 38H, aromatic).13 C{ 1 H} NMR (CDCl 3 ), δ 121.57-151.09 (C aromatic ).31 P{ 1 H} NMR (CDCl 3 ), δ 4.79 (J Pt-P ) 2430 Hz). Due to the poor solubility, the obtained signals were very weak and could not be properly analyzed. Anal. calcd for PtC 48 H 38 N 10 P 2 : C, 56.91; H, 3.75; N, 13.83; found: C, 55.45; H, 3.90; N, 13.75. | [] | [] | ["Trans-[Pt{5-(2-pyridyl)-tetrazolato} 2 (PPh 3 ) 2 ]"] | [] | [] | [] | [] | [] | []
c2dt32044d | Main IR bands (KBr, cm −1 ): 3432 (s), 3358 (s), 3057 (vw), 2960 (vw), 2926 (vw), 1714 (s), 1664 (s), 1553 (w), 1494 (m), 1451 (w), 1407 (w), 1377 (m), 1353 (m), 1295 (m), 1267 (w), 1242 (m), 1142 (s), 1111 (s), 1090 (s), 1030 (m), 1017 (m), 973 (w), 922 (w), 807 (w), 747 (m), 677 (w), 627 (m), 547 (w), 486 (m), 423 (w). | [] | [] | [] | [] | [] | [] | [] | [] | []
cg3018387 | 6 autogenous pressure for three days and then allowed to cool to room temperature. The crystals were washed with water followed by ethanol and air-dried. Yield: 40% (based on Co 2+ ). Anal. Calcd for C 22 H 17 Co 1.5 N 3 O 11 (Mr: 587.78): C, 44.96; H, 2.91; N, 7.15. Found: C, 44.88, H, 2.84, N, 7.10. IR (cm -1 ): 3404(w), 3080(w), 2920(w), 2850(w), 1623(s), 1518(s), 1454(s), 1386(s), 1264(s), 1088(m), 983(w), 771(m), 723(m), 659(m), 559(m). Synthesis of {[Co 3 (L) 2 (4,4’-bpy) 3 ]·5H 2 O} n (3) A mixture containing H 3 L (0.0347 g, 0.1 mmol), Co(NO 3 ) 2 ·6H 2 O (0.0437 g, 0.15 mmol), and 4,4’-bpy (0.0288 g, 0.15 mmol ) in 3 mL of water and 1.5 mL of 0.1 M NaOH solution was sealed in a Teflon-lined autoclave and heated at 160 °C under autogenous pressure for three days and then allowed to cool to room temperature. The crystals were washed with water and air-dried. Yield: 43% (based on Co 2+ ). Anal. Calcd for C 60 H 46 Co 3 N 8 O 23 (Mr: 1423.84): C, 50.61; H, 3.26; N, 7.87. Found: C, 50.99; H, 3.27; N, 7.83. IR (cm -1 ): 3470(w), 3082(m), 2920(w), 2850(w) 1618(s), 1518(s), 1454(m), 1375(s), 1285(s), 1062(m), 977(m), 823(m), 771(m), 723(m), 628(m), 564(w). Synthesis of {[Cd 3 (L) 2 (4,4’-bpy) 3 ]·4.5H 2 O}n (4) The preparation of 4 was similar to that of 3 except that Cd(NO 3 ) 2 ·4H 2 O (0.0463 g, 0.15 mmol) was used instead of Co(NO 3 ) 2 ·6H 2 O. The crystals were washed with water and air-dried. Yield: 52% (based on Cd 2+ ). Anal. Calcd for C 60 H 45 Cd 3 N 8 O 22.5 (Mr: 1574.91): C, 45.71; H, 2.86; N, 7.11. Found: C, 45.57; H, 2.98; N, 7.02. IR (cm -1 ): 3421(w), 3070(w), 2920(m), 2850(w), 1672(m), 1616(s), 1537(s), 1382(s), 1253(s), 1068(m), 920(m), 858(w), 767(m), 692(m), 629(m). Synthesis of {[Cu 3 (L) 2 (4,4’-bpy) 3 ]·3H 2 O} n (5) The preparation of 5 was similar to that of 3 except that Cu(NO 3 ) 2 ·6H 2 O (0.0362 g, 0.15 mmol) was used instead of Co(NO 3 ) 2 ·6H 2 O. The crystals were washed with water and air-dried. Yield: 29% (based on Cu 2+ ). Anal. Calcd for C 60 H 48 Cu 3 N 8 O 24 (Mr: 1455.7): C, 49.50; H, 3.32; N, 7.70. Found: C, 49.54; H, 3.27; N, 7.76. IR Page 6 of 30 ACS Paragon Plus Environment Crystal Growth & Design 1 2 3 4 5 6 7 8 9 10 11 12 13 14 15 16 17 18 19 20 21 22 23 24 25 26 27 28 29 30 31 32 33 34 35 36 37 38 39 40 41 42 43 44 45 46 47 48 49 50 51 52 53 54 55 56 57 58 59 60 | [] | [] | ["[Co 3 (L) 2 (4,4’-bpy) 3 ]·5H 2 O} n", "C 60 H 46 Co 3 N 8 O 23", "[Cd 3 (L) 2 (4,4’-bpy) 3 ]·4.5H 2 O}n", "C 60 H 45 Cd 3 N 8 O 22.5", "[Cu 3 (L) 2 (4,4’-bpy) 3 ]·3H 2 O} n", "C 60 H 48 Cu 3 N 8 O 24"] | ["Co(NO 3 ) 2 ·6H 2 O--0.0437 g, 0.15 mmol", "Cd(NO 3 ) 2 ·4H 2 O--0.0463 g, 0.15 mmol", "Cu(NO 3 ) 2 ·6H 2 O--0.0362 g, 0.15 mmol"] | [] | ["H 3 L--0.0347 g, 0.1 mmol", "H 2 Pht--0.83 g, 5 mmol", "Im--0.69 g, 10 mmol"] | ["160 °C"] | ["three days"] | ["water--3 mL", "0.1 M NaOH solution--1.5 mL"]
j.jphotobiol.2013.12.014 | K M (MeOH, 298 K, 10 3 mol/L) 33 S cm 2 mol 1 .K M (DMSO, 298 K, 10 3 mol/L) 27 S cm 2 mol 1 .Synthesis of [Ag( l -sac)(PCy 3 )] n (4). A solution of Na(sac)2H 2 O (0.060 g, 0.25 mmol) in water (5 mL) was added dropwise to a solution of AgNO 3 (0.043 g, 0.25 mmol) in water (5 mL). The addition of PCy 3 (0.070 g, 0.25 mmol) in a EtOH:MeCN:2-propanol mixture (25 mL) to the milky suspension resulted in a clear solution. | [] | [] | ["[Ag( l -sac)(PCy 3 )] n", "4"] | ["AgNO 3--0.043 g, 0.25 mmol"] | [] | ["Na(sac)2H 2 O--0.060 g, 0.25 mmol", "PCy 3--0.070 g, 0.25 mmol"] | [] | [] | ["water--5 mL", "EtOH:MeCN:2-propanol mixture--25 mL"]
ic701098t | After slow cooling to room temperature, green blocky crystals were collected as a monophasic material based on the powder XRD.Yield: 22 mg (54% based on Ni). Anal. Found (Calcd) for C 10 H 26 N 4 O 20 P 4 Ni 3 : C, 14.72 (14.60); H, 3.13 (3.19); N, 6.80 (6.81). | [] | [] | ["C 10 H 26 N 4 O 20 P 4 Ni 3"] | ["Ni--NaN"] | [] | ["NaN--NaN"] | [] | [] | ["NaN--NaN"]
cg500005p | Syntheses. (CuI) 4 (THT) 2 , 1. A 2.0 mL portion of 150 mM CuI in MeCN (0.30 mmol) and 2.0 mL of 250 mM THT in MeCN (0.50 mmol) were combined in a capped vial at 40 °C with stirring. A white precipitate with green luminescence formed immediately. The powder was collected by decanting, washed using ethyl ether, and vacuumdried (0.029 g, 0.031 mmol, 41%). Anal. Calcd. for C 8 H 16 Cu 4 I 4 S 2 :C, 10.24; H, 1.72. Found: C, 10.34; H, 1.66. TGA Calcd. for CuI: 81.2.Found: 81.6 (105−125 °C). Crystals of 1 were produced by layering 1.0 mL of 150 mM THT in MeCN (0.15 mmol) over 0.40 mL of 150 mM CuI in MeCN (0.060 mmol) in a capped vial at 40 °C and allowing diﬀusional mixing at 40 °C.(CuI) 10 (THT) 7 (MeCN), 2. A 2.8 mL portion of 150 mM CuI in MeCN (0.42 mmol) and 2.0 mL of 150 mM THT in MeCN (0.30 mmol) were combined in a capped vial at −10 °C with stirring. A white precipitate with dull yellow luminescence formed immediately.The powder was collected by decanting and immediately placing under vacuum for 2 h (0.065 g, 0.025 mmol, 60%). Anal. Calcd. for C 30 H 59 Cu 10 NI 10 S 7 : C, 14.06; H, 2.32. Found: C, 14.17; H, 2.23. TGA Calcd. for CuI: 74.3. Found: 74.5 (80−125 °C). Crystals of 2 were produced by layering 2.0 mL of 150 mM CuI in MeCN with 2.0 mL of 250 mM THT in MeCN and allowing diﬀusional mixing at room temp. | [] | ["2 h"] | ["(CuI) 4 (THT) 2", "(CuI) 10 (THT) 7 (MeCN)"] | ["CuI--150 mM, 0.30 mmol", "CuI--150 mM, 0.060 mmol", "CuI--150 mM, 0.42 mmol"] | [] | ["THT--250 mM, 0.50 mmol", "THT--150 mM, 0.15 mmol", "THT--150 mM, 0.30 mmol"] | ["40 \nC", "-10 \nC", "room temp"] | [] | ["MeCN--2.0 mL"]
c8nj03475c | Preparation of [(MoO 4 ) 2 Fe II 4 Fe III 4 (ida) 8 ] n (2). The synthesis of 2 was similar to that of 1, except iminodiacetic acid (0.26 g, 2.00 mmol) was used instead of nitrilotriacetic acid. The pH value was adjusted to 5.0–5.5 with the addition of NaOH. | [] | [] | ["[(MoO 4 ) 2 Fe II 4 Fe III 4 (ida) 8 ] n"] | ["MoO 4 --NaN", "Fe II--NaN", "Fe III--NaN"] | ["NaOH--NaN"] | ["iminodiacetic acid--0.26 g, 2.00 mmol"] | [] | [] | []
ic801793p | Measurements were performed at a heating rate of β ) 5°Cin closed Al-containers with a hole (1 µm) on the top for gas release and a 0.003 × 3/16 in. disk was used to optimize good thermal contact between the sample and the container with a nitrogen ﬂow of 20 mL/min. The reference sample was an Al container with air.Synthesis of 4,5-Dicyano-2H-1,2,3-triazole (1). The synthesis of 1 was undertaken according to the literature procedure 40b using the following scale: Diaminomaleodinitrile (10.81 g, 100.0 mmol) was dissolved in 125 mL of water and acidiﬁed with hydochloric acid (1M, 100 mL). At 0 °C sodium nitrite (6.89 g, 100.0 mmol) was added portion wise, while maintaining the reaction temperature below 4 °C. The reaction mixture was then allowed to warm up to room temperature and stirred for 1 h. After ﬁltration the brownish solution was extracted ﬁve times with a total of 600 mL of diethylether. After removal of the solvent of the combined ether extracts under reduced pressure, a pale light brown solid was obtained. Yield of crude product ) 10.6 g (89 %). Analytically pure 1 was obtained by subliming the crude product at 90°C under vacuum to yield white crystals suitable for single crystal X-ray diffraction. The white solid was used for the reported characterization. | [] | [] | ["4,5-Dicyano-2H-1,2,3-triazole (1)"] | [] | [] | [] | ["room temperature"] | ["1 h"] | ["water--125 mL", "diethylether--600 mL"]
cg900134f | Synthesis of {[Zn(btb)(H 2 O) 4 ][Zn(btb)(btc)] 2 3 4H 2 O} n (6). A solution of H 3 btc (0.084 g, 0.4 mmol) in 10 mL of H 2 O was adjusted to approximately pH 5 with dilute Et 3 N solution and btb (0.116 g, 0.6 mmol) in 10 mL of CH 3 OH was added. Then Zn(NO 3 ) 2 3 6H 2 O (0.180 g, 0.6 mmol) in 10 mL water was added with continuous stirring. The mixture were filtered and the filtrate was allowing to stand for about one week. Colorless crystals of 6 were obtained in 26% yield (0.070 g). Anal. calcd. for C 42 H 58 N 18 O 20 Zn 3 : C, 37.90; H, 4.39; N, 18.94%. Found: C, 37.76; H, 4.25; N, 18.83. IR data (cm -1 ): 3380m, 1628vs, 1567s, 1536m, 1405m, 1335s, 1289m, 1204m, 1135m, 1057w, 996w, 903w, 772m, 733m, 641m, 594w, 455w.Synthesis of {[Zn 2 (btb)(btec)(H 2 O) 2 ] 3 2H 2 O} n (7). A solution of H 4 btec (0.051 g, 0.2 mmol) in 10 mL of H 2 O was adjusted to approximately pH 5 with dilute Et 3 N solution and Zn(NO 3 ) 2 3 6H 2 O (0.120 g, 0.4 mmol) in 10 mL of water was added with continuous stirring. The mixture was filtered and the filtrate was added to a tube. Then btb (0.038 g, 0.2 mmol) in 10 mL of CH 3 OH was carefully added above the filtrate in the tube. Colorless crystals of 7 were obtained after three weeks in 79% yield (0.102 g). Anal. calcd. | [] | ["one week"] | ["{[Zn(btb)(H 2 O) 4 ][Zn(btb)(btc)] 2 3 4H 2 O} n", "6"] | ["Zn(NO 3 ) 2 3 6H 2 O--0.180 g, 0.6 mmol"] | [] | ["H 3 btc--0.084 g, 0.4 mmol", "btb--0.116 g, 0.6 mmol"] | [] | [] | ["H 2 O--10 mL", "CH 3 OH--10 mL"]
cg901283k | 8,8b A solution of 5-bromo-2-hydroxy-3-methoxybenzaldehyde (2.31 g, 0.01 mol) in nitrobenzene (10 mL) was dropwise added to a solution of o-phenylenediamine (1.08 g, 0.01 mol) in nitrobenzene (20 mL) over a period of 30 min. The mixture was heated under reflux (12 h). During this time, the color changed from yellow to dark red. The reaction mixture was then allowed to cool to room temperature and volatile materials were removed under vacuum.The residue was treated with EtOH (20 mL), and the mixture was stirred (30 min) and then filtered. The colorless residue (HL) that remained was washed with ethanol (15 mL).Yield 2.39 g, 75%.Anal. Found: C, 52.60; H, 3.34; N, 8.84. Calc. for C 14 H 11 BrN 2 O 2 : C, 52.69; H, 3.47; N, 8.78. FABMS: m/z 320 ([M þ H] þ ). mp 230-1 °C.1 H NMR (400 MHz, CD 3 CN): δ (ppm) 3.924 (s, 3H), 7.204 (d, 1H), 7.350-7.381 (m, 2H), 7.628-7.657 (m, 2H), 7.647 (d, 1H). IR (CH 3 CN, cm -1 ): 3348 (br), 1621 (m), 1589 (m), 1525 (m), 1490 (m), 1463 (s), 1444 (m), 1398 (m), 1250 (m), 1052 (w) and 745 (m). | [] | ["30 min"] | ["C 14 H 11 BrN 2 O 2"] | [] | [] | ["5-bromo-2-hydroxy-3-methoxybenzaldehyde--2.31 g, 0.01 mol", "o-phenylenediamine--1.08 g, 0.01 mol"] | ["reflux"] | ["12 h"] | ["nitrobenzene--10 mL"]
j.solidstatesciences.2012.10.016 | 2.2.2. {Cd[(1R,2R,N 1 R,N 2 S)-3-bpcd]I 2 } n (2) An analogous way to 1 was used by replacing (1R,2R)-2-bpcd with (1R,2R)-3-bpcd. Yield: 25% (0.017 g). Anal. Calcd. (%) for C 18 H 24 CdI 2 N 4 : C, 32.63; H, 3.65; N, 8.46. Found: C, 33.75; H, 2.98; N, 8.16. IR (cm 1 , KBr): 2933 vs, 2857 m, 1604 w, 1579 w, 1482 w, 1449 m, 1429 s, 1211 w, 1193 w, 1093 w, 1078 w, 1061 w, 1047 m, 1032 w, 962 w, 903 m, 886 w, 872 m, 833 w, 900 m, 778 w, 708 s. | [] | [] | ["{Cd[(1R,2R,N 1 R,N 2 S)-3-bpcd]I 2} n"] | ["Cd--not specified"] | [] | ["(1R,2R)-3-bpcd--not specified"] | [] | [] | []
j.ica.2016.07.027 | 2.3. Preparation of {[Cd(adc)(4-bpmp)(H 2 O)]4.5H 2 O} n (2) The procedure for the synthesis of 1 was followed, but with the addition of 1.1 mL 1.0 M aqueous NaOH solution. Colorless crystals of 2 (145 mg, 75% yield based on Cd) were isolated after washing with distilled water, ethanol, and acetone and drying in air. | [] | [] | ["{[Cd(adc)(4-bpmp)(H 2 O)]\n4.5H 2 O} n"] | [] | ["1.0 M aqueous NaOH solution--1.1 mL"] | [] | [] | [] | []
ejic.201500281 | [Zn 2 (bimb)(H 2 O)(HO-ip) 2 ] n (1): A mixture of Zn(NO 3 ) 2 ·6H 2 O (0.20 mmol, 0.059 g), HO-ip (0.10 mmol, 0.018 g), bimb (0.10 mmol, 0.021 g), NaOCH 3 (0.5 molL –1 , 0.1 mL), and H 2 O (5 mL) was stirred for 10 min. The mixture was transferred into a Teflon reactor (15 mL) and heated at 160 °C for 3 days. After the mixture had been cooled to room temperature at 3 °C h –1 , colorless crystals were obtained, yield 0.019 g (27 % based on HO-ip). IR (KBr pellet): ν ˜ = 3392 (w), 3267 (w), 3149 (m), 3137 (m), 1614 (s), 1586 (vs), 1535 (s), 1483 (m), 1439 (m), 1404 (s), 1358 (s), 1322 (s), 1258 (m), 1195 (m), 1140 (m), 1108 (m), 1069 (m), 1002 (w), 975 (m), 961 (m), 862 (vw), 833 (m), 796 (vw), 768 (m), 746 (w), 728 (m), 672 (w), 647 (m), 624 (vw), 579 (w), 525 (w), 505 (w), 482 (vw), 455 (vw) cm –1 .C 28 H 20 N 4 O 11 Zn 2 (719.22): calcd. C 46.75, H 2.08, N 7.79; found C 46.75, H 2.86, N 8.00. | [] | [] | ["[Zn 2 (bimb)(H 2 O)(HO-ip) 2 ] n", "C 28 H 20 N 4 O 11 Zn 2"] | ["Zn(NO 3 ) 2 \n6H 2 O--0.20 mmol, 0.059 g"] | ["NaOCH 3--0.5 molL –1 , 0.1 mL"] | ["HO-ip--0.10 mmol, 0.018 g", "bimb--0.10 mmol, 0.021 g"] | ["160 °C"] | ["3 days"] | ["H 2 O--5 mL"]
j.poly.2018.12.035 | Anal. Calc.: C, 9.66; H, 1.89; N, 46.34. Found: C, 10.59; H, 2.31; N, 46.22%. IR (KBr pellets, k,cm 1 ): 3405 (m), 3119 (m), 1630 (w), 1453 (m), 1327 (w), 1309 (w), 1244 (m), 1225 (s), 1187 (s), 1168 (s), 1149 (s), 1119 (w), 1053 (s), 1029 (s), 894 (m), 693 (vs). | [] | [] | [] | [] | [] | [] | [] | [] | []
acs.inorgchem.5b01754 | The purity of the sample was conﬁrmed by X-ray powder diﬀraction (Figure S2).Synthesis of {[Cu(C 5 H 5 N 3 O 2 )CN] n (4). CuCN (150 mg, 1.60 mmol) and ANP (233 mg, 1.60 mmol) were dissolved in 20 mL of CH 3 CN, and the mixture was reﬂuxed for 3 h under constant magnetic stirring. | [] | [] | ["{[Cu(C 5 H 5 N 3 O 2 )CN] n"] | ["CuCN--150 mg, 1.60 mmol"] | [] | ["ANP--233 mg, 1.60 mmol"] | [] | ["3 h"] | ["CH 3 CN--20 mL"]
c5ce00903k | Anal. calcd. for C 18 H 14 N 4 SO 2 (%): C, 61.70; H, 4.03; N, 15.99.Found: C, 61.66; H, 4.08; N, 15.92. IR (KBr, cm −1 ): 3132 (w), 3109 (w), 1595 (s), 1509 (s), 1310 (w), 1260 (m), 1153 (s), 1130 (m), 1096 (m), 1074 (m), 1057 (m), 959 (s), 841 (s), 825 (m), 814 (m), 763 (s), 748 (m), 734 (m), 724 (m), 653 (s), 577 (s), 474 (m).Synthesis of ĳZnĲo-bdc)Ĳbips)]·2H 2 O (1) A mixture of ZnĲNO 3 ) 2 ·4H 2 O (0.0282 g, 0.1 mmol), o-H 2 bdc (0.0166 g, 0.1 mmol), bips (0.0350 g), and H 2 O (10 mL) was placed in a Teflon-lined reactor (20 mL) and heated at 160 °C for 4 days. After gradually cooling to room temperature at a rate of 10 °Ch −1 , colorless crystals of 1 were obtained with 48% yield based on bips. Anal. calcd. for C 26 H 22 SZnN 4 O 8 (%): C, 50.70; H, 3.60; N, 9.10. Found: C, 50.65; H, 3.64; N, 9.07.IR (KBr, cm −1 ): 3124 (m), 1618 (s), 1597 (s), 1564 (s), 1517 (s), 1477 (m), 1448 (m), 1375 (s), 1310 (s), 1257 (m), 1154 (s), 1102 (s), 1061 (s), 1011 (w), 963 (s), 943 (m), 840 (s), 762 (s), 738 (s), 724 (s), 652 (s), 627 (s), 617 (s), 577 (s), 532 (m).Synthesis of ĳZn 2 Ĳcdc) 2 Ĳbips) 2 ]·2H 2 O (2) Complex 2 was synthesized following the same synthetic procedure as that for complex 1 except that H 2 cdc was used instead of o-H 2 bdc. Colorless crystals of 2 were obtained with 51% yield based on bips. Anal. calcd. for C 52 H 52 S 2 Zn 2 N 8 O 14 (%): C, 51.71; H, 4.34; N, 9.28. Found: C, 51.75; H, 4.30; N, 9.30. IR (KBr, cm −1 ): 3139 (m), 2930 (m), 2860 (w), 1593 (s), 1516 (s), 1451 (w), 1387 (s), 1329 (m), 1306 (s), 1270 (m), 1253 (m), 1216 (w), 1156 (s), 1124 (m), 1102 (s), 1061 (m), 963 (m), 839 (m), 763 (s), 739 (m), 656 (m), 624 (m), 615 (s), 581 (s), 539 (w).Synthesis of ĳZn 2 Ĳbpedc) 2 Ĳbips) 2 ] (3) Complex 3 was synthesized following the same synthetic procedure as that for complex 1 except that H 2 bpedc was used instead of o-H 2 bdc. Yellow crystals of 3 were obtained with 52% yield based on bips. Anal. calcd. for C 68 H 48 S 2 Zn 2 N 8 O 12 Scheme 1 The building units that were used.CrystEngCommPaper Published on 14 July 2015. Downloaded by University of Toronto on 01/08/2015 01:29:44. View Article Online | [] | [] | ["ĳZnĲo-bdc)Ĳbips)]·2H 2 O", "C 26 H 22 SZnN 4 O 8"] | ["ZnĲNO 3 ) 2 \b4H 2 O--0.0282 g, 0.1 mmol"] | [] | ["o-H 2 bdc--0.0166 g, 0.1 mmol", "bips--0.0350 g"] | ["160 \b0C"] | ["4 days"] | ["H 2 O--10 mL"]
j.poly.2010.09.013 | 2.4.2. Synthesis of [N(CH 3 ) 4 ] 2 [Co 3 (ip) 4 ](2) A mixture of Co(NO 3 ) 2 6H 2 O (74.2 mg, 0.25 mmol), isophthalic acid (53.0 mg, 0.32 mmol), quinazoline (32.9 mg, 0.25 mmol), ammonium hydroxide (61.0 l L, 0.50 mmol) and DMF/methanol (4/1, v/v, 5 mL) was placed a Teﬂon-lined stainless steel vessel (20 mL) and heated at 170 °C for 2 days, and cooled to 25 °Cata rate of 5 °C/h. Blue-violet crystals suitable for X-ray analysis were obtained. Yield was 43%. Purity of bulk sample of 2 was checked by powder XRD (see Fig. S2 in Supporting Information). Anal. Calc. for C 40 H 40 Co 3 N 2 O 16 (981.53), 2: C, 48.94; H, 4.12; N, 2.85. Found: C, 49.12; H, 3.95; N, 2.77%. IR (KBr): m (cm 1 ) = 3034(w), 1614(s), 1571(s), 1483(s), 1395(s), 1306(s), 1272(w), 1159(m), 1076(w), 943(s), 827(w), 811(w), 750(s), 722(s), 710(s), 657(w), 551(w), 468(w). | [] | [] | ["[N(CH 3 ) 4 ] 2 [Co 3 (ip) 4]", "C 40 H 40 Co 3 N 2 O 16"] | ["Co(NO 3 ) 2 6H 2 O--74.2 mg, 0.25 mmol"] | ["ammonium hydroxide--61.0 l L, 0.50 mmol"] | ["isophthalic acid--53.0 mg, 0.32 mmol", "quinazoline--32.9 mg, 0.25 mmol"] | ["170 \nC"] | ["2 days"] | ["DMF/methanol--5 mL"]
j.molstruc.2017.10.041 | 2.2. Synthesis of [Cd(TPBA-4)(NO 3 ) 2 ]·H 2 O(2) The complex 2 was prepared by solvothermal method. A mixture containing Cd(NO 3 ) 2 $4H 2 O (23.1 mg, 0.075 mmol), TPBA-4 (36.0 mg, 0.075 mmol), 5 mL of methanol and 2 mL of benzyl alcohol was sealed in a stainless steel vessel, heated to 80  C and kept for 3 days. After the mixture was cooled to room temperature over 12 h, colorless needle-like crystals of 2 were obtained in 46% yield. Anal. Calcd. (%) for C 27 H 26 Cd 1 N 8 O 10 : C, 44.12; H, 3.57; N, 15.25. Found: C, 44.20; H, 3.50; N, 15.33. FT-IR (KBr pellet, cm 1 ): 3562br, 3008 m, 1644 m, 1548s, 1424 m, 1384s, 1290s, 1023 m, 795 m, 719 m. | [] | ["12 h"] | ["[Cd(TPBA-4)(NO 3 ) 2 ]·H 2 O", "C 27 H 26 Cd 1 N 8 O 10"] | ["Cd(NO 3 ) 2 $4H 2 O--23.1 mg, 0.075 mmol"] | [] | ["TPBA-4--36.0 mg, 0.075 mmol"] | ["80 \n C"] | ["3 days"] | ["methanol--5 mL", "benzyl alcohol--2 mL"]
ic800748f | g. [Cr(acacCN) 3 Ag]BF 4 · MeOH · 1.5C 6 H 6 , 5b. A solution of AgBF 4 (0.020 g, 0.1 mmol) in methanol (5 mL) was added to a solution of Cr(acacCN) 3 (0.043 g, 0.1 mmol) in benzene (6 mL) under vigorous stirring at a temperature of 40 °C. This reaction mixture was heated to 40 °C for an additional 5 min. The resulting clear solution was cooled down to room temperature and stored overnight at 4 °C. After this time, violet, bricklike crystals of [Cr(acacCN) 3 Ag]BF 4 · MeOH · 1.5C 6 H 6 , 5b, were obtained. The product decomposes at 185 °C to give a black powder. Yield: 0.034 g (53%). IR (cm -1 ): 2224(s), 1583(m), 1210(m), 1063(w), 934(m), 684(w), 666(m), 460 (w). Anal. calcd for C 55 H 58 Ag 2 B 2 Cr 2 F 8 N 6 O 13 : C, 43.91; H, 3.88; N, 5.59. Found: C, 43.46, 3.82; N, 5.72. | ["4 °C"] | ["overnight"] | ["[Cr(acacCN) 3 Ag]BF 4 · MeOH · 1.5C 6 H 6", "5b"] | ["AgBF 4--0.020 g, 0.1 mmol", "Cr(acacCN) 3--0.043 g, 0.1 mmol"] | [] | [] | ["40 °C"] | ["5 min"] | ["methanol--5 mL", "benzene--6 mL"]
c1dt10156k | Synthesis of [Tb(TDC)(NO 3 )(H 2 O)] n (6). Complex 6 was obtained by applying the same synthetic procedure as described for 2 except Nd(NO 3 ) 3 ·6H 2 O was replaced by Tb(NO 3 ) 3 ·6H 2 O(0.1 mmol). Bright rhombic-shaped crystals were obtained. (Yield: 73% based on terbium). Anal. calcd for C 6 H 4 TbNO 8 S: C, 17.26; H, 0.99%; N, 3.42%. Found: C, 17.29%; H, 1.11%; N, 3.43%.IR (KBr): 3404 m, 3103w, 1610w, 1544 s, 1459w, 1371 s, 1124w, 1036 s, 962w, 806w, 794w, 772 s, 680 s, 610 s, 553w, 498w, 480s.Synthesis of [Dy(TDC)(NO 3 )(H 2 O)] n (7). Complex 7 was obtained by applying the same synthetic procedure as described for 2 except Nd(NO 3 ) 3 ·6H 2 O was replaced by Dy(NO 3 ) 3 ·6H 2 O (0.1 mmol). Bright rhombic-shaped crystals were obtained. (Yield: 78% based on dysprosium). Anal. calcd for C 6 H 4 DyNO 8 S: C, 17.46%; H, 0.98%; N, 3.39%. Found: C, 14.50%; H, 1.01%; N, 3.35%. | [] | [] | ["[Tb(TDC)(NO 3 )(H 2 O)] n", "C 6 H 4 TbNO 8 S"] | ["Tb(NO 3 ) 3 ·6H 2 O--0.1 mmol"] | [] | ["TDC--not specified"] | [] | [] | []
j.poly.2015.03.024 | 2.2.4. [Ni 2 (3-dpyh) 2 (BSTDA) 2 (H 2 O)] (4) Complex 4 was prepared in the same method as that for 3 except that 3-dpyh (0.033 g, 0.1 mmol) was used instead of bbbm. | [] | [] | ["[Ni 2 (3-dpyh) 2 (BSTDA) 2 (H 2 O)]", "Complex 4"] | [] | [] | ["3-dpyh--0.033 g, 0.1 mmol"] | [] | [] | []
cg060583+ | Preparation of L2. L1 (40.0 mg, 0.10 mmol) and water (5 mL) were placed in an acid digestion bomb. The mixture was heated at 190 °C for 40 h, cooled to 154 °C at a rate of 6 °Ch -1 , and cooled to room temperature at a rate of 10 °Ch -1 . The mixture was held at room temperature for an additional 6 h. Colorless block crystals were isolated from the bomb in 77% yield. IR (KBr pellet, cm -1 ): 3118(vs), 2950(w), 1693(vs), 1611 m), 1516(s), 1432(m), 1275(s), 1142(s), 1013(m), 870(m), 731(s).1 H NMR (300 MHz, DMSO, 25 °C, TMS, ppm): 12.99 (s, 1H, -OH), 8.68 (s, 1H, )C-NdCH-N-), 8.00-8.03 (d, 1H, -NCHdN-N-), 7.92-7.32 (AA′BB′, 4H, p-C 6 H 4 ), 5.50 (s, 2H, -CH 2 ). Anal. Calcd. for C 10 H 9 N 3 O 2 : C 59.11, H 4.46, N 20.68; Found: C 59.89, H 4.10, N 21.26. | [] | [] | ["L2", "L1"] | [] | [] | [] | ["190 \nC", "154 \nC", "room temperature"] | ["40 h", "6 h"] | ["water--5 mL"]
chem.200600556 | [Ph 3 SnO 2 CL’] (2): (Ph 3 Sn) 2 O (0.20 g, 28 mmol), 9-fluorenecarboxylic acid (0.12 g, 0.56 mmol). Yield: 0.30 g (93%). M.p. 1708 C; elemental analysis (%) calcd for C 32 H 24 O 2 Sn: C 68.73, H 4.33; found: C 68.30, H 4.20; 1 H NMR (400 MHz): d = 7.59- 7.67 (m), 7.50–7.55 (m) and 7.26–7.33 (m), 7.18–7.22 (m) (23 H, fluorenyl and phenyl), 4.88 ppm (s, 1H, CHCOO); 119 Sn NMR (150 MHz): d = 102.5 ppm (s). | [] | [] | ["[Ph 3 SnO 2 CL'] (2)", "C 32 H 24 O 2 Sn"] | ["(Ph 3 Sn) 2 O--0.20 g, 28 mmol"] | [] | ["9-fluorenecarboxylic acid--0.12 g, 0.56 mmol"] | [] | [] | []
j.poly.2018.04.040 | Compound (2) was synthesized in an analogous manner to (1) by altering Zn(NO 3 ) 2 .6H 2 O with Cd(NO 3 ) 2 .4H 2 O. After cooling at room temperature, yellowish crystals were obtained in 69% yield (based on Cd). Selected IR peaks (cm −1 ): 3453 (w), 3017 (w), 2971 (m), 2945 (w), 1739 (s), 1658 (m), 1554 (s), 1418 (s), 1366 (s), 1229 (s), 1217 (s), 1207 (s), 1105 (w), 1060 (m), 1033 (w), 909 (w), 787 (w), 714 (w), 691 (w). Elemental analysis for C 12 H 12 CdN 2 O 4 S 4 : calcd. C 29.48, H 2.47, N 5.73, S 26.23 found C 29.25, H 2.52, N 5.67, S 25.45. Result and Discussion Crystallographic description Compound 1 crystallizes in the monoclinic C2/c space group. X-Ray determination of the crystal structure reveals the formation of a neutral two-dimensional (2D) CP (Figure 1, left). The asymmetric unit of 1 consists of a zinc atom on a two-fold rotation axis and one single deprotonated ligand (HL ). The ligand coordinates to two Zn centres; via one oxygen atom of the carboxylate group and the mercapto S atom (Coordination mode A, Scheme 2). Interestingly, the ligand adopts form B (Scheme 1), however according to the crystallographic data, the two C – S bond lengths are almost equivalent (1.709(6) and 1.716(7)Å) indicating delocalization. The Zn centre adopts a distorted tetrahedral geometry and is coordinated to two O atoms and two S atoms. A detailed list of the bond lengths and angles in 1 is given in Tables S1-2. The compound is a layered structure extending to two dimensions parallel to the a0b plane. The stability of this architecture is further supported by the formation of several intermolecular interactions; a) a strong intramolecular NH···O bond between atoms from two different ligands (see Table S5), b) a short intermolecular S···S interaction (see Table S7) and c) weak π-π interactions from adjacent layers (see Table S6). Compound 2 crystallizes in the orthorhombic Pbca space group. X-Ray determination of the crystal structure reveals the formation of a neutral two-dimensional (2D) CP (Figure 1, right). The asymmetric unit of 2 consists of one Cd centre and two single deprotonated ligands (HL ). Each ligand coordinates to two Cd centres; via two oxygen atoms of the carboxylate group (chelated) and the mercapto S atom. The ligand adopts form B (Scheme 1), however according to the crystallographic data, the two C – S bond lengths are almost equivalent (1.705(3) and 1.710(3)Å for S1/S2 and 1.704(3) and 1.718(3)Å for S3/S4) indicating delocalization. Interestingly, despite that the two organic ligands adopt the same coordination mode (B, Scheme 2) in the first case the Cd centres is situated above the plane of the 5-memebered ring, where in the second case is placed below the plane. This structural difference has a significant impact in the topological analysis (see below). The Cd centre is coordinated to four O atoms and two S atoms and adopts a pseudotetrahedral geometry, if we consider that the two O-atoms of the chelated carboxylate occupy one corner of the tetrahedron. Selected bond lengths and distances for both compounds are given in Tables S3-4. In regards to its architecture, 2 presents a layered structure extending to two | [] | [] | ["{[Co 0.5 (3b)(NCS)]\n1.5(DMF)} n", "C 47 H 49 CoN 13 O 7 S 2", "{[Zn(3b)(NCS)]\n1.5(DMF)} n", "C 12 H 12 CdN 2 O 4 S 4"] | ["Zn(NO 3 ) 2 .6H 2 O--NaN", "Cd(NO 3 ) 2 .4H 2 O--NaN"] | [] | ["3b--0.0318g, 0.1 mmol)"] | [] | [] | ["ethanolic solution--10 mL", "DMF--45 mL"]
ch13458 | Synthesis of Single Crystals of 2, 4, and 5 The compounds 2, 4, and 5 were synthesized following a procedure similar to that exemplified for 2 hereafter. A steel autoclave with a Teflon vessel was loaded with 42.0 mg (0.15 mmol) HL, 19.8 mg (0.1 mmol) ZnO  ZnO 3  4H 2 O (Sigma–Aldrich, ACS þ98 %), and 15.0 mL H 2 O/CH 3 CH 2 OH (2 : 1 v/v), sealed and the reaction mixture was heated within 1 h up to 1408C. The temperature was kept constant for 48 h, and then the autoclave was cooled slowly to room temperature during a period of 72 h. The preparation of 4 and 5 was similar to that of 2 except that CuCO 3  Cu(OH) 2  H 2 O (0.1 mmol) or AgNO 3 was used instead of ZnO  ZnO 3  4H 2 O. | [] | ["72 h"] | ["Compound 2", "Compound 4", "Compound 5"] | ["ZnO ? ZnO 3 ? 4H 2 O (Sigma–Aldrich, ACS þ98 %)--19.8 mg, 0.1 mmol", "CuCO 3 ? Cu(OH) 2 ? H 2 O--0.1 mmol", "AgNO 3--not specified"] | [] | ["HL--42.0 mg, 0.15 mmol"] | ["1408C"] | ["48 h"] | ["H 2 O/CH 3 CH 2 OH (2 : 1 v/v)--15.0 mL"]
b708436f | {[H 2 B(3-(NO 2 )pz) 2 ]Ag[P(C 6 H 5 ) 3 ] 2 } (3). To a methanol solution (20 ml) of AgNO 3 (0.085 g, 0.5 mmol), triphenylphosphine (0.262 g, 1.0 mmol) was added at room temperature and stirred for 4 h to give a colorless solution and a white precipitate. A methanol solution (5 ml) of potassium dihydrobis(3-nitro-pyrazol1-yl)borate, K[H 2 B(3-(NO 2 )pz) 2 ] (0.138 g, 0.5 mmol) was added drop-wise to the previous mixture. After addition, the reaction mixture was stirred for 4 h and the resulting white solid was ﬁltered off and re-crystallized from methanol–diethyl ether to give complex 3 in 72% yield. The crude complex 3 was dissolved in methanol–diethyl ether solution and a single crystal suitable for X-ray diffraction analysis was obtained. | [] | [] | ["{[H 2 B(3-(NO 2 )pz) 2 ]Ag[P(C 6 H 5 ) 3 ] 2 }", "3"] | ["AgNO 3 --0.085 g, 0.5 mmol"] | [] | ["triphenylphosphine--0.262 g, 1.0 mmol", "potassium dihydrobis(3-nitro-pyrazol1-yl)borate, K[H 2 B(3-(NO 2 )pz) 2 ]--0.138 g, 0.5 mmol"] | ["room temperature"] | ["4 h", "4 h"] | ["methanol--20 ml", "methanol--5 ml", "diethyl ether--recrystallized", "methanol-diethyl ether--dissolved"]
c3ce42660b | Synthesis of [Mn(IN) 2 ]·H 2 O (1). A mixture of HIN (0.062 g, 0.50 mmol), MnCl 2 ·4H 2 O (0.049 g, 0.25 mmol), and DMF (10 mL) was sealed in a glass vial (20 mL) and heated at 80 °C for 20 h. Colorless crystals of 1 were collected in 68% yield. Anal. calcd for C 12 H 10 MnN 2 O 5 (M r = 317.16): C, 45.44; H, 3.18, N, 8.83. Found: C, 45.66; H, 3.01; N, 8.55. IR (cm −1 ): 3409(m), 3066(m), 3007(s), 2458(s), 2077(w), 1976(s), 1493(w), 1063(w), 875(m), 738(s). | [] | [] | ["[Mn(IN) 2 ]·H 2 O", "C 12 H 10 MnN 2 O 5"] | ["MnCl 2 ·4H 2 O--0.049 g, 0.25 mmol"] | [] | ["HIN--0.062 g, 0.50 mmol"] | ["80 °C"] | ["20 h"] | ["DMF--10 mL"]
zaac.201100399 | Preparation of [Cd (phen)(H 2 O) 2 (male)] n ·2nH 2 O (3): The solid of CdO (0.128 g 1.0 mmol) was added into a mixture of maleic acid (0.232 g 2.0 mmol) and 1,10-phenanthroline hydrate (0.399 g, 2.0 mmol) in CH 3 OH/ H 2 O(V:V = 1:1). The mixture was stirred at room temperature for 2 h. After filtered, the solution was allowed to stand at room temperature. The colorless needle-like crystals were formed by slow evaporation in two weeks (yield 55 % based on Cd).C 16 H 18 CdN 2 O 8 (478.72): calcd. C 40.89, H 3.82, N 5.96%; found: C 41.01; H 3.77; N 5.83 %. IR (KBr): ν ˜ = 3434 s, 1027 m, 1646 m, 1557 s, 1432 m, 1323 m, 1145 m, 787 m, 725 w, 527 w, 414 w cm –1 . | [] | ["two weeks"] | ["[Cd(phen)(H 2 O) 2 (male)] n \n2nH 2 O", "C 16 H 18 CdN 2 O 8"] | ["CdO--0.128 g 1.0 mmol"] | [] | ["maleic acid--0.232 g 2.0 mmol", "1,10-phenanthroline hydrate--0.399 g, 2.0 mmol"] | ["room temperature"] | ["2 h"] | ["CH 3 OH/ H 2 O--V:V = 1:1"]
ic8019155 | Synthetic Procedure. A mixture of 0.112 g or 2 mmol of iron powder and 0.648 g or 4 mmol of 1,4-chdcH 2 , dissolved in 5 mL of H 2 O, was sealed in a 23 mL Teﬂon-lined autoclave and heated at 220 °C for 3 days to give black needle-like crystals of 1; the yield was 27% based on iron. The product was washed several times in an ultrasonic bath with deionized water and 95% ethanol to remove any excess 1,4-chdcH 2 . The dried sample of 1, used for elemental analyses, magnetic studies, and the infrared and Mo¨ssbauer spectral measurements, has been shown to be single phase by powder X-ray diffraction, see Supporting Information, Figure S1. IR data (ν,cm -1 ): 3430(w), 2935(m), 2852(m), 1535(s), 1414(s), 1358(m), 1328(m), 1283(s), 1214(m), 1045(w), 974(w), 925(w), 776(m), 706(w), 612(w), 507(m), 487(m), and 436(w). Anal. Calcd for Fe 2 C 12 H 15 O 7 , 1: C, 37.64; H, 3.95; Found: C, 37.80; H, 4.08%.X-ray Crystallography. Single crystal X-ray diffraction data for 1 at 90 and 293 K have been obtained on a Bruker SMART Apex CCD diffractometer with Mo K R , λ ) 0.71073 Å, radiation.The data for 1 at 473 K has been obtained on an Oxford Gemini S Ultra diffractometer with Cu K R , λ ) 1.54178 Å, radiation. The structure has been solved with direct methods and reﬁned with a full-matrix least-squares technique with the SHELXTL programs.11 Data collection and structural reﬁnement parameters are given in Table 1. The atom numbering scheme is shown in Supporting Information, Figure S2 and, in part, in Figure 1a. The CIF ﬁles for the structures of 1 obtained at 90, 293, and 473 K are provided in the Supporting Information. | [] | [] | ["Fe 2 C 12 H 15 O 7"] | ["iron powder--0.112 g or 2 mmol"] | [] | ["1,4-chdcH 2--0.648 g or 4 mmol"] | ["220 \nC"] | ["3 days"] | ["H 2 O--5 mL"]
j.poly.2015.11.007 | 2.2.2. Synthesis of [Co(dca)(MeOH) 2 (3-PyO)(3-PyOH)] n (2) 3-PyOH (0.095 g, 1.0 mmol) and sodium dicyanamide (0.089 g, 1.0 mmol) were dissolved in a CH 3 OH/H 2 O mixture (25 mL, volume ratio 2:1). To the above solution was added a methanol solution (10 ml) of Co(NO 3 ) 2 6H 2 O (0.145 g, 0.5 mmol) under stirring. The resultant clear solution was ﬁltered and left to stand at room temperature. Light block red crystals suitable for X-ray diffraction were obtained by slow evaporation of the solvents within 1 week in 45% yield (based on Co(II)). Anal. Calc. for C 14 H 17 CoN 5 O 4 : C, 44.45; H, 4.53; N, 18.52. Found: C, 44.30; H, 4.62; N, 18.46%. IR data (KBr, cm 1 ): 3584 (m), 3299 (s), 3100 (vw), 3064 (vw), 2764 (vw), 2563 (vw), 2288 (m), 2257 (m), 2190 (s), 1892 (vw), 1836 (vw), 1614 (w), 1582 (s), 1486 (s), 1336 (vs), 1280 (s), 1225 (m), 1182 (m), 1107 (m), 1055 (w), 1025 (w), 928 (s), 849 (w), 794 (s), 697 (vs), 664 (w), 642 (m), 548 (w), 517 (vs), 422 (w). | [] | [] | ["[Co(dca)(MeOH) 2 (3-PyO)(3-PyOH)] n", "C 14 H 17 CoN 5 O 4"] | ["Co(NO 3 ) 2 6H 2 O--0.145 g, 0.5 mmol"] | [] | ["3-PyOH--0.095 g, 1.0 mmol", "sodium dicyanamide--0.089 g, 1.0 mmol"] | [] | ["1 week"] | ["CH 3 OH/H 2 O mixture--25 mL, volume ratio 2:1", "methanol solution--10 ml"]
s2056989017017534 | 5.2. Preparation of 2 H 2 BIP (0.02 mmol, 0.038 g), Cd(CH 3 COO) 2 2H 2 O (0.2mmol, 0.053 g) were dissolved in EtOH/H 2 O (1:1 v/v,8ml) mixed solvent. The mixture was sealed in a closed vessel and heated at 413 K for 72 h; the mixture was then cooled slowly to room temperature at a rate of 2 K h 1 . Many brown prismatic crystals were collected.5.3. Refinement Crystal dat a, data collection and structure reﬁnement details are summarized in Table 4. H atoms on N atoms were found in the difference-Fourier map and were reﬁned isotropically while restraining the N—H distances to 0.86 A ˚ . | [] | [] | ["2 H 2 BIP"] | ["Cd(CH 3 COO) 2 \t2H 2 O--0.2mmol, 0.053 g"] | [] | ["H 2 BIP--0.02 mmol, 0.038 g"] | ["413 K"] | ["72 h"] | ["EtOH/H 2 O--1:1 v/v,8ml"]
j.molstruc.2008.10.046 | 2.2. Syntheses 2.2.1. [Cd 3 (4-Hpya) 4 (SCN) 6 (H 2 O) 2 ](1) A mixture of Cd(ClO 4 ) 2 6H 2 O (0.63 g, 1.5 mmol), 4-pyridylacrylic acid (0.15 g, 1 mmol) and NH 4 SCN (0.23 g, 3 mmol) in water (3 mL) and ethanol (3 mL) was sealed in a Teﬂon-lined autoclave and heated at 110 °C. After 3 days of heating, the mixture was cooled slowly to room temperature, yielding colorless needle crystals in the 67% yield (based on 4-Hpya). IR (KBr pellet, cm 1 ): 3360 (b), 3260 (b), 2117 (vs), 2000 (vs), 1669 (s), 1659 (s), 1631 (m), 1394 (s), 1216 (m), 959 (m), 831 (m), 731 (m). Anal. Calcd (C 38 H 32 Cd 3 N 10 O 10 S 6, %): C, 34.62; N, 10.62; H, 2.45. Found (%): C, 34.35; N, 10.99; H, 2.75. | [] | [] | ["[Cd 3 (4-Hpya) 4 (SCN) 6 (H 2 O) 2 ]", "C 38 H 32 Cd 3 N 10 O 10 S 6"] | ["Cd(ClO 4 ) 2 ?6H 2 O--0.63 g, 1.5 mmol"] | ["NH 4 SCN--0.23 g, 3 mmol"] | ["4-pyridylacrylic acid--0.15 g, 1 mmol"] | ["110 \nC"] | ["3 days"] | ["water--3 mL", "ethanol--3 mL"]
j.jcis.2019.05.056 | The vial was kept at 100 °C in a preheated oven for 3 days. After that, the reaction was slowly cooled down to room temperature.Light yellow octahedral single crystals were collected and rinsed with DMF for 3 times. Yield: 40% based on H 2 BPyDC. The same activation procedure with FDM-34 was applied to FDM-35 prior to gas adsorption. FT-IR (KBr pellets 4000–500 cm 1 ): 3400 (s), 1600 (vs), 1409 (vs), 1159 (w), 1029 (w), 852 (w), 785 (vs), 704 (w). | ["room temperature"] | [] | [] | [] | [] | [] | ["100 \nC"] | ["3 days"] | []
anie.200461274 | [Zn(Dpg-Tyr-OCH 3 )(H 2 O)](CF 3 SO 3 ) 2 : 1.56 g (4.30 mmol) Zn(CF 3 SO 3 ) 2 , 1.87 g (4.30 mmol) Dpg-Tyr-OCH 3 , 100 mL CH 3 CN, 50 mL CH 2 Cl 2 . Yield: 2.80 g, 3.43 mmol, 79.80%. Elemental analysis (%) calcd. for C 26 H 28 F 6 N 4 O 11 S 2 Zn (816.03 gmol 1 ): C 38.27, H 3.46, N 6.87, S 7.86; found: C 39.26, H 3.59, N 6.66, S 7.63; FAB-MS (nitrobenzyl alcohol): m/z = 649 [M + CF 3 SO 3 H 2 O]; 1 H NMR (300 MHz, CD 3 OD): d = 2.58 (dd, 1H, b CH 2 ), 2.95 (dd, 1 H, b CH 2 ), 3.58 (s, 3 H, OCH 3 ), 3.61 (d, 1H, C(O)CH 2 ), 3.73 (d, 1H, C(O)CH 2 ), 4.39–4.54 (m, 5H, pyCH 2 , a CH), 6.50 (m, 2H, H2,6 PhOH ), 6.69 (m, H3,5 PhOH ), 7.66 (m, 4H, H3,5 py ), 8.13 (m, 2H, H4 py ), 8.54 (m, 1H, H5 py ), 8.60 ppm (m, 1 H, H6 py ). | [] | [] | ["[Zn(Dpg-Tyr-OCH 3 )(H 2 O)](CF 3 SO 3 ) 2", "C 26 H 28 F 6 N 4 O 11 S 2 Zn"] | ["Zn(CF 3 SO 3 ) 2--1.56 g (4.30 mmol)"] | [] | ["Dpg-Tyr-OCH 3--1.87 g (4.30 mmol)"] | [] | [] | ["CH 3 CN--100 mL", "CH 2 Cl 2--50 mL"]
j.ica.2016.07.005 | Calc. for C 16 H 12 N 8 Ni: C, 51.2; H, 3.2; N, 29.8%. Found: C, 50.3; H, 3.2; N, 28.6%. IR (KBr, cm 1 ): m as + m s (C„N) 2310; m as (C„N) 2255; m s (C„N) 2219, 2187; m CC/CN 1608, 1574, 1504, 1479; m as (CAN) 1365 and m s (CAN) 927.2.2.2. [Zn(dca) 2 (dmdpy)] n (2) This compound was synthesized as described for compound 1 except for the use of ZnCl 2 (0.39 mmol). Two days later colorless crystals were obtained and collected by ﬁltration Yield 35%. Anal.Calc. for C 16 H 12 N 8 Zn: C, 50.3; H, 3.2; N, 29.4%. Found: C, 50.2; H, 3.1; N, 29.2%. IR (KBr, cm 1 ): m as + m s (C„N) 2338; m as (C„N) 2258; m s (C„N) 2227, 2182; m CC/CN 1609, 1581, 1484; m as (CAN) 1347; and m s (CAN) 929. | [] | [] | ["C 16 H 12 N 8 Ni"] | [] | [] | [] | [] | [] | []
00958972.2012.691477 | Yield: 0.143 g (76.0%). Anal. Calcd for C 44 H 34 Cu 2 F 4 N 4 O 16 (%): C, 49.03; H, 3.18; N, 5.20; Cu, 11.79. Found (%): C, 49.11; H, 3.11; N, 5.21; Cu, 11.87. Single-crystals for X-ray diffraction analysis were obtained by slow evaporation of cold acetonitrile solution.2.2.5. Poly-[l-pyrazine(g 2 -N,N 0 )-[l-tetrakis(chloroaspirinate[g 2 -O,O 0 ])dicopper(II)]-diacetonitrile, {[Cu 2 (Clasp) 4 (Pyrz)] .2MeCN} n (5). The complex was prepared by the same method described for 4 except that 0.185 g (0.180 mmol) of [Cu 2 (Clasp) 4 ]  2H 2 O and 25 mL of acetonitrile were used. Yield: 0.117 g (73.9%). Anal. Calcd for Tetra--haloaspirinate-dicopper(II) 2343 | [] | [] | ["[Cu 2 (Clasp) 4 (Pyrz)] .2MeCN"] | ["[Cu 2 (Clasp) 4 ]--0.185 g (0.180 mmol)"] | [] | ["l-pyrazine(g 2 -N,N 0 )-[l-tetrakis(chloroaspirinate[g 2 -O,O 0 ])--NaN"] | [] | [] | ["acetonitrile--25 mL"]
00958972.2014.896993 | 2.3.2. Synthesis of [Ni(L 1 ) 2 (4,4′-bipy)(H 2 O) 2 ] n (2). The synthesis of 2 was the same as that of 1, except that Ni(NO 3 ) 2 ·6H 2 O was used instead of CoCl 2 ·6H 2 O. Purple red block crystals were obtained. Yield: 35.5%. Anal. Calcd for C 32 H 30 N 6 NiO 6 : C, 58.83; H, 4.63; N, 12.86%. Found: C, 58.94; H, 4.43; N, 13.12%. IR data (KBr pellet, ν/cm −1 ): 3114 s, 1604 versus 1502 m, 1451 m, 1401 s, 1 352 s, 1212 w, 1118 w, 1071 w, 1032 w, 838 m, 797 m, 769 m, 696 m. | [] | [] | ["[Ni(L 1 ) 2 (4,4′-bipy)(H 2 O) 2 ] n", "C 32 H 30 N 6 NiO 6"] | ["Ni(NO 3 ) 2 ·6H 2 O--NaN"] | [] | ["L 1--NaN", "4,4′-bipy--NaN"] | [] | [] | []
ncrs-2016-0071 | Source of material H 4 bptc (biphenyl-2,3,3′,5′-tetracarboxylic acid 0.050 g, 0.15 mmol), Pr(NO 3 ) 3 ·6H 2 O (0.0435 g, 0.10 mmol), and H 2 O (15 mL) were mixed in a 25 mL Teon-lined vessel, and the pH was adjusted to 4 with HNO 3 . The obtained solution was placed in a stainless steel vessel and heated at 145 °C for 3 days, and then slowly cooled to room temperature. Colourless block crystals were obtained; yield: 38% based on Pr(III).Elemental analysis (%): calcd for C 16 H 13 O 11 Pr: C, 36.81; H, 2.51; Found: C, 36.78; H, 2.58; IR/cm −1 (KBr): 3368 (br), 2579 (w), 1708 (s), 1604 (s), 1564 (m), 1538(sh), 1406(s),1377(s), 1307(s), 1261(s), 905(s), 866(s), 831(s), 804(s), 784(s), 690(s).Experimental details An empirical absorption correction was applied using the SADABS program [9]. The hydrogen atoms of organic ligands were placed in the geometrically calculated positions.Discussion MOFs possess many intriguing properties including high porosity, more specic surface area and multi metal sites etc. | [] | [] | ["H 4 bptc (biphenyl-2,3,3′,5′-tetracarboxylic acid)", "C 16 H 13 O 11 Pr"] | ["Pr(NO 3 ) 3 \n6H 2 O--0.0435 g, 0.10 mmol"] | [] | ["H 4 bptc (biphenyl-2,3,3′,5′-tetracarboxylic acid--0.050 g, 0.15 mmol"] | ["145 \n°C"] | ["3 days"] | ["H 2 O--15 mL"]
b516283a | [SiMe 2 {NC(Ph)N(2,6-Me 2 Ph)Na(thf)} 2 ] n (2*). NaBu n (0.56 g, 6.98 mmol) was added into the solution of precursor II (1.04 g, 3.49 mmol) in THF (30 cm −3 )at−78 ◦ C. It was allowed to warm to room temperature and kept stirring for 5 h. PhCN (0.71 cm −3 , 6.98 mmol) was added into the mixture at 0 ◦ C. After stirring at room temperature overnight, a white solid of compound 2* was precipitated and concentration of the mother-liquor gave crystalline 2*. Yield: 1.93 g (66%), mp 255 ◦ C (decomp.). Anal. | [] | [] | ["[SiMe 2 {NC(Ph)N(2,6-Me 2 Ph)Na(thf)} 2 ] n", "2*"] | ["NaBu n--0.56 g, 6.98 mmol"] | [] | ["precursor II--1.04 g, 3.49 mmol", "PhCN--0.71 cm −3, 6.98 mmol"] | ["-78 ◦ C", "room temperature", "0 ◦ C"] | ["overnight"] | ["THF--30 cm −3"]
cg200350j | Compound 5. A mixture of 1 (5 mg, 0.015 mmol), Nd(NO 3 ) 3 3 6H 2 O (13.1 mg, 0.03 mmol) and trans-1,2-bis(4-pyridyl)ethylene (4.4 mg, 0.02 mmol) was dissolved in 4 mL of DMF/water (1:1). The mixture was heated for 48 h in a bath-reactor at temperature of 80 °C, and after cooling to room temperature colorless crystals were obtained, separated by filtration, washed with water and DMF, and then dried in air.Yield: 57% (based on Nd). IR (KBr, cm 1 ): 3366(bs, ν OH ), 3075 (s, ν NH ), 1661(s, ν CdCaromatic ), 1543(s, ν CdOasymmetric ), 1445(m), 1390(s, ν CdOsymmetric ), 1254(m, ν CO ), 1202(s), 1116(w), 975(m), 923(m), 785(s), 715(m), 658(w), 574(w), 501(w).Compound 6. A mixture of 1 (5 mg, 0.015 mmol), Ce(NO 3 ) 3 3 6H 2 O (8.7 mg, 0.02 mmol) and trans-1,2-bis(4-pyridyl)ethylene (2.7 mg, 0.015 mmol) was dissolved in 4 mL of DMF/water (1:1). The mixture was heated for 48 h in a bath-reactor at temperature of 80 °C, and after cooling to room tem per ature colorle ss crys tals were obtained, Scheme 1. Molecular Structures of the Amine and Amide Ligands 1 and 2 | [] | [] | ["1"] | ["Nd(NO 3 ) 3 3 6H 2 O--13.1 mg, 0.03 mmol"] | [] | ["trans-1,2-bis(4-pyridyl)ethylene--4.4 mg, 0.02 mmol"] | ["80 \nC"] | ["48 h"] | ["DMF/water--4 mL"]
ic700790h | Synthesis of [Ni 3 (trz) 3 (OH) 3 (H 2 O) 4 ]‚5H 2 O(5‚5H 2 O). A solution of NiSO 4 ‚6H 2 O (0.438 g, 1.666 mmol), 1,2,4-triazole (0.229 g, 3.315 mmol), HF (0.350 mL, 10.14 mmol), and H 2 O (10.00 g, 556 mmol) in a mole ratio of 0.50:1.00:3.06:168 was stirred briefly before heating to 200 °C for 48 h (initial and final pH values were 1.5 and 1.5, respectively). Blue crystals of 5‚5H 2 O suitable for XRD were isolated in 90% yield (0.297 g). Upon standing, some water of crystallization is lost, and the sample used for single-crystal X-ray determination had the composition 5‚5.5H 2 O. IR (KBr pellet, cm -1 ): 3403(b), 1655(m), 1514(m), 1297(m), 1209(w), 1168(m), 1092(s), 1003(m), 979(w), 880(m), 672(m), 616(m). Anal. Calcd for C 6 H 27 N 9 Ni 3 O 12 : C, 12.3; H, 4.59; N, 21.5. Found: C, 11.7; H, 4.62; N, 21.3. | [] | [] | ["[Ni 3 (trz) 3 (OH) 3 (H 2 O) 4 ]‚5H 2 O", "C 6 H 27 N 9 Ni 3 O 12"] | ["NiSO 4 ‚6H 2 O--0.438 g, 1.666 mmol"] | ["HF--0.350 mL, 10.14 mmol"] | ["1,2,4-triazole--0.229 g, 3.315 mmol"] | ["200 °C"] | ["48 h"] | ["H 2 O--10.00 g, 556 mmol"]
c7nj00835j | [Zn(L 1 )(H 2 O) 2 ] n ·nH 2 O (4) To the solution of H 2 L 1 (0.0264 g, 0.1 mmol) in DMF (4 mL), was added a solution of ZnCl 2 (0.0136 g, 0.1 mmol) in deionized water (2 mL), a colorless solution was formed immediately. After stirring for 30 min, ImH (0.0068 g, 0.1 mmol) was added and stirred for a further 2 h. The resulting solution was evaporated at room temperature slowly. Colorless block crystals were obtained after 3 weeks. Yield: 75%, 0.0286 g. Anal. Calcd For C 11 H 16 N 4 O 7 Zn: C, 34.62; H, 4.22; N, 14.68; Found: C, 34.22; H, 4.53; N, 14.47 %. IR (KBr, disk): 3628(w), 3537(m), 3146(s), 3030(s), 1610(s), 1526(s), 1487(s), 1419(s), 1362(s), 1281(s), 1235(m), 1187(w), 1173(m), 1116(w), 951(m), 889(w), 821(s), 790(s), 660(w), 598(m), 482(w), 437(m) cm ‒1 . | [] | [] | ["[Zn(L 1 )(H 2 O) 2 ] n ·nH 2 O", "C 11 H 16 N 4 O 7 Zn"] | ["ZnCl 2--0.0136 g, 0.1 mmol"] | [] | ["H 2 L 1--0.0264 g, 0.1 mmol", "ImH--0.0068 g, 0.1 mmol"] | [] | ["30 min", "2 h", "3 weeks"] | ["DMF--4 mL", "deionized water--2 mL"]
j.jorganchem.2017.03.016 | 119 Sn NMR (CDCl 3 ): –304.1 and –3.2 ppm. 2.3.2. Synthesis of [Bz 2 Sn(L 2 )SnBz 2 Cl] n (2) An analogous method to that used for the preparation of 1 was followed except that L 1 HNa 2 was replaced by L 2 HNa 2 . The yellow mass was washed thoroughly with hexane, dried in vacuo, extracted into benzene and filtered. The filtrate was concentrated, precipitated with hexane and filtered. After repeating the procedure several times in order to remove the pasty materials, the precipitate was dried in vacuo and crystallized from methanol, affording yellow crystals upon slow evaporation. Yield: 52%. M.p. 190-192 °C. Anal. Calc. for C 40 H 38 ClNO 5 Sn 2 : C, 54.25; H, 4.32; N, 1.58%. Found. C, 54.18; H, 4.30; N, 1.85%. IR absorption (cm -1 ): 1656 and 1601 ν(OCO) asym , 1585, 1537, 1492, 1436, 1400, 1301, 1232, 1056, 902, 762, 697. | [] | [] | ["[Bz 2 Sn(L 2 )SnBz 2 Cl] n"] | ["Bz 2 Sn(L 2 )SnBz 2 Cl--NaN"] | [] | ["L 2 HNa 2--NaN"] | [] | [] | []
cryst8010007 | The compound 4 can be also obtained, although with notably lower yields not exceeding 60%, when other sodium(I) salts (NaNO 3 , NaClO 4 , NaCl, NaBr) are added to the reaction mixture instead of NaOH. | [] | [] | ["Compound 4"] | [] | ["NaNO3--NaN", "NaClO4--NaN", "NaCl--NaN", "NaBr--NaN"] | [] | [] | [] | []
ic901798y | {[Mn 2 (L) 2 (N 3 ) 2 ][Mn(N 3 ) 4 (H 2 O) 2 ] 3 2H 2 O} n (2). A mixture solution of Mn(OAc) 2 3 4H 2 O (0.049 g, 0.2 mmol), NaN 3 (0.065 g, 1.0 mmol), and [H 2 L]Br 2 (0.0448 g, 0.1 mmol) in ethanol (4 mL) and water (1 mL) was sealed in a Teflon-lined stainless steel vessel (25 mL), heated at 70 C for 4 days under autogenous pressure, and then cooled to room temperature. Yellow plate crystals of 2 were obtained in a yield of 85% based on L. Anal. | [] | [] | ["{[Mn 2 (L) 2 (N 3 ) 2 ][Mn(N 3 ) 4 (H 2 O) 2 ]?2H 2 O} n", "2"] | ["Mn(OAc) 2 3 4H 2 O--0.049 g, 0.2 mmol"] | ["NaN 3--0.065 g, 1.0 mmol"] | ["[H 2 L]Br 2--0.0448 g, 0.1 mmol"] | ["70 \nC"] | ["4 days"] | ["ethanol--4 mL", "water--1 mL"]
b811410b | Method 2. Neat lithium hydroxide (0.066 g, 2.76 mmol) was added to a solution of ammonium 5-nitrotetrazolate hemihydrate (0.39 g, 2.76 mmol) in 10 mL (wet) methanol under a stream of nitrogen. The initial suspension turned into a clear solution upon heating, which was stirred over 18 h at reﬂux (ammonia gas was evolved). At this point, the solution was ﬁltered whilst hot under vacuum and the solvent was removed using a rotatory evaporator, yielding 1 as the trihydrated species. No further puriﬁcation was necessary (0.45 g, 93%). Crystals of the compound suitable for Xray analysis were obtained by slow evaporation of an ethyl acetate solution of 1. DSC (5 ◦ Cmin -1 , ◦ C) ~69 (H 2 O loss), ~270 (mp + decomposition). Found: C 6.7, H 3.6, N 39.7, Li 4.0. CH 6 N 5 O 5 Li requires C 6.9, H 3.5, N 40.0, Li 4.0%. Raman ˜ n/cm -1 : 3300–3000(2), 1545(10), 1508(4), 1466(7), 1429(100), 1328(8), 1191(5), 1162(5), 1086(47), 1058(32), 839(6), 776(4), 544(3), 449(3) and 243(3). IR n max (KBr)/cm -1 : 3341 vs, 2867 w, 2752 w, 2484 w, 2087 w, 1666 m, 1559 vs, 1506 m, 1468 s, 1431 s, 1405 m, 1384 m, 1327 s, 1190 m, 1161 m, 1082 w, 1057 w, 1040 m, 841 s, 702 s, 662 s and 519 s. | [] | [] | ["CH 6 N 5 O 5 Li"] | ["neat lithium hydroxide--0.066 g, 2.76 mmol"] | [] | ["ammonium 5-nitrotetrazolate hemihydrate--0.39 g, 2.76 mmol"] | ["reﬂux"] | ["18 h"] | ["methanol--10 mL (wet)"]
om0507169 | 7d Fulvene (III)-1 (0.31 g, yield 10.2%): mp 106-108 °C; IR (KBr pellet) ν (cm -1 ) 3480 (s), 3100 (s), 1615 (s), 1540 (s), 1510 (s), 1460 (s), 1400 (s), 1215 (vs), 1130 (vs), 1100 (vs), 1050 (vs), 830 (w), 710 (s); 1 H NMR (300 MHz, CDCl 3 ,25°C, TMS) δ 18.30 (s, 1H, -OH), 8.13 (d, 2H, -C 4 H 3 S), 8.02 (d, 2H, -C 4 H 3 S), 7.59 (d, 2H, -C 4 H 3 S), 7.33 (q, 2H, -C 5 H 3 ), 6.64 (t, 1H, -C 5 H 3 ). Anal.Calcd for C 15 H 10 S 2 O 2 : C, 62.94; H, 3.50. Found: C, 62.77; H, 3.43. In addition, fulvene (III)-1 could be obtained by following method as well: a solution of 2-thiophenecarbonyl (2.6 mL, 19 mmol) in anhydrous ether (20 mL) was added dropwise to a solution of cyclopentadiene anion (2.4 mL, 28.5 mmol) in anhydrous ether at 0 °C. The mixture was stirred overnight at room temperature.The solvent was then reduced to about 10 mL under vacuum.Hexane was added, and a yellow solid precipitated. The solid was washed with hexane several times and stirred in HCl (5% in water) overnight. The final product was purified by column chromatography on silica gel (CH 2 Cl 2 /hexane, 1:1) to afford fulvene (III)-1 as a red-orange crystalline solid: yield 40.0%. Fulvene (IV)-1 (0.91 g, yield 28.1%): mp 114-117 °C; IR (KBr pellet) ν (cm -1 ) 3446 (s), 2229 (m), 1630 (s), 1539 (m), 1471 (s), 1420 (s), 1281 (vs), 1229 (vs), 1129 (vs), 904 (vs), 849 (s), 707 (s); 1 H NMR (300 MHz, CDCl 3 ,25°C, TMS) δ 18.33 (s, 1H, -OH), 8.26, 8.02, 7.93, 7.88 (m, 7H, -C 4 H 3 S, -C 6 H 4 ), 7.34, 7.14, 6.63 (t, t, d, 3H, -C 5 H 3 ).Anal. Calcd for C 18 H 11 NO 2 S: C, 70.82; H, 3.61. Found: C, 70.73; H, 3.52.Preparation of Fulvene (II)-2, Fulvene (III)-1, and Fulvene (IV)-4. Fulvene (II)-2, fulvene (III)-1, and fulvene (IV)-2 were prepared by following the procedure descried for fulvene (II)-1, fulvene (III)-1, and fulvene (IV)-1, except with 3-cyanobenzoyl chloride (1.76 g, 10.6 mmol) instead of 4-cyanobenzoyl chloride (1.76 g, 10.6 mmol), to afford fulvene (II)-2, fulvene (III)-1, and fulvene (IV)-2 as orange crystalline solids. Fulvene(II)-2: 0.21 g, yield 7.0%; corresponding spectral data of fulvene(II)-2 are identical with those of reported data.7d Fulvene (III)-1: 0.73 g, yield 21.3%.Fulvene (IV)-2: 1.21 g, yield 37.4%; mp 102-104 °C; IR (KBr pellet) ν (cm -1 ) 3447 (s), 2231 (s), 1621 (s), 1545 (s), 1518 (s), 1478 (s), 1399 (s), 1131 (m), 1084 (m), 1052 (m), 803 (s), 759 (s), 716 (s); 1 H NMR (300 MHz, CDCl 3 ,25°C, TMS) δ 18.30 (s, 1H, -OH), 8.18, 8.06, 7.77, 7.33 (m, 7H, -C 4 H 6 , -C 4 H 3 S), 7.15, 6.65 (m, 3H, -C 5 H 3 ). Anal. Calcd for C 18 H 11 NO 2 S: C, 70.82; H, 3.61. | [] | [] | ["Fulvene (III)-1", "Fulvene (IV)-1", "Fulvene (II)-2", "Fulvene (III)-1", "Fulvene (IV)-2"] | [] | [] | [] | [] | [] | []
sciadv.aav9044 | Synthesis of SOD-Zn(VIm) 2 .The framework SOD-Zn(VIm) 2 was obtained using the ILAG methodology (26) by milling of 1 mmol of zinc(II) oxide with a slight excess of 2.1 mmol of HVIm in the presence of 0.12 mmol of ammonium acetate as the catalytic salt additive and 100 ml of ethanol as the milling liquid (absolute, kept over molecular sieves), in a 15-ml stainless steel milling jar using two stainless steel milling balls 7 mm in diameter (mass, 1.34 g each). The mixture was milled for 30 min at a frequency of 30 Hz. After the PXRD analysis, the product was stirred overnight with 15 ml of methanol, filtered, and evacuated overnight under vacuum at 80°C. Alternative syntheses of this material have been reported (28, 46). | ["80°C"] | ["overnight"] | ["SOD-Zn(VIm) 2"] | ["zinc(II) oxide--1 mmol"] | ["ammonium acetate--0.12 mmol"] | ["HVIm--slight excess of 2.1 mmol"] | [] | [] | ["ethanol--100 ml", "methanol--15 ml"]
b500698h | Reaction of 3 with Ag(NO 3 ) 30 ml of an acetonitrile solution of Ag(NO 3 ) (0.136 g, 0.80 mmol) was added to a solution of 3 (0.331 g, 1.58 mmol) in 30 ml of CH 2 Cl 2 . After 10 minutes of stirring a bright yellow precipitate of [{Ag3} 2 ][NO 3 ] 2 was collected by ﬁltration (0.250 g, 82%). Mp 232 1C (decomp.). Major IR peaks (KBr, cm 1 ); 3053, 2955, 1634, 1583, 1470, 1400, 1290, 1219, 1030, 738, 702. | [] | [] | [] | ["Ag(NO 3 )--0.136 g, 0.80 mmol"] | [] | ["3--0.331 g, 1.58 mmol"] | [] | ["10 minutes"] | ["acetonitrile--30 ml", "CH 2 Cl 2--30 ml"]
cg301392p | Synthesis of [Cu(1,10-phen)Mo 0.5 O(hedpH)] (3). A mixture of MoO 3 (0.06 g, 0.45 mmol), CuCl 2 ·2H 2 O (0.04 g, 0.22 mmol), 1,10phenanthroline (0.05 g, 0.26 mmol), and hedpH 4 solution (0.14 mL, 0.35 mmol) was dissolved in 8 mL of distilled water. The resulting solution was stirred for about 1 h at room temperature, sealed in a 20 mL Teﬂon-lined stainless steel autoclave, and heated at 120 ° C for 72 h under autogenous pressure. After the mixture was cooled slowly to room temperature, the blue block crystals were obtained. Yield: 33.3% Table 4. Selected Bond Distances (Å) and Angles (deg) for 3 a Distances (Å) Mo(1)−O(8)#1 1.703(13) Cu(1)− O(8)#1 2.319(14) Mo(1)−O(8) 1.703(13) P(1)−O(3) 1.441(13) Mo(1)−O(1)#1 1.989(12) P(1)− O(2) 1.527(13) Mo(1)−O(1) 1.989(12) P(1)−O(1) 1.561(13) Mo(1)−O(4) 2.139(12) P(1)−C(1) 1.842(17) Mo(1)−O(4)#1 2.139(12) P(2)− O(6) 1.489(13) Cu(1)−O(2) 1.917(12) P(2)−O(4) 1.507(13) Cu(1)−O(5) 1.932(13) P(2)−O(5) 1.521(13) Cu(1)−N(2) 2.008(17) P(2)−C(1) 1.828(18) Cu(1)−N(1) 2.026(16) Angles (deg) O(8)#1−Mo(1)−O(8) 102.0(9) O(1)−Mo(1)−O(4)#1 84.9(5) O(8)#1−Mo(1)−O(1)#1 94.9(6) O(4)−Mo(1)−O(4)#1 78.2(7) O(8)−Mo(1)−O(1)#1 94.4(6) O(2)−Cu(1)−O(5) 95.5(5) O(8)#1− Mo(1)−O(1) 94.4(6) O(2)−Cu(1)−N(2) 170.4(6) O(8)−Mo(1)−O(1) 94.9(6) O(5)−Cu(1)−N(2) 90.5(7) O(1)#1−Mo(1)−O(1) 165.3(7) O(2)−Cu(1)−N(1) 91.2(6) O(8)#1−Mo(1)−O(4) 89.9(6) O(5)−Cu(1)−N(1) 171.8(6) O(8)−Mo(1)−O(4) 168.0(6) N(2)−Cu(1)−N(1) 82.3(7) O(1)#1−Mo(1)−O(4) 84.9(5) O(2)−Cu(1)−O(8)#1 90.5(5) O(1)−Mo(1)−O(4) 83.7(5) O(5)−Cu(1)−O(8)#1 97.2(5) O(8)#1−Mo(1)−O(4)#1 168.0(6) N(2)−Cu(1)−O(8)#1 96.2(6) O(8)−Mo(1)−O(4)#1 89.9(6) N(1)−Cu(1)−O(8)#1 87.4(6) O(1)# 1−Mo(1)−O(4)#1 83.7(5) a Symmetry transformations used to generate equivalent atoms: For 3: #1, −x +1,y, −z + 1/2. | [] | [] | ["[Cu(1,10-phen)Mo 0.5 O(hedpH)]"] | ["MoO 3--0.06 g, 0.45 mmol", "CuCl 2 ·2H 2 O--0.04 g, 0.22 mmol"] | [] | ["1,10phenanthroline--0.05 g, 0.26 mmol", "hedpH 4 solution--0.14 mL, 0.35 mmol"] | ["120 °C"] | ["72 h"] | ["distilled water--8 mL"]
j.ica.2014.01.020 | 4.7. ht,ht-{[Pd(2,2 0 -bpy)] 2 (1 0 )} 2 (H 3 O)(NO 3 ) 5 8H 2 O(5) Pd(2,2 0 -bpy)Cl 2 (67 mg, 0.2 mmol) was stirred with AgNO 3 (68 mg, 0.4 mmol) in water (10 mL) with light excluded at 40 °C for 12 h. The suspension obtained was cooled to 0 °C in ice bath for 30 min. Then AgCl was removed from the solution by ﬁltration. | ["0 \nC"] | ["30 min"] | ["ht,ht-{[Pd(2,2 0 -bpy)] 2 (1 0 )} 2 (H 3 O)(NO 3 ) 5 8H 2 O(5)", "Pd(2,2 0 -bpy)Cl 2"] | ["Pd(2,2 0 -bpy)Cl 2--67 mg, 0.2 mmol", "AgNO 3--68 mg, 0.4 mmol"] | [] | [] | ["40 \nC"] | ["12 h"] | ["water--10 mL"]
ic951326p | 12 h while vigorously stirring under argon. The cloudy solution was filtered and concentrated to a thick oil. The oil was taken up in CHCl 3 (400 mL) and washed with saturated salt solution (2 × 200 mL), 5% NaHCO 3 (2 × 200 mL), and salt solution (2 × 200 mL). The organic layer was dried over MgSO 4 , filtered, and concentrated to a gelatinous oil that was solidified with CHCl 3 and hexanes (ca. 30 mL each). | [] | [] | [] | [] | [] | [] | [] | ["12 h"] | ["CHCl 3--400 mL", "saturated salt solution--2 × 200 mL", "5% NaHCO 3--2 × 200 mL", "salt solution--2 × 200 mL", "hexanes--ca. 30 mL"]
j.poly.2012.11.051 | 2.1.1. Synthesis of [Mn(L)(phen)(H 2 O)]2(H 2 O) (1) A mixture of Mn(CH 3 CO 2 ) 2 4H 2 O (0.30 mmol) with H 2 L (0.30 mmol) and phen (0.30 mmol) in 10 mL distilled water was stirred for half an hour and then stood at room temperature. Pale yellow brick-shaped crystals of 1 were obtained after one day, in approximately 56% yield based on Mn, and the ﬁnal pH value of the solution was 5. Anal. Calc. for C 21 H 23 N 2 O 7 P 1 Mn 1 (Mr = 501.32): C, 50.31; H, 4.62; N, 5.59. Found: C, 50.25; H, 4.73; N, 5.53%. IR data (KBr, cm 1 ): 3394(s), 3051(m), 2922(m), 2856(m), 1558(s), 1512(m), 1427(s), 1398(m), 1311(m), 1205(m), 1178(s), 1136(s), 1078(m), 1048(m), 1027(m), 931(m), 852(m), 756(m), 735(m), 638(m), 555(m), 513(m). | [] | [] | ["[Mn(L)(phen)(H 2 O)]2(H 2 O)", "C 21 H 23 N 2 O 7 P 1 Mn 1"] | ["Mn(CH 3 CO 2 ) 2 4H 2 O--0.30 mmol"] | [] | ["H 2 L--0.30 mmol", "phen--0.30 mmol"] | ["room temperature"] | ["one day"] | ["distilled water--10 mL"]
ic0201856 | The gold(I) complexes 3-11 are formed in a fashion similar to the synthesis described for 2 given here.[AuS 2 PPh(OC 5 H 9 )] 2 ,2.A 50 mL Schlenk tube was charged with [NH 4 ][S 2 PPh(OC 5 H 9 )] (88 mg, 0.32 mmol) and placed under vacuum for 30 min. The salt was dissolved in 20 mL of THF, and upon dissolution Au(THT)Cl (THT ) tetrahydrothiophene) 27 (100 mg, 0.31 mmol) was added in one portion at room temperature.An immediate white precipitate (NH 4 Cl) was observed. The mixture was stirred for 40 min followed by removal of the solvent in vacuo.The complex was extracted with CH 2 Cl 2 (25 mL) and filtered through anhydrous MgSO 4 to remove NH 4 Cl. The filtrate was evaporated under reduced pressure, which gave a pale yellow powder. The crude material was washed with three 10 mL portions of ether and dried under vacuum (10 -2 Torr) for 1 h. Yield: 70%. | [] | ["1 h"] | ["3-11"] | ["[NH 4 ][S 2 PPh(OC 5 H 9 )]--88 mg, 0.32 mmol", "Au(THT)Cl--100 mg, 0.31 mmol"] | [] | [] | ["room temperature"] | ["40 min"] | ["THF--20 mL", "CH 2 Cl 2--25 mL", "ether--3 x 10 mL"]
ic020461g | Preparation of the Complexes. [Zn(TITMB)(OAc)](OH)‚ 8.5H 2 O (1). In a typical synthesis, an ethanolic solution (40 mL) of zinc(II) acetate dihydrate (110 mg, 0.5 mmol) was added slowly to a solution of TITMB (180 mg, 0.5 mmol) in ethanol (20 mL) and the mixture was stirred for5hatroom temperature to give a colorless powder with ca. 30% yield. Single crystals suitable for X-ray analysis were obtained by recrystallization from aqueous solution. Anal. Calcd for C 23 H 45 N 6 O 11.5 Zn: C, 42.18; H, 6.92; N, 12.83. Found: C, 42.14; H, 7.08; N, 12.65.[Ag(TITMB)N 3 ]‚H 2 O (2). A solution of TITMB (18.0 mg, 0.05 mmol) in acetonitrile (5 mL) was carefully layered over an aqueous solution of freshly prepared Ag(NH 3 ) 2 N 3 (0.05 mmol). Colorless crystals were isolated by filtration after several weeks. Yield: 47%.Anal. Calcd for C 21 H 26 AgN 9 O: C, 47.74; H, 4.96; N, 23.86.Found: C, 47.97; H, 5.03; N, 23.51.Caution! Azide salts of metal complexes are toxic and potentially explosiVe and should be handled with care. | [] | [] | ["[Zn(TITMB)(OAc)](OH)‚ 8.5H 2 O", "C 23 H 45 N 6 O 11.5 Zn"] | ["zinc(II) acetate dihydrate--110 mg, 0.5 mmol"] | [] | ["TITMB--180 mg, 0.5 mmol"] | ["room temperature"] | ["5h"] | ["ethanol--40 mL"]
ic049787a | Preparation of [Ag(C 14 H 16 N 6 )]SbF 6 ‚0.5CH 3 OH (3). A methanol solution (5 mL) of AgSbF 6 (23.0 mg, 0.067 mmol) was slowly diffused into a methylene chloride solution (5 mL) of L5 (9.0 mg, 0.034 mmol) at room temperature. Colorless crystals formed in about one week. The yield was 91%. IR (cm -1 , KBr pellet): 3500(s), 3100(w), 3000(w), 2940(w), 1628(s), 1460(m), 1430(s), 1410(s), 1355(s), 1300(w), 1160(m), 1098(s), 978(w), 842(s), 652(vs). | [] | [] | ["[Ag(C 14 H 16 N 6 )]SbF 6 ‚0.5CH 3 OH", "3"] | ["AgSbF 6--23.0 mg, 0.067 mmol"] | [] | ["L5--9.0 mg, 0.034 mmol"] | [] | ["one week"] | ["methanol--5 mL", "methylene chloride--5 mL"]
j.poly.2009.08.019 | 2.2.5. [Cu 2 (TPA) 2 ( l 2 -bpe)](ClO 4 ) 4 (5) To a hot solution containing copper(II) perchlorate hexahydrate (0.190 g, 0.5 mmol) and tris(2-pyridylmethyl)amine (0.145 g, 0.5 mmol) dissolved in 20 mL of CH 3 OH, an equimolar amount of 1,2-bis(4-pyridyl)ethane (0.090 g, 0.5 mmol) dissolved in 10 ml of CH 3 OH was added drop-wise. The mixture was heated on a steam bath for 10 min, ﬁltered while hot through celite and then allowed to crystallize at room temperature. In the following day, the resulting large blue crystals were collected by ﬁltration, washed with ether and then air dried (overall yield: 0.256 g, 79%). Crystals suitable for X-ray analysis were obtained from dilute solutions when the ﬁltrate was allowed to stand at room temperature. Characterization: Anal. Calc. for C 42 H 48 Cl 4 Cu 2 N 10 O 16 : C, 44.70; H, 3.75; N, 10.86. Found: C, 44.50; H, 3.71; N, 10.81%. Selected IR bands (cm 1 ): 1089 (vs). UV–Vis spectrum in H 2 O{k max ,nm( e max , M 1 cm 1 )}: 660 (sh), 860 (500). | [] | [] | ["[Cu 2 (TPA) 2 ( l 2 -bpe)](ClO 4 ) 4 "] | ["copper(II) perchlorate hexahydrate--0.190 g, 0.5 mmol"] | [] | ["tris(2-pyridylmethyl)amine--0.145 g, 0.5 mmol", "1,2-bis(4-pyridyl)ethane--0.090 g, 0.5 mmol"] | ["steam bath"] | ["10 min"] | ["CH 3 OH--20 mL", "CH 3 OH--10 ml"]
b814066a | 35 {[Cd(Ox)(H 2 O) 2 ]H 2 O} n ,(1). Reaction of Cd(NO 3 ) 2 ·4H 2 O and ptcH 3 in 2 : 1 molar ratio at room temperature in the presence of excess pyridine afforded crystals of 1 in 1 h in ~50% yield. The same product as crystals could be isolated in comparable yield when acetate or chloride salt of Cd( II) was used in place of the nitrate salt. Anal. calcd for C 2 H 6 O 7 Cd: C, 9.44; H, 2.3%. Found: C, 9.50; H, 2.42%. Main IR features (cm -1 , KBr pellet): 3439 vs for n(O–H); 3095 w for n(C–H); 1615 vs, 1534 s for [n as (O–C–O) + n(C = C+C = N)]; 1483 w for n(C ar –C); 1384 s, 1323 w, 1311 w for n s (O–C–O); 1161 w, 1070 w, 1052 m for d ip (C–H); 937 w for d ring ; 826 m for d(O–C–O); 777 m for d op (C–H); 608 w for p (CO 2 ); 530 w, 485 w for n(M–O). | [] | [] | ["{[Cd(Ox)(H 2 O) 2 ]H 2 O} n", "C 2 H 6 O 7 Cd"] | ["Cd(NO 3 ) 2 \n4H 2 O--NaN"] | [] | ["ptcH 3--NaN"] | ["room temperature"] | ["1 h"] | ["pyridine--excess"]
s13738-019-01742-y | (g/cm 3 ) 1.969 μ (mm −1 ) 2.443 T (K) 293(2) F(000) 1262 R 1 , wR 2 0.0314, 0.0785 S 1.008 Largest and mean Δ/σ 0.001, 0 Δρ (max, min) (e/Å 3 ) 0.908, −0.541 | [] | [] | [] | [] | [] | [] | [] | [] | []
ic902057d | [(acacCN)Cu(5)],9.A THF (30 mL) solution of Cu(acacCN) 2 (109 mg, 0.349 mmol) was added to a THF (20 mL) solution of 5 (100 mg, 0.349 mmol). After stirring for 20 min, the resulting precipitate was filtred off and washed with ether (3  75 mL) to afford 9 as a green-red solid (136 mg, 82.4%). Dichroic redgreen crystals were grown by slow evaporation of a CHCl 3 solution. UV-vis (CH 2 Cl 2 ), λ max (nm)/ε (mol -1 Lcm -1 ): 227 (28 000), 288 (12 000), 333 (9000), 479 (21 000), 491 (27 000). IR (ATR, cm -1 ): ν CN 2206. HRMS (ESI), m/z:[Mþ H] þ calcd for C 24 H 20 N 5 O 2 Cu, 473.091; found, 473.091. | [] | [] | ["[(acacCN)Cu(5)]"] | ["Cu(acacCN) 2--109 mg, 0.349 mmol"] | [] | [] | [] | ["20 min"] | ["THF--30 mL", "ether--75 mL", "CHCl 3--not specified"]
j.jssc.2015.12.006 | 2.2. Synthesis of complexes 2.2.1. [Zn(trans-bibp)Cl 2 ] 1 (1) A mixture of CH 3 OH and CHCl 3 (8 mL, 1:1 v/v), as a buffer layer, was carefully layered over a solution of bibp (35.52 mg, 0.12 mmol) in CHCl 3 (6 mL). A solution of ZnCl 2 (8.18 mg, 0.06 mmol) in CH 3 OH (6 mL) was then layered over the buffer layer. The resultant solution was left to stand at room temperature for about three weeks. Then colorless block crystals suitable for X-ray crystal analysis were obtained by ﬁltration. Yield: 55% based on bibp. Calcd for C 18 H 14 Cl 2 N 4 Zn: C, 51.15; H, 3.34; N 13.26. Found: C, 51.22; H, 3.39; N, 13.31. IR (KBr, cm  1 ): 3880 w, 3449 s, 3103 s, 3046 m, 2781 w, 1637 s, 1610 s, 1523 s, 1411 m, 1308 s, 1269 s, 1249 m, 1104 m, 1069 s, 962 s, 947 m, 853 s, 824 s, 770 s, 740 s, 655 s, 623 m, 537 s, 476 m.2.2.2. [Zn(trans-bibp)Br 2 ] 1 (2) The procedure was the same as complex 1 except that ZnCl 2 was replaced by ZnBr 2  2H 2 O. Yield: 51% based on bibp. Elemental analysis (%): calcd for C 18 H 14 Br 2 N 4 Zn: C, 42.26; H, 2.76; N, 10.95.Found: C, 42.31; H, 2.81; N, 11.05. IR (KBr, cm  1 ): 3448 s, 3154 m, 3131 s, 3101 s, 3045 m, 2601 w, 1633 s, 1521 s, 1410 w, 1308 s, 1266 m, 1248 m, 1129 s, 1068 s, 963 m, 851 m, 827 s, 768 m, 738 m, 654 m, 540 m. | [] | [] | ["[Zn(trans-bibp)Cl 2 ] 1", "C 18 H 14 Cl 2 N 4 Zn"] | ["ZnCl 2 --8.18 mg, 0.06 mmol"] | [] | ["bibp--35.52 mg, 0.12 mmol"] | ["room temperature"] | ["three weeks"] | ["CHCl 3--6 mL", "CH 3 OH--6 mL"]
s11243-020-00436-2 | Synthesis ofthecompounds Synthesis ofcatena‑{[Ni(μ 2 ‑3‑ampy)(H 2 O) 4 ]SO 4 ·H 2 O} (1) NiSO 4 . | [] | [] | ["NiSO 4"] | [] | [] | ["3-ampy--NaN"] | [] | [] | []
ejic.201402556 | [(UO 2 ) 2 Cu(L) 3 (O)(H 2 O)](NO 3 ) (3): trans-3-(3-Pyridyl)acrylic acid (15 mg, 0.10 mmol), UO 2 (NO 3 ) 2 ·6H 2 O (50 mg, 0.10 mmol), Cu(NO 3 ) 2 ·2.5H 2 O (24 mg, 0.10 mmol), demineralized water (1 mL), and acetonitrile (0.5 mL) were placed in a tightly closed glass vessel (10 mL) and heated at 180 °C under autogenous pressure. The reaction afforded light green crystals of complex 3 in low yield within one week. Repeated attempts with different stoichiometries and longer heating periods did not lead to a significant improvement in yield. When Cu(NO 3 ) 2 ·2.5H 2 O was replaced by an equimolar amount of Ni(NO 3 ) 2 ·6H 2 O, no heterometallic complex was obtained, and only crystals of the previously reported complex [UO 2 (L)(OH)] (1) were formed.[12] Crystallography: The data were collected at 150(2) K with a Nonius Kappa-CCD area detector diffractometer [22] by using graphite-monochromated Mo-K α radiation (λ = 0.71073 Å). The crystals were introduced into glass capillaries with a protective coating of Paratone-N oil (Hampton Research). The unit cell parameters were determined from ten frames and then refined on all data. The data (combinations of φ and ω scans with a minimum redundancy of 4 for 90 % of the reflections) were processed with HKL2000. | [] | [] | ["[(UO 2 ) 2 Cu(L) 3 (O)(H 2 O)](NO 3)", "[UO 2 (L)(OH)]"] | ["UO 2 (NO 3 ) 2 ·6H 2 O--50 mg, 0.10 mmol", "Cu(NO 3 ) 2 ·2.5H 2 O--24 mg, 0.10 mmol"] | [] | ["trans-3-(3-Pyridyl)acrylic acid--15 mg, 0.10 mmol"] | ["180 °C"] | ["one week"] | ["demineralized water--1 mL", "acetonitrile--0.5 mL"]
d0nj00894j | [Cu 4 I 4 (C 21 H 24 N 3 P) 2 ] n (3). Oﬀ-white powder. Anal. calc. for C 42 H 48 I 2 Cu 4 N 6 P 2 (1460.62): C, 34.5; H, 3.3; N, 5.7%. Found: C, 34.6; H, 3.3; N, 5.8%. FT-IR (KBr, cm 1 ): 418 (w), 501 (w), 685 (w), 715 (w), 760 (vs), 775 (s), 935 (w), 953 (m), 1011 (w), 1059 (m), 1153 (m), 1228 (w), 1269 (w), 1313 (w), 1435 (s), 1475 (s), 1564 (s), 1597 (s), 2881 (w), 2922 (w), 2945 (w), 3001 (w), 3018 (w), 3053 (w). | [] | [] | ["[Cu 4 I 4 (C 21 H 24 N 3 P) 2 ] n", "C 42 H 48 I 2 Cu 4 N 6 P 2"] | [] | [] | [] | [] | [] | []
ejic.201000487 | N,N⬘-Bis(5-sulfonatosalicylidene)-1,2-diaminoethane Disodium Salt (SalenSO 3 )Na 2 (C): 5-Sulfonatosalicylaldehyde sodium salt (A) (2.24 g, 10 mmol) was poured into ethanol (50 mL). Ethylenediamine (300 mg, 0.33 mL, 5 mmol) was then added and the mixture turned yellow. The mixture was heated at 90 °C for one hour. The yellow solid was filtered, washed with ethanol and dried in vacuo.Yield 80 %. C·H 2 O(C 16 H 14 N 2 Na 2 O 8 S 2 ·H 2 O, 490.42): calcd. C 39.19, H 3.29, N 5.71; found C 39.39, H 3.41, N 5.33.1 H NMR ([D 6 ]DMSO): δ = 8.65 (s, 1), 7.67 (d, J = 2.2 Hz, 1 H), 7.51 (dd, J = 2.2, 8.5 Hz, 1 H), 6.78 (d, J = 8.5 Hz, 1 H), 3.91 (s, 2 H) ppm. | [] | [] | ["C 16 H 14 N 2 Na 2 O 8 S 2 ·H 2 O", "N,N⬘-Bis(5-sulfonatosalicylidene)-1,2-diaminoethane Disodium Salt (SalenSO 3 )Na 2"] | [] | [] | ["5-Sulfonatosalicylaldehyde sodium salt (A)--2.24 g, 10 mmol", "Ethylenediamine--300 mg, 0.33 mL, 5 mmol"] | ["90 \nC"] | ["one hour"] | ["ethanol--50 mL"]
c2ce25440a | Synthesis of [Zn 2 Ba(PBDC) 3 (m 2 -O1w) 2 (DMF)] n ?n(DMF) (4) A mixture of Zn(NO 3 ) 2 ?6H 2 O (0.060 g, 0.20 mmol), Ba(NO 3 ) 2 (0.052 g, 0.20 mmol) and terephthalic acid (0.034 g, 0.2 mmol) was placed in a 23 mL Teflon liner, 4 mL DMF and 6 mL H 2 O were then added. The resulting mixture was stirred for 30 min at room temperature, and then the mixture was sealed in a Parr autoclave and kept at 110 uC for four days. After being slowly cooled to room temperature, colorless block crystals of 4 was isolated. Yield: 51% based on H 2 PBDC. Anal. calc. for C 30 H 30 BaN 2 O 16 Zn 2 (940.66): C, 38.31; H, 3.00; N, 2.98%.Found: C, 38.32; H, 3.02%; N, 2.96%. IR data (KBr pellet): 3434 (m), 3134 (w), 1655 (s), 1497 (s), 1437 (w), 1376 (m), 1282 (m), 1249 (w), 1197 (w), 1145 (s), 1107 (m), 1060 (m), 1014 (w), 986 (m), 670 (m), 663 (s).X-ray crystallography.Suitable single crystals of 1–4 were carefully selected under an optical microscope and glued to thin glass fibers. Structural measurements were performed on a computer-controlled Oxford Xcalibur E diffractometer with graphite-monochromated MoKa radiation (l Mo-Ka = 0.71073 A ˚ )atT = 293.2 K. Absorption corrections were made using the SADABS program.12 The structures were solved using the direct method and refined by full-matrix least-squares methods on F 2 by using the SHELX-97 program package. | [] | [] | ["[Zn 2 Ba(PBDC) 3 (m 2 -O1w) 2 (DMF)] n ?n(DMF)", "C 30 H 30 BaN 2 O 16 Zn 2"] | ["Zn(NO 3 ) 2 ?6H 2 O--0.060 g, 0.20 mmol", "Ba(NO 3 ) 2--0.052 g, 0.20 mmol"] | [] | ["terephthalic acid--0.034 g, 0.2 mmol"] | ["110 uC"] | ["four days"] | ["DMF--4 mL", "H 2 O--6 mL"]
jacs.7b03604 | [Co( OMe salophen)K], 2. Potassium chunks (6.5 mg, 0.2 mmol, 1 equiv), was added onto a brown suspension of [Co( OMe salophen) (THF) 0.5 ].(KCl) 0.2 (80.4 mg, 0.2 mmol, 1 equiv) in THF (4 mL). The suspension was stirred 6 days at room temperature aﬀording a greenish suspension. The precipitate was collected by ﬁltration and dried under vacuum (79.0 mg). | [] | [] | ["[Co( OMe salophen)K]", "[Co( OMe salophen) (THF) 0.5 ].(KCl) 0.2"] | ["Potassium chunks--6.5 mg, 0.2 mmol, 1 equiv", "[Co( OMe salophen) (THF) 0.5 ].(KCl) 0.2--80.4 mg, 0.2 mmol, 1 equiv"] | [] | [] | ["room temperature"] | ["6 days"] | ["THF--4 mL"]
s1070328413030056 | Synthesis of [Cd(Bna) 2 (Bipy)(DMF) 2 ] n (II). 34 mg (0.12 mmol) Cd(NO) 3 ⋅ 4H 2 O was dissolved in a mix ture of 2 mL DMSO and H 2 O (v/v = 1/2) as the under layer in a tube. A mixture of 1 mL DMF and H 2 O (v/v = 1/1) was carefully layered as the middle layer in the tube. A mixture of H 2 Bna (7.5 mg, 0.02 mmol) and 8 mg (0.04 mmol) Bipy was dissolved in 2 mL DMF as For C 22 H 14 O 6 anal. calcd., %: C, 81.48; H, 2.36. Found, %: C, 81.62; H, 2.28. For C 31 H 37 N 3 O 11 Cd anal. calcd., %: C, 50.24; H, 5.00; N, 5.68; Cd, 15.19. Found, %: C, 50.33; H, 4.86; N, 5.48; Cd, 15.15. | [] | [] | ["[Cd(Bna) 2 (Bipy)(DMF) 2 ] n", "C 31 H 37 N 3 O 11 Cd"] | ["Cd(NO) 3 \t⋅ 4H 2 O--34 mg (0.12 mmol)"] | [] | ["H 2 Bna--7.5 mg, 0.02 mmol", "Bipy--8 mg, 0.04 mmol"] | [] | [] | ["DMSO--2 mL", "H 2 O--2 mL", "DMF--1 mL"]
j.poly.2013.03.003 | 2.3. Synthesis of 1,5-bis(2-bromoethoxy)anthracene-9,10-dione (1) An identical procedure for making 1,8-bis(2-bromoeth- oxy)anthracene-9,10-dione [26] was used to synthesize 1, by start- ing with 2.5 g of 1,5-dihydroxyant hraquinone . A yellow ﬁbrous solid was obtained after silica gel column using methylene chloride as eluent. Yield is 1.5 g, (30%) and the melting point is 195–197 °C.Elemental Analyses calculated for C 18 H 14 O 4 Br 2 : C, 47.61; H, 3.11. Found: C, 47.72; H, 3.20%. 1 H NMR (at 25 °C, CDCl 3 ): d 3.76–3.83 (t, 4H, CH 2 -Se); 4.44–4.51 (t, 4H, CH 2 -O); 7.26–7.31 (d, 2H, ArH); 7.67–7.75 (d, 2H, ArH); 7.94–7.98 (d, 2H, ArH). | [] | [] | ["1,5-bis(2-bromoethoxy)anthracene-9,10-dione", "C 18 H 14 O 4 Br 2"] | [] | [] | [] | [] | [] | []
c4dt00780h | Found: C 29.74, H 1.691, N 7.78%. IR (cm −1 ): 1646 m, 1618 w, 1579 s, 1448 m, 1415 s, 1366 w, 1210 m, 1059 w, 820 m, 781 s, 710 s, 617 w, 524 m.[Zn 2 (pdh) 2 (ox)]·H 2 O4.The yellow block crystals of 4 were obtained from a simple hydrothermal self-assembly of Zn(CH 3 COO) 2 ·2H 2 O (110 mg, 0.5 mmol), pdca (83 mg, 0.5 mmol), N 2 H 4 ·H 2 O (0.2 mL) and H 2 ox (63 mg, 0.5 mmol) in a 15 mL aqueous solution (pH = 5 adjusted by H 2 (ox)) at 160 °C for 4 days. Yield: ca. 25% based on Zn( II). Anal. Calcd C 16 H 10 N 6 O 9 Zn 2 4: C 34.25, H 1.797, N 14.98. Found: C 34.57, H 1.787, N 15.18%. IR (cm −1 ): 1659 s, 1567 s, 1524 m, 1477 m, 1262 w, 1161 w, 1119 s, 781 s, 713 w, 675 w, 535 s, 510 w, 495 s.X-ray crystallography The data were collected with Mo-K α radiation (λ = 0.71073 Å) on a Rigaku R-AXIS RAPID IP diﬀractometer for 1, and on a Siemens SMART CCD diﬀractometer for 2–4. With the Scheme 1 Structures of acylhydrazidate molecules in 1–4. | [] | [] | ["[Zn 2 (pdh) 2 (ox)]\b·H 2 O", "C 16 H 10 N 6 O 9 Zn 2"] | ["Zn(CH 3 COO) 2 \b2H 2 O--110 mg, 0.5 mmol"] | ["N 2 H 4 \bH 2 O--0.2 mL"] | ["pdca--83 mg, 0.5 mmol", "H 2 ox--63 mg, 0.5 mmol"] | ["160 \bC"] | ["4 days"] | ["15 mL aqueous solution (pH = 5 adjusted by H 2 (ox))--NaN"]
c9ta06989e | Synthesis of [Cd 2 (BODIPY) 2 (SDB) 2 ] (CCNU-12). A mixture of BODIPY (6.0 mg, 0.0125 mmol), H 2 SDB (7.7 mg, 0.025 mmol), Cd(NO 3 ) 2 ·4H 2 O (7.7 mg, 0.025 mmol) and a drop of 0.1 mol/L aqueous HNO 3 was suspended in N,N'-dimethylacetamide (DMA, 2 mL) and EtOH (1 mL) in a 5 mL glass vial. The final mixture was sealed in an autoclave at 90 °C for 2 days, followed by cooling to room temperature. The resulting dark red crystals were collected with a yield of 54% (based on BODIPY). FT-IR (KBr, cm -1 ): 3432m, 2923w, 1654m, 1609m, 1545m, 1529m, 1465m, 1444m, 1400m, 1384m, 1313m,1243m, 1187s, 1160s, 1101w, 1068w, 1016s, 839w, 782w, 745w, 725w, 692w, 619w, 582w, 515w, 492w. | [] | [] | ["[Cd2(BODIPY)2(SDB)2]", "CCNU-12"] | ["Cd(NO3)2·4H2O--7.7 mg, 0.025 mmol"] | [] | ["BODIPY--6.0 mg, 0.0125 mmol", "H2SDB--7.7 mg, 0.025 mmol"] | ["90 °C"] | ["2 days"] | ["N,N'-dimethylacetamide (DMA)--2 mL", "EtOH--1 mL"]
j.poly.2008.11.055 | 2.2.2. [Ag(TBTA) 0.5 ] n (2) The same synthetic procedure as that for 1 was used except that the metal salt was replaced by AgNO 3 (17 mg, 0.1 mmol), producing colorless block crystals after a period of one week in 46% yield (16 mg, based on silver nitrate). IR (cm 1 ): 1618vs, 1563vs, 1401s, 1316s, 1077w, 825m, 574m, 515w. Anal. Calc. for C 4 AgO 2 Br 2 :C, 13.82. Found: C, 13.87%.2.2.3. [Pb 2 (TBTA) 1.5 (OH)(DMF)] n (3) The same synthetic procedure as that for 1 was used except that the metal salt was replaced by Pb(OAc) 2  3H 2 O (38 mg, 0.1 mmol), producing colorless block crystals after a period of one week in 45% yield (28 mg, based on lead acetate). IR (cm 1 ): 3511s, 1642s, 1585vs, 1404s, 1323s, 1078m, 830m, 726w, 694w, 663w, 565s, 525m. Anal. Calc. for C 15 H 8 Pb 2 NO 8 Br 6 : C, 14.72; H, 0.66; N, 1.14.Found: C, 14.75; H, 0.62; N, 1.12%.2.3. X-ray crystallography Single-crystal X-ray diffraction data for 1–3 were collected on a Bruker Apex II CCD diffractometer at room temperature with Mo K a radiation (k = 0.71073 Å) by x scan mode. There was no evidence of crystal decay during data collection. Semi-empirical absorption corrections were applied using SADABS and the program SAINT was used for integration of the diffraction proﬁles [52]. All structures were solved by direct methods using the SHELXS program of the SHELXTL package and reﬁned with SHELXL [53]. The ﬁnal reﬁnement was performed by full-matrix least-squares methods on F 2 with anisotropic thermal parameters for all non-H atoms. C-bound hydrogen atoms of the DMF molecules in 1 and 3 were generated geometrically, and the hydrogen atoms of water in 1 and hydroxyl in 3 were ﬁrst located in difference Fourier syntheses and then treated as riding. Isotropic displacement parameters of the hydrogen atoms were derived from the parent atoms. Further details for crystallographic data of complexes 1–3 are listed in Table 1. | [] | [] | ["[Ag(TBTA) 0.5 ] n", "[Pb 2 (TBTA) 1.5 (OH)(DMF)] n", "C 4 AgO 2 Br 2", "C 15 H 8 Pb 2 NO 8 Br 6"] | ["AgNO 3--17 mg, 0.1 mmol", "Pb(OAc) 2  3H 2 O--38 mg, 0.1 mmol"] | [] | ["TBTA--NA", "TBTA--NA"] | [] | ["one week", "one week"] | []
c2dt31827j | Syntheses of Ln(L) 3 (phen) and Ln(L) 3 (tmphen) [Ln = Eu 3+ and Tb 3+ ] complexes An ethanolic solution of Ln(NO 3 ) 3 ·6H 2 O (0.25 mmol) and the corresponding neutral donor (0.25 mmol) [1,10-phenanthroline for 4 and 6 and 3,4,7,8-tetramethyl-1,10-phenanthroline for 5 and 7 respectively) were added to an aqueous solution of HL (0.75 mmol) in the presence of NaOH (0.75 mmol). The immediate formation of a precipitate was followed by stirring the reaction mixture at room temperature for 10 h. The resulting precipitate was then ﬁltered, washed sequentially with deionized water and ethanol, dried and stored in a desiccator (Scheme 1). | [] | [] | ["Ln(L) 3 (phen)", "Ln(L) 3 (tmphen)"] | ["Ln(NO 3 ) 3 \n6H 2 O--0.25 mmol"] | ["NaOH--0.75 mmol"] | ["1,10-phenanthroline--0.25 mmol", "3,4,7,8-tetramethyl-1,10-phenanthroline--0.25 mmol", "HL--0.75 mmol"] | ["room temperature"] | ["10 h"] | ["ethanolic solution--not specified", "aqueous solution--not specified"]
cphc.201201019 | Cu{Phen(COOH) 2 }(H 2 O) 3 ·H 2 O [Cu-COPHEN]: A mixture of Cu(NO 3 ) 2 ·3H 2 O (0.05 g, 0.2 mmol), MoO 3 (0.2 g, 0.35 mmol), neocuproine (0.05 g, 0.24 mmol), and water (10 mL) was stirred for 10 min. The pH of the solution was adjusted to 1.09 by using concentrated HCl (0.05 mL), and finally, the solution was transferred to a 25 mL Teflon-lined autoclave and kept at 180 8C for 4 d. | [] | [] | ["Cu{Phen(COOH) 2 }(H 2 O) 3 ·H 2 O", "Cu-COPHEN"] | ["Cu(NO 3 ) 2 ·3H 2 O--0.05 g, 0.2 mmol", "MoO 3--0.2 g, 0.35 mmol"] | [] | ["neocuproine--0.05 g, 0.24 mmol"] | ["180 8C"] | ["4 d"] | ["water--10 mL"]
ic500234r | Synthetic Procedure for Nanosphere (MOF1N). A mixture containing Zn(OAc) 2 ·2H 2 O (0.1 mmol, 0.022 g), bpdc (0.1 mmol, 0.024 g), and azpy (0.05 mmol, 0.09 g) was suspended in DMF/ ethanol (1:1; 10 mL) in a glass vial (30 mL) and heated to 80 °C for a period of 3 days. After that, the vial was taken out from the oil bath and cooled to room temperature. The dark red powder MOF1N was obtained instead of single crystals and then collected after washing with DMF/ethanol several times and air-dried. Anal. Calcd. for C 44 H 42 Zn 2 N 6 O 12 : C, 54.051; H, 4.330; N, 8.597. Found: C, 53.998; H, 4.327; N, 8.585. FTIR (KBr pellet, 4000−400 cm −1 ): 3250 (S), 3069 (w), 2932 (w), 2508 (w) 1947 (w), 1663 (m), 1605 (s), 1536 (s), 1388 (S). | [] | [] | ["MOF1N", "C 44 H 42 Zn 2 N 6 O 12"] | ["Zn(OAc) 2 \n2H 2 O--0.1 mmol, 0.022 g"] | [] | ["bpdc--0.1 mmol, 0.024 g", "azpy--0.05 mmol, 0.09 g"] | ["80 \n°C"] | ["3 days"] | ["DMF/ ethanol--1:1; 10 mL"]
(sici)1099-0682(199806)1998:6<827::aid-ejic827>3.0.co;2-q | 1c: Like 1a from 200 mg (0.66 mmol) of L 1 , 26 mg (0.66 mmol) of NaOH, and 211 mg (0.66 mmol) of ZnI 2 . Yield 268 mg (82%) of 1c, colourless crystals, m.p. 168°C. 2 C 19 H 18 IN 3 OZn (496.7), calcd.: C 45.95, H 3.65, N 8.46, found: C 44.37, H 3.55, N 8.12. 2 1 H NMR (DMSO): δ 5 3.84 [s, 2 H, NCH 2 Ph], 4.15 [s, 4 H, NCH 2 Py], 6.3927.06 [m, 4 H, Ph], 7.6527.69 [m, 4 H, H β (Py), H δ (Py)], 8.17 [dd, J 5 7.5 Hz, 6.6 Hz, 2 H, H γ (Py)], 8.79 [d, J 5 4.2 Hz, 2 H, H α (Py)]. 2 IR (KBr): ν ˜ 5 1609s, 1482vs, 1441m, 1293m, 1273s. | [] | [] | ["1c", "C 19 H 18 IN 3 OZn"] | ["ZnI 2--211 mg, 0.66 mmol"] | [] | ["L 1--200 mg, 0.66 mmol"] | [] | [] | []
s1600536814015669 | Elementaranalyse: C 30,30 % (ber. 30,37 %), H 1,92 % (ber. 1,70 %), N 17,68 % (ber. 17,71 %).Infrarot-Spektrum (KBr-Pressling und Nujol-Verreibung, Absorptionsmaxima in cm –1 ): 2142 (ν as N 3 ), 1591, 1493, 1272 (ν s N 3 ), 1207 (ν as SO 3 ), 1143, 1117 (ν s SO 3 ), 1041, 1005, 831, 729, 711 (ν CS), 650 (δ N 3 ), 569 (δ SO 3 ), 524. S1.2. Verfeinerung Die Kristalldaten und Angaben zur Messung und Strukturverfeinerung sind in Tabelle 1 zusammengestellt. S2. Ergebnisse und Diskussion Die Titelverbindung wurde neben Kalium-4-pentazolylbenzolsulfonat (K + [O 3 S–C 6 H 4 –N 5 ] – ) wie beschrieben hergestellt (Biesemeier et al., 2003), aus 4-Diazoniumbenzolsulfonat und Natriumazid und anschließender Fällung mit KOH aus methanolischer Lösung bei –50°C. Das [O 3 S–C 6 H 4 N 3 ] – -Ion eignet sich um K + von Na + durch Fällungsreaktion aus methanolischer Lösung zu trennen. Durch Extraktion mit Aceton, Eindampfen der Lösung und Umkristallisation aus Methanol wurden Kristalle der Titelverbindung erhalten. Wird das Umkristallisieren durch Abkühlen der methanolischen Lösung auf –45°C bewirkt, so entstehen Kristalle, die Satellitenreflexe zeigen. Lässt man dagegen das Methanol bei Zimmertemperatur verdunsten, treten keine Satellitenreflexe auf. | [] | [] | ["Kalium-4-pentazolylbenzolsulfonat"] | [] | ["KO--NaN", "Na--NaN", "Aceton--NaN"] | ["4-Diazoniumbenzolsulfonat--NaN"] | [] | [] | ["methanol--NaN"]
j.molstruc.2014.04.047 | Synthesis of complex 1 [Ag 2 Pb 2 (BTC) 2 (H 2 O) 2 ] n (1). H 3 BTC (210 mg, 1 mmol), AgNO 3 (170 mg, 1 mmol), Pb(OAc) 2 3H 2 O (361 mg, 1 mmol) and NaOH (120 mg, 3 mmol) were mixed with 10 mL of distilled H 2 Oina 25 mL Parr Teﬂon-lined stainless steel vessel. The mixture was heated for 3 days at 170 °C and then cooled to temperature at rate of 10 °C/h. After cooling to room temperature, red block-shaped crystals were obtained in the yield of 40% (based on 1,3,5-benzenetricarboxyl acid). Anal. Calc. for complex C 18 H 10 Ag 2 O 14 Pb 2 :C, 20.01; H, 0.93%; Found: C, 19.96; H, 0.95%. IR (cm 1 ): 3362 (m, br), 1608 (s), 1541 (s), 1428 (s), 1360 (vs), 1197 (w), 1098 (m), 926 (w), 812 (w), 758 (m), 718 (s), 511 (w). | [] | [] | ["[Ag 2 Pb 2 (BTC) 2 (H 2 O) 2 ] n", "C 18 H 10 Ag 2 O 14 Pb 2"] | ["AgNO 3--170 mg, 1 mmol", "Pb(OAc) 2 \n3H 2 O--361 mg, 1 mmol"] | ["NaOH--120 mg, 3 mmol"] | ["H 3 BTC--210 mg, 1 mmol"] | ["170 °C"] | ["3 days"] | ["distilled H 2 O--10 mL"]
b300960m | The same compound can be obtained from Fe(NO 3 ) 3 ⴢ9H 2 O instead of ferrous chloride: this underlines the reducing character of Croconate Violet towards iron().{[Fe(2,2⬘-bipy)L(H 2 O) 2 ]ⴢH 2 O} 2 2. An ethanolic solution of 2,2⬘-bipy (78 mg, 0.5 mmol in 5 mL) was added to Fe(NO 3 ) 3 ⴢ 9H 2 O (202 mg, 0.5 mmol in 100 mL of water). The orange solution was stirred for 1 h and then an aqueous solution of K 2 Lⴢ2H 2 O (350 mg, 1 mmol in 200 mL) added. 160 mg of a violet precipitate was ﬁltered oﬀ. After slow evaporation of the ﬁltrate at room temperature, green monocrystals were obtained. | ["room temperature"] | [] | ["{[Fe(2,2?-bipy)L(H 2 O) 2 ]ⴢH 2 O} 2"] | ["Fe(NO 3 ) 3 ⴢ9H 2 O--202 mg, 0.5 mmol"] | [] | ["2,2?-bipy--78 mg, 0.5 mmol", "K 2 Lⴢ2H 2 O--350 mg, 1 mmol"] | [] | ["1 h"] | ["ethanolic solution--5 mL", "water--100 mL", "water--200 mL"]
chem.201300144 | Synthesis of hexakis(bromomethyl)benzene: Hexakis(bromomethyl)benzene (HBB) was prepared according to the procedures reported previously.[18] Synthesis of H 6 L: HBB (3.816 g, 6 mmol) and methyl 3-hydroxybenzoate (5.477 g, 36 mmol) were dissolved in DMSO (30 mL). Then NaOH (1.440 g, 36 mmol) was added to the resulting solution with stirring. After heating to reflux for 10 h, the solution was poured into another container. | [] | [] | [] | [] | ["NaOH--1.440 g, 36 mmol"] | ["Hexakis(bromomethyl)benzene (HBB)--3.816 g, 6 mmol", "methyl 3-hydroxybenzoate--5.477 g, 36 mmol"] | ["reflux"] | ["10 h"] | ["DMSO--30 mL"]
00958972.2012.692472 | 2.2. Synthesis 2.2.1. Synthesis of [Mg(H 2 O) 6 ] .(pmtz) 2 (1). A mixture of Hpmtz (0.0148 g, 0.1 mmol) and MgCl 2  6H 2 O (0.0102 g, 0.05 mmol) in a 4 : 1 ethanol : water solution (5 mL) was adjusted to pH 8.0 with KOH, heated at 80  C for 8 h with stirring, then cooled to room temperature and filtered. Slow evaporation of the filtrate in air gave colorless block single-crystals suitable for X-ray diffraction in 53% yield (based on Mg). Anal. Calcd for C 10 H 18 MgN 12 O 6 (%): C, 28.15; H, 4.25; N, 39.40. Found (%): C, 28.33; H, 4.33; N, 39.28. (KBr pellet) (cm 1 ): 3292 (s), 1675 (s), 1574 (s), 1525 (m), 1441 (m), 1395 (s), 1262 (m), 1170 (m), 1100 (m), 1044 (m). | [] | [] | ["[Mg(H 2 O) 6 ] .(pmtz) 2", "C 10 H 18 MgN 12 O 6"] | ["MgCl 2  6H 2 O--0.0102 g, 0.05 mmol"] | [] | ["Hpmtz--0.0148 g, 0.1 mmol"] | ["80 \nC"] | ["8 h"] | ["ethanol : water solution--4 : 1, 5 mL"]
cm0623918 | Zn 4 (TRZ) 4 (2,6-NDC) 2 ‚2DMF‚4H 2 O (Structure 2). Zn(NO 3 ) 2 ‚ 6H 2 O (0.30 g, 100 mmol), TRZ (0.07 g, 100 mmol), and 2,6-NDC (0.11 g, 50 mmol) were mixed with DMF (5.00 g, 82 mmol). After stirring for 1 h, the reactants were heated at 150 °C for 3 days.Upon filtering, aggregates of colorless plates were obtained.Elemental analysis (%) calcd for C 38 H 42 N 14 O 14 Zn 4 : C, 38.6; H, 3.6; N, 16.6. Found: C, 41.2; H, 3.8; N, 17.3. | [] | [] | ["Zn 4 (TRZ) 4 (2,6-NDC) 2 ‚2DMF‚4H 2 O", "Structure 2"] | ["Zn(NO 3 ) 2 ‚ 6H 2 O--0.30 g, 100 mmol"] | [] | ["TRZ--0.07 g, 100 mmol", "2,6-NDC--0.11 g, 50 mmol"] | ["150 °C"] | ["3 days"] | ["DMF--5.00 g, 82 mmol"]
cplu.201402124 | Bis(guanidinium) 5-(2-oxidotetrazolyl)-tetrazolate (7) 5-(1H-Tetrazolyl)-2-hydroxytetrazole monohydrate (0.86 g, 5.00 mmol) was dissolved in 10 mL of water. A solution of guanidinium carbonate (0.90 g, 5.00 mmol) in water was added and the solution was heated at reflux for 1 h. The solution was cooled to ambient temperature and bis(guanidinium) 5-(2-oxidotetrazolyl)tetrazolate precipitated as colorless powder (1.20 g, 4.41 mmol, 88%).DTA (5 8C min 1 ) onset: 3248C (dec.); IR (ATR): v ˜ = 3392(m), 3302(m), 3233(m), 3081(s), 2825(m), 2759(w), 1677(s), 1637(vs), 1590(s), 1445(w), 1397(s), 1382(s), 1344(s), 1312(vs), 1225(m), 1185(m), 1160(m), 1133(m), 1095(m), 1071(w), 1045(w), 1032(w), 1010(s), 1010(s), 788(vs), 719(s), 696(w) cm 1 ; Raman (1064 nm, 300 mW, 258C): v ˜ = 3249(3), 1595(100), 1569(5), 1546(3), 1446(2), 1386(2), 1228(4), 1187(4), 1136(16), 1096(11), 1073(10), 1046(27), 1034(11), 1011(33), 790(6), 773(6), 548(9), 435(3), 384(6), 318(5), 132(42), 93(23), 62(6) cm 1 ; 1 H NMR ([D 6 ]DMSO): d =7.39 ppm (s, 6H, CH 6 N 3 + ); 13 C NMR ([D 6 ]DMSO): d = 158.2 (s, CH 6 N 3 + ), 153.4 (s, CN 4 ), 150.9 ppm (s, CN 4 O); m/z (FAB  ): 153.1 (C 2 HN 8 O  ), m/z (FAB + ): 60.1 (CH 6 N 3 + ); elemental analysis calcd (%) for C 4 H 12 N 14 O (272.23): C 17.65, H 4.44, N 72.03; found: C 18.06, H 4.41, N 71.46; BAM impact: > 40 J; BAM friction: 360 N; ESD: 1500 mJ (at grain sizes < 100 mm). | [] | [] | ["Bis(guanidinium) 5-(2-oxidotetrazolyl)-tetrazolate"] | [] | [] | ["5-(1H-Tetrazolyl)-2-hydroxytetrazole monohydrate--0.86 g, 5.00 mmol", "guanidinium carbonate--0.90 g, 5.00 mmol"] | ["reflux"] | ["1 h"] | ["water--10 mL"]
ejoc.201301784 | Methyl (2S,4S,5R)-5-Hydroxy-2-phenyl-1,3-dioxane-4-carboxylate (7): 1,3-O-Benzylidene-d-arabitol (6.35 g, 26.4 mmol) was dissolved in CH 2 Cl 2 (70 mL), and saturated aqueous NaHCO 3 (13 mL) was added. Sodium periodate (11.3 g, 52.8 mmol) was added to the stirred mixture at 0 °C over 10 min. The mixture was stirred for 2 h at room temperature, then it was filtered, and the insoluble residue was washed with CH 2 Cl 2 (2⫻ 20 mL). The combined organic extracts were washed with brine (30 mL), dried with MgSO 4 , and evaporated under reduced pressure to give the intermediate aldehyde (5.55 g) as a colourless foam that was used in the next step without further purification. | [] | [] | ["Methyl (2S,4S,5R)-5-Hydroxy-2-phenyl-1,3-dioxane-4-carboxylate (7)"] | [] | [] | ["1,3-O-Benzylidene-d-arabitol--6.35 g, 26.4 mmol"] | ["room temperature"] | ["2 h"] | ["CH 2 Cl 2--70 mL", "saturated aqueous NaHCO 3--13 mL"]
ejic.200400232 | 1 H NMR (CDCl 3 , 500MHz): δ ⫽ 8.12 (d, 4 H), 8.85 (d, 4 H), 8.89 (d, 4 H), 9.88 (d, 4 H), 9.92 (s, 2 H) ppm. IR (KBr): ν ˜ ⫽ 3478 (s), 3413 (s), 3118 (w), 3033 (w), 1634 (vs), 1597 (m), 1557 (m), 1463 (w), 1438 (s), 1412 (s), 1347 (w), 1281 (m), 1263 (m), 1212 (m), 1161 (w), 1019 (m), 866 (m), 821 (s), 754 (m), 718 (m), 637 (w), 619 (w), 538 (w), 501 (m) cm ⫺1 .Synthesis of (H 2 Bpypr)[Cu 2 (C 2 O 4 ) 4 ] (1): A mixture of BpyprCl 2 (102.2 mg, 0.2 mmol) and CuCl 2 (34 mg, 0.2 mmol) was dissolved in water. The resulting solution was layered with an H 2 O/DMSO (5:1, v/v) solution (20 mL) of (NH 4 ) 2 Cu(C 2 O 4 ) 2 (55.1 mg, 0.2 mmol) in a 1:1 ratio in a straight glass tube. Black-green prism crystals were obtained by slow interface diffusion after a few days. | [] | [] | ["(H 2 Bpypr)[Cu 2 (C 2 O 4 ) 4 ]"] | ["CuCl 2--34 mg, 0.2 mmol", "(NH 4 ) 2 Cu(C 2 O 4 ) 2--55.1 mg, 0.2 mmol"] | [] | ["BpyprCl 2--102.2 mg, 0.2 mmol"] | [] | ["a few days"] | ["water--not specified", "H 2 O/DMSO--20 mL"]
ic5029542 | [Fe(bpb) 2 (NCSe) 2 ]·0.67CH 2 Cl 2 ·1.33C 2 H 5 OH·0.67 H 2 O(7). Orange crystals of complex 7 were prepared in a similar method to that of complex 5 by using Fe(NCSe) 2 . Yield: ca. 24 mg (56%). Anal. Calcd (%) for C 112 H 104 Cl 4 Fe 3 N 18 O 6 Se 6 : C, 52.11; H, 4.06; N, 9.77. Found: C, 51.97; H, 4.10; N, 9.56. IR (cm −1 ): 3437(s), 2922(w), 2854(w), 2046(m), 1654(m), 1604(s), 1560(s), 1419(m), 1129(w), 1067(w), 1006(w), 806(m), 715(m), 668(w), 618(w), 546(w), 496(w). | [] | [] | ["[Fe(bpb) 2 (NCSe) 2 ]\b0.67CH 2 Cl 2 \b1.33C 2 H 5 OH\b0.67 H 2 O(7)"] | ["Fe(NCSe) 2--not available"] | [] | ["bpb--not available"] | [] | [] | []
ic700459d | Synthesis of (dme) 2 Ca(NPh 2 ) 2 (3). Method B. Solid diphenylamine (0.45 g, 2.66 mmol) was added in small portions at room temperature to 15.0 mL of a 0.175 M solution of phenylcalcium iodide in THF (2.63 mmol). After complete addition, a very small amount of (thf) 4 CaI 2 slowly precipitated. Reduction of the volume of the reaction mixture to a few milliliters led to precipitation of (thf) 4 CaI 2 . After filtration, 20 mL of DME was added and 0.57 g of 3 (1.02 mmol, 78%) precipitated immediately.Physical Data for 3. Decomposition above 65 °C.1 H NMR (25 °C, [D 8 ]THF): δ 3.23 (dme), 3.39 (dme), 6.33 (2H, t, 3 J H,H ) 7.2 Hz, p-CH), 6.73 (4H, d, 3 J H,H ) 7.6 Hz, o-CH), 6.89 (4H, t, 3 J H,H ) 7.2 Hz, m-CH).13 C NMR (25 °C, [D 8 ]THF): δ 58.9 (dme), 72.6 (dme), 115.3 (2C, p-C), 119.6 (4C, o-C), 129.8 (4C, m-C), 157.7 (2C, i-C). MS (DEI, m/z, [%]): 29 [11], 45 (DME/2) [100] 60 [20], 77 (Ph) [6], 90 (DME) [19], 167 (Ph 2 NH - 2H) [44] 168 (Ph 2 NH - H) [18], 169 (Ph 2 NH) [28]. IR (Nujol) ν: 3407, vw; 3384, w; 3049, w; 1595, vs; 1575, vs; 1519, m; 1418, vw; 1318, vs; 1243, vw; 1211, w; 1172, w; 1107, w; 1060, vs; 1023, w; 982, w; 901, vw; 865, w; 822, w; 746, s; 696, s; 519, vw; 498, w.Synthesis of (thf) 4 Sr(NPh 2 ) 2 (4). Method A. A solution of KNPh 2 (0.75 M, 11.25 mL, 8.44 mmol) was dropped into a solution of 2.96 g of (thf) 5 SrI 2 (4.22 mmol) in 50 mL of THF. Precipitated KI was removed, and the volume of the filtrate was reduced to half of the original volume. Storage at -25 °C led to crystallization of 2.62 g of colorless (thf) 4 Sr(NPh 2 ) 2 (4) (3.34 mmol, 79%).Synthesis of (thf) 4 Sr(NPh 2 ) 2 (4). Method B. Activated strontium (0.69 g, 7.87 mmol) was suspended in 30 mL of THF, and 2.67 g of diphenylamine (15.8 mmol) was added at once. This reaction mixture was heated under reflux for 5 h. During this time, the strontium dissolved and hydrogen gas escaped. After filtration, storage of the filtrate at -40 °C yielded 4.28 g of (thf) 4 Sr(NPh 2 ) 2 (4) (5.46 mmol, 69%). Crystalline 4 decomposed above 70 °C.Physical Data for 4.1 H NMR (25 °C, [D 8 ]THF): δ 1.73 (thf), 3.59 (thf), 6.33 (2H, t, 3 J H,H ) 6.8 Hz, p-CH), 6.83 (4H, d, 3 J H,H ) 8.0 Hz, o-CH), 6.96 (4H, t, 3 J H,H ) 7.2 Hz, m-CH).13 C NMR (25 °C, [D 8 ]THF): δ 26.3 (thf), 68.2 (thf), 114.4 (2C, p-C), 119.1 (4C, o-C), 129.8 (4C, m-C), 158.0 (2C, i-C). MS (DEI, m/z, [%]): 41 [10], 166 (Ph 2 NH - 3H) [22], 168 (Ph 2 NH - H), 100 336 (Ph 2 NNPh 2 ).8 IR (Nujol) ν: 3407, vw; 3384, vw; 3052, w; 1581, vs; 1555, w; 1418, vw; 1332, vs; 1244, vw; 1210, w; 1197, w; 1173, s; 1147, w; 1075, w; 1029, s; 984, w; 897, w; 877, w; 857, vw; 809, w; 744, vs; 698, vs; 518, w; 499, w.Synthesis of (thf) 4 Ba(NPh 2 ) 2 (5). Method A. A 0.665 M solution of KNPh 2 (15.64 mL, 10.4 mmol) was added to a solution of 3.91 g of (thf) 5 BaI 2 (5.20 mmol) in 40 mL of THF. After stirring for1hatroom temperature, precipitated KI was removed. The volume of the filtrate was reduced to half of the original volume.Storage at -25 °C yielded 3.56 g of colorless crystals of (thf) 4 Ba(NPh 2 ) 2 (5) (4.27 mmol, 82%).Synthesis of (thf) 4 Ba(NPh 2 ) 2 (5). Method B. Activated barium (0.50 g, 3.64 mmol) and 1.23 g of HNPh 2 (7.28 mmol) were heated under reflux in 30 mL of THF for 30 min. During this time, barium dissolved and hydrogen gas evolved. After filtration, the filtrate was stored at -25 °C and 2.22 g of (thf) 4 Ba(NPh 2 ) 2 (5) (2.66 mmol, 73%) precipitated. Crystalline 5 decomposed above 50 °C.Physical Data for 5.1 H NMR (25 °C, [D 8 ]THF): δ 1.71 (thf), 3.58 (thf), 6.32 (2H, t, 3 J H,H ) 7.1 Hz, p-CH), 6.83 (4H, d, 3 J H,H ) 7.6 Hz, o-CH), 6.97 (4H, t, 3 J H,H ) 8.0 Hz, m-CH).13 C NMR Table 3. Crystal Data and Refinement Details for the X-ray Structure Determinations 1234 5 formula C 16 H 18 MgO 2 C 32 H 36 MgN 2 O 2 ·C 4 H 8 OC 32 H 40 CaN 2 O 4 C 40 H 52 N 2 O 4 Sr·C 4 H 8 OC 40 H 52 BaN 2 O 4 ·C 4 H 8 O fw/(g·mol -1 ) 266.61 577.04 556.74 784.56 834.28 T/˚C -90(2) -90(2) -90(2) -90(2) -90(2) crystal system orthorhombic monoclinic monoclinic monoclinic monoclinic space group Pnma (No. 62) P2/n (No. 13) C2/c (No. 15) C2 (No. 5) C2 (No. 5) a/Å 11.5579(5) 13.1143(4) 24.9375(8) 19.0176(8) 19.5613(11) b/Å 18.6002(6) 14.4644(5) 17.2162(5) 11.9452(6) 11.9298(4) c/Å 6.7094(3) 19.8690(4) 18.4757(6) 9.2214(4) 9.1896(5) R/deg 90.00 90.00 90.00 90.00 90.00 β/deg 90.00 106.111(2) 129.216(2) 93.354(3) 93.622(2) γ/deg 90.00 90.00 90.00 90.00 90.00 V/Å 3 1442.38(10) 3620.94(18) 6145.6(3) 2091.23(16) 2140.22(18) Z 44 82 2 F/(g·cm -3 ) 1.228 1.059 1.203 1.246 1.295 µ/cm -1 1.18 0.82 2.41 13.34 9.71 measured data 9727 24242 20544 6891 6472 data with I > 2σ(I) 1293 5307 4811 4112 4242 unique data 1702 8274 7029 4371 4371 wR2 (all data, on F 2 ) a 0.1015 0.3199 0.1144 0.0864 0.0922 R 1 (I > 2σ(I)) a 0.0382 0.0952 0.0441 0.0410 0.0426 s b 1.024 1.030 1.012 1.034 1.032 res density/(e·Å -3 ) 0.244/-0.274 1.423/-0.363 0.227/-0.248 0.342/-0.332 0.733/-0.715 Flack-parameter 0.006(6) 0.02(2) abs method multiscan multiscan multiscan multiscan multiscan abs corr T min/max 0.7581/0.7895 0.9573/1.0119 0.9403/0.9702 0.7765/0.8028 0.8224/0.8584 CCDC no. 637914 637915 637916 637917 637918 a Definition of the R indices: R 1 ) (∑¦¦F o ¦ - ¦F c ¦¦)/∑¦F o ¦; wR2 ) {∑[w(F o 2 - F c 2 ) 2 ]/∑[w(F o 2 ) 2 ]} 1/2 with w -1 ) σ 2 (F o 2 ) + (aP).2 b s ) {∑[w(F o 2 F c 2 ) 2 ]/(N o - N p )} 1/2 .Alkaline Earth Metal Bis(diphenylamides) Inorganic Chemistry, Vol. 46, No. 12, 2007 5123 (25 °C, [D 8 ]THF): δ 26.3 (thf), 68.1 (thf), 114.2 (2C, p-C), 118.3 (4C, o-C), 130.0 (4C, m-C), 156.8 (2C, i-C). MS (DEI, m/z, [%]): 39 [16], 51 [28], 84 [46], 115 [13], 167 (Ph 2 NH - 2H) [100], 169 (Ph 2 NH) [42], 336 (Ph 2 NNPh 2 ).3 IR (Nujol) ν: 3407, vw; 3384, vw; 3039, vw; 1587, s; 1560, vw; 1552, w; 1418, vw; 1306, vs; 1243, vw; 1198, m; 1170, s; 1149, vw; 1079, vw; 1037, w; 990, vw; 880, w; 804, w; 751, vs; 712, m; 701, s; 690, w; 530, w; 522, vw; 503, w.X-ray Structure Determination of 1-5. Intensity data were collected on a Nonius Kappa CCD diffractometer using graphitemonochromated Mo KR radiation. Data were corrected for Lorentz polarization and for absorption effects.50-52 Crystallographic data as well as structure solution and refinement details are summarized in Table 3.The structures were solved by direct methods (SHELXS) 53 and refined by full-matrix least-squares techniques against F o 2 (SHELXL-97).53 Compounds 2 and 3 crystallized with two crystallographically independent molecules A and B, but only molecule A is represented in Figure 2. Furthermore, two additional THF molecules are located between the calcium complexes. The hydrogen atoms were included at calculated positions with fixed thermal parameters. All non-hydrogen atoms except for the solvent molecules were refined anisotropically.54 The structure determination of 2 was of rather poor quality due to a disordering of the THF molecules which lie between the (thf) 2 Mg(NPh 2 ) 2 molecules.XP (Siemens Analytical X-ray Instruments, Inc.) and POVRAY were used for structure representations.Acknowledgment. We thank the Deutsche Forschungsgemeinschaft (DFG, Bonn-Bad Godesberg, Germany) for generous financial support. We also acknowledge the funding of the Fonds der Chemischen Industrie (Frankfurt/Main, Germany). In addition, M. Ga¨rtner is very grateful to the Verband der Chemischen Industrie (VCI/FCI) for a Ph.D.grant.Supporting Information Available: A listing of data collection and refinement procedures as well as positional coordinates of all atoms (in CIF format). This material is available free of charge via the Internet at http://pubs.acs.org. In addition, the data deposited at the Cambridge Crystallographic Data Centre under CCDC637914 (1), CCDC-637915 (2), CCDC-637916 (3), CCDC-637917 (4), and CCDC-637918 (5) contain the supplementary crystallographic data excluding structure factors. These data can be obtained free of charge via www.ccdc.cam.ac.uk/conts/retrieving.html (or from the Cambridge Crystallographic Data Centre, 12, Union Road, Cambridge CB2 1EZ, U.K.; fax, (+44) 1223-336033; e-mail, deposit@ccdc.cam.ac.uk).IC700459D (50) COLLECT, Data Collection Software; Nonius B.V.: Delft, The Netherlands, 1998.(51) Otwinowski, Z.; Minor, W. Processing of X-Ray Diffraction Data Collected in Oscillation Mode. In Macromolecular Crystallography, Part A; Carter, C. W., Sweet, R. M. Eds.; Methods in Enzymology, Vol. 276; Academic Press: New York, 1997; pp 307-326.(52) Blessing, R. H. Acta Crystallogr. 1995, A51,33-38 (SORTAV).(53) Sheldrick, G. M. Acta Crystallogr. 1990, A46, 467-473.(54) Sheldrick, G. M. SHELXL-97,release 97-2; University of Go¨ttingen: Go¨ttingen, Germany, 1997.Ga1rtner et al.5124 Inorganic Chemistry, Vol. 46, No. 12, 2007 | [] | [] | ["(dme) 2 Ca(NPh 2 ) 2", "(thf) 4 Sr(NPh 2 ) 2", "(thf) 4 Ba(NPh 2 ) 2"] | ["phenylcalcium iodide--0.175 M solution in THF, 2.63 mmol", "(thf) 5 SrI 2--2.96 g, 4.22 mmol", "activated strontium--0.69 g, 7.87 mmol", "(thf) 5 BaI 2--3.91 g, 5.20 mmol", "activated barium--0.50 g, 3.64 mmol"] | [] | ["diphenylamine--0.45 g, 2.66 mmol", "diphenylamine--2.67 g, 15.8 mmol", "HNPh 2--1.23 g, 7.28 mmol"] | ["room temperature", "reflux", "reflux"] | ["2 h", "5 h", "30 min"] | ["THF--15.0 mL", "THF--50 mL", "THF--30 mL", "THF--40 mL"]
c1dt11036e | Synthesis of complexes 1–4 {[Eu 2 (H 2 L)(OAc) 6 ]·EtOH·2H 2 O} n (1). The compound Eu(OAc) 3 ·4H 2 O (0.165 g, 0.5 mmol) was added to a solution of H 2 L (0.178 g, 0.5 mmol) in CH 3 CN/EtOH (1 : 3, 20 mL). The mixture was stirred and heated under reﬂux (20 min). The mixture was then cooled to room temperature and ﬁltered. Diethyl ether was allowed to diffuse slowly into the ﬁltrate in a closed vessel at room temperature and yellow crystals were obtained after two weeks. The crystals were ﬁltered off and washed with EtOH (5 mL). Yield (based on Eu(OAc) 3 ·4H 2 O): 0.102 g (37%). mp > 220 ◦ C (dec.). C, H and N microanalytical data on all compounds proved to be unreliable, possibly due to variable loss of solvent molecules while under vacuum. HRESI-MS (MeOH) m/z: 967 [Eu 2 (H 2 L)(OAc) 4 (H 2 O) 3 OH] + , 1000 [Eu 2 (H 2 L)(OAc) 5 EtOH] + , 1059 [Eu 2 (H 2 L)(OAc) 6 EtOH + H] + .IR(CH 3 OH, cm -1 ): 3391(m), 2981 (s), 1652 (s), 1557 (s), 1540 (s), 1456 (s), 1400 (m), 1253 (w), 1215 (w), 1063 (s), 1053 (s), 1031 (w), 1009 (w), 800 (m). | [] | [] | ["{[Eu 2 (H 2 L)(OAc) 6 ]·EtOH·2H 2 O} n", "Eu(OAc) 3 ·4H 2 O"] | ["Eu(OAc) 3 ·4H 2 O--0.165 g, 0.5 mmol"] | [] | ["H 2 L--0.178 g, 0.5 mmol"] | [] | ["two weeks"] | ["CH 3 CN--20 mL", "EtOH--20 mL"]
ja045123o | of the as-synthesized material, which indicates the maintenance of the original frameworks. FT-IR (KBr, 4000-400 cm -1 ): 3409 (br), 2981 (w), 1555 (s), 1459 (m), 1408 (s), 1245 (m), 1200 (s), 1122 (w), 1087 (w), 1046 (w), 888 (m), 816 (s), 582 (w).TGA was performed on a sample of this material (14.588 mg). When heated from 20 to 600 °Cat2.0°C/min, two separate weight-loss steps were observed: (a) 21.0% near 100 °C is attributed to the removal of 1.5 ethanol and 0.5 H 2 O molecules per formula unit (calcd. 17.8%), and (b) 8.1% between 125 and 300 °C due to the removal of two coordinated H 2 O (calcd. 8.2%). The sample does not show additional weight loss up to 400 °C. | [] | [] | [] | [] | [] | [] | [] | [] | []
ic900331m | Preparation of {[Cu 2 (pht) 2 (dpa)] 3 H 2 O} n (2). A mixture of CuCl 2 3 2H 2 O (63 mg, 0.37 mmol), potassium hydrogen phthalate (76 mg, 0.37 mmol), and dpa (48 mg, 0.28 mmol) was suspended in 6 g of H 2 O (333 mmol) in a borosilicate glass tube that had been flame-sealed at one end. The tube was then flame-sealed and heated at 120 °C for 24 h.Long green hexagonal needles of 2 (54 mg, 45% yield based on Cu) were isolated by filtration, washed with distilled water, ethanol, and acetone, and dried in air. | [] | [] | ["{[Cu 2 (pht) 2 (dpa)] 3 H 2 O} n", "Cu 2 H 2 O"] | ["CuCl 2 3 2H 2 O--63 mg, 0.37 mmol"] | [] | ["potassium hydrogen phthalate--76 mg, 0.37 mmol", "dpa--48 mg, 0.28 mmol"] | ["120 \nC"] | ["24 h"] | ["H 2 O--6 g"]
cm063005p | Synthesis. [Me 4 N] 3 {[Mn(5-MeO-salen)][Nb 6 Cl 12 (CN) 6 ]}‚ 1.5MeOH‚0.5H 2 O(1). 9.0 mL of a 3.9 mM methanolic solution of [Me 4 N] 4 [Nb 6 Cl 12 (CN) 6 ]‚2MeOH was mixed with 2.0 mL of 16.0 mM methanolic solution of [Mn(5-MeO-salen)(MeOH)](ClO 4 ).A brown microcrystalline precipitate formed after 2 h. The precipitate was collected by centrifugation, washed with methanol and ether, and dried in air to give the product. (34.8 mg, yield: 60.4%). Anal. Calcd for C 37.5 H 61 Cl 12 MnN 11 Nb 6 O 6 : C, 25.03; H, 3.42; N, 8.56. Found: C, 25.09; H, 3.33; N, 8.50. IR (KBr): ν CN 2127 cmn -1 . Crystals suitable for X-ray analysis were grown by layering 1.5 mL of 3.8 mM methanolic solution of [Mn(5-MeOsalen)(MeOH)](ClO 4 ) onto a cold methanolic solution of 1.5 mL of 4.0 mM [Me 4 N] 4 [Nb 6 Cl 12 (CN) 6 ]‚2MeOH in a narrow-diameter glass tube (id ) 5 mm, l ) 8.5 cm). The tube was then stored in a refrigerator (∼5 °C). Dark brown rhombus crystals formed at the interface after 2 days. | [] | [] | ["[Me 4 N] 3 {[Mn(5-MeO-salen)][Nb 6 Cl 12 (CN) 6 ]}", "C 37.5 H 61 Cl 12 MnN 11 Nb 6 O 6"] | ["[Mn(5-MeO-salen)(MeOH)](ClO 4 )--2.0 mL of 16.0 mM methanolic solution", "[Me 4 N] 4 [Nb 6 Cl 12 (CN) 6 ]‚2MeOH--9.0 mL of a 3.9 mM methanolic solution"] | [] | [] | [] | ["2 h", "2 days"] | ["MeOH--1.5MeOH‚0.5H 2 O"]
d0dt02524k | H 2 L bp,tBu . To a solution of 3,5-(di-tert-butyl)-2hydroxybenzaldehyde (679 mg, 2.90 mmol) in methanol (4 mL) was added a solution of 2,2’-biphenyldiamine (267 mg, 1.45 mmol) in methanol (6 mL). The solution was stirred and heated under reflux for 16 hours, forming an orange precipitate. After concentration, the solution is cooled in freezer overnight, filtrated, washed with cold methanol and dried in vacuum affording H 2 L bp,tBu as an orange powder (670 mg, 75 %). MS (HRMS): m/z= 617.41 [M+1] + . RMN 1 H (CDCl 3 ): δ = 13,02 (s, 2H); 8,55 (s, 2H); 7,46-7,38 (m, 4H); 7,36-7,35 (d, 2H); 7,31 (d, 2H); 7,21 (d, 2H); 7,04-7,03 (d, 2H); 1,37 (s, 18H); 1,26 (s, 18H). 13 C NMR (CDCl 3 ): δ = 163.70; 158.01; 147.44; 139.93; 136.46; 134.97; 130.71; 128.84; 127.49; 126.71; 126.45; 118.37; 117.94; 34.98; 34.04; 31.42; 29.32. Anal. Calcd for C 42 H 52 N 2 O 2 : C, 81.76; H, 8.51; N, 4.54. Found: C, 80.30; H, 8.69; N, 3.89. | [] | ["overnight"] | ["H 2 L bp,tBu"] | [] | [] | ["3,5-(di-tert-butyl)-2hydroxybenzaldehyde--679 mg, 2.90 mmol", "2,2’-biphenyldiamine--267 mg, 1.45 mmol"] | ["reflux"] | ["16 hours"] | ["methanol--4 mL"]
s10904-012-9688-6 | 2.2 Synthesis of Complex [Sm(TMG)(HTMG)(H 2 O)] A mixture of Sm 3 O 2 (0.034 g, 0.10 mmol) and H 2 TMG (0.038 g, 0.20 mmol) in water solvent (8 mL) was adjusted to pH 2.0 with 1 mol/L HNO 3 , sealed in a 25 mL Teﬂonlined stainless steel autoclave, and heated at 160 °C for 72 h, then slowly cooled to room temperature during 24 h. | [] | ["24 h"] | ["[Sm(TMG)(HTMG)(H 2 O)]"] | ["Sm 3 O 2--0.034 g, 0.10 mmol"] | [] | ["H 2 TMG--0.038 g, 0.20 mmol"] | ["160 \nC"] | ["72 h"] | ["water--8 mL"]
c1ce05718a | Preparation of L4.L4 was prepared following the procedure described for L3 except by using 3-(bromomethyl)benzonitrile (2.2 g, 11.2 mmol) instead of 4-(bromomethyl)benzonitrile to afford a white crystalline solid (1.60 g). Yield, 66%. M.p. ¼ 168170  C, IR (KBr, cm 1 ): 2229 (s), 1699 (s), 1590 (s), 1557 (s), 1492 (s), 1454 (s), 1374 (ms), 1293 (s), 1219 (s), 1170 (s), 1098 (ms), 1046 (s), 874 (s), 787 (s), 735 (s), 681 (s).1 H NMR (300 MHz, DMSO, 25  C, TMS, ppm): 7.98 (s, 2H, –C 6 H 4 CN), 7.84 (t, J ¼ 7.6 Hz, 4H, –C 6 H 4 CN), 7.77 (d, 4H, –C 6 H 4 CN, –C 6 H 4 ), 7.65 (t, J ¼ 7.7 Hz, 2H, –C 6 H 4 ), 7.56 (t, J ¼ 8.2 Hz, 2H, –C 6 H 4 ), 7.32 (d, J ¼ 8.1 Hz, 2H, –C 6 H 4 ), 5.30 (s, 4H, –CH 2 ). Anal. calcd for C 30 H 20 N 4 O 3 : C 74.38, H 4.13, N 11.57. Found: C 74.25, H 4.24, N 11.72.Preparation of 1 A solution of AgPF 6 (10.4 mg, 0.04 mmol) in benzene (8 mL) was layered onto a solution of L1 (10.0 mg, 0.02 mmol) in CH 2 Cl 2 (8 mL). The solutions were left for about two weeks at room temperature, and colourless crystals were obtained. Yield, 55% (based on L1). IR (KBr, cm 1 ): 3244 (ms), 2227 (ms), 1605 (vs), 1540 (s), 1499 (s), 1294 (s), 1244 (vs), 1083 (s), 1269 (s), 1022 (s), 841 (vs), 749 (vs), 557 (s).1 H NMR (300 MHz, DMSO, 25  C, TMS, ppm): 7.87 (d, J ¼ 6.5 Hz, 2H, –C 6 H 4 ), 7.80 (d, J ¼ 8.3 Hz, 4H, –C 6 H 4 CN), 7.74 (d, J ¼ 8.3 Hz, 4H, –C 6 H 4 CN), 7.64 (t, J ¼ 8.6, 7.3 Hz, 2H, –C 6 H 4 ), 7.39 (d, J ¼ 8.5 Hz, 2H, –C 6 H 4 ), 7.36 (s, 9H, C 6 H 6 ), 7.15 (t, J ¼ 7.6 Hz, 2H, –C 6 H 4 ), 5.39 (s, 4H, –CH 2 ). Anal. calcd for C 39 H 29 AgF 6 N 4 O 3 P(1): C 42.13, H 3.39, N 6.55. Found: C 42.05, H 3.49, N 6.42. | [] | [] | ["L4", "1"] | ["AgPF 6--10.4 mg, 0.04 mmol"] | [] | ["3-(bromomethyl)benzonitrile--2.2 g, 11.2 mmol", "L1--10.0 mg, 0.02 mmol"] | ["room temperature"] | ["2 weeks"] | ["chloroform--10 ml", "benzene--8 mL", "CH 2 Cl 2--8 mL"]
j.poly.2017.01.038 | 6 1415 (s), 1394 (s), 1334 (w), 1286 (s), 1200 (w), 1154 (w), 1131 (w), 1109 (w), 1024 (w), 1006 (w), 952 (w), 939 (w), 871 (w), 857 (w), 802 (m), 782 (w), 747 (m), 697 (m), 653 (m), 629 (w), 616 (w), 582 (w), 562 (w). Elemental analysis, calcd. (%) for C 48 H 38 O 13 Nd 2 ·2H 2 O (1147.33 g/mol) C 50.25, H 3.69; for C 48 H 38 O 13 Nd 2 ·1H 2 O (1129.32 g/mol) C 51.05, H 3.57; found: C 51.19, H 3.59. 2.3. X-ray crystallography Suitable single crystals placed in viscous oil were carefully selected under a polarizing microscope and mounted in air onto a nylon loop. Accurate unit cell parameters were determined by a leastsquares fit of 2θ values and intensity data were measured on a Bruker APEX DUO with APEX II CCD area detector equipped with microfocus sealed tube, Mo-Kα radiation (λ = 0.71073 Å) and multilayer mirror monochromator at 100 K. The intensities were corrected for empirical absorption based on multi-scan technique using the SADABS program [29]. The structures were solved by direct methods and refined by full-matrix least-squares fitting on F2 by SHELX 97 [30]. All nonhydrogen atoms were refined with anisotropic thermal parameters. Hydrogen atoms were placed in calculated positions with fixed isotropic thermal parameters. Aromatic hydrogen atoms (CH = 0.95 Å) and CH 2 (CH = 0.99 Å) were refined using a riding model (AFIX 43, AFIX 23, respectively) with U iso (H) = 1.2U eq (C). The unique hydrogen atom on the solvent water molecule (oxygen atom on the two-fold axis) which is coordinated to La1 was found and refined using DFIX O-H bond length restraints with U iso (H) = 1.2U eq (O). The hydrogen atoms of the crystal water molecules could not be found. Crystallographic data are summarized in Table 1. For the X-ray structure analyses we picked the largest crystals we could locate in the compounds. Even these were of very small size (cf. Table 1). It is known that very small crystals diffract weaker than larger crystals, resulting in lower data quality and subsequent problems during refinement [31]. Some of the checkcif alerts are due to the small crystal size, e.g., poor data/parameter ratio. | [] | [] | ["C 48 H 38 O 13 Nd 2 ·2H 2 O", "C 48 H 38 O 13 Nd 2 ·1H 2 O"] | [] | [] | [] | [] | [] | []
zaac.201400457 | Red plates of 7 were picked from the reaction mixture.[K 2 (NH 3 )](Se 2 ) (8): An alloy of the nominal composition “K 2 PbSe 2 ” (5 g, 11.28 mmol) obtained by fusion of the elements (882.1 mg, 22.56 mmol K; 2.34 g, 11.28 mmol Pb; 1.78 g, 22.56 mmol Se) was soxhlet-extracted with NH 3 (350 mL) and refluxed for 4 h. The solution was slowly allowed to warm to room temperature and NH 3 to evaporate within 1 week. 8 crystallized as red needles in approx. 30% yield.[K(18-crown-6)] 2 (Se 2 )·en (9): An alloy of the nominal composition “PbSe 2 ” (0.5 g, 1.37 mmol) and 18-crown-6 (1.3 g, 4.92 mmol) were suspended in en (20 mL) and elemental potassium (0.15 g, 3.84 mmol) was added, stirred for 12 h, filtered and layered with toluene (20 mL).9 crystallized after 4 weeks as red-orange plates in approx. 5 % yield.1 ⬁ [{K(18-crown-6)}{K(NH 3 )}(Se 2 )] (10): Same procedure as for 8, yet the resulting solution (15 mL) and 18-crown-6 (493 mg, 1.87 mmol) were stirred for 2 d prior to evaporation of solvent over 1 week. 10 crystallized as red blocks in approx. 25% yield.Cs 4 (Se 2 )(Se 3 )·en (11): An alloy of the nominal composition “CsPb 0.26 Se” (0.73 g, 2.75 mmol) and en (2 mL) were heated for 5 d at 200 °C in a Teflon steel autoclave. After turning off the heating, the autoclave was left another 2 d stand to cool to room temperature. 11 was picked manually as red plates. | ["room temperature"] | ["1 week", "4 weeks", "1 week", "2 d"] | ["7", "8", "9", "10", "11"] | ["K 2 PbSe 2 --5 g, 11.28 mmol", "PbSe 2 --0.5 g, 1.37 mmol", "CsPb 0.26 Se--0.73 g, 2.75 mmol"] | ["18-crown-6--1.3 g, 4.92 mmol", "18-crown-6--493 mg, 1.87 mmol"] | [] | ["reflux", "room temperature", "room temperature", "200 °C"] | ["4 h", "4 weeks", "12 h", "2 d", "5 d"] | ["NH 3 --350 mL", "en --20 mL", "en --2 mL"]
s1293-2558(00)01094-3 | 2 .1 .4 . Synthesis of [ Co (2 -pyrazinecarboxylate ) 2 2( HgCl 2 )] · 0 .61 H 2 O (5) Compound 2 (0.12 mmol) was added to a solution of HgCl 2 (0.12 mmol) in 15 ml of water. After reﬂuxing for 10 min, a clear blue solution was obtained and allowed to stand at room temperature for 3 days. Bright orange crystals formed when the solvent was allowed to evaporate slowly. Yield, 98 % (based on 2). IR (KBr, cm −1 ) — 3366.1(s), 1658.5 (s), 1649.8(s), 1614.2(s), 1585.0(s), 1531.1(m), 1470.9(m), 1424.3(s), 1388.3(s), 1356.1(s), 1291.0(m), 1261.9(w), 1176.6(s), 1162.8(s), 1061.4(s), 1043.7(s), 866.0(s), 788.8(s), 736.6(s), 538.8(w), 482.0(m), 469.2(s), 453.3(m). Anal. Calc. for C 10 H 11 N 4 O 7 Cl 4 Hg 2 Co — C, 13.33; H, 1.22; N, 6.22 %. Found: C, 13.45; H, 1.24; N, 6.10 %. | [] | [] | ["[Co(2-pyrazinecarboxylate)2(HgCl2)]·0.61 H2O", "C10H11N4O7Cl4Hg2Co"] | ["Compound 2--0.12 mmol", "HgCl2--0.12 mmol"] | [] | [] | ["reflux", "room temperature"] | ["10 min", "3 days"] | ["water--15 ml"]
j.molstruc.2013.04.017 | Caution! Metal perchlorate complexes are potentially explosive and should be handled with great care.2.2. Syntheses of complexes 1–5 2.2.1. {[Cu(L)(dca)(OAc)]1.5H 2 O} n (1) A water solution (3 mL) of Cu(OAc) 2 H 2 O (19.9 mg, 0.1 mmol) was added to a methanol (5 mL) solution of L (15.0 mg, 0.05 mmol) with stirring, and then Na(dca) (4.5 mg, 0.05 mmol) in water (3 mL) was added to the above mixture with continuously stirring for ca. 30 min. The resulting solution was ﬁltered and left to stand at room temperature. Blue block single crystals of 1 were obtained by slow evaporation of the solvents after ca. 2 weeks with a yield of 52% (13.5 mg, based on L). Anal. Calc. for C 21 H 18 N 9 CuO 3.5 : C, 48.88; H, 3.52; N, 24.43%. Found: C, 48.64; H, 3.71; N, 24.29%. IR (cm 1 ): 3424br, 2260m, 2214w, 2153vs, 1612m, 1590s, 1493m, 1453m, 1410m, 1337m, 1263m, 1058w, 1016m, 812m, 681w, 630w.2.2.2. [Cu(L)(dca)Br] 2 (2) The same synthetic method as that for 1 was used except that Cu(OAc) 2 H 2 O was replaced by CuBr 2 (22.4 mg, 0.1 mmol), affording blue block crystals of 2 in 42% yield (10.7 mg, based on L). Anal. | [] | ["ca. 2 weeks"] | ["{[Cu(L)(dca)(OAc)]1.5H 2 O} n", "[Cu(L)(dca)Br] 2"] | ["Cu(OAc) 2 ?H 2 O--19.9 mg, 0.1 mmol", "CuBr 2--22.4 mg, 0.1 mmol"] | ["Na(dca)--4.5 mg, 0.05 mmol"] | ["L--15.0 mg, 0.05 mmol"] | [] | ["ca. 30 min"] | ["methanol--5 mL", "water--3 mL"]
c3ce40850g | Found: C, 47.35; H, 3.32; N, 5.92. IR data (KBr, cm 21 ): 3354 (m), 2362 (w), 1579 (s), 1543 (s), 1484 (s), 1313 (m), 1219 (m), 1098 (w), 1065 (w), 955 (w), 773 (m), 642 (w), 575 (w), 535 (w), 447 (w). | [] | [] | [] | [] | [] | [] | [] | [] | []
j.jssc.2018.04.034 | The vial was sealed and heated at 100 °C in an oven for 48 h, and then blue block crystals of the products were collected. [Cu 2 (FA) (INA) 3 (H 2 O)] n (2): Yield, 56% based on HINA. Anal. Calcd. for C 19 H 15 Cu 2 N 3 O 9 : C, 41.02; H, 2.72; N, 7.55%. Found: C, 41.12; H, 2.65; N, 7.59%. IR (KBr pellet, cm −1 ): 3352 s, 3082 w, 1627 s, 1559 m, 1379 s, 1233 w, 1147 w, 1062 m, 852 w, 775 m, 697 m, 558 w, 468 w. | [] | [] | ["[Cu 2 (FA) (INA) 3 (H 2 O)] n", "C 19 H 15 Cu 2 N 3 O 9"] | [] | [] | [] | ["100 °C"] | ["48 h"] | []
j.jssc.2005.11.003 | 2.2. Synthesis and characterization 2.2.1. Synthesis of [Zn(bqdc)(phen)] n (1) A mixture of Zn(CH 3 COO) 2  2H 2 O (0.022 g, 0.1 mmol), H 2 bqdc(0.034 g, 0.1 mmol), phen (0.020 g, 0.1 mmol), and distilled water H 2 O (8 mL) was stirred for 30 min and heated at 453 K for 72 h in a Teﬂon-lined stainless steel autoclave (25 mL) under autogenously pressure. After cooling to room temperatur e, the colorless block-shaped crystals were obtaine d and washed with water and dried in air. The yield was 62% based on Zn. Element analysis calcd (%) for C 32 H 18 N 4 O 4 Zn (587.87): C 65.38%; H 3.09%; N 9.53%; found: C 65.49%; H 3.41%; N 9.63%. IR (KBr, cm 1 ) data: 1565(s), 1539(m), 1423(s), 1378(vs), 1198(m), 1146(w), 1022(w), 856(m), 807(m), 776(vs), 669(w), 542(w). | [] | [] | ["[Zn(bqdc)(phen)] n", "C 32 H 18 N 4 O 4 Zn"] | ["Zn(CH 3 COO) 2 \n2H 2 O--0.022 g, 0.1 mmol"] | [] | ["H 2 bqdc--0.034 g, 0.1 mmol", "phen--0.020 g, 0.1 mmol"] | ["453 K"] | ["72 h"] | ["distilled water H 2 O--8 mL"]
acs.cgd.6b00626 | Found: Mn, 6.34%; Nb, 5.17%; C, 34.15%; H, 2.01%; N, 13.30%. IR (nujol, cm −1 ): CN stretching vibrations, 2155(s), 2115(s). The single crystals were prepared from the mixed aqueous solution of 4-Brpy· HCl, Mn II Cl 2 ·4H 2 O, KOH, and sodium L-ascorbate slowly reacting with a water−ethanol solution (1:1, v/v) of K 4 [Nb IV (CN) 8 ]·2H 2 O. | [] | [] | [] | ["Mn II Cl 2 ·4H 2 O--not provided", "K 4 [Nb IV (CN) 8 ]·2H 2 O--not provided"] | ["KOH--not provided"] | ["4-Brpy· HCl--not provided", "sodium L-ascorbate--not provided"] | [] | [] | ["water−ethanol solution (1:1, v/v)--not provided"]
acs.inorgchem.7b01909 | Slow evaporation of the solvent at room temperature resulted in precipitation of dark-red crystals, which were suitable for X-ray analysis. The product was ﬁltered oﬀ, washed with cold MeOH, and dried in vacuum. Yield: 62% (65 mg). Elemental analysis calcd for Tl[Fe(L 2 ) 2 ]·H 2 O, C 34 H 48 O 5 N 10 S 4 FeTl: C, 38.33; H, 4.54; N, 13.15; S, 12.04%. Found: C, 38.12; H, 4.42; N, 12.93; S, 11.80%. IR (KBr, cm −1 ): 3422 (w), 2972 (w), 2932 (w), 2872 (w), 1601 (vs), 1499 (s), 1427 (s), 1360 (s), 1250 (s), 1099 (w), 957 (w), 756 (w). ESI − MS (m/z): 842.1966 (calcd 842.1936), 6% [Fe(L 2 ) 2 ] − , 416.1231 (calcd 416.1191), 25% [Na(L 2 )] − . | [] | [] | ["Tl[Fe(L 2 ) 2 ]·H 2 O"] | [] | [] | ["L 2--NaN"] | [] | [] | []
c1ce05576c | The solution was ﬁltered and allowed to slowly evaporate at room temperature. Colourless crystals of 2 were obtained after three days in 43% yield. The crystals were collected by ﬁltration under vacuum, washed with H 2 O(2 5 mL) and Et 2 O (5 mL) and dried in air. C, H, N analysis (%) calcd for CaC 7 H 12 N 2 O 8 :C 28.77, H 4.14, N 9.59; found: C 28.59, H 4.07, N 9.54%. IR (KBr): 3414 (w), 2949 (w), 1638 (vs), 1568 (vs), 1446 (s), 1403 (s), 1314 (s), 1237 (m), 1037 (m), 938 (w), 907 (vw), 647 (w), 607 (w), 531 (w), 499 (w) cm 1 . | [] | [] | ["CaC 7 H 12 N 2 O 8"] | [] | [] | [] | [] | ["three days"] | []
ja000642m | [Ag(C 14 H 20 N 6 )(NO 3 )] (1). A MeOH (5 mL) solution of AgNO 3 (0.16 g, 0.92 mmol) was added dropwise to the MeOH solution (30 mL) of ethylenediaminetetrapropionitrile (0.25 g, 0.92 mmol) at room temperature. The solution was allowed to stand in a refrigerator until colorless crystals formed, which were filtered off, washed with MeOH, and dried in air. Yield: 90%. Anal. Calcd for AgC 14 H 20 N 7 O 3 : C, 38.02; H, 4.56; N, 22.17. Found: C, 37.84; H, 3.99; N, 21.99. FT-IR (Nujol mull, cm -1 ): 2259 (s), 2250 (s), 1421 (s), 1303 (s), 1168 (m), 1121 (s), 1100 (s), 1035 (s), 997 (m), 984 (s), 952 (s), 816 (s), 771 (s), 756 (s), 723 (s), 621 (s). | [] | [] | ["Ag(C 14 H 20 N 6 )(NO 3)", "1", "AgC 14 H 20 N 7 O 3"] | ["AgNO 3--0.16 g, 0.92 mmol"] | [] | ["ethylenediaminetetrapropionitrile--0.25 g, 0.92 mmol"] | [] | [] | ["MeOH--5 mL"]
j.solidstatesciences.2007.04.012 | the overall neutral channel containing water molecules or pairs of ions (cations and anions), is conducting. The speed of transport indicates a hopping process through the channels. Such large single crystals could therefore be employed as tiny ion conducting electrodes for small samples.4. Experimental Synthesis of 1: a procedure different from that given in Ref. [1] is described here to obtain single crystals of 1.0.532 g (1.85 mmol) dibenzo-18-crown-6 were dissolved in 20 ml THF and 20 ml 0.05 M aqueous I 2 -solution. The beaker was closed with paraﬁlm and the solution was allowed to stand at room temperature for several weeks. After evaporation of solvent, crystals of 1 in the form of dark brown needles were isolated, and used for single crystal diffraction. Yield: circa 90% referring to iodide. | [] | [] | ["1.0"] | [] | [] | ["dibenzo-18-crown-6--0.532 g, 1.85 mmol"] | [] | [] | ["THF--20 ml", "0.05 M aqueous I 2 -solution--20 ml"]
j.ica.2014.01.020 | 4.12. ht,ht,ht-{[cis-Pt(ND 3 ) 2 (1 0 )] 3 (NO 3 ) 6 9D 2 O(11) cis-Pt(NH 3 ) 2 Cl 2 (60 mg, 0.2 mmol) was mixed with AgNO 3 (68 mg, 0.4 mmol,) in D 2 O (2 mL) with light excluded and stirred at 80 °C for 2 h. The suspension obtained was cooled to 0 °Cinan ice bath for 30 min. Then AgCl was removed from the solution by centrifugation. 1 (26.4 mg, 0.1 mmol) was added to the ﬁltrate and the pD was adjusted to 5.0 by adding NaOD. Then the mixture was warmed at 40 °C for 7 d. After centrifugation of some precipitate, which was not further characterized, the resulting solution was kept in a refrigerator at 4 °C for several days. During the time the color of the solution turned dark blue. Needle shaped, light green crystals were obtained after 1 week. The isolated yield was ca. 5 mg, 6%. A crystal with an appearance different from that of either 8 or 9 was picked for X-ray analysis and showed it to be compound 11. The 1 H NMR spectrum of the isolated material (D 2 O, pD 5.2) was practically identical with that of complex 8, however, suggesting that 11 was a very minor component only or that it had formed from 8 during the ﬁnal crystallization step. | ["0 °C", "4 °C"] | ["30 min", "several days"] | ["ht,ht,ht-{[cis-Pt(ND 3 ) 2 (1 0 )] 3 (NO 3 ) 6 9D 2 O(11)", "cis-Pt(NH 3 ) 2 Cl 2"] | ["cis-Pt(NH 3 ) 2 Cl 2--60 mg, 0.2 mmol", "AgNO 3--68 mg, 0.4 mmol", "1--26.4 mg, 0.1 mmol"] | ["NaOD--pD 5.0"] | [] | ["80 °C", "40 °C"] | ["2 h", "7 d"] | ["D 2 O--2 mL"]
cg049609s | Synthesis and Crystallization of [py(CH 2 pz) 2 ](BiI 3 ) (1).To a stirred solution of BiI 3 (0.147 g, 0.25 mmol) in boiling acetonitrile (50 mL) was added a solution of L (0.059 g, 0.25 mmol) in acetonitrile (25 mL). After 15 min of stirring, the orange-red solution was filtered to remove any solid material and placed in a beaker covered with aluminum foil. Redorange single crystals formed overnight, which were filtered and air-dried (the yield of crystalline material was 0.124 g, 60%).1 H NMR (acetone-d 6 , all br): δ: 7.55 (4H, 3,5-H pz), 7.32 (1H, py), 6.51 (2H, py), 6.02 (2H, 4-H pz), 5.65 (4H, PyCH 2 pz). | [] | ["overnight"] | ["[py(CH 2 pz) 2 ](BiI 3 )"] | ["BiI 3--0.147 g, 0.25 mmol"] | [] | ["L--0.059 g, 0.25 mmol"] | [] | [] | ["acetonitrile--50 mL"]
c3ce40864g | Synthesis of [Cd(QCA) 2 (4,49-bipy)] n (2) A mixture of QCA (29.7 mg, 0.15 mmol) and triethylamine (15.1 mg, 0.15 mmol) was dissolved in methanol solution (6 mL) to bring the pH of the solution to about 7 with constant stirring for 30 min and then a methanol solution (6 mL) of Cd(NO 3 ) 2 ?4H 2 O (23.1 mg, 0.075 mmol) was added whilst stirring. To this solution 4,49-bipy (11.7 mg, 0.075 mmol) was added with stirring and then a large amount of light yellow precipitation was generated. DMF (5 mL) and water (0.1 mL) was added to the aforementioned mixture solution with slight heating to dissolve. The resulting solution was then filtered and left at ambient conditions for five days and the colorless block crystals of 2 were obtained as a single phase. Yield: 47% based on Cd(NO 3 ) 2 ?4H 2 O. Anal. calcd for C 34 H 24 CdN 4 O 4 :C, 61.41; H, 3.64; N, 8.43%. Found: C, 61.46; H, 3.75; N, 8.27%. IR (KBr pellet, cm 21 ): 1642(m), 1600(vs), 1566(vs), 1503(m), 1393(vs), 1378(vs), 1305(w), 1261(w), 1221(m), 983(s), 842(s), 814(m), 774(s), 730(w), 690(w), 629(m), 599(m), 571(w), 513(w). | [] | ["five days"] | ["[Cd(QCA) 2 (4,49-bipy)] n", "C 34 H 24 CdN 4 O 4"] | ["Cd(NO 3 ) 2 ?4H 2 O--23.1 mg, 0.075 mmol"] | ["triethylamine--15.1 mg, 0.15 mmol"] | ["QCA--29.7 mg, 0.15 mmol", "4,49-bipy--11.7 mg, 0.075 mmol"] | [] | ["30 min"] | ["methanol solution--6 mL", "DMF--5 mL", "water--0.1 mL"]
j.ica.2008.02.073 | 2.3. Synthesis of [Ag 2 {l-Pr i N(PPh 2 ) 2 }(1,10-phen) 2 ](NO 3 ) 2 (4) The title complex was prepared as described above for the bipyridyl complex 3. Starting materials: 0.105 g (1.37  10 4 mol) of [Ag 2 {l-Ph 2 PN(Pr i )PPh 2 }(l-NO 3 ) 2 ] n (1) and 0.054 g (2.74  10 4 mol) of (1,10-phen). A concentrated solution of complex 4 in acetonitrile gave colorless crystals over a period of 24 h under dark conditions. Yield: 0.082 g, 51%. Anal. Calc. for C 51 H 43 N 7 O 6P 2 Ag 2 (4): C, 52.5; H, 3.7; N, 1.2. Found: C, 52.3; H, 3.8; N, 1.4%.1 H NMR (CDCl 3 , 293 K): d 0.91 (d, 6H, CH(CH 3 ) 2 , 3 J HH = 7.0 Hz), 4.07 (m, 1H, CH(CH 3 ) 2 ), 7.3–7.4, 7.6–7.8, 7.9–8.0, 8.1–8.2 (m, 36H, 1,10-phen and aryl protons).31 P{ 1 H} NMR (CDCl 3 , 293 K): d 75.6 (br, s). IR (KBr, cm 1 ): 1748(m), 1493(m), 1447(s), 1423(s), 1349(s) 1346(s), 1171(w), 864(s), 821(m) 709(w) 695(s). | [] | [] | ["[Ag 2 {l-Pr i N(PPh 2 ) 2 }(1,10-phen) 2 ](NO 3 ) 2", "C 51 H 43 N 7 O 6P 2 Ag 2"] | ["[Ag 2 {l-Ph 2 PN(Pr i )PPh 2 }(l-NO 3 ) 2 ] n--0.105 g, 1.37 \n10 \n4 mol"] | [] | ["(1,10-phen)--0.054 g, 2.74 \n10 \n4 mol"] | [] | ["24 h"] | ["acetonitrile--concentrated solution"]
acs.cgd.8b01567 | IMP-25: [Na 12 (L2) 4 (DMF) 3 ] and IMP-26: [Na 42 (L2) 14 (H 2 O) 3 ].NaNO 3 (31 mg, 0.37 mmol) and L2-H 3 (50 mg, 0.12 mmol) were suspended in DMF (2 mL). The mixture was heated in a sealed 25 mL pressure vessel at 170 °C for 120 h, and then cooled to room temperature over a period of 6 h. Two morphologies of colorless crystals had formed: rhombohedra (IMP-25) and needles (IMP-26), in a roughly 1:2 ratio. The mixture of crystals was isolated by ﬁltration, washed with DMF, hexane, and methanol, and then dried in vacuo. Combined yield of IMP-25 and IMP-26: 5 mg.IR: 1667, 1582, 1534, 1497, 1392, 1248, 1100, 1017, 848, 793, 765, 737, 720, 708, 667 cm −1 .Note: since IMP-25 and IMP-26 could only be prepared as a mixture it was not possible to obtain a satisfactory elemental analysis.IMP-27Li: [Li 4 (L3)(DMF)(H 2 O) 2 ]. LiNO 3 (27 mg, 0.39 mmol), L3-H 4 (50 mg, 0.10 mmol), and DMF (2 mL) were stirred for 2 h at room temperature and then heated to 170 °C in a screw-top vial for 5 days. Slow cooling to room temperature aﬀorded colorless crystals.These were isolated by ﬁltration, washed with DMF (3 × 1 mL), and air-dried for 1 h. Yield: 36 mg (28%). | [] | ["6 h", "1 h"] | ["[Na 12 (L2) 4 (DMF) 3 ]", "[Na 42 (L2) 14 (H 2 O) 3 ]", "[Li 4 (L3)(DMF)(H 2 O) 2 ]"] | ["NaNO 3--31 mg, 0.37 mmol", "LiNO 3--27 mg, 0.39 mmol"] | [] | ["L2-H 3--50 mg, 0.12 mmol", "L3-H 4--50 mg, 0.10 mmol"] | ["170 \n°C", "room temperature"] | ["120 h", "5 days"] | ["DMF--2 mL", "H 2 O--3 mL"]
chem.201300691 | 1 H NMR ([D 6 ]DMSO): d= 6.50 (s, NH 4 + ), 9.92 ppm (s, CH); 13 C NMR ([D 6 ]DMSO): d = 143.8, 155.6 ppm; 15 N NMR ([D 6 ]DMSO): d = 11.5 (N2), 11.0 (d, 3 J NH = 3.3 Hz, N7), 17.8 (N6), 52.5 (d, 2 J NH = 12.3 Hz, N8), 76.0 (N1), 148.3 (d, 2 J NH = 9.4 Hz, N5), 358.2 ppm (NH 4 + ); IR (ATR): n˜ = 3377 (s), 3326 (vs), 3118 (s), 2290 (w), 2237 (w), 1795 (w), 1692 (w), 1655 (m), 1571 (w), 1552 (m), 1479 (m), 1437 (w), 1339 (w), 1279 (m), 1205 (w), 1176 (m), 1139 (m), 1084 (m), 1026 (w), 988 (m), 950 (w), 902 (w), 736 (m), 720 (w), 652 (m), 626 cm 1 (m); Raman (400 mW): n˜ = 3120 (10), 1572 (20), 1552 (100), 1439 (15), 1280 (14), 1142 (27), 1099 (5), 1087 (10), 1032 (27), 1002 (7), 482 (7), 428 (15), 383 cm 1 (23); MS (FAB  ): m/z: 137.1 ([C 2 HN 8 ]  ); elemental analysis calcd (%) for C 2 H 5 N 9 (155.1): C 15.49, H 3.25, N 81.27; found C 15.62, H 3.20, N 81.02. DSC (5 8 C min 1 ): T m = 115 8 C, T d = 220 8 C; sensitivities (grain size 100 to 500 mm): IS 10 J, FS 300 N, ESD 600 mJ. | [] | [] | [] | [] | [] | [] | [] | [] | []
c3ra44614j | Synthesis of bipyH 2 (H 2 L) 2 (6). Synthesis of bipyH 2 (H 2 L) 2 (6), the solution of 0.20 mmol (43.2 mg) of H 3 L and 0.20 mmol (31.2 mg) of 4,4 0 -bipy in 5,0 cm 3 of hot (70  C) water was le to stay in room temperature; aer two weeks the colourless X-ray quality crystals have been appeared. Anal. calcd for C 26 H 26 N 2 O 10 P 2 :C, 53.07; H, 4.45; N, 4.76; found: C, 53.27; H, 4.74%. IR (KBr, cm 1 ) 3433, 3100, 2403, 1924, 1673, 1638, 1604, 1590, 1498, 1430, 1409, 1394, 1308, 1294, 1220, 1204, 1156, 1122, 1001, 622, 918, 897, 830, 775, 751, 688, 613, 597, 540, 478, 437.X-ray single crystal measurements and crystal structure analysis Single crystal X-ray diﬀraction measurements of 1–6 were carried out at 295 K on a four-circle KUMA KM4 diﬀractometer equipped with two-dimensional CCD area detector. Graphite monochromatized Mo-Ka radiation (l ¼ 0.71073 ˚ A) and u-scan technique (Du ¼ 1  ) were used for data collection. Data collection and reduction along with absorption correction were performed using CrysAlis soware package. | [] | [] | ["bipyH 2 (H 2 L) 2", "C 26 H 26 N 2 O 10 P 2"] | [] | [] | ["H 3 L--0.20 mmol (43.2 mg)", "4,4 0 -bipy--0.20 mmol (31.2 mg)"] | [] | ["two weeks"] | ["hot water--5.0 cm3"]
s1600536807027390 | Experimental Synthesis of [{Cu 2 (tpyprz)}Mo 8 O 26 ] (1). A mixture of MoO 3 (0.160 g, 1.11 mmol), Co(OCOCH 3 ) 2 (0.088 g, 0.441 mmol), tpypyz (0.086 g, 0.221 mmol), and H 2 O (10 g, 555 mmol) in the mole ratio 5.02:2.00:1.00:2511 was stirred briefly before heating to 453 K for 120 h. Light green plate like crystals of 1 were isolated in 45% yield: initial pH, 6; final pH, 3. IR (KBr pellet, cm-1): 3072(m, br), 2999(s), 1593(w), 1479(w), 1401(m), 1168(m), 1090(m), 1062(s), 952(s), 907(s), 739(s), 658(m). | [] | [] | ["{Cu 2 (tpyprz)}Mo 8 O 26"] | ["MoO 3--0.160 g, 1.11 mmol", "Co(OCOCH 3 ) 2--0.088 g, 0.441 mmol"] | [] | ["tpypyz--0.086 g, 0.221 mmol"] | ["453 K"] | ["120 h"] | ["H 2 O--10 g, 555 mmol"]
s1600536806030893 | Experimental A mixture of Zn(ClO 4 ) 2 (0.0661 g, 0.25 mmol), 2,3-dichloro-5,6dicyano-p-benzochinon (0.05675 g, 0.25 mmol), 2,2’-bipyridine (0.0390 g, 0.25 mmol) and H 2 O (12 ml) was sealed in a 23 ml Teﬂonlined stainless steel autoclave to approximately 60% of capacity. The resulting mixture was heated to 383 K at a rate of ca 100 K h 1 and held at this temperature for 5 d. Subsequently, the autoclave was cooled to room temperature at a rate of ca 3Kh 1 . The resulting brown needles were ﬁltered off and washed with water and dried at ambient temperature. | [] | [] | [] | ["Zn(ClO 4 ) 2--0.0661 g, 0.25 mmol"] | [] | ["2,3-dichloro-5,6dicyano-p-benzochinon--0.05675 g, 0.25 mmol", "2,2’-bipyridine--0.0390 g, 0.25 mmol"] | ["383 K"] | ["5 d"] | ["H 2 O--12 ml"]
c3ce42091d | Elemental analysis calcd (%) for C, 36.57, H, 2.37, N, 5.82%.Found: C, 36.20, H, 2.32, N, 5.79%. IR (KBr, ν/cm −1 ): 3448(w), 3099(w), 1667(s), 1603(w), 1574(w), 1476(m), 1417(m), 1364(w), 1324(w), 1255(s), 1176(s), 1155(s), 1133(w), 1104(w), 1071(w), 1037(s), 886(w), 857(w), 796(m), 778(m), 741(w), 698(w), 684(m), 661(w), 610(m), 545(w), 497(w), 478(w).Syntheses of {[Yb(DSPT)(pBDC) 0.5 (H 2 O) 2 ]·5H 2 O} n (10). 10 was synthesized by a method similar to that for 8, except that potassium oxalate was replaced by terephthalic acid accordingly, and pale-yellow block crystals of 10 were collected by filtration and washed with distilled water and ethanol several times. | [] | [] | ["{[Yb(DSPT)(pBDC) 0.5 (H 2 O) 2 ]·5H 2 O} n", "10"] | [] | [] | ["DSPT--NaN", "pBDC--NaN"] | [] | [] | []
ic034964d | [Cu(hfac) 2 L] 6 ‚6CH 2 Cl 2 (6). A mixture of Cu(hfac) 2 (0.1007 g, 0.21 mmol) and L (0.0500 g, 0.21 mmol) was dissolved in CH 2 Cl 2 (10 mL). To the resulting dark brown solution was added hexane (10 mL), and the mixture was stored in an open flask in a refrigerator. After 2 days, blue crystals shaped as hexagonal plates formed. The substance was filtered off, washed with a small amount of cold hexane, and dried with a flow of air. Yield 45%.Cu(hfac) 2 L 2 ‚(3/2)C 7 H 8 (7). To a solution of L (0.0500 g, 0.21 mmol) in toluene (3 mL) was added a solution of Cu(hfac) 2 (0.0503 g, 0.105 mmol) in toluene (5 mL). The resulting greenish blue solution was filtered and stored at -18 °C for 6 days. The blue crystals were filtered off, washed with a small amount of cold heptane, and dried in air. Yield 60%. Calculated for C 32 H 36 N 8 O 8 F 12 Cu, %: C, 40.4; H, 3.8; F, 23.9. Found, %: C, 40.8; H, 3.9; F, 24.8. | [] | [] | ["Cu(hfac) 2 L 6", "Cu(hfac) 2 L 2 (3/2)C 7 H 8"] | ["Cu(hfac) 2--0.1007 g, 0.21 mmol"] | [] | ["L--0.0500 g, 0.21 mmol"] | ["-18 °C"] | ["2 days", "6 days"] | ["CH 2 Cl 2--10 mL", "hexane--10 mL", "toluene--3 mL"]
chem.200601786 | Preparation of Ln 2 Cu 3 ACHTUNGTRENNUNG(C 5 H 4 NPO 3 ) 6 (2·Ln; Ln=Pr, Nd, Sm, Eu, Gd, Tb, Dy, Ho): These compounds were prepared by following a similar experimental procedure except that an appropriate lanthanideACHTUNGTRENNUNG(III) nitrate hydrate was used. A typical procedure for the preparation of 2·Sm is described. A mixture of 2-pyPO 3 H 2 ·H 2 O (0.1 mmol, 0.0177 g), CuSO 4 (0.05 mmol, 0.008 g), SmACHTUNGTRENNUNG(NO 3 ) 3 ·6H 2 O (0.033 mmol, 0.0148 g), and H 2 O (8 mL) was transferred to a Teflon-lined autoclave and heated at 140 8C for 2 d. The purple platelike crystals of 2·Sm were collected, washed with H 2 O, and dried in air. Yield: 13 mg (55 % based on Sm). Elemental analysis (%) calcd for C 30 H 24 N 6 O 18 P 6 Cu 3 Sm 2 : C 25.13, H 1.69, N 5.86; found: C 25.21, H 1.79, N 5.86; IR (KBr): n˜ = 1591(w), 1466(w), 1432(w), 1282(w), 1175(m), 1156(s), 1139(s), 1101(s), 1084(s), 1052(m), 988(m), 781(m), 728(m), 626(s), 552(m), 486(w), 422(w) cm 1 . | [] | [] | ["Ln 2 Cu 3 (C 5 H 4 NPO 3 ) 6 (2·Ln)", "C 30 H 24 N 6 O 18 P 6 Cu 3 Sm 2"] | ["CuSO 4--0.05 mmol, 0.008 g", "Sm(NO 3 ) 3 ·6H 2 O--0.033 mmol, 0.0148 g"] | [] | ["2-pyPO 3 H 2 ·H 2 O--0.1 mmol, 0.0177 g"] | ["140 \b8C"] | ["2 d"] | ["H 2 O--8 mL"]
acs.inorgchem.7b01122 | {Zn(atrz) 2 [C(NO 2 ) 3 ] 2 (H 2 O) 2 ·atrz· 2H 2 O} n (1b). Yellow crystal.Yield: 90% based on the Zn. Elemental analysis (%) calculated for ZnC 14 H 20 N 30 O 16 (M = 930): C, 18.06; H, 2.15; N, 45.16. Found: C, 18.12; H, 2.08; N, 45.23. IR (KBr pellets, λ,cm −1 ): 3414 (m), 3120 (m), 1538 (s), 1500 (s), 1414 (s), 1383 (s), 1266 (s), 1174 (s), 1038 (s), 874 (s), 784 (s), 725 (s), 628 (s), 534 (s). | [] | [] | ["{Zn(atrz) 2 [C(NO 2 ) 3 ] 2 (H 2 O) 2 ·atrz· 2H 2 O} n", "ZnC 14 H 20 N 30 O 16"] | [] | [] | [] | [] | [] | []
00958972.2011.602072 | Fluorescence spectra were recorded with an Edinburgh FLS920 Spectrophotometer analyzer.2.2. Synthesis of 1 A mixture of Zn(ClO 4 ) 2  6H 2 O (0.372 g, 1 mmol), 4,4 0 -bipy (0.156 g, 1 mmol), 3-aminobenzoic acid (0.137 g, 1 mmol), H 2 O (10 mL), and ethanol (5 mL) was sealed in a 20 mL Teflon-lined reactor, which was heated in an oven to 150  C for 48 h then cooled to room temperature at 5  Ch 1 . Colorless block single crystals of 1 were obtained (yield: 82% based on Zn). Elemental Anail Calcd (%) for 1, C 17 H 14 ZnClN 3 O 6 : C, 44.66; H, 3.09; N, 9.19. Found (%): C, 44.50; H, 2.98; N, 9.25. | [] | [] | ["1", "C 17 H 14 ZnClN 3 O 6"] | ["Zn(ClO 4 ) 2 \n6H 2 O--0.372 g, 1 mmol"] | [] | ["4,4 0 -bipy--0.156 g, 1 mmol", "3-aminobenzoic acid--0.137 g, 1 mmol"] | ["150 \nC"] | ["48 h"] | ["H 2 O--10 mL", "ethanol--5 mL"]
j.jssc.2012.04.025 | Stirring was continued for 30 min after a second portion of 4-nitrobenzaldehyde (3.02 g, 0.02 mol) was added. Finally, a second portion of sodium borohydride (0.24 g, 6 mmol) was added, and the mixture was stirred for another 30 min. And then the aqueous layer was aciﬁed at 0 1C to pH 3 with concentrated HCl, at which point the compound precipitated as a pale yellow powder. The suspension was ﬁltered, and washed with cold water. The white powder was dried under reduced pressure at 50 1C. Yield: 24 g (85.0%). Mp. 207–208 1C; [ a ] D 28.6 ¼6.461 (c 0.005, 0.025 M NaOH). Anal. Calcd. for C 12 H 14 N 2 O 6 1b:C, 51.06(50.99); H, 5.00(4.96); N, 9.93(9.96). IR (KBr, cm  1 ): 3505.73 m; 1712.54s; 1614.73s; 1528.56s; 1351.18s; 1270.61m; 1234.72w; 859.24m. | [] | [] | ["4-nitrobenzaldehyde"] | [] | ["sodium borohydride--0.24 g, 6 mmol", "concentrated HCl--NaN"] | [] | [] | [] | []
j.poly.2007.01.002 | 2.2.5. [Zn(N,N 0 -4,4 0 -bipy) 2 (H 2 O) 2 ](4,4 0 bipy)(bs) 2 Æ 4H 2 O(5) The yield was 46% based on Zn. Anal. Calc. for ZnC 42 H 46 N 6 O 12 S 2 (5): C, 52.7; H, 4.85; N, 8.79. Found: C, 52.59; H, 4.72; N, 8.75%. IR (cm 1 , KBr): 3350(m), 1611(s), 1535(m), 1490(s), 1416(s), 1219(s), 1071(s), 1046(s), 1012(s), 809(s), 727(m), 642(s), 634(s), 497(m). | [] | [] | ["[Zn(N,N 0 -4,4 0 -bipy) 2 (H 2 O) 2 ](4,4 0 bipy)(bs) 2 Æ 4H 2 O", "ZnC 42 H 46 N 6 O 12 S 2"] | [] | [] | [] | [] | [] | []
cg070363b | [M(MPDCO)(bpy)(H 2 O) · (H 2 O)] n (M ) Co 2+ (3), Ni 2+ (4)). A mixture of Co(NO 3 ) 2 · 3H 2 O (23.7 mg, 0.1 mmol), MPDCO (19.7 mg, 0.1 mmol), 4,4′-bpy (15.6 mg, 0.1 mmol), NaOH (8.0 mg, 0.2 mmol), and H 2 O (8 mL) was heated at 120 °C for 3 days. After the mixture was slowly cooled to room temperature, pink crystals of 3 were obtained (yield: 57% based on Co). Anal. Calcd for C 18 H 17 CoN 3 O 7 (446.28): C 48.44, H 3.84, N 9.42. Found: C 48.19, H 3.97, N 9.36%. IR (cm –1 , KBr): 3442 (s), 1635 (s), 1606 (s), 1558 (w), 1541 (w), 1491 (w), 1413 (w), 1360 (s), 1226 (w), 1200 (m). A procedure identical to that for 3 was followed to prepare 4 except Co(NO 3 ) 2 · 3H 2 O was replaced by Ni(NO 3 ) 2 · 3H 2 O (23.7 mg, 0.1 mmol) (yield: 61% based on Ni). Anal. | [] | [] | ["[M(MPDCO)(bpy)(H 2 O) · (H 2 O)] n", "M ) Co 2+ (3)", "Ni 2+ (4)"] | ["Co(NO 3 ) 2 · 3H 2 O--23.7 mg, 0.1 mmol", "Ni(NO 3 ) 2 · 3H 2 O--23.7 mg, 0.1 mmol"] | ["NaOH--8.0 mg, 0.2 mmol"] | ["MPDCO--19.7 mg, 0.1 mmol", "4,4′-bpy--15.6 mg, 0.1 mmol"] | ["120 °C"] | ["3 days"] | ["H 2 O--8 mL"]
b206680g | [AgL][CF 3 SO 3 ]. The compound was synthesized by layering an ethanol solution of L (0.33 g, 1 mmol) over an aqueous solution of AgCF 3 SO 3 (0.25 g, 1 mmol). Slow diﬀusion of the solutions led to the formation of cubic crystals. Yield 45%. 1 H NMR (CD 3 CN, δ) 8.92 (2H, s, H2-py), 8.64 (2H, d, H4-py), 8.08 (2H, d, H6-py), 7.43 (2H, t, 5H-py), 7.16 (2H, s, NH), 3.35 (4H, t, N–CH 2 ), 1.50 (4H, p, N–CH 2 –CH 2 ), 1.40 (4H, p, N–CH 2 –CH 2 –CH 2 ). Anal Calcd(%) for C 19 H 22 F 3 N 4 O 5 SAg: C, 39.11; H, 3.77; N, 9.61. Found(%): C, 39.21; H, 3.56; N, 9.55. | [] | [] | ["[AgL][CF 3 SO 3 ]", "C 19 H 22 F 3 N 4 O 5 SAg"] | ["AgCF 3 SO 3--0.25 g, 1 mmol"] | [] | ["L--0.33 g, 1 mmol"] | [] | [] | ["ethanol solution--not provided", "aqueous solution--not provided"]
d0dt00265h | Synthesis of ∞ [Bi 2 X 6 (bpe) 2 ] (4a-c; X: Cl (a), Br (b), I (c)). 78.9 mg (a) / 112.2 mg (b) / 147.4 mg (c) (1 eq., 250 µmol) BiX 3 and 54.7 mg (1.2 eq., 300 µmol) 1,2-bis(4-pyridyl)ethylene were weighed into a schlenk flask and dissolved in 3 ml tetrahydrofurane (thf), each. Subsequently, the bpe-solution was added dropwise to the BiX 3 solution. The BiCl 3 solution (a) showed the highest reactivity instantly leading to the formation of a colourless precipitate, while the reaction of the BiBr 3 solution required 30 min to form a yellowish precipitate and the reaction of the BiI 3 solution even required several hours of stirring until the formation of an orange precipitate was observed. After stirring for 1 h (a) / 24 h (b,c) at 20 °C the solid was filtered, washed with 3ml thf and dried in vacuum. To obtain single crystals of 4a-c 10 mg of the reaction product were put into a Duran® glass ampoule together with 1 ml thf. After sealing at 1.0·10 -3 mbar the ampoule was heated to 120 °C for 120 h. Thereby, single crystals of 4a-c suitable for crystal structure analysis formed above the suspension. Elemental analysis calculated for 4a: BiCl 3 C 12 H 10 N 2 : C: 28.97 %, H: 2.03 %, N: 5.63 %. Found: C: 28.70 %, H: 1.88 %, N: 5.33 %. FTIR (ATR): ν = 3056 (w), 3030 (w), 1601 (s), 1556 (w), 1501 (w), 1429 (m), 1354 (w), 1302 (w), 1254 (w), 1224 (w), 1203 (m), 1065 (m), 1007 (s), 979 (m), 830 (s) cm -1 . Elemental analysis calculated for 4b: BiBr 3 C 12 H 10 N 2 : C: 22.84 %, H: 1.60 %, N: 4.44 %. Found: C: 22.81 %, H: 1.53 %, N: 4.38 %. FTIR (ATR): ν = 3054 (w), 3027 (w), 1599 (s), 1556 (w), 1499 (w), 1427 (m), 1354 (w), 1299 (w), 1254 (w), 1221 (w), 1203 (m), 1065 (m), 1006 (s), 975 (m), 822 (s) cm -1 . Elemental analysis calculated for 4c: BiI 3 C 12 H 10 N 2 : C: 18.67 %, H: 1.31 %, N: 3.63 %. Found: C: 18.46 %, H: 1.25 %, N: 3.47 %. FTIR (ATR): ν = 3052 (w), 3032 (w), 1600 (s), 1557 (w), 1499 (w), 1426 (m), 1352 (w), 1299 (w), 1255 (w), 1223 (w), 1203 (m), 1064 (m), 1004 (s), 970 (m), 883 (w), 821 (s), 734 (w) cm -1 . | ["120 °C"] | [] | ["∞ [Bi 2 X 6 (bpe) 2 ]", "BiCl 3 C 12 H 10 N 2", "BiBr 3 C 12 H 10 N 2", "BiI 3 C 12 H 10 N 2"] | ["BiX 3--78.9 mg (a) / 112.2 mg (b) / 147.4 mg (c) (1 eq., 250 µmol)"] | [] | ["1,2-bis(4-pyridyl)ethylene--54.7 mg (1.2 eq., 300 µmol)"] | ["20 °C"] | ["1 h (a)", "24 h (b,c)"] | ["tetrahydrofurane (thf)--3 ml"]
s10876-018-1434-y | Synthesis Er(NO 3 ) 3 5H 2 O, (0.1 mmol) and sulfosalicylic acid (0.0254 g, 0.1 mmol) were dissolved together in 20 mL of distilled water. The pH of the mixture solution was set to 4–5 by adding NaOH solution (1 mol L -1 ). The mixture was put into a bomb equipped with a Teﬂon liner (45 mL) and heated 140 C for 5 days. After the reactant mixture was slowly cooled to the room temperature, the crystals were drawn out and cleaned using distilled water. Anal.Calcd for C 7 H 7 ErO 8 SH 2 O (1): Calcd. C, 19.26; H, 2.08%; Found: C, 19.29; H, 2.06%, Yield: 63%. | [] | [] | ["Er(NO 3 ) 3 ?5H 2 O", "C 7 H 7 ErO 8 S?H 2 O"] | ["Er(NO 3 ) 3 ?5H 2 O--0.1 mmol"] | [] | ["sulfosalicylic acid--0.0254 g, 0.1 mmol"] | ["140 \nC"] | ["5 days"] | ["distilled water--20 mL"]
zaac.201300173 | [Pb(SEtaaiNMe) 2 I 2 ] (5c): Anal. found: C, 30.23; H, 2.95; N, 11.76%.Calc. for PbC 24 H 28 N 8 S 2 Cl 2 : C, 30.22; H, 2.94; N, 11.75 %. FT-IR (KBr disc), ν(N=N), 1413; ν(C=N), 1534 cm –1 . UV/Vis (CH 3 CN) (λ max (nm)(10 –3 ε (dm 3 mol –1 cm –1 ): 360(25.21), 412(17.88).1 H NMR (300 MHz, CDCl 3 ), δ(ppm), (J(Hz)): 7.43 (br. s, 4-H), 7.27 (br. s, 5H), 7.32 (d, 7.0 Hz, 8-H), 7.55 (m, 9- and 10-H), 7.81 (d, 8.0 Hz, 11H), 4.17 (s, 1-CH 3 ), 3.00 (q, 7.3 Hz, S-CH 2 ), 1.29 (t, 7.0 Hz, (S-CH 2 )CH 3 ). | [] | [] | ["[Pb(SEtaaiNMe) 2 I 2 ] (5c)"] | [] | [] | [] | [] | [] | []
acs.inorgchem.8b00352 | Synthesis of {[Cr 2 (OAc) 4 (bpy)]·CH 3 CN} n (3). Compound 3 was synthesized in a manner similar to that for 1, but with 4,4′-bipyridine (0.094 g, 0.6 mmol) instead of 2-aminopyrazine. Red block crystals precipitated within a few days after complete interdiﬀusion of the two phases and gave a yield of ca. 40%. 0.6 molecules of CH 3 CN were lost after exposure to air (Figure S1), but it was impossible to remove all CH 3 CN lattice molecules even after heating at 85 °C for 3 days as shown in Figure S2. Anal. Calcd (found) for C 20 H 23 Cr 2 N 3 O 8 (3): C 44.70 (45.20), H 4.31 (4.41), N 7.82 (8.01)%. Selected IR data (KBr, cm −1 ): 3060 (m), 2995 (m), 2933 (m), 1587 (s), 1445 (s), 1345 (m), 1217 (m), 1073 (m), 1045 (m), 1025 (m), 1005 (m), 817 (m), 678 (s), 626 (s). | ["85 °C"] | ["3 days"] | ["{[Cr 2 (OAc) 4 (bpy)]·CH 3 CN} n", "C 20 H 23 Cr 2 N 3 O 8"] | ["Cr--unknown"] | [] | ["4,4′-bipyridine--0.094 g, 0.6 mmol"] | [] | ["a few days"] | ["CH 3 CN--0.6 molecules"]
acs.inorgchem.6b00699 | Preparation of [{Pt(C 6 F 5 )(ppy)}Tl(SpyCF 3 -5)] n (3). To a suspension of [Tl(SpyCF 3 -5)] (0.336 mmol), prepared in situ from [Tl(acac)] (0.103 g, 0.336 mmol) and HSpyCF 3 -5 (0.060 g, 0.336 mmol) in CH 2 Cl 2 (20 mL), was added A (0.2 g, 0.336 mmol), and the mixture was further stirred for 40 min. The deep-yellow solution formed was concentrated to a small volume (∼2 mL) under vacuum, and n-hexane (10 mL) was added to give 3 as a yellow solid, which was ﬁltered and washed with n-hexane (5 mL, 0.268 g, 89% yield). Anal. Calcd for C 23 H 11 F 8 N 2 PtSTl: C, 30.74; H, 1.23; N, 3.12; S, 3.57. Found: C, 30.86; H, 1.30; N, 2.76; S, 3.72. MALDI-TOF(+): m/z 1620 ([Pt 2 Tl 2 (C 6 F 5 ) 2 (ppy) 2 (SpyCF 3 )] + , 25), 1103 ([M + Tl] + , 100), 898 ([M] + , 20). IR (cm −1 ): ν(C 6 F 5 Xsens ) 798 (vs).1 H NMR (δ, 400.17 MHz, CD 3 COCD 3 ): 9.22 (d, J H−H = 5.6, 3 J Pt−H = 22.3, H 2 ppy ), 8.55 (s, H 6 SpyCF 3 ), 8.12−8.06 (m, H 4 ppy ,H 5 ppy ), 7.80 (dd, J H−H = 7.6, J H−H = 1.0, H 6 ppy ), 7.58 (d, J H−H = 8.6, H 3 SpyCF 3 ), 7.52 (dd, J H−H = 8.6, J H−H = 2.1, H 4 SpyCF 3 ), 7.34 (m, H 3 ppy ), 7.10 (td, J H−H = 7.5, J H−H = 1.2, H 7 ppy ), 7.03 (td, J H−H = 7.5, J H−H = 1.2, H 8 ppy ), 6.94 (d, J H−H = 7.5, 3 J Pt−H = 57.3, H 9 ppy ).19 F NMR (δ, 282.4 MHz, CD 3 COCD 3 ): −61.7 (s, 3F SpyCF 3 ), −117.4 (dm, 3 J Pt−F o = 401, 2F o ), −165.5 (t, 1F p ), −166.0 (m, 2F m ). | [] | [] | ["[{Pt(C 6 F 5 )(ppy)}Tl(SpyCF 3 -5)] n", "C 23 H 11 F 8 N 2 PtSTl"] | ["[Tl(acac)]--0.103 g, 0.336 mmol"] | [] | ["HSpyCF 3 -5--0.060 g, 0.336 mmol", "A--0.2 g, 0.336 mmol"] | [] | ["40 min"] | ["CH 2 Cl 2--20 mL", "n-hexane--10 mL"]
ic010585d | Synthesis of Pd(Him) 2 (im) 2 , 3-Pd. To a solution of K 2 PdCl 4 (1.00 g, 3.06 mmol) in water (25 mL) was added imidazole (1.04 g, 15.3 mmol). A small amount of a white-colored precipitate of [Pd(Him) 4 ]Cl 2 19 gradually formed while the color of the dissolved K 2 PdCl 4 faded. | [] | [] | ["Pd(Him) 2 (im) 2", "3-Pd"] | ["K 2 PdCl 4--1.00 g, 3.06 mmol"] | [] | ["imidazole--1.04 g, 15.3 mmol"] | [] | [] | ["water--25 mL"]
ic7023549 | Caution! Azide compounds are potentially explosiVe. Only a small amount of materials should be handled carefully.Synthesis of 1. A 6 mL volume of water solution containing CoCl 2 · 6H 2 O (72 mg, 0.30 mmol) and NaN 3 (39 mg, 0.60 mmol) was added slowly to 6 mL of methanol solution containing the 4acpy (72 mg, 0.60 mmol) and ﬁltrated. Slow evaporation for 4 days gave plate-like red crystals (up to 4.0 × 4.0 × 0.5 mm 3 )of1 in yield of 70%. Anal. (%) Calcd for C 14 H 14 N 8 O 2 Co: C, 43.65; N, 29.09; H, 3.66. Found: C, 43.81; N, 29.53; H, 3.56. IR(microspectrum, cm -1 ): 2073s and 2096s for azido. | [] | [] | ["1"] | ["CoCl 2 · 6H 2 O--72 mg, 0.30 mmol"] | [] | ["4acpy--72 mg, 0.60 mmol", "NaN 3--39 mg, 0.60 mmol"] | [] | ["4 days"] | ["water--6 mL", "methanol--6 mL"]
b913147g | Synthesis of complexes. [Cd(L 1 ) 2 (NO 3 ) 2 (H 2 O)] N (1) A solution of Cd(NO 3 ) 2 $4H 2 O (31 mg, 0.10 mmol) in CH 3 OH (8 mL) was layered on a solution of L 1 (16 mg, 0.05 mmol) in CHCl 3 (8 mL). The system was left for about two weeks at room temperature, and colourless crystals were obtained. Yield: 25% (Based on L 1 ). IR (cm 1 , KBr pellets): 3415m, 3057w, 1596s, 1549s, 1420s, 1378w, 1272w, 1159w, 1130w, 1068m, 1029m, 920m, 878w, 845w, 819s, 706s, 681s, 623m, 521w.[Hg(L 1 ) 1/2 (Br) 2 ] (2) A solution of HgBr 2 (36 mg, 0.10 mmol) in CH 3 CN (8 mL) was layered onto a solution of L 1 (16 mg, 0.05 mmol) in CHCl 3 (8 mL). The system was left for about two weeks at room temperature, and colourless crystals were obtained. Yield: 25% (Based on L 1 ). IR (cm 1 , KBr pellets): 3422m, 3121w, 1585s, 1544s, 1410s, 1331w, 1310m, 1208w, 1135m, 1068s, 1029s, 997w, 929w, 876w, 855w, 839m, 765s, 716m, 686w, 658m, 612w. | [] | [] | ["[Cd(L 1 ) 2 (NO 3 ) 2 (H 2 O)] N", "[Hg(L 1 ) 1/2 (Br) 2 ]"] | ["Cd(NO 3 ) 2 $4H 2 O--31 mg, 0.10 mmol", "HgBr 2--36 mg, 0.10 mmol"] | [] | ["L 1--16 mg, 0.05 mmol"] | ["room temperature"] | ["about two weeks"] | ["CH 3 OH--8 mL", "CHCl 3--8 mL", "CH 3 CN--8 mL"]
j.poly.2010.09.013 | 2.4. Synthesis of 2,6-bis((1H-1,2,4-triazol-1-yl)methyl)pyridine (Cbtp) Sodium-1,2,4-triazolide (1.21 g, 12 mmol) was added to a solution of 2,6-bis(bromomethyl)pyridine (1.35 g, 5 mmol) in absolute ethanol (100 mL) under N 2 . The resulting mixture was stirred for 3 days at 77 °C. Subsequently, the solvent was concentrated under vacuum and the residue was puriﬁed by column chromatography (silicagel, methylene chloride/methanol v/v, 8/2). Yield was 51%.Anal. Calc. for C 11 H 11 N 7 (241.29), L: C, 54.75; H, 4.60; N, 40.64.Found: C, 54.47; H, 4.43; N, 40.96%.1 H NMR (CDCl 3 , 300 MHz): d 8.239 (s, 2H, 3-positions of triazole), d 7.994 (s, 2H, 5-positions of triazole), d 7.770 (t, 1H, 4-position of pyridine ring), d 7.127 and 7.107 (d, 2H, 3- and 5-positions of pyridine ring), and d 5.453 (s, 4H, two methylene groups). IR (KBr): m (cm 1 ) = 3103(s), 1596(s), 1575(m), 1511(s), 1462(m), 1426(s), 1366(s), 1271(s), 1217(m), 1166(m), 1143(s), 1097(w), 1020(s), 961(m), 890(m), 870(m), 770(s), 716(m), 680(s), 651(m), 594(m). | [] | [] | ["2,6-bis((1H-1,2,4-triazol-1-yl)methyl)pyridine (Cbtp)"] | [] | [] | ["Sodium-1,2,4-triazolide--1.21 g, 12 mmol", "2,6-bis(bromomethyl)pyridine--1.35 g, 5 mmol"] | ["77 °C"] | ["3 days"] | ["absolute ethanol--100 mL"]
ic1019229 | IR data (KBr, cm -1 ): 3444 (w), 1606 (s), 1395 (s), 1243 (s), 1015 (m), 784 (m).Synthesis of [Y 3 X 2 3 (NO 3 ) 3 (DMA) 2 3 (H 2 O)] 3 5DMA 3 2H 2 O(4). A mixture of Y(NO 3 ) 3 3 5H 2 O (0.087 g, 0.2 mmol), H 4 X (0.06 g, 0.1 mmol) and 10 mL DMA was sealed in an autoclave equipped with a Teflon linear (23 mL), heated at 110 °C for 4 days, and then cooled to room temperature. Colorless block single crystals of 4 were collected in a ca. 76% yield based on H 4 X. Elemental analysis for C 94 H 117 N 8 O 37 Y 3 , calcd (%): C, 51.88; H, 5.28; N, 5.05. Found (%): C, 52.18; H, 5.41; N, 4.88. IR data (KBr, cm -1 ): 3359 (w), 1606 (s), 1420 (s), 1243 (s), 1014 (m), 785 (m). | [] | [] | ["[Y 3 X 2 3 (NO 3 ) 3 (DMA) 2 3 (H 2 O)] 3 5DMA 3 2H 2 O", "C 94 H 117 N 8 O 37 Y 3"] | ["Y(NO 3 ) 3 3 5H 2 O--0.087 g, 0.2 mmol"] | [] | ["H 4 X--0.06 g, 0.1 mmol"] | ["110 \nC"] | ["4 days"] | ["DMA--10 mL"]
c1dt11369k | [Co(pypzH)(HCTMCP)(MeOH) 2 ] (6Co). To a 10 ml methanol/acetonitrile solution containing Co(NO 3 ) 2 ·6H 2 O(20 mg, 0.07 mmol) and (nBu 4 N) 2 (HCTMCP) (54 mg, 0.08 mmol) was added a 5 ml methanol solution containing 2-pyrazolylpyridine (17 mg, 0.12 mmol). The resulting red solution was ﬁltered and left to stand. After several days red rods formed. The mother liquor was decanted and the crystals were washed with methanol, and then collected by ﬁltration (21 mg, 61%). IR (n/cm -1 ): 3201mbr, 2207s, 2182s, 1611m, 1573w, 1544vw, 1520w, 1424s, 1252vw, 1136w, 1090w, 1090w, 1060w, 1023m, 971vw, 927vw, 773m, 712vw, 645vw, 561m. Anal. calcd. for C 22 H 15 CoN 9 O 2 :C, 53.57; H, 3.07; N, 25.57%. Found: C, 53.56; H, 2.73; N, 25.49%. | [] | ["several days"] | ["[Co(pypzH)(HCTMCP)(MeOH) 2 ] (6Co)", "C 22 H 15 CoN 9 O 2"] | ["Co(NO 3 ) 2 ·6H 2 O--20 mg, 0.07 mmol", "(nBu 4 N) 2 (HCTMCP)--54 mg, 0.08 mmol"] | [] | ["2-pyrazolylpyridine--17 mg, 0.12 mmol"] | [] | [] | ["methanol/acetonitrile solution--10 ml", "methanol solution--5 ml"]
cm8027516 | To prepare crystals of {[In(en) 3 ][In 5 Te 9 (en) 2 ] · 0.5en} n ,we mixed 204 mg (1.6 mmol) of Te, 108 mg (0.40 mmol) of nominal “KIn 2 ”, and 4.0 mL of dry en (distilled from sodium) in a 23 mL Teﬂon-lined stainless steel autoclave in a dry box. This mixture was stirred for 10 min, and the vessel was sealed and heated at 190 °C for 10 days. The autoclave was subsequently allowed to cool to room temperature. Orange air-stable hexagonal crystals (compound 1) were collected and the corresponding yield was 40% (based on “KIn 2 ”). | [] | [] | ["{[In(en)3][In5Te9(en)2]·0.5en}n"] | ["Te--204 mg (1.6 mmol)", "nominal “KIn2”--108 mg (0.40 mmol)"] | [] | ["en--4.0 mL"] | ["190 °C"] | ["10 days"] | []
s0108270109000869 | After 3 d, pink block-shaped crystals of (I) suitable for X-ray diffraction were obtained by slow evaporation of the ﬁltrate in a yield of 78% (54.2 mg, based on H 2 BDC-Cl 4 ). Analysis found: C 48.42, H 3.18, N 8.13%; calculated for C 56 H 44 Cl 8 Co 2 N 8 O 10 : C 48.37, H 3.19, N 8.06%. For the preparation of (II), an aqueous solution (5 ml) of CoCl 2 6H 2 O (23.8 mg, 0.1 mmol) was added to a dioxane and water solution (1:1 v/v, 10 ml) of H 2 BDC-Cl 4 (30.4 mg, 0.1 mmol) with stirring for 30 min. Pyridine (0.5 ml) was then added and allowed to diffuse into the mixture at room temperature. After 7 d, pink blockshaped crystals of (II) suitable for X-ray diffraction were collected by slow evaporation of the ﬁltrate in a yield of 67% (46.4 mg, based on H 2 BDC-Cl 4 ). Analysis found: C 37.73, H 3.94, N 4.09%; calculated for C 22 H 28 Cl 4 CoN 2 O 11 : C 37.90, H 4.05, N 4.02%. | [] | [] | ["C 56 H 44 Cl 8 Co 2 N 8 O 10", "C 22 H 28 Cl 4 CoN 2 O 11"] | ["CoCl 2 ?6H 2 O--23.8 mg, 0.1 mmol"] | [] | ["H 2 BDC-Cl 4--30.4 mg, 0.1 mmol"] | [] | ["30 min", "7 d"] | ["aqueous solution--5 ml", "dioxane and water solution--10 ml", "pyridine--0.5 ml"]
s1600536806049592 | Experimental Ligand L was synthesized according to the literature method of Steck & Day (1943). A mixture of ZnCl 2 (0.3 mmol), L (0.1 mmol) and H 2 1,2-BDC (0.3 mmol) in distilled water (30 ml) was stirred thoroughly for 1 h at ambient temperature. The pH was adjusted to 7.5 with aqueous NaOH solution. The suspension was then sealed in a Teﬂon-lined stainless steel reaction vessel (40 ml). The reaction was performed under autogeneous pressure and static conditions in an oven at 443 K for 4.5 d. The vessel was then cooled slowly inside the oven to 298 K at a rate of 5 K h 1 before opening; yellow crystals of (I) were collected. | [] | [] | ["L"] | ["ZnCl 2--0.3 mmol"] | ["NaOH solution--aqueous"] | ["L--0.1 mmol", "1,2-BDC--0.3 mmol"] | ["443 K"] | ["4.5 d"] | ["distilled water--30 ml"]
00958972.2011.588706 | 2.2. Synthesis of [Zn(dpds)(C 6 H 5 COO) 2 ] n (1) For the synthesis of compound 1, 0.0747 g (0.25 mmol) Zn(NO 3 ) 2  6H 2 O, 0.0547 g (0.25 mmol) 4,4 0 -dipyridyldisulfide (dpds), and 0.0305 g (0.25 mmol) benzoic acid were successively dissolved in a stirred aqueous methanolic solution consisting of 5.0 mL MeOH and 20.0 mL H 2 O. Then 0.5 mL 1 mol L 1 NaOH was added dropwise, forming a white suspension, which was stirred at 80  C for 30 min and filtered off. The colorless filtrate (pH ¼ 5.98) was allowed to stand at room temperature, and colorless platelet crystals formed within 1 week (yield: 71 mg). The phase purity of the product was checked according to PXRD patterns compared with the simulated PXRD based on the single-crystal data (figure S1). Anal. Calcd for C 24 H 18 N 2 O 4 S 2 Zn (%): C, 54.33; H, 3.25; N, 5.18; S, 12.63. Found (%): C, 54.56; H, 3.41; N, 5.30; S, 12.12. Infrared (IR) (KBr pellet, cm 1 ): 3055m, 1630vs, 1591vs, 1480w, 1425m, 1360vs, 1223w, 1063w, 1022m, 818m, 719s, 682w, 481w. | [] | ["1 week"] | ["[Zn(dpds)(C 6 H 5 COO) 2 ] n", "C 24 H 18 N 2 O 4 S 2 Zn"] | ["Zn(NO 3 ) 2 \n6H 2 O--0.0747 g (0.25 mmol)"] | ["NaOH--0.5 mL 1 mol L \n1"] | ["4,4 0 -dipyridyldisulfide (dpds)--0.0547 g (0.25 mmol)", "benzoic acid--0.0305 g (0.25 mmol)"] | ["80 \nC"] | ["30 min"] | ["MeOH--5.0 mL", "H 2 O--20.0 mL"]
j.ica.2014.11.028 | 2.2.2. {[Cd 2 (L) 2 (NO 2 ) 2 (CH 3 OH) 2 ]CH 3 OH} n (2) 2-pyridinecarbaldehyde isonicotinoyl hydrazone (0.113 g, 0.5 mmol) and Cd(NO 3 ) 2 4H 2 O (0.154 g, 0.5 mmol) were placed in the main arm of a branched tube. NaNO 2 (0.069 g, 1.0 mmol) was added to the mixture too; methanol was carefully added to ﬁll the arms. The tube was sealed and immersed in an oil bath at 60 °C while the branched arm was kept at ambient temperature. | [] | [] | ["[Cd 2 (L) 2 (NO 2 ) 2 (CH 3 OH) 2 ] n ", "2-pyridinecarbaldehyde isonicotinoyl hydrazone"] | ["Cd(NO 3 ) 2 4H 2 O --0.154 g, 0.5 mmol", "NaNO 2 --0.069 g, 1.0 mmol"] | [] | ["2-pyridinecarbaldehyde isonicotinoyl hydrazone--0.113 g, 0.5 mmol"] | ["60 \nC"] | [] | ["methanol--not specified"]
jacs.5b04303 | 4H 2 O} n and {[Mn II (pyrazole) 4 ] 2 [Nb IV (CN) 8 ] .4H 2 O} n in the form of crystalline powders and single crystals were synthesized in an aqueous solution using building block approach according to literature procedure. | [] | [] | ["4H 2 O} n", "{[Mn II (pyrazole) 4 ] 2 [Nb IV (CN) 8 ] .4H 2 O} n"] | [] | [] | [] | [] | [] | ["aqueous solution--not specified"]
j.mcat.2017.07.006 | The mixture was then ﬁltered and the solvent was allowed to evaporate slowly.After 4–5 d, single crystals suitable for X-ray diffraction were isolated, washed 3 times with cold methanol and dried in open air.Yield: 0.215 g (68%, with respect to Cu(II)).Anal.Calcd for (1) C 14 H 10 CuN 2 O 3 : C, 52.91; H, 3.17; N, 8.82.Found: C, 52.83 1; H, 3.14; N, 8.73.IR (KBr; cm −1 ): 3448 (OH), 1612 (C N), 1250 (C O)enolic and 1159 (N N). | [] | [] | ["C 14 H 10 CuN 2 O 3"] | ["Cu(II)--NaN"] | [] | [] | [] | ["4-5 d"] | []
cg800640u | Polymers 1 and 2 were synthesized by the hydrothermal selfassembly of Gd 2 O 3 ,orTb 3 O 4 , and HCO 2 CH 2 OH, see Scheme 1 (Supporting Information). In this synthesis, CuSO 4 is required and serves as a possible catalyst for the in situ formation of C 2 O 4 2from HCO 2 CH 2 OH; other copper(II) salts, such as Cu(NO 3 ) 2 , CuCl 2 , and Cu(ClO 4 ) 2 , may also serve as the copper source. Such hydrothermal preparation is not very sensitive to reaction temperature, and 1-2 can be obtained between 160 and 200 °C. Once formed, single crystals of 1-2 are air-stable and insoluble in common solvents such as water, methanol, ethanol, acetonitrile, and DMF. | [] | [] | ["Polymers 1", "Polymers 2"] | ["Gd 2 O 3--NaN", "Tb 3 O 4--NaN", "CuSO 4--NaN", "Cu(NO 3 ) 2--NaN", "CuCl 2--NaN", "Cu(ClO 4 ) 2--NaN"] | [] | ["HCO 2 CH 2 OH--NaN"] | ["between 160 and 200 \n°C"] | [] | []
s1600536812001900 | Experimental Preparation of the complex.A solution of NiCl 2 6H 2 O (0.012 g, 0.5 mmol) and H 3 PyImDC (0.012 g, 0.05 mmol) in DMF (1 ml) and H 2 O (0.5 ml) was sealed into a 15 ml Teflon-lined stainless autoclave and heated at 433 K for 4 days and then cooled to room temperature gradually to afford well formed green block crystals in about 60% yield (based on Zn). Elemental analysis found (%): C, 39.06; H, 2.30; N, 13.72; Ni, 19.01. H 7 C 10 N 3 O 5 Ni requires (%): C, 39.01; H, 2.29; N, 13.65; Ni, 19.06. IR (KBr, cm -1 ): 3571 (s), 3083 (m), 2560 (w), 1675 (w), 1565 (versus), 1271 (s), 842 (m), 567 (w). | [] | [] | ["Ni(H3PyImDC)2", "H7C10N3O5Ni"] | ["NiCl2 6H2O--0.012 g, 0.5 mmol"] | [] | ["H3PyImDC--0.012 g, 0.05 mmol"] | ["433 K"] | ["4 days"] | ["DMF--1 ml", "H2O--0.5 ml"]
b308947a | Compound 8 (1.77 g, 79% yield): 2 (1 g, 4.42 mmol), 6 (1.96 g, 11 mmol).1 H-NMR (CDCl 3 ; 300 MHz; 25  C): d (ppm): 4.76 (s, 4H), 7.35 (t, 2H, J ¼ 7.5 Hz), 7.48 (t, 2H, J ¼ 7.5 Hz), 7.66 (d, 2H, J ¼ 7.5 Hz), 7.76 (d, J ¼ 4.6 Hz), 7.82 (d, 2H, J ¼ 7.7 Hz), 8.79 (d, 4H, J ¼ 4.6 Hz); 13 C-NMR (CDCl 3 ; 300 MHz; 25  C): d (ppm): 53.4, 67.1, 120.6, 122.7, 124.6, 127.7, 129.0, 136.8, 140.9, 143.9, 150.8, 164.7. mp ¼ 143  C, C 27 H 20 N 2 O 4 calc. C 74.30%, H 4.62%, N 6.42%, found C 74.10%, H 4.77%, N 6.35%. | [] | [] | ["Compound 8", "C 27 H 20 N 2 O 4"] | [] | [] | ["2--1 g, 4.42 mmol", "6--1.96 g, 11 mmol"] | [] | [] | []
j.poly.2011.11.010 | 2.3. Synthesis of [Zn 2 (L)(OH)(H 2 O)(DMF)]DMFH 2 O(1) A mixture of H 3 L (13.0 mg, 0.023 mmol) and Zn(NO 3 ) 2 6H 2 O (34.1 mg, 0.115 mmol) in 2 mL DMF/H 2 O (1:1) was placed in a 20 mL Teﬂon-lined stainless steel reaction vessel and subjected to solvothermal condition at 120 °C for 30 h and then cooled to room temperature (cooling rate: 0.1 °C/min). The resulted colorless block crystals were washed with DMF to give 1 (10.04 mg, yield 50% based on H 3 L). Anal. Calc.: C, 48.34; H, 3.83; N, 7.83. Found: C, 48.52; H, 4.11; N, 7.57%. IR (KBr, cm 1 ): 3280(m), 3082(m), 1653(s), 1605(vs), 1559(m), 1522(vs), 1386(s), 1251(s), 1177(w), 1104(w), 1014(w), 862(w), 783(w), 732(w), 696(w). | [] | [] | ["[Zn 2 (L)(OH)(H 2 O)(DMF)]DMFH 2 O", "C 48 H 48 N 4 O 12 Zn 2"] | ["Zn(NO 3 ) 2 6H 2 O--34.1 mg, 0.115 mmol"] | [] | ["H 3 L--13.0 mg, 0.023 mmol"] | ["120 °C"] | ["30 h"] | ["DMF/H 2 O--2 mL"]
j.ica.2014.03.037 | 2.5. Synthesis of neutral vanadium complexes [VO 2 (HL)] 2.5.1. [VO 2 Hsalhyhb] (7) The synthetic procedure follows that of the corresponding ammonium salt utilizing NH 4 VO 3 (1.05 g, 9.0 mmol) and H 2 salhyhb (2.00 g, 9.0 mmol), except that the reaction time under reﬂux is prolonged to three days. The resulting dark brown solution was ﬁltered hot and the ﬁltrate was left for crystallization at room temperature. Yellow crystalline material could be obtained within one day upon slow evaporation of the solvent in air. The resulting yellow precipitate is insoluble in common organic solvents. Yield: 0.60 g (2.0 mmol, 22%). Anal. Calc. for [VO 2 Hsalhyhb], C 11 H 13 N 2 O 5 V (304.17 g/mol): C, 43.44; H, 4.31; N, 9.21. Found: C, 43.39; H, 4.43; N, 9.16%. | ["room temperature"] | ["one day"] | ["[VO 2 Hsalhyhb]", "C 11 H 13 N 2 O 5 V"] | ["NH 4 VO 3--1.05 g, 9.0 mmol"] | [] | ["H 2 salhyhb--2.00 g, 9.0 mmol"] | ["reflux"] | ["three days"] | []
00958972.2013.769211 | The dark red solution was allowed to stand at room temperature. Good quality red crystals were obtained three weeks later. Anal. Calcd for C 205 H 194 Co 6 N 25 O 51 (%): C, 58.71; H, 4.59; N, 9.22. Found: C, 58.56; H, 4.38; N, 9.14. FT-IR (KBr pellet, cm –1 ) selected bands: ν = 1690m, 1673m, 1595s, 1557m, 1492m, 1378s, 1234s, 1156m, 1091s, 1010w, 950w, 876s, 769s, 669s. | [] | [] | ["C 205 H 194 Co 6 N 25 O 51"] | [] | [] | [] | [] | ["three weeks later"] | []
j.poly.2012.03.008 | 2.2. Syntheses of the complexes 2.2.1. Synthesis of [Ca(HPyIDC)(H 2 O) 2 ] n (1) A mixture of CaCl 2 (22.2 mg, 0.2 mmol), H 3 PyIDC (46.6 mg, 0.2 mmol), EtOH/H 2 O (1:1, 8 mL) and Et 3 N (0.1 mL) was sealed in a 15 mL Teﬂon-lined stainless steel autoclave, heated at 150 °C for 3 days, and then slowly cooled to room temperature at a rate of 5 °C/h. Brown block-shaped crystals of 1 were obtained in a yield of 78% afterwashing with distilled water and drying in air. Anal.Calc. | [] | [] | ["[Ca(HPyIDC)(H 2 O) 2 ] n"] | ["CaCl 2--22.2 mg, 0.2 mmol"] | [] | ["H 3 PyIDC--46.6 mg, 0.2 mmol", "Et 3 N--0.1 mL"] | ["150 °C"] | ["3 days"] | ["EtOH/H 2 O--1:1, 8 mL"]
ic020179+ | After ca. 3 months, from a thick dark suspension single crystals of 1, dark green with shape almost cubic, were isolated on filter paper and washed with water. (Yield: ca. 70%.) Note: Green crystals with IR spectrum identical to that of 1 could be obtained by adding NH 3 instead of ethanediamine; these crystals were analyzed by elemental analysis, and the experimental results were also in agreement with the values calculated for the formula of 1. | [] | ["3 months"] | ["1"] | [] | [] | [] | [] | [] | []
cg900079p | Synthesis of [ Cu 5 (SCN) 5 (3-Abpt) 2 ] n (1) and [Cu(SCN)(3-Abpt)] n (2). A mixture of CuSCN (0.3 mmol), 3-Abpt (0.3 mmol), and acetonitrile (5 mL) was sealed in a 15 mL Teflon-lined stainless-steel reactor. The reactor was held at 140 °C for 72 h. Upon cooling to room temperature at a rate of 10 °Ch -1 , a mixture of brown block crystals of 2 (25% yield) and light-yellow rod crystals of 1 as a byproduct were obtained, which was separated manually. Complex 1: Anal. Calcd for C 29 H 20 Cu 5 N 17 S 5 : C, 32.11; H, 1.86; N, 21.95%. | [] | [] | ["[Cu 5 (SCN) 5 (3-Abpt) 2 ] n", "[Cu(SCN)(3-Abpt)] n"] | ["CuSCN--0.3 mmol"] | [] | ["3-Abpt--0.3 mmol"] | ["140 \nC"] | ["72 h"] | ["acetonitrile--5 mL"]
00958970701244499 | 2.2.2. {[Gd(NTA)(H 2 O)] .H 2 O} n . The procedure was similar to that for 1 except that Gd(ClO 4 ) 3  6H 2 O was used. Light-pink crystals were obtained. Anal. Calcd for C 6 H 10 NO 8 Gd: C, 18.90; H, 2.62; N, 3.67. Found: C, 18.84; H, 3.17; N, 3.59. IR data: (KBr pellet, cm 1 ), 3389(s), 3246(s), 3263(s), 2968(w), 2852(w), 1645(s), 1599(s), 1564(s), 1472(m), 1456.5(w), 1452(w), 1439(s), 1406(m), 1353(w) 1332(w), 1300(w), 1255(w), 2098 L.-C. Yu et al.Downloaded by [University of Cincinnati Libraries] at 13:59 05 June 2016 1116(m), 1024(w), 997(w), 971(w), 946(w), 932(w), 913(w), 762(m), 744(m), 645(w), 623(w), 569(w), 550(w), 517(w), 471(w), 414(w). | [] | [] | ["{[Gd(NTA)(H 2 O)] .H 2 O} n"] | ["Gd(ClO 4 ) 3 \n6H 2 O--NaN"] | [] | ["NTA--NaN"] | [] | [] | []
j.eurpolymj.2014.03.023 | After addition of AlCl 3 , the mixture was warmed to room temperature slowly and stirred for 3 h. The resulting suspension was poured into ice-water, and the mixture was stirred for 1 h. The precipitate was collected by ﬁltration, and the crude product was dissolved in ethanol. On addition of chloroform, hexane and a small amount of water to the solution, the solution was separated into two phases. | [] | [] | [] | [] | ["AlCl 3--NaN"] | [] | ["room temperature"] | ["3 h", "1 h"] | []
c3dt33084b | [{L2} 2 {ClCu(μ-Cl)} 2 ] n ·2nCHCl 3 ·nH 2 O (8). Anhydrous copper chloride, CuCl 2 (0.019 g, 0.145 mmol), in 25 mL methanol was added to a solution of L2 (0.100 g, 0.145 mmol) in chloroform (25 mL) and the reaction mixture was stirred for 12 h to give a green solution, from which green crystalline solid 8 was obtained after slow evaporation of the solvent. Yield: 0.130 g (86.9%). Mp.: 217–220 °C. ESI-MS (m/z): 1612.9632, [(L2) 2 {ClCu(μ-Cl) 2 CuCl}CuCl] + ; 692.1016, [L2 +H] + . IR (KBr, cm −1 ): 3437 (b), 3063 (m), 1607 (sh), 1577 (s), 1478 (s), 1435 (s), 1277 (s), 1225 (s), 1178 (s), 1095 (s), 1055 (s), 976 (sh), 954 (s), 891 (s), 811 (s), 786 (s), 757 (s), 690 (s), 648 (s), 608 (s), 540 (s), 519 (s), 454 (m), 434 (m). Anal. Calcd for C 70 H 52 Cl 10 Cu 2 N 10 O 13 P 6 :C, 44.05; H, 2.75; N, 7.34. Found: C, 44.01; H, 2.65; N, 7.18%. | [] | [] | ["{L2} 2 {ClCu(μ-Cl)} 2 ] n ·2nCHCl 3 ·nH 2 O", "C 70 H 52 Cl 10 Cu 2 N 10 O 13 P 6"] | ["CuCl 2--0.019 g, 0.145 mmol"] | [] | ["L2--0.100 g, 0.145 mmol"] | [] | ["12 h"] | ["methanol--25 mL", "chloroform--25 mL"]
15533174.2012.762383 | Found: C, 50.27; H, 4.86. IR data (KBr pellets, cm −1 ): 3417 (s), 2981 (w), 1665 (vs), 1542 (vs), 1476 (m), 1396 (m), 1302 (m), 1187 (w), 1072 (w), 1023 (w), 944 (w), 906 (w), 831 (w), 808 (w), 739 (m), 689 (m), 623 (w), 540 (w), 490 (w), 471 (w). | [] | [] | [] | [] | [] | [] | [] | [] | []
acs.cgd.8b00344 | 8 investigated. The powder of 1 was immersed in methanol solutions of the corresponding nitrate salts for 4 days. The powder colours changed rapidly in the corresponding M(NO 3 ) 2 . | [] | [] | ["1"] | [] | [] | [] | [] | ["4 days"] | ["methanol--not specified"]
c2dt12508k | (NH 4 ) 4 [Sr 3 (HCyDTA) 2 (H 2 O) 14 ][SiW 12 O 40 ]·2H 2 O (5). SrCl 2 (160 mg, 1.0 mmol) was dissolved into 10 mL water, then a 10 mL water solution of H 4 CyDTA (36 mg, 0.10 mmol) and a 10 mL water solution of (NH 4 ) 4 [SiW 12 O 40 ]·4H 2 O (302 mg, 0.10 mmol) was added to the above solution. The pH value of the resulting solution was adjusted with a 1.0 mol L −1 NaOH solution to 1.8. The solution was stirred for 1 h at 70 °C and ﬁltered. The ﬁltrate was allowed to evaporate in air at room temperature. After one week, colorless block crystals of 5 were isolated from the ﬁltrate with yield of 39% based on H 4 CyDTA. | [] | ["one week"] | ["(NH 4 ) 4 [Sr 3 (HCyDTA) 2 (H 2 O) 14 ][SiW 12 O 40 ]\b2H 2 O"] | ["SrCl 2--160 mg, 1.0 mmol"] | ["(NH 4 ) 4 [SiW 12 O 40 ]\b4H 2 O--302 mg, 0.10 mmol"] | ["H 4 CyDTA--36 mg, 0.10 mmol"] | ["70 \b0C"] | ["1 h"] | ["water--10 mL"]
s1600536805016466 | Experimental The title complex was hydrothermally synthesized under autogenous pressure. A mixture of benzene-1,4-dicarboxylic acid (0.17 g, 1.0 mmol), Me 3 SnCl (0.20 g, 1.0 mmol) and water (15 ml) was neutralized to pH 7.0 with 1 M NaOH (2 ml) with continuous stirring and then sealed in a 20 ml Teﬂon-lined autoclave, which was heated to 433 K for 3 d. After cooling slowly to ambient temperature, a large quantity of crystals suitable for single-crystal X-ray diffraction analysis was obtained (yield 0.18 g, 58%).Crystal data [Sn(CH 3 ) 2 (C 8 H 4 O 4 )] M r = 312.87 Monoclinic, P2 1 =c a = 10.0617 (4) A ˚ b = 14.6001 (6) A ˚ c = 7.5491 (3) A ˚  = 98.045 (1)  V = 1098.06 (8) A ˚ 3 Z =4 D x = 1.893 Mg m 3 Mo K radiation Cell parameters from 1335 reﬂections  = 2.2–25.0   = 2.32 mm 1 T = 173 (2) K Block, colourless 0.60  0.45  0.40 mm Data collection Bruker SMART CCD area-detector diffractometer ! scans Absorption correction: multi-scan (SADABS; Sheldrick, 1996) T min = 0.241, T max = 0.396 3646 measured reﬂections 1910 independent reﬂections 1568 reﬂections with I >2(I) R int = 0.024  max = 25.0  h = 7 ! 11 k = 17 ! 8 l = 8 ! 8 Refinement Reﬁnement on F 2 R[F 2 >2(F 2 )] = 0.032 wR(F 2 ) = 0.080 S = 0.98 1910 reﬂections 136 parameters H-atom parameters constrained w = 1/[ 2 (F o 2 ) + (0.0504P) 2 ] where P =(F o 2 +2F c 2 )/3 (/) max = 0.001  max = 0.69 e A ˚ 3  min = 1.10 e A ˚ 3 Table 1 Selected geometric parameters (A ˚ ,  ). | [] | [] | ["[Sn(CH3)2(C8H4O4)]", "C8H4O4Sn"] | ["Me3SnCl--0.20 g, 1.0 mmol"] | ["1 M NaOH--2 ml"] | ["benzene-1,4-dicarboxylic acid--0.17 g, 1.0 mmol"] | ["433 K"] | ["3 d"] | ["water--15 ml"]
cg070048p | same way as for 1. The solution was left to stand uncovered, and after several days pale yellow crystals of 5 were formed. Yield: 10.3 mg, 40%. Anal. Calcd for C 58 H 63 N 13 B 22 Br 2 Ag 2 : C, 44.78; H, 4.09; N, 11.71.Found: C, 42.90; H, 4.05; N, 10.50. Selected IR (solid phase, cm -1 ): 3651 s, 3069 s, 2505 s, 1934 s, 1791 s, 1721 s, 1593 s, 1569 s, 1556 s, 1532 s, 1489 s, 1448 s, 1425 s, 1394 s, 1319 s, 1293 s, 1248 s, 1187 s, 1155 s, 1122 s, 1098 s, 1059 s, 1003 s.(f) {Ag(bppz)[PhCB 9 H 8 Br]},6.Ag[PhCB 9 H 8 Br] (7.4 mg, 19.4 µmol) and bppz (4.7 mg, 20.0 µmol) were treated in the same way as for 1. The solution was left to stand uncovered, and after several days pale yellow crystals of 6 were obtained and isolated. Yield: 3.8 mg, 32%. Anal. Calcd for C 21 H 23 N 4 B 9 BrAg: C, 40.91; H, 3.77; N, 9.09. | [] | [] | ["C 58 H 63 N 13 B 22 Br 2 Ag 2", "C 21 H 23 N 4 B 9 BrAg"] | ["Ag--7.4 mg, 19.4 µmol"] | ["PhCB 9 H 8 Br--6.Ag[PhCB 9 H 8 Br]"] | ["bppz--4.7 mg, 20.0 µmol"] | [] | [] | []
s10870-007-9265-y | 0.5 mmol) with stirring. To this colorless transparent solution, an aqueous solution (10 mL) of sodium 4-hydrogenbenzoate [Na(phba)] (0.160 g, 1.0 mmol) was added dropwise with constant stirring. The resulting solution was ﬁltered and the ﬁltrate was allowed to stand in air at room temperature. After several days, the well-shaped colorless single crystals 1 were obtained. Yield: 83%. Elemental analysis conﬁrmed the organic content (Found: C, 45.03; H, 4.12; N, 9.41%. Calcd. for C 22 H 24 CdN 4 O 8 : C, 45.18; H, 4.14; N, 9.58.%). Main IR absorption bands (KBr, cm -1 ): 3,118s, 1,698w, 1,598s, 1,528s, 1,505s, 1,443m, 1,389s, 1,281s, 1,243s, 1,165m, 1,104m, 1,034w, 934w, 857m, 795m, 749m, 702w, 656m, 625m and 548w. | [] | [] | ["C 22 H 24 CdN 4 O 8"] | [] | [] | ["sodium 4-hydrogenbenzoate [Na(phba)]--0.160 g, 1.0 mmol"] | ["room temperature"] | ["several days"] | ["ethanol--10 mL"]
chem.201102029 | Ca(DIPP-nacnac)[NH(Me)BH 3 ]·ACHTUNGTRENNUNG(NH 3 ) 2 : [Ca(DIPP-nacnac)ACHTUNGTRENNUNG(NH 2 )· ACHTUNGTRENNUNG(NH 3 ) 2 ] 2 (280 mg, 0.55 mmol) and NH 2 (Me)BH 3 (25 mg 0.56 mmol) were dissolved in toluene (4 mL) using an ultrasound bath. After standing for a short period of time at RT, precipitation of the product as colorless needles started. After keeping the reaction mixture at RT for 2 h, it was slowly cooled overnight to 28 8 C. Crystals were isolated by decantation, washed with cold n-pentane (2 mL) and briefly dried under a high vacuum (0.01 Torr). Yield: 180 mg, 0.37 mmol, 66%; 1 HACHTUNGTRENNUNG{ 11 B} NMR (500 MHz, [D 6 ]benzene, 20 8 C): d= 0.49 (br s, 1H; NHMe), 0.24 (s, 6H; NH 3 ), 1.22 (d, 3 JACHTUNGTRENNUNG(H,H)= 6.9 Hz, 24H; iPr), 1.61 (br s, 3 H; BH 3 ), 1.71 (s, 6H; Me backbone), 2.16 (br s, 3H; NHMe), 3.20 (sept, 3 JACHTUNGTRENNUNG(H,H)= 6.9 Hz, 4H; iPr), 4.73 (s, 1H; backbone), 7.10 ppm (m, 6H; aryl); 13 C NMR (75 MHz, [D 6 ]benzene, 20 8 C): d =24.8 (iPr), 24.9 (Me backbone), 28.3 (iPr), 37.9 (NHMe), 93.3 (backbone), 123.9 (aryl), 124.1 (aryl), 141.6 (aryl), 148.7 (aryl), 165.0 ppm (backbone); 11 B NMR (160 MHz, [D 6 ]benzene, 20 8 C): d =17.1 ppm (q, 1 JACHTUNGTRENNUNG(B,H)=85.4 Hz; BH 3 ); elemental analysis calcd (%) for C 30 H 54 BCaN 5 (535.67): C 67.27, H 10.16; found: C 67.53, H 9.90. | [] | [] | ["Ca(DIPP-nacnac)[NH(Me)BH 3 ]·ACHTUNGTRENNUNG(NH 3 ) 2 : [Ca(DIPP-nacnac)ACHTUNGTRENNUNG(NH 2 )· ACHTUNGTRENNUNG(NH 3 ) 2 ] 2"] | ["Ca(DIPP-nacnac)[NH(Me)BH 3 ]·ACHTUNGTRENNUNG(NH 3 ) 2--280 mg, 0.55 mmol", "NH 2 (Me)BH 3--25 mg 0.56 mmol"] | [] | [] | [] | ["2 h"] | ["toluene--4 mL"]
inorganics7080103 | When DMF was used in place of DMA, the solvent evaporation at open air led to a major crop (yield 40% ca.) of deep blue single crystals of {[Cu(bpy) 2 (DMF) 2 ](ClO 4 ) 2 · 2(bpy)} n ( 4 ) along with a minor fraction (yield 3% ca.) of light blue single crystals of {[Cu(bpy) 2 (H 2 O) 2 ](ClO 4 ) 2 · 2(bpy) · 2(H 2 O) } n (5) .Considering compound 4 , four bpy molecules in the equatorial plane coordinate the copper center and the apical positions are occupied by DMF molecules (Figure 2a). Copper has a Jahn–Teller distorted octahedral coordination with Cu–N distances of 2.0250(12), 2.0564(12) Å (for Cu1–N1 and Cu1–N2, respectively) and a Cu1–O1 bond length of 2.5180(12) Å. Even 4 is a 2D CP with layers of grids (Figure 2b) composed of repeating squares with Cu–bpy–Cu sides of 11.1640(3) Å and one | [] | [] | ["{[Cu(bpy) 2 (DMF) 2 ](ClO 4 ) 2 · 2(bpy)} n", "{[Cu(bpy) 2 (H 2 O) 2 ](ClO 4 ) 2 · 2(bpy) · 2(H 2 O) } n"] | ["Cu--NA"] | [] | ["bpy--NA"] | [] | [] | ["DMF--NA", "H 2 O--NA"]
acs.inorgchem.5b02434 | Synthesis of [Ni 3 (ATr) 6 (H 2 O) 6 ](ClO 4 ) 6 ·4.5H 2 O(6). Compound 6 was prepared according to a procedure similar to that of 3, except Ni(ClO 4 ) 2 ·6H 2 O (0.366 g, 1 mmol) was used in place of Co(ClO 4 ) 2 · 6H 2 O. The yield was 10% based on Ni. Anal. Calcd for C 12 H 45 Cl 6 N 24 Ni 3 O 34.50 (%): C, 9.83; H, 3.09; N, 22.92. Found: C, 9.76; H, 3.06; N, 22.98. IR (KBr, cm −1 ): 3350, 3133, 1628, 1546, 1100, 879, 691, 622. | [] | [] | ["[Ni 3 (ATr) 6 (H 2 O) 6 ](ClO 4 ) 6 ·4.5H 2 O", "C 12 H 45 Cl 6 N 24 Ni 3 O 34.50"] | ["Ni(ClO 4 ) 2 ·6H 2 O--0.366 g, 1 mmol"] | [] | [] | [] | [] | []
ejic.200600382 | 2c: A solution of 30 mg (0.19 mmol) of AgNO 3 in 2 mL of methanol was slowly added dropwise to a stirred solution of 0.13 g (0.19 mmol) of 2b in 15 mL of methanol at 0 °C. After 30 min, the precipitate was filtered off and the filtrate concentrated to dryness, leaving behind 100 mg (77%) of 2c as a colorless hygroscopic powder, m.p. 190 °C (dec.). C 27 H 48 BN 9 O 3 Zn·2H 2 O (679.90 + 36.04): calcd. C 45.30, H 6.62, N 19.56; found C 45.34, H 6.68, N 19.08.1 H NMR (CD 3 OD): δ = 1.48 (s, 27 H, tBu), 2.46 [s, 9 H, Me(pz)], 6.55 [s, 3 H, H(pz)] ppm. IR (KBr): ν ˜ = 3294 m (NH), 2557 w (BH), 1642 s and 1608 s (CO) cm –1 . | [] | [] | ["C 27 H 48 BN 9 O 3 Zn·2H 2 O"] | ["AgNO 3--30 mg (0.19 mmol)"] | [] | ["2b--0.13 g (0.19 mmol)"] | [] | [] | ["methanol--2 mL"]
cg500290m | Synthesis of the Schiﬀ Base Ligand H 2 LandLigand Complex [CuL]. The di-Schiﬀ-base ligand H 2 L was prepared by a standard method. Five mmoles of 1,3- propanediamine (0.42 mL) was mixed with 10 mmol of salicylaldehyde (1.04 mL) in methanol (20 mL). The resulting solution was put under reﬂux for about 2 h and allowed to cool. The yellow-colored methanolic solution was used directly for complex formation. To a methanolic solution (20 mL) of Cu(ClO 4 ) 2 ·6H 2 O (1.852 g, 5 mmol), a methanolic solution of H 2 L(5 mmol, 10 mL) and triethyl amine (1.4 mL, 10 mmol) was added to prepare the respective precursor “metalloligand” [CuL] as reported earlier. | [] | [] | ["[CuL]"] | ["Cu(ClO 4 ) 2 ·6H 2 O--1.852 g, 5 mmol"] | ["triethyl amine--1.4 mL, 10 mmol"] | ["H 2 L--5 mmol, 10 mL"] | [] | ["2 h"] | ["methanol--20 mL"]
ic101296e | [(SbCl 3 ) 2 {o-C 6 H 4 (CH 2 SMe) 2 } 3 ]. SbCl 3 (0.20 g, 0.88 mmol) was dissolved in MeCN (10 mL), and o-C 6 H 4 (CH 2 SMe) 2 (0.17 g, 0.88 mmol) in MeCN (3 mL) was added dropwise to a stirred and chilled solution of SbCl 3 . The resulting clear solution was stirred in an ice bath for 10 min, and then at room temperature overnight. A white solid precipitated out on placing the solution in the refrigerator overnight. This was collected by filtration and dried in vacuo. Transparent needle-shaped crystals suitable for X-ray diffraction studies were obtained from the filtrate from the original reaction upon layering with hexane and cooling in a refrigerator for several days. The bulk material was then recrystallized by dissolving in hexane and cooling the solution in the freezer for several days. Yield: 0.20 g, 63%. | [] | ["overnight"] | ["[(SbCl 3 ) 2 {o-C 6 H 4 (CH 2 SMe) 2 } 3 ]"] | ["SbCl 3--0.20 g, 0.88 mmol"] | [] | ["o-C 6 H 4 (CH 2 SMe) 2--0.17 g, 0.88 mmol"] | [] | ["overnight"] | ["MeCN--10 mL", "MeCN--3 mL"]
j.poly.2006.12.042 | 2.3.3. [Cu 3 (IDA) 6 Sm 2 ] Æ 6(H 2 O) (3) An aqueous solution (5 ml) of disodium iminodiacetate (0.177 g, 1 mmol) was added to an aqueous solution (5 ml) of copper perchlorate hexahydrate (0.185 g, 0.5 mmol) under stirring conditions. The resultant blue colored solution was mixed with an aqueous solution (10 ml) of samarium chloride hexahydrate (0.182 g, 0.5 mmol) and reﬂuxed for 1 h and allowed to cool to ambient temperature. The resultant solution was ﬁltered and the ﬁltrate kept in a CaCl 2 desiccator. After a few weeks bright blue crystals suitable for X-ray diﬀraction were obtained. Yield: 68%. Anal. Calc. Cu 3 Sm 2 C 24 H 42 N 6 O 30 (1385.96): C, 20.77; H, 3.03; N, 6.06. Found: C, 20.76; H, 3.02; N, 6.07%. The infrared spectra exhibited bands in the following regions: 3490–3015 (sbr), 2932 (s), 1621 (vs), 1571 (vs), 1484 (vw), 1452 (w), 1407 (s), 1320 (w), 1120 (w), 1074 (w), 1027 (vw), 946 (w), 726 (s), 539 (s) cm 1 . | [] | [] | ["[Cu 3 (IDA) 6 Sm 2 ] Æ 6(H 2 O)", "Cu 3 Sm 2 C 24 H 42 N 6 O 30"] | ["copper perchlorate hexahydrate--0.185 g, 0.5 mmol", "samarium chloride hexahydrate--0.182 g, 0.5 mmol"] | [] | ["disodium iminodiacetate--0.177 g, 1 mmol"] | ["reflux"] | ["1 h"] | ["water--5 ml", "water--10 ml"]
j.poly.2011.03.014 | Calc. for C 23 H 28 N 4 O 3 Ag: C, 53.50; H, 5.47; N, 10.85. Found: C, 53.45; H, 5.51; N, 10.88%. IR (cm 1 ): 3426 (ms), 1583 (s), 1459 (ms), 1402 (s), 1284 (ms), 1153 (w), 1004 (w), 746 (vs), 420 (w).2.2.3. Synthesis of [Ag(L2)(bbeb)]C 2 H 5 OH 5 An aqueous solution (10 ml) of p-methoxybenzoic acid (0.06 g, 0.40 mmol) was added to solid Ag 2 CO 3 (0.056 g, 0.2 mmol) and stirred for several minutes until no further CO 2 was given off. Then bbeb (0.035 g, 0.1 mmol) in methanol (5 ml) was added, and a white precipitate formed. The precipitate was dissolved by dropwise addition of an aqueous solution of NH 3 (14 M). Colorless crystals of 5 were obtained by evaporation of the solution for a week at room temperature (68% yield). Anal. Calc. for C 32 H 39 N 4 O 4 Ag: C, 58.99; H, 6.03; N, 8.60. Found: C, 58.90; H, 6.11; N, 8.53%. IR (cm 1 ): 3432 (ms), 1600 (s), 1542 (w), 1467 (w), 1365 (ms), 1240 (w), 1164 (w), 1027 (w), 850 (w), 735 (ms), 619 (w). | ["room temperature"] | ["a week"] | ["[Ag(L2)(bbeb)]\nC 2 H 5 OH", "C 32 H 39 N 4 O 4 Ag"] | ["Ag 2 CO 3--0.056 g, 0.2 mmol"] | ["NH 3--14 M"] | ["p-methoxybenzoic acid--0.06 g, 0.40 mmol", "bbeb--0.035 g, 0.1 mmol"] | [] | [] | ["methanol--5 ml"]
zaac.200801233 | { [Zn(L) 2 Cl 2 ] · 2DMF } n A mixture of ZnCl 2 · 4H 2 O (0.021 g, 0.1 mmol), L (0.090 g, 0.24 mmol) in ethanol and N,N-dimethylformamide (DMF) (10 cm 3 , ratio in volume 2:1) at 60 °C was reacted with stirring for 0.5 h. Colorless single crystals of 1 suitable for X-ray diffraction analyses were obtained by slow diffusion of Et 2 O into the clear reaction filtrate for several days, decomposing point above 195 °C, yield 51 %. C 28 H 32 Cl 2 N 6 O 2 Zn (620.87): calcd. C 54.12, H 5.15, N 13.53, Zn 10.47; found C 54.33, H 5.28, N 13.65, Zn 10.30 %. FTIR (KBr): ν ⫽ 3432(m,br), 3091(m), 1669(s), 1518(s), 1485(m), 1389(s), 1296(m), 1265(s), 1191(s), 1095(w), 917(m), 752(m), 623(s), 464(w) cm ⫺1 . FAB-MS: m/z 475 ([Zn(L)Cl 2 ] ⫹ , 39 %) 136 ([ZnCl 2 ] ⫹ ,78%). | [] | ["several days"] | ["[Zn(L) 2 Cl 2 ] · 2DMF", "C 28 H 32 Cl 2 N 6 O 2 Zn"] | ["ZnCl 2 · 4H 2 O--0.021 g, 0.1 mmol"] | [] | ["L--0.090 g, 0.24 mmol"] | ["60 °C"] | ["0.5 h"] | ["ethanol and N,N-dimethylformamide (DMF)--10 cm 3, ratio in volume 2:1"]
s11172-016-1370-7 | Poly[(aqua κκ κκ κO)di( μμ μμ μ 5 dimethylmalonato κκ κκ κ 2 O,O´)disilver(I) copper( II)], [Ag 2 Cu(H 2 O κκ κκ κO)( μμ μμ μ 5 Me 2 mal κκ κκ κ 2 O,O´) 2 ] n (3). A so lution of AgNO 3 (0.116 g, 0.68 mmol) in water (5 mL) was added to a solution of the complex [K 8 Cu 4 (H 2 O) 8 (Me 2 mal) 8 ] n (0.150 g, 0.09 mmol) in water (10 m). The reaction solution was kept at room temperature without exposure to light. Greenblue rhom bic crystals suitable for Xray diffraction appeared within 48 h.The crystals were washed with cold (–5 °C) ethanol and dried in air. The yield of 3 was 0.115 g (60% based on the starting amount of copper( II)). Found (%): C, 21.71; H, 2.75. C 10 H 14 Ag 2 CuO 9 .Calculated (%): C, 21.54; H, 2.53. IR (KBr pellets), ν/cm –1 : 3595—3383 s.br, 2976 m, 2932 m, 2872 w, 1644 vs, 1628 vs, 1576 vs, 1536 s, 1456 vs, 1428 vs, 1416 vs, 1408 vs, 1352 s, 1320 s, 1200 s, 968 w, 948 w, 908 s, 868 w, 800 m, 768 m, 704 m, 668 m, 600 m, 500 m, 456 w, 396 m, 348 s.Xray diffraction study of complexes 1—3 was performed on a Bruker Apex II diffractometer equipped with a CCD detector (MoK α, λ = 0.71073 Å, graphite monochromator).47 Semiem pirical absorption corrections were applied.48 The structures of the complexes were solved by direct methods. The hydrogen atoms of the carboncontaining ligands and water molecules were positioned geometrically and refined using a riding model.All calculations were carried out using the SHELXS97 and SHELXL2014 program packages.49 The relatively high values of R 1 and wR 2 for compound 3 are attributed to the poor quality of the crystals; attempts to isolate higherquality crystals failed.The crystallographic parameters and the structure refinement statistics are given in Table 3.The Xray diffraction study was carried out at the Center of Collective Use of the N. S. Kurnakov Institute of General and Inorganic Chemistry of the Russian Academy of Sciences.This study was financially supported by the Russian Foundation for Basic Research (Project Nos 140331580, 140301116, and 130312430), the Council on Grants at the President of the Russian Federation (MK2917.2014.3 and NSh4773.2014.3), and the Federal Agency for Scien tific Organizations. ZorinaTikhonova et al.766 Russ.Chem.Bull., Int.Ed., Vol. 65, No. 3, March, 2016 E. V. Aleksandrov acknowledges the financial support from the Government of the Russian Federation (Mega grant, Project No. 14.B25.31.0005) and the Ministry of Education and Science of the Russian Federation.References 1. N. V. Zauzolkova, E. N. Zorina, A. A. Sidorov, G. G. Ale ksandrov, A. S. Lermontov, V. V. Minin, A. V. Rotov, E. A.Ugolkova, N. N. Efimov, M. A. Kiskin, V. M. Novotortsev, I. L. Eremenko, Russ. Chem. Bull. (Int. Ed.), 2012, 61, 1419 [Izv. Akad. Nauk, Ser. Khim., 2012, 1404].2. N. Zauzolkova, Z. Dobrokhotova, A. Lermontov, E. Zorina, A. Emelina, M. Bukov, V. Chernyshev, A. Sidorov, M. Kis kin, A. Bogomyakov, A. Lytvynenko, S. Kolotilov, Y. Veli kodnyi, M. Kovba, V. Novotortsev, I. Eremenko, J. Solid State Chem., 2013, 197, 379.3. I. G. de Muro, M. Insausti, L. Lezama, M. K. Urtiaga, M. I.Arriortua, T. Rojo, J. Chem. Soc., Dalton Trans., 2000, 3360.4. F. S. Delgado, C. RuizPerez, J. Sanchiz, F. Lloret, M. Julve, CrystEngComm, 2006, 8, 507.5. E. S. Bazhina, G. G. Aleksandrov, A. S. Bogomyakov, M. A.Kiskin, S. M. Masoud, O. M. Nikitin, T. V. Magdesieva, A. A. Sidorov, I. L. Eremenko, Polyhedron, 2014, 77, 47.6. M. A. Ryumin, Zh. V. Dobrokhotova, A. L. Emelina, M. A.Bukov, N. V. Gogoleva, K. S. Gavrichev, E. N. Zorina Tikhonova, L. I. Demina, M. A. Kiskin, A. A. Sidorov, I. L.Eremenko, V. M. Novotortsev, Polyhedron, 2015, 87, 28.7. Zh. V. Dobrokhotova, N. V. Gogoleva, E. N. Zorina Tikhonova, M. A. Kiskin, V. V. Chernyshev, A. L. Emelina, M. A. Bukov, A. S. Goloveshkin, I. S. Bushmarinov, A. A.Sidorov, A. S. Bogomyakov, M. L. Kovba, V. M. Novotor tsev, I. L. Eremenko, Eur. J. Inorg. Chem., 2015, 3116.8. J. P. Reddy, B. M. Foxman, J. Mol. Struct., 2008, 890, 227.9. X.Y. Liu, H.L. Zhu, Synth. React. Inorg. Met.Org. Nano Met. Chem., 2005, 35, 325.10. F. D. Rochon, G. Massarweh, Inorg. Chim. Acta, 2006, 359, 4095.11. D. Sun, N. Zhang, Q.J. Xu, G.G. Luo, R.B. Huang, L.S.Zheng, J. Mol. Struct., 2010, 970, 134.12. D. Sun, Y.H. Li, S.T. Wu, H.J. Hao, F.J. Liu, R.B.Huang, L.S. Zhenga, CrystEngComm, 2011, 13, 7311.13. L.L. Han, X.Y. Zhang, J.S. Chen, Z.H. Li, D.F. Sun, X.P Wang, D. Sun, Cryst. Growth Des., 2014, 14, 2230.14. Y. Qiu, Z. Liu, J. Mou, H. Deng, M. Zeller, CrystEngComm, 2010, 12, 277.15. Y. J. Park, Y. Do, K. M. Kim, M.G. Choi, M.J. Jun, C. Kim, Polyhedron, 2002, 21, 33.16.T. H. Noh, J. Jang, W. Hong, H.Lee, O.S. Jung, Chem.Commun., 2014, 50, 7451.17. G.L. Wang, Acta Crystallogr., Sect. C: Cryst. Struct. Com mun., 2007, 63, m479.18. J.P. Zou, Q. Peng, Z. Wen, G.S. Zeng, Q.J. Xing, G.C.Guo, Cryst.Growth Des., 2010, 10, 2613.19. A. D. Burrows, M. F. Mahon, C. L. Renouf, C. Richardson, A. J. Warrena, J. E. Warren, Dalton Trans., 2012, 41, 4153.20. F. S. Delgado, M. HernandezMolina, J. Sanchiz, C. Ruiz Perez, Y. RodriguezMartin, T. Lopez, F. Lloret, M. Julve, Cryst. Eng. Comm., 2004, 6, 106; Y.Q. Zheng, H.Z. Xie, J. Coord. Chem., 2004, 57, 1537.21. B. Li, L. Ye, G.D. Yang, L.X. Wu, Acta Crystallogr., Sect.E: Struct. Rep. Online, 2006, 62, m3155.22. Z. Tao, L. Bao, Y. GuangDi, W. LiXin, Acta Crystallogr., Sect. E: Struct. Rep. Online, 2007, 63, m409.23. C. RuizPerez, M. HernandezMolina, J. Sanchiz, T. Lo pez, F. Lloret, M. Julve, Inorg. Chim. Acta, 2000, 298, 245.24. M.L. Guo, H.Y. Zhang, Acta Crystallogr., Sect. C: Cryst.Struct. Commun., 2008, 64, m30.25. M.L. Guo, L. Liu, C.C. Lu, Acta Crystallogr., Sect. E: Struct.Rep. Online, 2011, 67, m19.26. E. N. ZorinaTikhonova, N. V. Gogoleva, A. A. Sidorov, M. A. Kiskin, I. L. Eremenko, Russ. Chem. Bull. (Int. Ed.), 2015, 64, 636 [Izv. Akad. Nauk, Ser. Khim., 2015, 636].27. A. Addison, T. N. Rao, J. Reedijk, J. Rijn, G. Verschoor, J. Chem. Soc., Dalton Trans., 1984, 1349.28. L. P. Olson, D. R. Whitcomb, M. Rajeswaran, T. N. Blan ton, B. J. Stwertka, Chem. Mater., 2006, 18, 1667.29.V. A. Blatov, A. P. Shevchenko, D. M. Proserpio, Cryst.Growth Des., 2014, 14, 3576.30. V. A. Blatov, D. M. Proserpio in Modern Methods of Crystal Structure Prediction, Ed. A. R. Oganov, WileyVCH, Wein heim, 2010, pp. 1—28.31. V. A. Blatov, M. O´Keeffe, D. M. Proserpio, CrystEngComm., 2010, 12, 44.32. E. V. Alexandrov, V. A. Blatov, A. V. Kochetkova, D. M.Proserpio, CrystEngComm., 2011, 13, 3947.33. M. O´Keeffe, O. M. Yaghi, Chem. Rev., 2012, 112, 675.34. X.Q. Fang, Z.B. Zhu, Z.P. Deng, S. Gao, Wuji Huaxue Xuebao (Chin.) (Chin. J. Inorg. Chem.), 2012, 28, 275.35. W.Y. Yin, X.Y. Tang, J. Yang, Y.S. Ma, R.X. Yuan, J. Coord. Chem., 2010, 63, 1157.36. X.F. Zhu, Y.H. Zhou, L. Guan, H. Zhang, Acta Crystal logr., Sect. E: Struct. Rep. Online, 2009, 65, m994.37. Z. Lu, H. Xing, R. Sun, J. Bai, B. Zheng, Y. Li, Cryst. Growth Des., 2012, 12, 1081.38. P. W. Roesky, A. Bhunia, Y. Lan, A. K. Powell, S. Kureti, Chem. Commun., 2011, 47, 2035.39. C. C. Correa, L. B. Lopes, L. H. R. dos Santos, M. I. Yoshi da, L. F. C. de Oliveira, R. Diniz, F. C. Machado, Inorg.Chim. Acta, 2011, 367, 187.40. K.R. Ma, D.J. Zhang, Y.L. Zhu, Aust. J. Chem., 2010, 63, 452.41. H. Yin, F. Yin, Y. Lu, Acta Crystallogr., Sect. E: Struct. Rep.Online, 2011, 67, m1118.42. X. Lv, L. Liu, C. Huang, L. Guo, J. Wu, H. Hou, Y. Fan, Dalton Trans., 2014, 43, 15475.43. R.X. Yao, Z.M. Hao, C.H. Guo, X.M. Zhang, Cryst.Eng. Comm., 2010, 12, 4416.44. K. M. Blake, L. L. Johnston, J. H. Nettleman, R. M. Sup kowski, R. L. LaDuca, CrystEngComm, 2010, 12, 1927.45.O. Sengupta, B. Gole, P. S. Mukherjee, Inorg. Chim. Acta, 2010, 363, 3093.46. N. L. Smirnova, Cryst. Rep., 2009, 54, 743 [Kristallografiya, 2009, 5, 789].47. SMART (Control) and SAINT (Integration) Software, Version 5.0, Bruker AXS Inc., Madison (WI), 1997.48. G. M. Sheldrik, SADABS, Program for Scanning and Correc tion of Area Detector Data, Göttinngen University, Göttin ngen, Germany, 2004.49. G. M. Sheldrick, Acta Crystallogr., Sect. A, 2008, 64, 112.Received September 15, 2015; in revised form October 26, 2015 | [] | [] | ["Poly[(aqua κκ κκ κO)di( μμ μμ μ 5 dimethylmalonato κκ κκ κ 2 O,O´)disilver(I) copper( II)]", "[Ag 2 Cu(H 2 O κκ κκ κO)( μμ μμ μ 5 Me 2 mal κκ κκ κ 2 O,O´) 2 ] n", "3"] | ["AgNO 3--0.116 g, 0.68 mmol"] | [] | ["abtz--17.4 mg, 0.1 mmol"] | ["room temperature"] | ["12 h"] | ["water--5 mL", "CH 3 OH--5 mL"]
cg201197k | {[Cu 2 (OCPA) 2 (4,4′-bipy) 2 (H 2 O)]·H 2 O} n (2). The preparation of 2 was similar to that of 1 except that 0.2 mmol of 4,4′-bipy (38.4 mg) was added. The dark blue block crystals were obtained in 90% yield based on Cu. Elemental analysis, Calc: C, 52.84; H, 3.73; N 6.49. Found: C, 52.42; H, 3.88; N, 6.57. IR (KBr, cm −1 ): 3452 m, 1611 s, 1489 m, 1457 w, 1401 s, 1344 w, 1252 w, 1221 s, 1109 m, 1076 w, 1051 w, 818 s, 766 s, 728 w, 646 m. | [] | [] | ["{[Cu 2 (OCPA) 2 (4,4′-bipy) 2 (H 2 O)]·H 2 O} n"] | [] | [] | ["4,4′-bipy--38.4 mg, 0.2 mmol"] | [] | [] | []
d0dt00966k | Compound 2 was prepared from a mixture of Ga 2 O 3 (0.187 g), L-proline (0.115 g), H 3 PO 4 (85%, 0.135 mL), HF (40%, 88 μL) and PEG-200 (2.0 mL), following a reaction procedure similar to that of compound 1 (46% yield based on gallium). The phase purity of the compound was confirmed by powder XRD. Elemental analysis gave C: 7.11 wt%, H: 1.59 wt% and N: 1.73 wt% (calcd. C: 7.08 wt%, H: 1.90 wt%, N: 1.65 wt%), in agreement with the empirical formula given by single-crystal XRD analysis. | [] | [] | [] | ["Ga 2 O 3 --0.187 g"] | [] | ["L-proline--0.115 g"] | [] | [] | ["H 3 PO 4 (85%)--0.135 mL", "HF (40%)--88 μL", "PEG-200--2.0 mL"]
chem.201302025 | A typical procedure for oxidation of cyclohexane: A mixture of catalyst CZJ-1 (0.005 mmol), cyclohexane (0.1 mmol), and PhIO (0.2 mmol) in CH 3 CN (1.0 mL) was sealed in a small Teflon-lined screw-cap vial and stirred at room temperature for 20 h. The identities of the products were determined by analyzing aliquots of the bulk solution using GC-MS and compared with the authentic samples analyzed under the same conditions, whereas the conversion and selectivity were obtained by GC analysis with an FID using a capillary SE-54 column.Study of the TONs for epoxidation of styrene by CZJ-1: Styrene (100 mmol), PhIO (150 mmol), and CZJ-1 (0.005 mmol) in acetonitrile (50 mL) were reacted at room temperature. The aliquots were regula rly taken out for GC analysis to determine the conversion of styrene and TONs (TON is defined as the mole ratio of the substrate converted to the catalyst). | [] | [] | [] | [] | ["PhIO--0.2 mmol"] | [] | ["room temperature"] | ["20 h"] | ["CH 3 CN--1.0 mL", "acetonitrile--50 mL"]
acs.cgd.6b00176 | [{(1′)(1″)Cd 8 (H 2 O) 21 }·32H 2 O] n (3). HCP 3 was prepared in a similar fashion with an identical scale as that of HCP 2; however, Cd(OAc) 2 · 2H 2 O was used instead of Zn(OAc) 2 ·2H 2 O. Green colored crystals of 3 were obtained after a period of three to four days. Yield: 0.15 g (90%). Anal. Calcd for C 92 H 80 Co 2 N 12 O 61 Cd 8 ·32H 2 O: C, 28.16%; H, 3.70%; N, 4.28%. Found: C, 28.66%; H, 3.39%; N, 4.16%. FTIR spectrum (Zn-Se ATR, selected peaks): 3337 (OH), 1569 (COO, C O) cm −1 .Diﬀused reﬂectance absorption spectra ( λ max , nm): 620, 470. | [] | [] | ["{(1′)(1″)Cd 8 (H 2 O) 21 }·32H 2 O", "C 92 H 80 Co 2 N 12 O 61 Cd 8 ·32H 2 O"] | ["Cd(OAc) 2 · 2H 2 O--NaN"] | [] | [] | [] | ["three to four days"] | []
j.inoche.2007.06.021 | 1 H NMR (DMSO-d 6 ): 7.47 ppm (m), 8.03 (m), 8.44 (s). [Ag 4 (9aca) 4 (NH 3 ) 2 ]: AgNO 3 (0.51 g, 3.0 mmol) was dissolved in water (5 cm 3 ) and concentrated ammonia solution (ca. 10 cm 3 , density 0.88 g cm 3 ) was added until all solids dissolved. This solution was then added to a solution of 9-anthracenecarboxylic acid (9-acaH) (0.67 g, 3.0 mmol) in ethanol:water (80:20, 100 cm 3 ) and more concentrated ammonia added (10 cm 3 slowly with stirring). The resulting solution was stirred for 0.5 h and then rotary evaporated to low volume. The precipitated light yellow solid was ﬁltered oﬀ, washed with cold ethanol and allowed to air-dry. Yield: 0.46 g, 45%.Over a period of a few days some light-yellow crystals deposited in the ﬁltrate and these were used for X-ray studies. The original reaction ﬁltrate was allowed to slowly evaporate over a period of days to give light-yellow crystals suitable for X-ray structural analysis. The complex was insoluble in water, slightly soluble in warm ethanol and warm acetonitrile and soluble in DMSO. Elemental analysis calcd (%) for C 60 H 42 N 2 O 8 Ag 4 : C, 53.36; H, 3.14; N, 2.07. Found: C, 53.2; H, 3.03; N, 2.12. IR (KBr): 3410 cm 1 , 3050, 1558, 1428, 1390, 1319. | [] | [] | ["[Ag 4 (9aca) 4 (NH 3 ) 2 ]"] | ["AgNO 3--0.51 g, 3.0 mmol"] | ["concentrated ammonia solution--ca. 10 cm 3, density 0.88 g cm 3"] | ["9-anthracenecarboxylic acid (9-acaH)--0.67 g, 3.0 mmol"] | [] | ["0.5 h"] | ["water--5 cm 3", "ethanol:water--80:20, 100 cm 3"]
c5dt00903k | Synthesis of [Ag I 3 (btz) 4 (PMo 12 O 40 )] (3). A mixture of Ag 2 SO 4 (0.034 g, 0.109 mmol), H 3 PMo 12 O 40 (0.090 g, 0.049 mmol), and btz (0.023 g, 0.143 mmol) was dissolved in 10 mL of distilled water and stirred for about 30 min at room temperature. Then the pH value of the solution was adjusted to 1.7 with 1.0 mol L −1 HNO 3 (initial pH = 1.8). The suspension was sealed in a Teflon-lined autoclave (25 mL) and kept at 160 °C for 3 days. After manual cooling to room temperature, yellow block crystals of 3 (yield 28% based on Mo) were obtained. | [] | [] | ["[Ag I 3 (btz) 4 (PMo 12 O 40 )]", "3"] | ["Ag 2 SO 4--0.034 g, 0.109 mmol", "H 3 PMo 12 O 40--0.090 g, 0.049 mmol"] | ["HNO 3--1.0 mol L −1"] | ["btz--0.023 g, 0.143 mmol"] | ["160 °C"] | ["3 days"] | ["distilled water--10 mL"]
acs.inorgchem.8b02063 | ZnDEsC. To a solution of DEsC (50 mg, 0.075 mmol) in THF was added Zn(OAc) 2 ·2H 2 O (82.1 mg, 0.37 mmol), and the solution was stirred for 5 h at room temperature. THF was removed under reduced pressure and puriﬁed by column chromatography with silica gel (60− 120 mesh size) using a 4% MeOH/DCM mixture as the eluent. Yield: 95 ± 2% (45 ± 2 mg).λ max (DCM, nm): 410, 512, 561, 579, 604.1 H NMR (CDCl 3 ): δ 1.13 (t, 6H), 4.25 (q, 4H), 2.00 (s, 4H), 2.35 (s, 3H), 7.68 (m, 6H), 8.04 (m, 4H), 8.30 (s, 2H), 8.57 (d, 2H), 8.69 (d, 2H), 8.78 (s, 2H). | [] | [] | ["ZnDEsC"] | ["Zn(OAc) 2 ·2H 2 O--82.1 mg, 0.37 mmol"] | [] | ["DEsC--50 mg, 0.075 mmol"] | ["room temperature"] | ["5 h"] | ["THF--not specified"]
b715812b | Then the autoclave was cooled to room temperature at a rate of 2.8 ◦ Ch −1 . A colorless crystalline product was ﬁltered off, washed with distilled water and dried in air (yield 200 mg, 71% based on Zn). Elemental analysis C 24 H 22 N 6 O 16 Zn 3 (846.59) calcd C 34.05, H 2.62, N 9.93; found: C 34.13, H 2.66, N 9.94%; IR (KBr) 3448(w, m(O-H)), 3119(w), 1627(s, m asym CO 2 ), 1580(s, m asym CO 2 ), 1442(s, m sym CO 2 ), 1362(s, m sym CO 2 ), 1204(m, d(OH ···O)), 1170(w), 1078(m), 1046(m), 1006(w), 911(m, d(OH ···O)), 820(w), 760(s), 728(s), 689(m), 650(s), 553(w), 451(w) cm −1 .X-Ray crystallography Suitable single crystals were carefully selected under a polarizing microscope.Data Collection. Bruker AXS with APEXII CCD areadetector, Mo-Ka radiation (k = 0.71073 A ˚ ), graphite monochromator, double-pass method x-scan, data collection and cell reﬁnement with SMART, 53 data reduction with SAINT, 53 experimental absorption correction with SADABS. | [] | [] | ["[Zn 3 (L) 2 (H 2 O) 2 ]"] | ["Zn--NaN"] | [] | ["L--NaN"] | [] | [] | ["NaN--NaN"]
d0ce00468e | 2.3. Preparation of {Li}{[Li(µ-CN) 2 [Li(µ-CN) 3 ]µ-Cl}[W(CN)(bpy)]·2H 2 O (2) The (PPh 4 ) 2 [W(CN) 6 (bpy)]·4H 2 O complex (0.4 g, 0.32 mmol) was dissolved in MeCNH 2 O mixture and passed through Dowex ion exchange resin in H + form. To the resulting solution excess of solid anhydrous LiCl (0.3 g, 7.1 mmol) was added and mixture was left for crystallization. Yield 30 % (51 mg). Anal. Calcd. for C 16 H 8 ClLi 3 N 8 O 2 W·LiCl·H 2 O·2MeOH: C, 28,17; N, 14,61; H, 2,869 %. Found: C, 27.88; H, 3.387; N, 14.50 %. IR νCN (cm -1 ): 2123 (w), 2134 (s), 2150 (w). | [] | [] | ["{Li}{[Li(µ-CN) 2 [Li(µ-CN) 3 ]µ-Cl}[W(CN)(bpy)]·2H 2 O", "C 16 H 8 ClLi 3 N 8 O 2 W·LiCl·H 2 O·2MeOH"] | ["(PPh 4 ) 2 [W(CN) 6 (bpy)]·4H 2 O complex--0.4 g, 0.32 mmol", "LiCl--0.3 g, 7.1 mmol"] | [] | [] | [] | [] | ["MeCNH 2 O mixture--not specified"]
15533174.2013.778882 | Synthesis of [Sm 2 (MeBA) 6 (o-Phen) 2 ](2) 2 was prepared by hydrothermal reaction. A mixture of Sm 2 O 3 (0.25 mmol, 0.087 g), HMeBA (0.25 mmol, 0.031 g), oPhenanthroline (0.05 g), NaCl (0.06 g), absolute ethanol (1 mL), H 2 O (4 mL), and pH = 4 were sealed into a bomb equipped with a Teﬂon liner, heated at 443 K for two days, and then cooled to room temperature at 24 h. Yellow needle crystals were obtained (yield 63%). Anal. Calcd. for C 72 H 58 N 4 O 12 Sm 2 : C, 58.75; H,3.97; N, 3.81; O,13.04. Found (%): C,58.10; H,3.06, N, 3.14; O,12.45. IR data (KBr pellet, υ [cm −1 ]): 3059, 2920, 1630, 1602, 1580, 1535, 1427, 1399, 1284, 1225, 1085, 800, 756, 677, 847, 731, 637, 488, 425. | [] | ["24 h"] | ["[Sm 2 (MeBA) 6 (o-Phen) 2 ](2)", "C 72 H 58 N 4 O 12 Sm 2"] | ["Sm 2 O 3--0.25 mmol, 0.087 g"] | ["NaCl--0.06 g"] | ["HMeBA--0.25 mmol, 0.031 g", "oPhenanthroline--0.05 g"] | ["443 K"] | ["two days"] | ["absolute ethanol--1 mL", "H 2 O--4 mL"]
cg500905z | Cu ) and of 3.95% (V(Cu 4 )) is observed Figure 1. View of a segment of the 1D polymer [{Cu 4 (μ 3 -I) 4 }(μ-L1) 2 ] n (1B) at 235 K running over a c glide plane and so in the crystal Z direction. | [] | [] | [] | [] | [] | [] | [] | [] | []
j.ica.2020.119598 | Synthesis of [(Cu 2 BTABPP 2 H 2 O•H 2 O) n ] (5). The mixture of Cu(NO 3 ) 2 •3H 2 O (24.2 mg, 0.1 mmol), H 4 BTA (25.4 mg, 0.1 mmol), BPP (19.8 mg, 0.1 mmol), NaOH (16 mg, 0.4 mmol), and H 2 O (6.0 mL) was placed in a Teflon-lined stainless steel vessel (20 mL), and then the vessel was sealed and heated at 120 °C for 3 days. After the mixture was slowly cooled to room temperature, blue single crystals of 5 were obtained (yield 34% based on Cu). Anal. Calcd for Chemical Formula: Cu 2 C 36 H 34 N 4 O 9.75 : C, 53.40%; H, 4.23%; N, 6.92%. Found: C, 52.91%, H, 4.08%, N, 6.86%. IR (cm -1 , KBr): 3439 (w), 2930(w), 1617(vs), 1558(s), 1507(s), 1431(m), 1413(m), 1381(s), 1322(m), 1227(w), 1138(w) 1070(m), 1034(m), 811(m), 763(w), 616(w), 526(w). | [] | [] | ["[(Cu 2 BTABPP 2 H 2 O•H 2 O) n ]", "Cu 2 C 36 H 34 N 4 O 9.75"] | ["Cu(NO 3 ) 2 •3H 2 O--24.2 mg, 0.1 mmol"] | ["NaOH--16 mg, 0.4 mmol"] | ["H 4 BTA--25.4 mg, 0.1 mmol", "BPP--19.8 mg, 0.1 mmol"] | ["120 °C"] | ["3 days"] | ["H 2 O--6.0 mL"]
c9dt00840c | Synthesis of Complex 7. A similar procedure as complex 6 was employed to prepare complex 7 by changing L1 to L2. After two weeks, colorless crystals suitable for X-ray diffraction were obtained, which were then isolated from the solution by filtration. Yield: 69% (based on Cd). Elemental analysis calcd. (%) for C 31 H 32 N 4 O 10 Cd 2 : C 44.04, H 3.82, N 6.63; found: C 44.07, H 3.76, N 6.66. Main IR (ν/cm -1 ): 3388br,s, 3260s, 2937m, 2875m, 1609s, 1545s, 1482m, 1438m, 1386s, 1274m, 1072m. | [] | [] | ["Complex 7", "C 31 H 32 N 4 O 10 Cd 2"] | [] | [] | ["L1--NaN", "L2--NaN"] | [] | ["two weeks"] | []
acs.inorgchem.5b02997 | 2.7. Synthesis of [Co 4 O(dmpzc) 3 ]·4DMF·H 2 O (Co-dmpzc·S).Co-dmpzc·S was previously synthesized in the form of single crystals with 60% yield by following a 3-day synthetic path.11 No mention was made by Heering and co-workers of a method to isolate bulk powders.Here we propose a 2-day procedure, which was originally implemented by us to obtain a coordination compound having the formula Co(dmpzc), allowing us to isolate Co-dmpzc·S in the form of polycrystalline powders with a higher yield: H 2 dmpzc (0.07 g, 0.5 mmol) was dissolved in DMF (5 mL); after complete dissolution, Co(NO 3 ) 2 ·6H 2 O (0.12 g, 0.5 mmol) was added. The solution was left under stirring in a high-pressure glass tube at 120 °C for 2 days. The resulting dark-blue precipitate was ﬁltered oﬀ, washed with warm DMF (2 × 5 mL), and dried in vacuo. Yield: 65%. Co-dmpzc·S is insoluble in alcohols, DMSO, DMF, acetone, MeCN, chlorinated solvents, and water. Elem anal. Calcd for C 30 H 48 Co 4 N 10 O 12 (fw = 976.49 g/mol): C, 36.90; H, 4.95; N, 14.34. Found: C, 37.23; H, 4.62; N, 13.96. IR (ATR, cm −1 ): 3000−2900 (w) ν(C−H aliphatic ); 1657 (s) ν(CO DMF ); 1515 (vs); 1486 (vs) ν asym (COO − ); 1424 (vs); 1404 (vs); 1373 (vs) ν sym (COO − ); 1179 (vs); 1091 (m); 991 (m); 820 (s); 800 (s); 659 (m). | [] | [] | ["[Co 4 O(dmpzc) 3 ]\b4DMF\bH 2 O", "Co-dmpzc\bS"] | ["Co(NO 3 ) 2 \b6H 2 O--0.12 g, 0.5 mmol"] | [] | ["H 2 dmpzc--0.07 g, 0.5 mmol"] | ["120 °C"] | ["2 days"] | ["DMF--5 mL"]
15533174.2011.613884 | Preparation of the Complex [ZnL(NCS) 2 ](1) The Schiff base L (0.102 g, 0.5 mmol) was diluted by methanol (20 ml), to which was added with stirring a methanol solution (10 mL) of Zn(CH 3 COO)·2H 2 O (0.110 g, 0.5 mmol) and an aqueous solution (5 mL) of NH 4 NCS (0.076 g, 1 mmol) and NH 4 BF 4 (0.105 g, 1 mmol). The mixture was stirred for 1 N N N H SCH. 1. The Schiff base L. | [] | [] | ["[ZnL(NCS) 2 ]"] | ["Zn(CH 3 COO)·2H 2 O--0.110 g, 0.5 mmol"] | ["NH 4 NCS--0.076 g, 1 mmol", "NH 4 BF 4--0.105 g, 1 mmol"] | ["Schiff base L--0.102 g, 0.5 mmol"] | [] | ["1 N N N H SCH"] | ["methanol--20 ml", "aqueous solution--5 mL"]
00958972.2018.1454591 | 2.2. Synthesis of H 3 LBr 3 and the complexes 2.2.1. Synthesis of H 3 LBr 3 . The zwitterion H 3 LBr 3 ligand was synthesized according to the route as shown in scheme S1. A mixture of 1,3,5-tris(bromomethyl)-benzene (6.0 g, 15 mmol) and ethyl isonicotinate (6.8 g, 45 mmol) in 80 mL of CH 3 CN was refluxed for 3 days. After the mixture was cooled to room temperature, the resulting yellow precipitate was filtered off, washed with CH 3 CN, and dried at room temperature to give the ester of L. The resultant was dissolved in 20% HCl (w/w; 80 mL) and was subsequently refluxed for 12 h. The solvent was removed under reduced pressure to give a white powder (Yield: 8.9 g, 87.6%). Anal. Calc. for C 27 H 24 Br 3 N 3 O 6 (%): C, 44.66; H, 3.33; N, 5.79. Found: C, 44.95; H, 3.61; N, 5.48. | [] | [] | ["H 3 LBr 3", "C 27 H 24 Br 3 N 3 O 6"] | [] | [] | [] | ["reflux", "room temperature"] | ["3 days", "12 h"] | ["CH 3 CN--80 mL", "20% HCl (w/w)--80 mL"]
acs.inorgchem.8b01556 | Complex 7. Pale yellow crystals (0.42 g, 59% yield). Mp 216−218 °C. IR (KBr pellets, cm −1 ): ν 3024 (w), 2968 (m), 2875 (m), 1631 (s), 1597 (s), 1489 (s), 1452 (s), 1433 (s), 1392 (s), 1311 (m), 1267 (m), 1180 (m), 1031 (s), 974 (m), 889 (m), 810 (m), 740 (m), 700 (m), 613 (m). Anal. Calcd for C 64 H 72 N 8 O 4 ErLi: C, 64.51; H, 6.09; N, 9.40; Found: C, 64.15; H, 5.78; N, 9.58. | [] | [] | ["C 64 H 72 N 8 O 4 ErLi"] | [] | [] | [] | [] | [] | []
znb-2016-0077 | 4.2 Synthesis of [Cd(L)(H 2 O)] n (1) H 2 L (0.043 g, 0.2 mmol) dissolved in distilled water (5 mL) was added dropwise to a stirred solution of Cd(CH 3 COO) 2 ·2H 2 O (0.046 g, 0.2 mmol) in ethanol (10 mL). The pH value was adjusted to about 7.0 with 0.1 mol L −1 NaOH solution, and the resulting mixture was stirred at 333K for 2 h, cooled to room temperature and filtered. The filtrate was allowed to slowly concentrate by evaporation at room temperature. Two weeks later, colorless blockshaped crystals suitable for X-ray structure analysis were obtained in a yield of 25% (based on Cd). – C 6 H 7 CdN 3 O 5 S (345.62): calcd. C 20.83, H 2.02, N 12.15, S 9.26; found C 20.85, H 1.98, N 12.14, S 9.29. – IR (KBr): ν = 3376 (s), 1605 (s), 1567 (s), 1443 (m), 1419 (s), 1390 (m), 1309 (m), 1283 (w), 1267 (s), 1137 (s), 1091 (m), 1028 (w), 915 (m), 768 (w), 614 (s) cm −1 . | [] | ["Two weeks"] | ["[Cd(L)(H 2 O)] n", "C 6 H 7 CdN 3 O 5 S"] | ["Cd(CH 3 COO) 2 \n2H 2 O--0.046 g, 0.2 mmol"] | ["0.1 mol L −1 NaOH solution--adjust pH to about 7.0"] | ["H 2 L--0.043 g, 0.2 mmol"] | ["333 K"] | ["2 h"] | ["distilled water--5 mL", "ethanol--10 mL"]
acs.cgd.6b01600 | Preparation of (TBA) 2 [Co(C 10 H 8 N 2 ) 3 ][PMo V 8 Mo VI 4 O 37 (OH) 3 Zn 4 ](C 27 H 15 O 6 ) 4/3 ·1.5C 27 H 18 O 6 ·24H 2 O(Co-ε(BTB) 4/3 ). Amixtureof (NH 4 ) 6 Mo 7 O 24 ·4H 2 O (0.618 g, 0.50 mmol), metallic Mo (0.060 g, 0.62 mmol), H 3 PO 3 (0.060 g, 0.75 mmol), Zn(CH 3 COO) 2 ·2H 2 O (0.219 g, 1 mmol), H 3 BTB (0.400 g, 0.91 mmol), 40 wt % aqueous tetrabutylammonium hydroxide solution (200 μL, 0.30 mmol), [Co(bpy) 3 ]Cl 2 ·6H 2 O (0.120 g, 0.17 mmol), and H 2 O (10 mL) was stirred, and the pH was adjusted to 6 with 4 M HCl (pH f = 6.1). Darkred diplohedral crystals were collected after ﬁltration and sonication in dimethyl sulfoxide (to remove nonreacted H 3 BTB) and ethanol (0.242 g, 20% yield based on Zn). Anal. Calcd (Found) for C 138.5 H 175 CoMo 12 N 8 O 72 PZn 4 (MW = 4769.8 g mol −1 ): C 34.84 (33.86), H 4.10 (3.47), N 2.35 (2.80), Mo 24.17 (24.91), Zn 5.49 (6.19). IR (ν/cm −1 ): 2958 (w), 2938 (w), 2871 (w), 1594 (m), 1551 (w), 1472 (w), 1441 (m), 1375 (s), 1314 (w), 1248 (w), 1176 (w), 1154 (w), 1104 (w), 1059 (w), 1016 (w), 992 (w), 959 (sh), 934 (s), 920 (s), 852 (w), 813 (m), 779 (s), 762 (s), 735 (sh), 702 (m), 673 (m), 651 (m), 630 (sh), 585 (s), 550 (m), 483 (m). | [] | [] | ["(TBA) 2 [Co(C 10 H 8 N 2 ) 3 ][PMo V 8 Mo VI 4 O 37 (OH) 3 Zn 4 ](C 27 H 15 O 6 ) 4/3 ·1.5C 27 H 18 O 6 ·24H 2 O(Co-ε(BTB) 4/3 )", "C 138.5 H 175 CoMo 12 N 8 O 72 PZn 4"] | ["(NH 4 ) 6 Mo 7 O 24 \n4H 2 O--0.618 g, 0.50 mmol", "metallic Mo--0.060 g, 0.62 mmol", "Zn(CH 3 COO) 2 \n2H 2 O--0.219 g, 1 mmol", "[Co(bpy) 3 ]Cl 2 \n6H 2 O--0.120 g, 0.17 mmol"] | ["40 wt % aqueous tetrabutylammonium hydroxide solution--200 μL, 0.30 mmol"] | ["H 3 BTB--0.400 g, 0.91 mmol"] | [] | [] | ["H 2 O--10 mL"]
acs.inorgchem.9b03168 | 1 H NMR (D 2 O): δ 4.18 (s; CH 2 ).13 C NMR (D 2 O): δ 53.6 (CH 2 ), 173.5 (COO), 211.6 (CSS).195 Pt NMR (D 2 O): δ − 3844. IR: ν 3343br, 3162br, 2976w, 2935w, 1686sh, 1573s, 1490s, 1448sh, 1430m, 1385s, 1320sh, 1301s, 1227s, 1184s, 1088w, 1026s, 1005m, 951s, 911m, 744s, 730sh, 643s, 617s, 609s, 558s, 539s, 352s, 246m cm −1 . X-ray quality single crystals of 9·14H 2 O were obtained by slow evaporation of an aqueous reaction solution. | [] | [] | ["9·14H 2 O"] | [] | [] | [] | [] | [] | ["water--aqueous reaction solution"]
s1600536804009717 | Experimental The title compound was prepared by adding an aqueous solution (10 ml) of KSCN (0.2 mmol) to a methanol solution (10 ml) of IM2py (0.1 mmol) and nickel(II) nitrate (0.1 mmol). The mixture was stirred for 1 h and then ®ltered. The ®ltrate was slowly evaporated at room temperature, and green crystals of (I) suitable for X-ray analysis were obtained. Analysis calculated for C 14 H 16 N 5 NiOS 2 : C 42.77, H 4.10, N 17.81%; found: C 42.76, H 4.06, N 17.77%. | [] | [] | ["C 14 H 16 N 5 NiOS 2"] | ["nickel(II) nitrate--0.1 mmol"] | ["KSCN--0.2 mmol"] | ["IM2py--0.1 mmol"] | [] | ["1 h"] | ["methanol--10 ml", "aqueous solution--10 ml"]
ic051070f | Similar to the synthesis of 2, slow diffusion of 1 in CH 3 CN into an aqueous solution of (Bu 4 N) 2 (1,4-O 2 CC 6 H 4 CO 2 ) yielded yellow plates, which were identified as [Re 2 (DMBA) 4 (µ-O,O′-1,4-O 2 CC 6 H 4 CO 2 )‚2H 2 O] ∞ (3, Figure 2) through X-ray diffraction. | [] | [] | ["[Re 2 (DMBA) 4 (µ-O,O′-1,4-O 2 CC 6 H 4 CO 2 )‚2H 2 O] ∞"] | [] | ["(Bu 4 N) 2 (1,4-O 2 CC 6 H 4 CO 2)--not specified"] | ["1,4-O 2 CC 6 H 4 CO 2--not specified", "DMBA--not specified"] | [] | [] | ["CH 3 CN--not specified", "H 2 O--not specified"]
c3cc44546a | The Zn–TDPAT was synthesized by the solvothermal reaction of Zn(NO 3 ) 2 (H 2 O) 6 ,H 6 TDPAT and HNO 3 in a DMF–ethylene glycol–H 2 O mixture at 80 1C for 3 d as colorless crystals. It was formulated as [Zn 3 (TDPAT)(H 2 O) 3 ]G (G = guest solvent) by TGA, CHN analysis and single-crystal X-ray diffraction studies, and the phase purity of the bulk material was independently confirmed by powder X-ray diffraction (PXRD) (Fig. S1†). The porosity of Zn–TDPAT was ascertained by dye uptake measurements. | [] | [] | ["Zn–TDPAT", "Zn 3 (TDPAT)(H 2 O) 3"] | ["Zn(NO 3 ) 2 \n(H 2 O) 6--NaN"] | ["HNO 3--NaN"] | ["H 6 TDPAT--NaN"] | ["80 1C"] | ["3 d"] | ["DMF–ethylene glycol–H 2 O mixture--NaN"]
ejic.200900500 | Green plate-like crystals formed on the surface of the gel (pH = 1.11) within 2 weeks of the acetone addition. In the preparation of 3 with L1 by the hydrolysis method, the water solutions of L1 (0.0040 mmol, 0.45 mL, pH = 4.00) and Ni(NO 3 ) 2 ·6H 2 O (0.0040 mmol, 0.45 mL, pH = 5.24) were mixed with TMOS (0.1 mL). After the gel (pH = 3.53) was formed, acetone was added above it, and green plate-like crystals were formed on the surface of the gel in about 1 month (pH = 2.69). CH 22 Cl 2 Ni 2 O 17 P 2 (556.45): calcd. C 2.16, H 3.99, Ni 21.10; found C 2.04, H 4.05, Ni 20.88. IR (KBr): ν ˜ = 1634 (m, ν P–O ), 1135 (vs, ν P=O ), 1023 (m, ν P–O ), 975 (m, ν P–O ), 892 (m, ν P–C–P ), 786 (m, ν P–C–P ), 785 (sh, ν C–Cl )cm –1 . | [] | [] | ["CH 22 Cl 2 Ni 2 O 17 P 2"] | ["Ni(NO 3 ) 2 ·6H 2 O--0.0040 mmol, 0.45 mL, pH = 5.24"] | [] | ["L1--0.0040 mmol, 0.45 mL, pH = 4.00"] | [] | ["1 month"] | ["water solutions--0.45 mL", "TMOS--0.1 mL", "acetone--added"]
j.poly.2014.04.063 | 6 temperature at a rate of 5 °C/h, light yellow crystals of 3 were obtained. Yield: 82% based on HL. Anal. Calcd. for C 26 H 20 N 3 O 5 Zn (573.87): C, 54.41; H, 4.57; N, 7.32%. Found: C, 54.40; H, 4.59; N, 7.31%. IR (KBr, cm -1 ): 3446 (vs), 2929 (m), 1633 (s), 1602 (s), 1519 (w), 1471 (w), 1390 (s), 1295 (w), 1253 (w), 1222 (w), 1178 (w), 1062 (w), 1016 (w), 912 (w), 794 (m), 725 (w), 524 (w), 511 (w). [Zn(L)(suc) 0.5 ] n (4): A mixture of HL (19.2 mg, 0.05 mmol), Zn(CH 3 COO) 2 ·2H 2 O (22.0 mg, 0.1 mmol) and succinic acid (11.8 mg, 0.1 mmol) in 10 mL distilled water was stirred for 30 min in air, and the pH was adjusted to 6.5 with 0.5 M NaOH aqueous solution. The reaction mixture was sealed in a Teflon-lined stainless vessel (25 mL), which was heated to 180 °C for 72 h. After cooling to room temperature at a rate of 5 °C/h, light yellow crystals of 4 were obtained. Yield: 68% based on HL. Anal. Calcd. for C 25 H 18 N 3 O 5 Zn (505.79): C, 59.36; H, 3.59; N, 8.31%. Found: C, 59.37; H, 3.60; N, 8.29%. IR (KBr, cm -1 ): 3426 (s), 3060 (m), 2923 (m), 1643 (s), 1594 (vs), 1513 (w), 1473 (w), 1386 (s), 1259 (w), 1222 (m), 1172 (w), 1047 (w), 912 (w), 838 (w), 788 (m), 646 (w), 595 (w), 520 (w). [Zn(L)(fum) 0.5 ] n (5): The procedure for complex 5 was similar to that of complex 4 except fumaric acid (11.8 mg, 0.1 mmol) was used instead of succinic acid. Yellow lump crystals of 5 were obtained. Yield: 84% based on HL. Anal. Calcd. for C 25 H 17 N 3 O 5 Zn (504.79): C, 59.48; H, 3.39; N, 8.32%. Found: C, 59.49; H, 3.40; N, 8.30%. IR (KBr, cm -1 ): 3419 (m), 3060 (m), 2969 (w), 2925 (w), 1641 (s), 1596 (vs), 1513 (w), 1473 (w), 1407 (m), 1371 (s), 1259 (w), 1224 (m), 1176 (m), 1049 (w), 1008 (w), 919 (w), 838 (w), 788 (m), 646 (w), 593 (w), 516 (w). 2.3 X-ray Crystallography Suitable single crystals of 1-5 were selected for X-ray diffraction studies. Intensity data were collected on a Bruker Smart Apex II CCD diffractometer with graphite-monochromatic Mo Kα radiation (λ = 0.71073 Å) at 296 K. The structures were solved by direct methods and refined by full-matrix least-squares on F 2 with the SHELX-97 program package [15,16]. All non-hydrogen atoms were refined anisotropically and the hydrogen atoms of organic ligands were generated geometrically. The crystal data and structural refinement parameters for 1-5 are | [] | [] | ["[Zn(L)(suc) 0.5 ] n", "[Zn(L)(fum) 0.5 ] n"] | ["Zn(CH 3 COO) 2 ·2H 2 O--22.0 mg, 0.1 mmol", "Zn(CH 3 COO) 2 ·2H 2 O--22.0 mg, 0.1 mmol"] | [] | ["HL--19.2 mg, 0.05 mmol", "HL--19.2 mg, 0.05 mmol"] | ["180 °C", "180 °C"] | ["72 h", "72 h"] | ["distilled water--10 mL", "distilled water--10 mL"]
ic9013448 | [CuNO 3 (L1)H 2 O]NO 3 ,3. To an aqueous solution of Cu(NO 3 ) 2 (87 mg, 0.36 mmol) was added a solution of ethylenediamine-N,9-ethyl-2,6-diaminopurine hydrochloride (100 mg, 0.36 mmol) in water (pH=9.5). The resulting intense green solution was allowed to stand at room temperature and over time (∼1 week) afforded dark green crystals suitable for X-ray crystallography. Elemental analysis corresponds to [CuC 9 H 20 N 10 O 8 ]: calcd C 23.51, H 4.38, N 30.46; found: C 23.97, H 4.07, N 30.55.{[Ag(L4)][SO 3 CF 3 ]} n ,4. To a solution of 1-(N9-adenine)-4, 7-dithiaoctane, (L4) (20.0 mg, 0.070 mmol) in DMF (1 mL) was added AgSO 3 CF 3 (18.2 mg, 0.070 mmol) in DMF. The solution was protected from the light and allowed to stand at room temperature after which a white solid deposited. Elemental analysis corresponds to [C 12 H 17 N 5 S 3 O 3 F 3 Ag 3 0.33DMF]: calcd C 27.65, H 3.45, N 13.23; found: C 27.75, H 3.06, N 13.31. | [] | [] | ["[CuNO 3 (L1)H 2 O]NO 3", "[Ag(L4)][SO 3 CF 3 ]} n"] | ["Cu(NO 3 ) 2--87 mg, 0.36 mmol", "AgSO 3 CF 3--18.2 mg, 0.070 mmol"] | [] | ["ethylenediamine-N,9-ethyl-2,6-diaminopurine hydrochloride--100 mg, 0.36 mmol", "1-(N9-adenine)-4, 7-dithiaoctane, (L4)--20.0 mg, 0.070 mmol"] | ["room temperature"] | ["∼1 week"] | ["water--pH=9.5", "DMF--1 mL"]
b706781j | FTIR (KBr) n/cm 21 : 1346 m, 1120 w, 1084 vs, 1032 s.AgL 2 ?CF 3 CO 2 (4). 110 mg (0.5 mmol) of AgCF 3 CO 2 dissolved in 5 ml of ethanol was added to 141 mg (0.5 mmol) of L dissolved in 20 ml of warm ethanol dropwise with stirring. | [] | [] | ["AgL 2 ?CF 3 CO 2"] | ["AgCF 3 CO 2--110 mg, 0.5 mmol"] | [] | ["L--141 mg, 0.5 mmol"] | [] | [] | ["ethanol--5 ml", "warm ethanol--20 ml"]
j.poly.2003.12.004 | 2.3. Synthesis of { [La(l-L 0 )(CF 3 SO 3 )(H 2 O) 2 (lL) 0:5 L](H 2 O) 3 (CF 3 SO 3 ) } n (2) Aqueous solutions of La(CF 3 SO 3 ) 3  9H 2 O (3 mL; 60 mg, 0.08 mmol) and HL 0 (4 mL; 15 mg, 0.1 mmol) were mixed together. Then, an aqueous solution of L (4 mL; 100 mg, 0.2 mmol) was added to the mixture with stirring. | [] | [] | ["{ [La(l-L 0 )(CF 3 SO 3 )(H 2 O) 2 (lL) 0:5 L](H 2 O) 3 (CF 3 SO 3 ) } n"] | ["La(CF 3 SO 3 ) 3 \n9H 2 O--60 mg, 0.08 mmol"] | [] | ["HL 0--15 mg, 0.1 mmol", "L--100 mg, 0.2 mmol"] | [] | [] | ["water--3 mL", "water--4 mL", "water--4 mL"]
s0108270105001605 | Experimental Single crystals of [Ni(Cr 2 O 7 )(4,4 0 -bpy) 2 ] were synthesized by placing NiO (44.1 mg, Aldrich, 99.99%), (NH 4 ) 2 Cr 2 O 7 (291.6 mg, Aldrich, 99.5+%) and 4,4 0 -bpy (453.2 mg, Aldrich, 98%) in a Te¯on (¯uoroethylenepropylene) pouch (Harrison et al., 1993). To the pouch were added aqueous HF (885.9 mg, Aldrich, 49% w/v) and deionized water (55.1 mg). The pouches were heat-sealed and placed in a 125 ml autoclave, which was back-®lled with water (45 ml). The autoclave was heated in a convection oven for 24 h at 423 K and cooled to room temperature at a rate of 6 K h ÿ1 . The pouch was opened in air and (I) was recovered by ®ltration in 39% yield based on Ni content. Single crystals of [Cu(Cr 2 O 7 )(4,4 0 -bpy) 2 ] were synthesized in a similar manner using Cu 2 O (44.6 mg, Aldrich, 97%), (pyH) 2 Cr 2 O 7 (234.5 mg, Fluka, 98.0%), 4,4 0 -bpy (195.1 mg, Aldrich, 98%), aqueous HF (112.3 mg, Aldrich, 49% w/v) and deionized water (1111.5 mg). | [] | [] | ["[Ni(Cr 2 O 7 )(4,4 0 -bpy) 2 ]", "[Cu(Cr 2 O 7 )(4,4 0 -bpy) 2 ]"] | ["NiO--44.1 mg", "(NH 4 ) 2 Cr 2 O 7--291.6 mg", "Cu 2 O--44.6 mg", "(pyH) 2 Cr 2 O 7--234.5 mg"] | [] | ["4,4 0 -bpy--453.2 mg", "4,4 0 -bpy--195.1 mg"] | ["423 K"] | ["24 h"] | ["aqueous HF--885.9 mg", "deionized water--55.1 mg", "aqueous HF--112.3 mg", "deionized water--1111.5 mg"]
cplu.201300121 | Yield= 1.9 g, 99%; 1 H NMR (400 MHz, CD 3 OD): d = 7.70 (s, 2H; ArH), 3.79 (s, 3 H; OCH 3 ), 2.81 (t, 2 H; Ar-CH 2 CH 2 ), 2.53 ppm (t, 2 H; -CH 2 CH 2 -COOCH 3 ); 13 C NMR (100 MHz, CD 3 OD): d =174.9, 157.4, 141.1, 139.7, 89.6, 59.8, 34.9, 28.7 ppm; FTIR (KBr): n ˜ = 2884, 1691, 1535, 1454, 1409, 1303, 1243, 1138, 1052, 988, 927, 864, 781, 702, 656, 598 cm 1 ; HRMS: m/z calcd for 431.99; found: 552.97 [M + + Na + ]. | [] | [] | [] | [] | [] | [] | [] | [] | []
j.poly.2013.04.026 | 2.2.6. Trimethyltin(IV) 3-(2-ﬂuorophenyl) 2-methylacrylate (4) Compound 4 was prepared in the same way as 1, using R 0 COONa (0.404 g, 2.0 mmol) and trimethyltin(IV) chloride (0.398 g, 2.0 mmol). The product was recrystallized from chloroform and n-hexane (4:1) mixture. Yield: 0.56 g, 81%. M.p. 125–126 °C. Anal.Calc. for C 13 H 17 FO 2 Sn: C, 45.52; H, 5.0. Found: C, 45.13; H, 4.90%.IR (KBr, cm 1 ): 1574 m (OCO) asym , 1387 m (OCO) sym ,( D m = 187 cm 1 ), 524.0 m (Sn–C), 444 m (Sn–O).1 H NMR (CDCl 3 , ppm): 7.72 (s, H 3 , 1H), 7.06–7.40 (m, Ar–H 6–9 , 4H), 2.05 (s, H 10 , 3H), 0.62 (s, H a , 9H) 2 J( 119/ 117 Sn– 1 H) = [58/56 Hz].13 C NMR (CDCl 3 , ppm): 173.3 (C-1), 123.6 (C-2), 141.2 (C-3), 129.6 (C-4), 161.9, 158.6 (C-5), 115.4 (C-6), 132.3 (C-7), 124.4 (C-8), 130.9 (C-9), 14.8 (C-10), 2.3 (Ca ), 1 J ( 119 Sn–C) = [396/378 Hz]. | [] | [] | ["Trimethyltin(IV) 3-(2-fluorophenyl) 2-methylacrylate (4)"] | ["trimethyltin(IV) chloride--0.398 g, 2.0 mmol"] | [] | ["R 0 COONa--0.404 g, 2.0 mmol"] | [] | [] | ["chloroform and n-hexane--mixture"]
s1600536812023860 | Experimental For the preparation of the title compound, a solution of 5,5′-dimethyl-2,2′-bipyridine (0.25 g, 1.33 mmol) in methanol (10 ml) was added to a solution of CdBr 2 .4H 2 O (0.46 g, 1.33 mmol) in methanol (10 ml) at room temperature. The suitable crystals for X-ray diffraction experiment were obtained by methanol diffusion to a colorless solution in DMSO. Suitable crystals were isolated after one week (yield; 0.45 g, 74.1%). | [] | ["one week"] | ["CdBr 2 .4H 2 O"] | ["CdBr 2 .4H 2 O--0.46 g, 1.33 mmol"] | [] | ["5,5′-dimethyl-2,2′-bipyridine--0.25 g, 1.33 mmol"] | [] | [] | ["methanol--10 ml"]
ejic.200900962 | Frameworks by Solvent-Free Synthesis of Rare Earth Chlorides 677 (s), 510 (s) cm –1 . FIR (PE): ν ˜ = 589 (w), 511 (w), 482 (w), 461 (w), 386 (w), 275 (w), 228 (w), 203 (w) cm –1 . Raman: ν ˜ = 3072 (w), 2263 (s), 2237 (s), 1598 (m), 1576 (w), 1240 (m), 1001 (w), 700 (w), 158 cm –1 .⬁ 3 [ErCl 3 {1,3-C 6 H 4 (CN) 2 }] (4): ErCl 3 (0.5 mmol, 137 mg) and 1,3benzodinitrile [1,3-C 6 H 4 (CN) 2 ; 1.5 mmol, 192 mg] were sealed in an evacuated Duran glass ampoule and also treated as described for 1. In good yield, highly reflecting transparent light orange crystals of 4 resulted from the reaction. Yield: 171 mg (85%). | [] | [] | ["[ErCl 3 {1,3-C 6 H 4 (CN) 2 }] (4)"] | ["ErCl 3--0.5 mmol, 137 mg"] | [] | ["1,3-benzodinitrile [1,3-C 6 H 4 (CN) 2 ]--1.5 mmol, 192 mg"] | [] | [] | []
ic200821f | b Products prepared at 25 °C, except as noted.c 1:2 Product formed initially, converting to 1:1 product under vacuum. | [] | [] | [] | [] | [] | [] | ["25 \nC"] | [] | []
j.jssc.2020.121573 | Preparation of 1 and 2 [Co 3 (iBuOIPA) 3 (bps)(H 2 O)] n (1). A mixture of 5-i-butoxyisophthalate (23.5 mg, 0.1mmol), bpds (0.1 mmol, 22.0 mg), Co(OAc) 2 4H 2 O (24.9 mg, 0.1 mmol) , KOH (5.6 mg, 0.1mmol) and H 2 O (15 mL) was placed in a Teflon-lined stainless steel vessel, heated to 120 o C for 3 days, and then cooled to room temperature over 24 h. Red block crystals of 1 were obtained. Yield: 42%. Elemental analysis (%): calcd for C 46 H 46 Co 3 N 2 O 16 S (1) C 50.61, H 4.25, N 2.57; found C 50.63, H 4.23, N 2.54. IR (cm -1 ): 3433 s, 2963 w, 2363 w, 1631 s, 1562 m, 1457 m, 1387 s, 1265 m, 1135 m, 1039 m, 778 m, 717 m, 465 w. [Co 2 (iPrIPA) 2 (bps)] n (2) The reaction conditions are similar as described in 1 except that 5-i-butoxyisophthalate was replaced by 5-i-propoxyisophthalate (0.1 mmol, 22.1 mg). Red block crystals of 2 were obtained. Yield: 40%. Anal. Calc. for C 32 H 28 Co 2 N 2 O 10 S (2): C 51.21, H 3.76, N 3.73; found C 51.24, H 3.74, N 3.71. IR (KBr, cm -1 ): 3429 s, 2975 w, 2359 w, 1633 s, 1583 s, 1478 m, 1444 m, 1413 m, 1370 s, 1314 m, 1262 m, 1215 m, 1122 m, 1064 m, 1017 m, 810 m, 776 w, 711 w, 537 w, 491 w. X-ray crystallography: Single crystal X-ray diffraction analyses of 1 and 2 were carried out on an Oxford Diffraction SuperNova area-detector diffractometer using mirror optics monochromated Mo K α radiation (λ = 0.71073 Å) by using a φ /ω scan technique at room temperature. The structures were solved with the XS structure solution program and refined with the XL refinement package using Least Squares minimisation. Non-hydrogen atoms were refined with anisotropic thermal displacement coefficients. All hydrogen atoms were located on the geometrically ideal positions and refined using a riding model. The crystallographic data are listed in Table 1. Crystallographic data for the structural analysis have been deposited with the Cambridge Crystallographic Data Center. CCDC reference numbers: 2001368-2001369. Table 1 Crystal and structure refinement data Complexes 1 2 Empirical formula C 46 H 46 Co 3 N 2 O 16 S C 32 H 28 Co 2 N 2 O 10 S Formula weight 1091.70 750.48 Temperature (K) 293(2) 293(2) Crystal size (mm) 0.29 × 0.21 × 0.19 0.29 × 0.28 × 0.27 Crystal system monoclinic triclinic | [] | [] | ["[Co 3 (iBuOIPA) 3 (bps)(H 2 O)] n", "[Co 2 (iPrIPA) 2 (bps)] n"] | ["Co(OAc) 2 4H 2 O--24.9 mg, 0.1 mmol"] | ["KOH--5.6 mg, 0.1mmol"] | ["5-i-butoxyisophthalate--23.5 mg, 0.1mmol", "bpds--0.1 mmol, 22.0 mg", "5-i-propoxyisophthalate--0.1 mmol, 22.1 mg"] | ["120 o C"] | ["3 days"] | ["H 2 O--15 mL"]
j.poly.2014.12.023 | for C 40 H 26 N 2 O 10 Ni 2 : C, 59.16; H, 3.23; N, 3.45. Found: C, 59.25; H, 3.21; N, 3.38%. IR data IR (KBr cm 1 ) (KBr cm 1 ): 3063(w), 2924(w), 1646(vs), 1616(m), 1445(m), 1417(s), 1227(w), 1159(m), 1094(w), 1049(w), 875(m), 781(m), 665(w), 546(w).2.6. Synthesis of [Ni(oba)(bpe) 1.5 ]2.5H 2 O(4) A mixture of Ni(NO 3 ) 2 6H 2 O (0.1 mmol), H 2 oba (0.1 mmol), bpe (0.2 mmol), and water (10 mL) was placed in a Teﬂon reactor(23 mL). The pH was adjusted to 7.0 by addition of triethylamine, the mixture was heated at 160 °C for three days, and then it was cooled to room temperature at 5 °Ch 1 . Blue crystals of 3 were obtained in 48% yield based on Cu. Elemental analysis. Calc. | [] | [] | ["[Ni(oba)(bpe) 1.5 ]\n2.5H 2 O", "C 40 H 26 N 2 O 10 Ni 2"] | ["Ni(NO 3 ) 2 \n6H 2 O--0.1 mmol"] | [] | ["H 2 oba--0.1 mmol", "bpe--0.2 mmol"] | ["160 °C"] | ["three days"] | ["water--10 mL"]
aoc.4571 | 2.2 ¦ Preparation of Complexes 2.2.1 ¦ Synthesis of complex 1 A mixture of Ho(NO 3 ) 3 ⋅5H 2 O (0.09 g, 0.2 mmol) and HL (0.03 g, 0.1 mmol) was dissolved in 50 ml of ethanol. The pH of the mixture was adjusted to 6.45 with hydrogen nitrate solution (HNO 3 ; 0.1 M). After stirring for 0.5 h at room temperature, the solution was placed in an oven at 85°C for 3 d and then slowly cooled to room temperature. | [] | ["3 d"] | ["Complex 1"] | ["Ho(NO 3 ) 3 ⋅5H 2 O--0.09 g, 0.2 mmol"] | [] | ["HL--0.03 g, 0.1 mmol"] | ["room temperature", "85°C"] | ["0.5 h"] | ["ethanol--50 ml"]
ic302129m | The compounds of the [HONH 3 ][M II (HCOO) 3 ] series were synthesized by very similar methods. The preparation of 1Mn is described as an example. A 10 mL methanol solution containing 3.94 g (80 mmol) of formic acid, 1.06 g (10.0 mmol) of triethylamine, and 1.17 g (4.0 mmol) of hydroxylamine hydrochloride was mixed with 5 mL of a methanol solution containing 0.78 g (2.0 mmol) of Mn(ClO 4 ) 2 ·6H 2 O. The mixed solution was kept undisturbed. The block-shaped colorless crystals were collected after 1 day, washed with ethanol, and air-dried. Yield: 47%. 2Co, 3Ni, 4Zn, and 5Mg were obtained after 1 or 2 days of crystallization in yields of 65%, 34%, 56%, and 49%, respectively. To obtain X-ray-quality crystals of 3Ni of large enough size, the crystallization lasted for 10 days, but the bulk products contained a minor impurity of the porous [Ni 3 (HCOO) 6 ]·S (S = solvent), and this issue will be discussed later. Anal. Calcd for C 3 H 7 MnNO 7 (1Mn): C, 16.08; H, 3.13; N, 6.25. Found: C, 16.07; H, 3.19; N, 6.31. Calcd for C 3 H 7 CoNO 7 (2Co): C, 15.81; H, 3.07; N, 6.14. Found: C, 15.98; H, 3.19; N, 6.13. Calcd for C 3 H 7 NiNO 7 (3Ni): C, 15.82; H, 3.07; N, 6.15. Found: C, 16.10; H, 3.32; N, 6.05. Calcd for C 3 H 7 ZnNO 7 (4Zn): C, 15.37; H, 3.01; N, 5.97. Found: C, 15.48; H, 3.12; N, 6.14. Calcd for C 3 H 7 MgNO 7 (5Mg): C, 18.64; H, 3.62; N, 7.24. Found: C, 18.81; H, 3.71; N, 7.34. | [] | [] | ["[HONH 3 ][M II (HCOO) 3 ]", "1Mn", "2Co", "3Ni", "4Zn", "5Mg"] | ["Mn(ClO 4 ) 2 ·6H 2 O--0.78 g, 2.0 mmol", "Co--NaN", "Ni--NaN", "Zn--NaN", "Mg--NaN"] | [] | ["formic acid--3.94 g, 80 mmol", "triethylamine--1.06 g, 10.0 mmol", "hydroxylamine hydrochloride--1.17 g, 4.0 mmol"] | [] | ["1 day", "1 or 2 days", "10 days"] | ["methanol--15 mL"]
j.ica.2011.01.051 | 2.2.2. Synthesis of [Ni(L+H)(CH 3 CN) 2 ](ClO 4 ) 3 (1) To a suspension of [Ni(L+2H)](ClO 4 ) 4 2H 2 O (180 mg, 0.20 mmol) in CH 3 CN/water was added seven drops of triethylamine. The mixture was stored overnight in the refrigerator until green crystals formed. The green needle crystals were ﬁltered, washed with water and dried in air. Yield: 90%. Suitable crystals of 1 were picked up while they were wet for X-ray diffraction studies. The microanalytical data for 1 were obtained after the removal of acetonitrile molecules from the complex by thorough vacuum drying due to the instability of 1. Anal. Calc. for C 20 H 40 N 10 Cl 3 O 12 Ni (1 0 , 1 – 2CH 3 CN): C, 30.9; H, 5.2; N, 18.0. Found C, 30.7; H, 5.1; N, 17.8%. IR (Nujol, cm 1 ): 3274, 3139 ( m NH), 2303, 2275 ( m C„N), 1589 ( m C@N), 1087, 1012 ( m Cl–O), 622 ( m Cl–O). | [] | [] | ["[Ni(L+H)(CH 3 CN) 2 ](ClO 4 ) 3", "C 20 H 40 N 10 Cl 3 O 12 Ni"] | ["[Ni(L+2H)](ClO 4 ) 4 ?2H 2 O--180 mg, 0.20 mmol"] | ["triethylamine--seven drops"] | [] | [] | ["overnight"] | ["CH 3 CN/water--not specified"]
j.molstruc.2020.127682 | 4 2.2.3. Synthesis of Zn(II) complex (2) Complex 2 was prepared by a method similar to that of complex 1 except that zinc(II) nitrate (0.297 g, 1 mmol) was added to the hot reaction mixture instead of copper(II) chloride. Diffraction quality single crystals for structure elucidation were obtained by slow evaporation of the mother liquor in air. Yield: 0.600 g (82%). Color: Yellow. Anal. Calc. for C 22 H 30 Br 2 N 6 O 8 Zn (731.71): C, 36.11; H, 4.13; N, 11.49%. Found: C, 36.41; H, 4.53; N, 11.19%. FTIR (KBr, cm -1 ): 3326 (N–H), 1624 (C═N), 1344 (C–O), 1382 (N–O). λ M (DMF): 87 mho cm 2 mol -1 . 2.3. Methods and measurements Microanalysis studies of compounds were carried out using a Vario E III CHNS analyser. FT-IR spectra were recorded on a JASCO FT-IR-5300 spectrometer in the range 400-4000 cm -1 using KBr discs. Electronic spectra in DMF solution were recorded in Thermo Scientific Evolution 220 spectrophotometer in the 200-900 nm range. Molar conductivities of the synthesised complexes were measured in DMF (10 -3 M) at room temperature using Systronic model 303 direct reading conductivity meter. Photoluminescent properties were investigated using Fluorolog, Horiba Scientific (solution). 1 H NMR spectrum of the Schiff base was recorded in CDCl 3 using Bruker AMX 400 FT-NMR spectrometer with TMS as internal standard at ambient temperature. The EPR spectra of the copper complex in the solid state at 298 K and in DMF at 77 K were recorded on a JES- FA200 ESR Spectrometer at SAIF, IIT Bombay, India. 2.4. Description of crystal structures Diffraction data for complexes 1 and 2 were collected at room temperature on a Bruker SMART APEXII CCD diffractometer using graphite-monochromated Mo Kα (λ = 0.71073 Å) radiation. The unit cell dimensions were measured, and the data collection was carried out. Data acquisition and integration were accomplished through Bruker SMART software and Bruker SAINT Software respectively [9]. Absorption corrections were done using SADABS based on Laue symmetry using equivalent reflections [10]. The structure was solved by direct methods and refined by full-matrix least-squares calculations with the SHELXL-2018/1 software [11] in the WINGX software package [12]. Molecular and crystal structures were drawn using ORTEP-3 [12], DIAMOND version 3.10. [13] and MERCURY 3.8 programs [14]. Anisotropic refinement for all non-hydrogen atoms was performed and all | [] | [] | ["Zn(II) complex (2)", "C 22 H 30 Br 2 N 6 O 8 Zn"] | ["zinc(II) nitrate--0.297 g, 1 mmol"] | [] | [] | [] | [] | []
chem.200800344 | Method B: As for metalloligand L, using a mixture of [Co(2,5-Hpydc) 3 ]·3H 2 O (0.121 g, 0.2 mmol) and Ln(NO 3 ) 3 ·6H 2 O (Ln = Tb, Dy for 1a, 1b, respectively). Red prismatic crystals of 1a and 1b were recovered by filtration, washed with distilled water, and air-dried. Yield: 70% (0.108 g) for 1a, 64 % (0.099 g) for 1b based on [Co(2,5-Hpydc) 3 ]·3H 2 O.Compound 2: As for metalloligand L, using a mixture of Co(Ac) 2 ·4H 2 O (0.050 g, 0.2 mmol), Tb(NO 3 ) 3 ·6H 2 O (0.091 g, 0.2 mmol), and 2,5-H 2 pydc (0.096 g, 0.6 mmol). Red prismatic crystals of 1 were recovered by filtration, washed with distilled water, and air-dried. Yield: 74 % (0.115 g) based on 2,5-H 2 pydc; IR (KBr): n˜ = 3414(b), 1633(s), 1452(m), 1334(m), 816(w), 752(m), 690(m), 615(m), 523 cm 1 (w); elemental analysis calcd (%) for C 42 H 34 Co 2 N 6 O 31 Tb 2 (2) (1554.45): C 32.42, H 2.19, N 5.40; found: C 32.45, H 2.16, N 5.38. | [] | [] | [] | ["[Co(2,5-Hpydc) 3 ]·3H 2 O--0.121 g, 0.2 mmol", "Ln(NO 3 ) 3 ·6H 2 O (Ln = Tb, Dy for 1a, 1b, respectively)--NaN", "Co(Ac) 2 ·4H 2 O--0.050 g, 0.2 mmol", "Tb(NO 3 ) 3 ·6H 2 O--0.091 g, 0.2 mmol"] | [] | ["2,5-H 2 pydc--0.096 g, 0.6 mmol"] | [] | [] | []
00958972.2015.1014348 | 2.1.5. Synthesis of [Ag(PPh 3 )(2,3-py(COO)] n (5). Silver acetate (0.16 g, 1 mM) and PPh 3 (0.26 g, 1 mM) dissolved in a mixture of ethanol/water (20 mL, 50/50 v/v) was reﬂuxed until the reactants were completely dissolved. To the stirring solution, 2,3-pyCOOH (0.17 g, 1 mM) dissolved in ethanol (10 mL) was added dropwise. Upon completion, the solution mixture then was left to reﬂux for 2 h. The resulting colorless solution was ﬁltered and the ﬁltrate left for slow evaporation in a dark place. Clear crystals formed after 3–4 days. The crystals were isolated and washed with diethyl ether, water, and airdried. Yield: 0.24 g, 76%, m.p. 190–195 °C. Anal. Calcd for C 25 H 19 AgNO 4 P 2 : C, 56.10; H, 3.39; N, 2.62. Found: C, 56.17; H, 3.36; N, 2.88%. ATR-IR: 1544 s, 1480 m, 1435 s, 1359 s, 1100 m, 1057 w, 1014 w, 997 w, 838 w, 741 s, 684 s. | [] | ["3-4 days"] | ["[Ag(PPh 3 )(2,3-py(COO)] n", "5", "C 25 H 19 AgNO 4 P 2"] | ["Silver acetate--0.16 g, 1 mM"] | [] | ["PPh 3--0.26 g, 1 mM", "2,3-pyCOOH--0.17 g, 1 mM"] | [] | ["2 h"] | ["ethanol/water--20 mL, 50/50 v/v", "ethanol--10 mL"]
zaac.201700183 | Preparation of [Cd(dipH) 2 (bdin)] n (1): Cd(NO 3 ) 2 ·4H 2 O(114mg, 0.37 mmol), diphenic acid (180 mg, 0.74 mmol), and bdin (112 mg, 0.38 mmol) were mixed with deionized H 2 O (10 mL) and 1 m NaOH (0.75 mL) in a 23 mL Teflon-lined acid digestion bomb. The bomb was sealed and heated in an oven at 120 °C for 48 h. Afterwards it was removed from the oven and cooled under ambient conditions to 25 °C. Straw-colored needles of 1 (210 mg, 65% yield based on diphenic acid) were isolated after washing with deionized water and Z. Anorg. Allg. Chem. 0000, 0–0 www.zaac.wiley-vch.de © 0000 WILEY-VCH Verlag GmbH & Co. KGaA, Weinheim2 acetone and drying in air. C 44 H 36 CdN 4 O 10 : calcd. C 59.17; H 4.06; N 6.27%; found C 59.55; H 4.49; N 6.27%. IR: ν ˜ = 3445 (w, br), 2930 (w), 1623 (s), 1568 (w), 1542 (s), 1471 (w), 1435 (m), 1392 (s), 1281(m), 1028 (w), 1226 (w), 1152 (w), 1121 (w), 1068 (w), 982 (w), 893 (w), 848 (s), 810 (w), 745 (s), 708 (s), 682 (s), 647 (s), 618 (w), 609 (w) cm –1 .Preparation of {[Cd(dip)(pdin)(H 2 O)]·1.25H 2 O} n (2): Cd(NO 3 ) 2 · 4H 2 O (114 mg, 0.37 mmol), diphenic acid (90 mg, 0.37 mmol), and pdin (115 mg, 0.40 mmol) were mixed with deionized H 2 O (10 mL) and 1 m NaOH (0.75 mL) in a 23 mL Teflon-lined acid digestion bomb. The bomb was sealed and heated in an oven at 120 °C for 48 h. Afterwards it was removed from the oven and cooled under ambient conditions to 25 °C. Straw-colored needles of 2 (155 mg, 62% yield based on Cd) were isolated after washing with deionized water and acetone and drying in air. C 29 H 28.5 CdN 4 O 8.25 : calcd. C 51.45; H 4.24; N 8.28%; found C 51.66; H 4.33; N 7.75 %. IR: ν ˜ = 3298 (w, br), 2930 (w), 1607 (s), 1668 (w), 1540 (s), 1472 (w), 1435 (m), 1389 (s), 1282 (m), 1227 (w), 1152 (w), 1102 (w), 1069 (w), 1029 (w), 983 (w), 849 (s), 811 (w), 782 (w), 756 (s), 707 (m), 683 (s), 648 (m), 619 (w), 609 (w) cm –1 . | [] | [] | ["[Cd(dipH) 2 (bdin)] n", "C 44 H 36 CdN 4 O 10"] | ["Cd(NO 3 ) 2 ·4H 2 O--114 mg, 0.37 mmol"] | [] | ["diphenic acid--180 mg, 0.74 mmol", "bdin--112 mg, 0.38 mmol"] | ["120 \nC"] | ["48 h"] | ["deionized H 2 O--10 mL"]
acs.inorgchem.8b02493 | Cu(en) 2 (HCOO) 2 , CHN: C% 25.87, N% 19.31, H% 6.82, TGA: Cu% 24.41, purple crystals soluble in ethanol. Cu(hex) 2 (HCOO) 2 , CHN: C% 47.32, N% 8.71, H% 9.47, TGA: Cu% 17.46, indigo amorphous precipitate soluble in ethanol. Cu(etam) 2 (HCOO) 2 , CHN: C% 25.37, N% 10.39, H% 6.41, TGA: Cu% 23.27, indigo precipitate soluble in ethanol. | [] | [] | ["Cu(en) 2 (HCOO) 2", "Cu(hex) 2 (HCOO) 2", "Cu(etam) 2 (HCOO) 2"] | ["Cu(en) 2--NaN", "Cu(hex) 2--NaN", "Cu(etam) 2--NaN"] | [] | ["HCOO--NaN"] | [] | [] | []
c3ra46750c | The color of the mixture changed from green to yellow aer 5 h stirring at room temperature. Then Ni(ClO 4 ) 2 $6H 2 O (0.182 g, 0.5 mmol) in absolute ethanol (15 mL) was added. The pH of the resulting solution was adjusted to 8.5 by triethylamine. | [] | [] | [] | ["Ni(ClO 4 ) 2 $6H 2 O--0.182 g, 0.5 mmol"] | ["triethylamine--NaN"] | [] | [] | [] | ["absolute ethanol--15 mL"]
j.poly.2009.06.010 | 2.2.3.2. [(3a) 2 Ag](SbF 6 ). A solution (acetone, 5 mL) of AgSbF 6 (0.067 g, 0.2 mmol, 1 equiv.) was added dropwise slowly to a (CH 2 Cl 2 , 5 mL) solution of the ligand 3a (0.94 g, 0.4 mmol, 2 equiv.). | [] | [] | ["[(3a) 2 Ag](SbF 6 )"] | ["AgSbF 6--0.067 g, 0.2 mmol, 1 equiv."] | [] | ["3a--0.94 g, 0.4 mmol, 2 equiv."] | [] | [] | ["acetone--5 mL", "CH 2 Cl 2--5 mL"]
j.molstruc.2017.12.100 | [Zn(Hbimh)(H 2 O)]·H 2 O (1): A mixture of H 3 bimdc (0.1 mmol, 20.60 mg), ZnCl 2 ·2.5H 2 O (0.1 mmol, 18.14 mg), and distilled water (10 mL) was stirred at room temperature for half an hour, then the pH was adjusted to 5.5 with N 2 H 4 ·H 2 O solution. The mixed solution was continued stirring for one hour, then sealed in the 15 mL Teﬂon-lined stainless-steel reactor and heated at 170 °C for 80 h. The mixture was cooled to room temperature at a rate of 6 °C/h, and yellow stick crystals were obtained. Yield, 25% (based on Zn). Anal. calcd for C 9 H 8 N 4 O 4 Zn (301.55): C, 35.84; H, 2.67; N, 18.58%. Found: C, 35.92; H, 2.73; N, 18.51%. IR (KBr, cm -1 ): 3355 s, | [] | [] | ["[Zn(Hbimh)(H 2 O)]\n·H 2 O", "C 9 H 8 N 4 O 4 Zn"] | ["ZnCl 2 \n·2.5H 2 O--0.1 mmol, 18.14 mg"] | [] | ["H 3 bimdc--0.1 mmol, 20.60 mg"] | ["170 °C"] | ["80 h"] | ["distilled water--10 mL"]
j.ica.2020.120048 | 5 [Co(BDC)(Meim) 2 ] n 2 2 was synthesised by dissolving 0.237 g (1 mmol) of CoCl 2 .2H 2 O in 10 mL distilled water and carefully layering it over 0.166 g (1 mmol) of 1,4-benzenedicarboxylic acid (BDC) in 10 mL N,N-dimethylformamide in a 100 mL Pyrex beaker. 0.08 mL (1 mmol) of 1methylimidazole (Meim) in 10 mL N,N-dimethylformamide was gently added to the solution while stirring. A clear purple-coloured solution was formed and was refluxed at 120 ο C for 2 h. Purple crystals of 2 were harvested by filtration after 3 days with a yield of 79%. M.P = 373 ºC, C 16 H 16 N 4 O 4 Co (387.26 gmol -1 ). Anal. found: C; 49.52, H; 3.99, N; 14.24%. Calcd: C; 49.50, H; 4.41, N; 14.43%. IR (ATR cm -1 ): 3123, 1580, 1235, 1360, 552, 495.CoCl 2 .2H 2 O + N N O OH O HO + Co O O O HO O HO O O N N N N Reflux/120 o C H 2 O/DMF Scheme 2: Reaction pathway of [Co(BDC)(Meim) 2 ] n 2.4. Fluorescence Experiment The method described by Wang et al; 2013 was modified and adopted for the fluorescence experiment [13]. 3 mg of finely ground samples were dispersed in 1 mM of three different aromatic nitro compounds (nitrobenzene, 4-nitroaniline and 4-nitrophenol) and then ultrasonicated for 30 min. to form stable suspensions which was allowed to age for 24 h before fluorescence studies. To examine the selectivity of the compounds (CPs) towards the nitro analytes, the compounds were used to probe other organic molecules (ethanol, DMF, methanol, benzene). 6 2.5. Computational Details Single crystal X-ray diffraction structures of [Cu(Biphen)(Meim) 2 (H 2 O)] and [Co(BDC)(Meim) 2 ] n were used for geometry optimization. Highest Occupied Molecular Orbital (HOMO) and Lowest Unoccupied Molecular Orbital (LUMO) energies were generated with the Gaussian09 quantum chemistry package [14] at the DFT (Density Functional Theory) B3LYP/6-311++G**(d,p) level [15, 16]. Optimized molecules were obtained with the Avogadro and Chemcraft visualization program. | [] | [] | ["[Co(BDC)(Meim) 2 ] n", "C 16 H 16 N 4 O 4 Co"] | ["CoCl 2 .2H 2 O--0.237 g (1 mmol)"] | [] | ["1,4-benzenedicarboxylic acid (BDC)--0.166 g (1 mmol)", "1methylimidazole (Meim)--0.08 mL (1 mmol)"] | ["120 ο C"] | ["2 h", "3 days"] | ["distilled water--10 mL", "N,N-dimethylformamide--10 mL"]
b911881k | Found: C, 60.00; H, 5.04; N, 34.96. Anal. Calcd for C 8 H 8 N 4 (160.18): C, 59.99; H, 5.03; N, 34.98%. IR (cm 1 ): 3114 (s), 2916 (m), 1656 (m), 1588 (sh), 1510 (w), 1480 (m), 1429 (m), 966 (w), 740 (s). | [] | [] | ["C 8 H 8 N 4 (160.18)"] | [] | [] | [] | [] | [] | []
c7nj01714f | Diester of H 2 L2. A mixture of ethyl 5-methyl-1H-pyrazole-3carboxylate (5.68 mmol) and t-BuOK (6.81 mmol) in 80 mL of anhydrous THF was heated under reflux for 2 h. After cooling to 0 1C, a solution of 1-chloro-2-(2-chloroethoxy)ethane (2.84 mmol) in 20 mL of THF was slowly added. The reaction mixture was heated under reflux for 24 h. The resulting mixture was filtered and the solvent was evaporated to dryness. The obtained residue was purified on alumina using dichloromethane and methanol (9 : 1) as an eluent. Yield 68%; 1 H NMR (300 MHz, CDCl 3 ) d ppm: 1.26 (t, 6H, O–CH 2 –C  H 3 ); 2.23 (s, 6H, C  H 3 –Pz); 3.4 (m, 8H, C  H 2 – C  H 2 –N); 4.21 (d, 4H, CH 3 –C  H 2 –O); 6.45 (s, 2H,  H–Pz); 13 CNMR (DMSO-d 6 ) d ppm: 10.6 (  CH 3 –Pz); 52.2 (  CH 2 –N); 60.35 (CH 3 –  CH 2 –O); 69.7 (O–  CH 2 –CH 2 –N); 106.76 (  CH–Pz); 140.24 (NQ  C, Pz); 162.72 (  CQO); m/z (M + H) + :379;IR:n(CQO) = 1725 cm 1 , n(C–O) = 1155 cm 1 . | [] | [] | ["Diester of H 2 L2"] | [] | [] | ["ethyl 5-methyl-1H-pyrazole-3carboxylate--5.68 mmol", "1-chloro-2-(2-chloroethoxy)ethane--2.84 mmol"] | ["reflux", "reflux"] | ["2 h", "24 h"] | ["anhydrous THF--80 mL", "THF--20 mL", "dichloromethane--as an eluent", "methanol--as an eluent"]
s1600536806051427 | Experimental Compound (I) was prepared hydrothermally from a mixture of CdSO 4 8H 2 O (0.385 g), H 2 NDC (0.108 g) and phen (0.198 g) in H 2 O (10 ml), which was stirred for 30 min and heated at 433 K for 72 h in a Teﬂon-lined stainless steel autoclave (25 ml) under autogenous pressure. After cooling to room temperature, colourless block-shaped crystals of (I) were obtained and these were washed with water and dried in air.Crystal data [Cd(C 12 H 6 O 4 )(C 12 H 8 N 2 ) 2 ]H 2 O M r = 704.99 Monoclinic, P2 1 =n a = 12.413 (4) A ˚ b = 18.573 (5) A ˚ c = 12.555 (4) A ˚  = 93.970 (14)  V = 2887.5 (15) A ˚ 3 Z =4 D x = 1.622 Mg m 3 Mo K radiation  = 0.81 mm 1 T = 293 (2) K Block, colourless 0.44  0.33  0.22 mm Data collection Rigaku R-AXIS RAPID diffractometer ! scans Absorption correction: multi-scan (ABSCOR; Higashi, 1995) T min = 0.718, T max = 0.841 27995 measured reﬂections 6582 independent reﬂections 5812 reﬂections with I >2(I) R int = 0.020  max = 27.5  metal-organic papers m76 Ye et al. [Cd(C 12 H 6 O 4 )(C 12 H 8 N 2 ) 2 ]H 2 O Acta Cryst. (2007). E63, m75–m77 Figure 1 Part of the polymeric structure of (I), with the atom-numbering scheme. | [] | [] | ["[Cd(C 12 H 6 O 4 )(C 12 H 8 N 2 ) 2 ]\nH 2 O", "CdSO 4 ?8H 2 O"] | ["CdSO 4 ?8H 2 O--0.385 g"] | [] | ["H 2 NDC--0.108 g", "phen--0.198 g"] | ["433 K"] | ["72 h"] | ["H 2 O--10 ml"]
a702634j | [M 2 L 3 (NO 3 ) 6 ]?H 2 O (M = Nd or Er). Hot methanolic solutions of the respective hydrated lanthanide nitrate (0.1 mmol in 2 cm 3 ) and L (0.1 mmol in 8 cm 3 ) were mixed and reﬂuxed with stirring for 30 min. The solid product was collected by centrifuging.ML 3 (ClO 4 ) 3 ?nH 2 O (M = La, Nd, Sm, Gd, Dy or Y). The method employed was essentially the same as that used for the lanthanide nitrate complexes but with a 5:1 L:Ln mole ratio. | [] | [] | ["[Nd 2 L 3 (NO 3 ) 6 ]?H 2 O", "[Er 2 L 3 (NO 3 ) 6 ]?H 2 O", "ML 3 (ClO 4 ) 3 ?nH 2 O (M = La)", "ML 3 (ClO 4 ) 3 ?nH 2 O (M = Nd)", "ML 3 (ClO 4 ) 3 ?nH 2 O (M = Sm)", "ML 3 (ClO 4 ) 3 ?nH 2 O (M = Gd)", "ML 3 (ClO 4 ) 3 ?nH 2 O (M = Dy)", "ML 3 (ClO 4 ) 3 ?nH 2 O (M = Y)"] | ["hydrated lanthanide nitrate--0.1 mmol in 2 cm 3", "L--0.1 mmol in 8 cm 3"] | [] | [] | [] | ["30 min"] | ["methanol--hot"]
b103402m | for C 46.53, H 4.23, N 4.52 ; found CC 24 H 26 AgF 3 N 2 O 5 S: 46.31, H 4.35, N 4.44%.(4). To a solution of S,S-[Ag(S,S-2)][CF 3 SO 3 ] Æ 0.5H 2 O ([)-2 (33.4 mg, 0.1 mmol) in (20 mL) was added aCH 2 Cl 2 solution of silver triÑuoromethanesulfonate (25.7 mg, 0.1 mmol) in diethyl ether (10 mL). The mixture was stirred at room temperature for 1.5 h and the solvent was removed under reduced pressure. The residue was dissolved in CH 2 Cl 2 (5 mL) and Ðltered. The Ðltrate was treated with hexane (15 mL) to give the product as white solids, 43.5 mg (72.5%). Mp 208 ¡C (dec). 1H NMR (300 MHz, d 1.59 (s, 6H), 4.23CDCl 3 ): (t, J \ 8.2, 2H), 4.86 (t, J \ 9.6, 2H), 5.17È5.42 (dd, J \ 7.9, 2.3 Hz, 2H), 7.11È7.14 (m, 4H), 7.25È7.35 (m, 6H). ESMS: m/z (%) 441.1 (100.00), 443.1 (96.84), 775.3 (74.08), 777.2 (54.77). Anal. | [] | [] | ["S,S-[Ag(S,S-2)][CF 3 SO 3 ] Æ 0.5H 2 O", "CC 24 H 26 AgF 3 N 2 O 5 S"] | ["S,S-[Ag(S,S-2)][CF 3 SO 3 ] Æ 0.5H 2 O--33.4 mg, 0.1 mmol", "silver triÑuoromethanesulfonate--25.7 mg, 0.1 mmol"] | [] | [] | ["room temperature"] | ["1.5 h"] | ["diethyl ether--10 mL", "CH 2 Cl 2--5 mL", "hexane--15 mL"]
ic201196g | Preparation of {[Cd 4 (tere) 4 (bpfp) 3 (H 2 O) 2 ] 3 8H 2 O} n (3). Cd(NO 3 ) 2 3 4H 2 O (114 mg, 0.37 mmol), potassium terephthalate (89 mg, 0.37 mmol), and bpfp (109 mg, 0.37 mmol) were placed into 10 mL of distilled H 2 O in a 23 mL Teflon-lined Parr acid digestion bomb. The bomb was sealed and heated at 120 °C for 48 h, whereupon it was cooled slowly to 25 °C. Colorless blocks of 3 (62 mg, 31% yield based on Cd) were isolated after washing with distilled water and acetone and drying in air. Anal. Calcd for C 80 H 84 Cd 4 N 12 O 32 3: C, 44.17; H, 3.89; N, 7.73%. | [] | [] | ["{[Cd 4 (tere) 4 (bpfp) 3 (H 2 O) 2 ] 3 8H 2 O} n", "C 80 H 84 Cd 4 N 12 O 32 3"] | ["Cd(NO 3 ) 2 3 4H 2 O--114 mg, 0.37 mmol"] | [] | ["potassium terephthalate--89 mg, 0.37 mmol", "bpfp--109 mg, 0.37 mmol"] | ["120 \nC"] | ["48 h"] | ["distilled H 2 O--10 mL"]
zaac.201600417 | [(CdBr 2 ) 2 (μ 3 -dtpo) 2 (H 2 O) 2 ] n (5): Compound 5 was prepared analogously to 4 from CdBr 2 ·4H 2 O (136 mg, 0.396 mmol) and dtpo (100 mg, 0.396 mmol). Colorless crystals of 5 were collected after six days. Yield: 126 mg (0.116 mmol, 59%). C 10 H 10 Br 2 CdN 2 O 3 S 2 : calcd.C 22.1, H 1.9, N 5.2%; found: C 22.1, H 2.1, N 5.2%.[(CdI 2 ) 2 (μ-dtpo) 3 ] n (6): Compound 6 was prepared analogously to 4 from CdI 2 (145 mg, 0.396 mmol) and dtpo (100 mg, 0.396 mmol). | [] | [] | ["[(CdBr 2 ) 2 (μ 3 -dtpo) 2 (H 2 O) 2 ] n", "C 10 H 10 Br 2 CdN 2 O 3 S 2"] | ["CdBr 2 \n·4H 2 O--136 mg, 0.396 mmol"] | [] | ["dtpo--100 mg, 0.396 mmol"] | [] | ["six days"] | []
j.ica.2014.06.029 | with the heating rate of 10 °C/min 1 from 30 ° to 800 °C under nitrogen atmosphere. UV–Vis spectra was performed on a Rigaku UV-3600 instrument. Single crystal X-ray diffraction was carried out by a Rigaku SCXmini-CCD diffractometer.2.2. Synthesis of [Zn(pytza) 2 (4,4 0 -bipy)(H 2 O) 2 ]2H 2 O(1) Hpytza (0.0209 g, 0.1 mmol) was dissolved in a 3.5 mL distilled water, then ZnCl 2 6H 2 O (0.0235 g, 0.1 mmol) and 4,4 0 bipy (0.0156 g, 0.1 mmol) were added. Slow evaporation of the ﬁltrate in air gave rise to the formation of colorless crystals of 1. For 1, yield: 62% based on Zn 2+ consumed. Anal. Calc. for C 26 H 28 N 12 O 8 Zn: H, 4.02; C, 44.49; N, 23.94. Found: H, 4.07; C, 44.45; N, 24.01%. IR (KBr, cm 1 ):3231(w), 3014(w), 1684(w), 1609(s), 1559(w), 1541(w), 1457(w), 1418(m), 1383(s), 1303(m). | [] | [] | ["[Zn(pytza) 2 (4,4 0 -bipy)(H 2 O) 2 ]?2H 2 O", "C 26 H 28 N 12 O 8 Zn"] | ["ZnCl 2 ?6H 2 O--0.0235 g, 0.1 mmol"] | [] | ["Hpytza--0.0209 g, 0.1 mmol", "4,4 0 bipy--0.0156 g, 0.1 mmol"] | [] | [] | ["distilled water--3.5 mL"]
ic400829d | (ArC), 61.6 (CH 2 ), 58.8 (CH 2 ), 41.8 (CH 3 ), 34.3 (C(CH 3 ) 3 ), 31.5 (C(CH 3 ) 3 ). Anal. Calcd for C 34 H 44 N 2 O 4 ·0.5H 2 O: C, 73.75; H, 8.19; N, 5.06. Found: C, 74.03; H, 8.02; N, 4.83. m/ z (ESI) 545.93 (1b) + . | [] | [] | ["C 34 H 44 N 2 O 4 ·0.5H 2 O"] | [] | [] | [] | [] | [] | []
c3ce40594j | Tetramethyl 5,59-[4,49-(d imethylsilanediyl)bis(1,4-phenyl)bis(ethyn-1,2-diyl)]diisophthalate (4). Under nitrogen atmosphere 12.3 g (38.4 mmol) of (3), 0.59 g (3.10 mmol) CuI, 0.81 g (3.09 mmol) triphenylphosphine and 1.08 g (1.54 mmol) dichlorobis(triphenylphosphine) palladium were dissolved in 200 mL of dried triethylamine. After heating to 90 uC 4.0 g (15.4 mmol) of (2) were added dropwise and the reaction mixture was stirred at 90 uC for 15 h. After separating the insoluble residue the organic solvent was evaporated in vacuum. The raw product was purified by column chromatography with DCM to give 7.40 g (11.5 mmol, yield: 75%) of a yellow-orange powder. | [] | [] | ["Tetramethyl 5,59-[4,49-(dimethylsilanediyl)bis(1,4-phenyl)bis(ethyn-1,2-diyl)]diisophthalate"] | ["CuI--0.59 g (3.10 mmol)", "dichlorobis(triphenylphosphine) palladium--1.08 g (1.54 mmol)"] | [] | ["(3)--12.3 g (38.4 mmol)", "triphenylphosphine--0.81 g (3.09 mmol)", "(2)--4.0 g (15.4 mmol)"] | ["90 uC"] | ["15 h"] | ["dried triethylamine--200 mL"]
j.ica.2006.05.039 | Colorless crystals of 5 were obtained in the yield of 83%.Anal. Calc.: C, 20.98; H, 1.46; N, 4 .08. Found: C, 20.85, H, 1.44; N, 3.90%. IR (cm 1 , KBr): m as COO : 1610, 1552; m s COO : 1387, 1421. | [] | [] | ["Compound 5"] | [] | [] | [] | [] | [] | []
chem.200700298 | [MnACHTUNGTRENNUNG(tptz)ACHTUNGTRENNUNG(OAc)ACHTUNGTRENNUNG(H 2 O) 2 ] 2 {[MnACHTUNGTRENNUNG(tptz)ACHTUNGTRENNUNG(MeOH) 1.58 ACHTUNGTRENNUNG(H 2 O) 0.42 ] 2 [W(CN) 8 ] 2 }· 5 MeOH·9.85 H 2 O (3): A solution of tptz (125 mg, 0.40 mmol) in MeOH (8 mL) was slowly added to a solution of MnACHTUNGTRENNUNG(OAc) 2 ·4H 2 O (98 mg, 0.40 mmol) in MeOH/H 2 O 4:1 (10 mL) with stirring. The resulting dark yellow solution was layered in the dark with a solution of [(C 4 H 9 ) 3 NH] 3 W(CN) 8 (190 mg, 0.20 mmol) in MeOH (10 mL). Large brown crystals were obtained after two weeks. The crystals were collected by filtration, washed with MeOH, and dried in vacuo (88 mg, 34%).Elemental analysis indicated that the interstitial solvent was lost when the sample was dried: elemental analysis calcd (%) for [MnACHTUNGTRENNUNG(tptz)ACHTUNGTRENNUNG(OAc)ACHTUNGTRENNUNG(H 2 O) 2 ] 2 {[MnACHTUNGTRENNUNG(tptz)ACHTUNGTRENNUNG(MeOH) 1.58 ACHTUNGTRENNUNG(H 2 O) 0.42 ] 2 [W(CN) 8 ] 2 } (W 2 Mn 4 O 12 N 40 C 95.16 H 76.32 ): C 44.65, H 3.01, N 21.89; found: C 43.62, H 2.77, N 21.96. IR (Nujol): n˜ = 2142, 2156, 2177 cm 1 (C  N).ACHTUNGTRENNUNG{[Mn II ACHTUNGTRENNUNG(tptz)ACHTUNGTRENNUNG(MeOH)] 2 ACHTUNGTRENNUNG[W IV (CN) 8 ]·2 MeOH} 1 (4):MnACHTUNGTRENNUNG(OAc) 2 ·4H 2 O (98 mg, 0.40 mmol) was dissolved in MeOH/DMF 4:1 (10 mL). A solution of tptz (125 mg, 0.40 mmol) in MeOH (10 mL) was added with stirring. The solution was layered with a solution of [(C 4 H 9 ) 4 N] 4 W(CN) 8 (272 mg, 0.20 mmol) in MeOH (10 mL). Blue crystals were obtained after two weeks (166 mg, 66%). Elemental analysis (%) calcd for 4 (WMn 2 O 4 N 20 C 48 H 40 ): C 45.95, H 3.21, N 22.33; found: C 43.62, H 2.77, N 22.07; IR (Nujol): n˜ = 2098, 2111 cm 1 (C  N).ACHTUNGTRENNUNG{[Mn 2 ACHTUNGTRENNUNG(tptz) 2 ACHTUNGTRENNUNG(MeOH) 3 ACHTUNGTRENNUNG(OAc)][W(CN) 8 ]·3.5 MeOH·0.25 H 2 O} 1 (5): MnACHTUNGTRENNUNG(OAc) 2 ·4H 2 O (98 mg, 0.40 mmol) was dried in vacuo for 10 h prior to use and then dissolved in anhydrous MeOH (8 mL). To this solution, a solution of tptz (125 mg, 0.40 mmol) in anhydrous MeOH (8 mL) was slowly added with constant stirring. The resulting dark yellow solution was layered in the dark with a solution of [(C 4 H 9 ) 3 NH] 3 W(CN) 8 (190 mg, 0.20 mmol) in anhydrous MeOH (10 mL). Brown crystals were obtained after two weeks which were collected by filtration, washed with MeOH, and dried in vacuo (33 mg, 13 %). Elemental analysis indicated that the interstitial solvent was lost when the sample was dried: elemental analysis calcd (%) for [Mn 2 ACHTUNGTRENNUNG(tptz) 2 ACHTUNGTRENNUNG(MeOH) 3 ACHTUNGTRENNUNG(OAc)][W(CN) 8 ] (WMn 2 O 5 N 20 C 49 H 39 ): C 45.92, H 3.07, N 21.86; found: C 43.95, H 2.89, N 21.80; IR (Nujol): n˜ = 2139, 2170, 2182 cm 1 (C  N).ACHTUNGTRENNUNG[Mn 6 ACHTUNGTRENNUNG(tptz) 6 ACHTUNGTRENNUNG(MeOH) 4 ACHTUNGTRENNUNG(DMF) 2 W 4 (CN) 32 ]·8.2 H 2 O·2.3 MeOH (6): Compound 1 (73 mg, 0.15 mmol) was dissolved in MeOH/H 2 O 4:1 (10 mL).This solution was layered in dark with a solution of [(C 4 H 9 ) 3 NH] 3 W(CN) 8 (95 mg, 0.10 mmol) in MeOH (8 mL). Brown crystals obtained after two weeks were collected by filtration, washed with MeOH, and dried in vacuo (32 mg, 30 %). Elemental analysis indicated that the interstitial methanol molecules were lost when the sample was dried: elemental analysis calcd (%) for [Mn 6 ACHTUNGTRENNUNG(tptz) 6 ACHTUNGTRENNUNG(MeOH) 4 ACHTUNGTRENNUNG(DMF) 2 W 4 (CN) 32 ]·8.2H 2 O (W 4 Mn 6 O 18.2 N 68 C 148 H 124.4 ): C 42.21, H 2.98, N 22.61; found: C 41.70, H 2.69, N 22.75; IR (Nujol): n˜ = 2145, 2161, 2172, 2184 cm 1 (C  N).{[Mn 2 ACHTUNGTRENNUNG(tptz) 2 ACHTUNGTRENNUNG(MeOH) 3 W(CN) 8 ][MnACHTUNGTRENNUNG(tptz)ACHTUNGTRENNUNG(MeOH)W(CN) 8 ]·2 H 2 O· MeOH} 8 (7): A quantity of 1 (73 mg, 0.15 mmol) was dissolved in anhydrous MeOH/DMF 4:1 (25 mL). The solution was stirred for 30 minutes and filtered. The filtrate was layered in the dark with a solution of [(C 4 H 9 ) 3 NH] 3 W(CN) 8 (95 mg, 0.10 mmol) in anhydrous MeOH (10 mL).Brown crystals that grew over the course of one week were collected by filtration, washed with MeOH and dried in vacuo (24 mg, 24 %). Elemental analysis indicated that the interstitial solvent was lost when the sample was dried: elemental analysis calcd (%) for {[Mn 2 ACHTUNGTRENNUNG(tptz) 2 ACHTUNGTRENNUNG(MeOH) 3 W(CN) 8 ][MnACHTUNGTRENNUNG(tptz)ACHTUNGTRENNUNG(MeOH)W(CN) 8 } 8 (W 2 Mn 3 O 4 N 34 C 74 H 52 ): C 44.13, H 2.60, N 23.65; found: C 43.05, H 2.41, N 23.75; IR (Nujol): n˜ = 2143, 2162, 2173 cm 1 (C  N).[MnACHTUNGTRENNUNG(tptz)ACHTUNGTRENNUNG(MeOH)ACHTUNGTRENNUNG(NO 3 )] 2 [MnACHTUNGTRENNUNG(tptz)ACHTUNGTRENNUNG(MeOH)ACHTUNGTRENNUNG(DMF)] 2 [W(CN) 8 ] 2 · 6 MeOH (8): A sample of 2 (83 mg, 0.15 mmol) was dissolved in MeOH/ H 2 O 3:2 (10 mL). This solution was layered in the dark with a solution of [(C 4 H 9 ) 3 NH] 3 W(CN) 8 (95 mg, 0.10 mmol) in MeOH (10 mL). Yellow crystals that formed after two days were collected by filtration, washed with MeOH, and dried in vacuo (28 mg, 21%). Elemental analysis indicated that the interstitial solvent was lost when the sample was dried: elemental analysis calcd (%) for [MnACHTUNGTRENNUNG(tptz)ACHTUNGTRENNUNG(MeOH)ACHTUNGTRENNUNG(NO 3 )] 2 [MnACHTUNGTRENNUNG(tptz)ACHTUNGTRENNUNG(MeOH)ACHTUNGTRENNUNG(DMF)] 2 [W(CN) 8 ] 2 (W 2 Mn 4 O 12 N 44 C 98 H 78 ): C 44.39, H 2.97, N 23.24; found: C 42.06, H 2.82, N, 22.52; IR (Nujol): n˜ = 2148, 2161, 2187 cm 1 (C  N).Physical measurements: IR spectra of compounds 3–8 were measured as Nujol mulls placed between KBr plates on a Nicolet 740 FT-IR spectrometer. Magnetic susceptibility and magnetization measurements were carried out with a Quantum Design SQUID magnetometer MPMS-XL. DC magnetic measurements were performed in an applied field of 1000 Oe in a temperature range of 2–300 K. AC magnetic susceptibility measurements were performed in a 3 Oe AC field in an operating frequency range of 1–1000 Hz. Magnetization data were collected at 1.8 K in the 0– 7 T range starting at zero field. The molecular weight of the compounds was adjusted according to the results of elemental analysis. The data were corrected for diamagnetic contributions calculated from the Pascal constants.[45] Single crystal X-ray diffraction studies: In a typical experiment, a crystal selected for study was suspended in Paratone oil and mounted on a cryoloop which was placed in an N 2 cold stream. Single crystal X-ray data were collected on a Bruker APEX (1, 2, 7, and 8) and a Bruker SMART 1000 (3–6) diffractometers equipped with a CCD detector, at temperatures between 110 and 150 K (Table 2). The data sets were recorded as w scans at 0.38 step width and integrated with the Bruker SAINT [46] softwww.chemeurj.org  2007 Wiley-VCH Verlag GmbH & Co. KGaA, Weinheim Chem. Eur. J. 2007, 13, 6573 – 6589 6588 K. R. Dunbar et al. ware package. The absorption correction (SADABS [47] ) was based on fitting a function to the empirical transmission surface as sampled by multiple equivalent measurements. Solution and refinement of the crystal structures was carried out using the SHELX [48] suite of programs and the graphical interface X-SEED.[49] All the structures were solved by direct methods which resolved the positions of all metal atoms and most of C and N atoms. The remaining non-hydrogen atoms were located by alternating cycles of least squares refinements and difference Fourier maps.Hydrogen atoms were placed at calculated positions, with the exception of some water molecules, for which hydrogen atoms were located by the difference Fourier maps. Whenever disordered solvent molecules were present in a structure, their bond lengths were restrained to chemically meaningful values. The final refinement was carried out with anisotropic thermal parameters for all non-hydrogen atoms, except for the non-hydrogen atoms of the disordered solvent molecules which were refined isotropically. A summary of pertinent information relating to unit cell parameters, data collection, and refinement statistics is provided in Table 2.CCDC-637 310–637317 contain the supplementary crystallographic data for this paper. These data can be obtained free of charge from The Cambridge Crystallographic Data Centre via www.ccdc.cam.ac.uk/data_ request/cif.Acknowledgement This research was supported by Department of Energy (PI grant DEFG01-05ER05-01) and the Robert Welch Foundation (grant A-1449).Funding of the CCD diffractometer (grant 9807975) and SQUID magnetometer (grant 9974899) by NSF is gratefully acknowledged. We also thank Texas A&M Supercomputing Facility for providing computer time.[1] T. Mallah, S. Thiebaut, M. Verdaguer, P. Veillet, Science 1993, 262, 1554– 1557.[2] W. R. Entley, G. Girolami, Science 1995, 268, 397 –400.[3] S. M. Holmes, G. Girolami, J. Am. Chem. Soc. 1999, 121, 5593 – 5594.[4] K. R. Dunbar, R. A. Heintz, Prog. Inorg. Chem. 1997, 45, 283–391.[5] O. Sato, T. Iyoda, A. Fujishima, K. Hashimoto, Science 1996, 272, 704– 705.[6] J. M. Herrera, V. Marvaud, M. Verdaguer, J. Marrot, M. Kalisz, C. Mathonire, Angew. Chem. 2004, 116, 5584 –5587; Angew. Chem.Int. Ed. 2004, 43, 5468 –5471.[7] J. J. Sokol, A. G. Hee, J. R. Long, J. Am. Chem. Soc. 2002, 124, 7656– 7657.[8] C. P. Berlinguette, D. Vaughn, C. CaÇada-Vilalta, J. R. Galn-Mascars, K. R. Dunbar, Angew. Chem. 2003, 115, 1561– 1564; Angew.Chem. Int. Ed. 2003, 42, 1523–1526.[9] H. J. Choi, J. J. Sokol, J. R. Long, Inorg. Chem. 2004, 43, 1606 –1608.[10] E. J. Schelter, A. V. Prosvirin, K. R. Dunbar, J. Am. Chem. Soc.2004, 126, 15004–15 005.[11] S. Wang, J. L. Zuo, H. C. Zhou, H. J. Choi, Y. Ke, J. R. Long, X. Z. You, Angew. Chem. 2004, 116, 6066–6069; Angew. Chem. Int. Ed.2004, 43, 5940–5943.[12] D. Li, S. Parkin, G. Wang, G. T. Yee, A. V. Prosvirin, S. M. Holmes, Inorg. Chem. 2005, 44, 4903 –4905.[13] Y. Song, P. Zhang, X. M. Ren, X. F. Shen, Y. Z. Li, X. Z. You, J.Am. Chem. Soc. 2005, 127, 3708– 3709.[14] S. Bonhommeau, G. Molnr, A. Galet, A. Zwick, J. A. Real, J. J. McGarvey, A. Bousseksou, Angew. Chem. 2005, 117, 4137–4141; Angew. Chem. Int. Ed. 2005, 44, 4069 –4073.[15] E. Coronado, M. C. Gimnez-Lpez, G. Levchenko, F. M. Romero, V. Garca-Baonza, A. Milner, M. Paz-Pasternak, J. Am. Chem. Soc.2005, 127, 4580–4581.[16] W. Kosaka, K. Nomura, K. Hashimoto, S. Ohkoshi, J. Am. Chem.Soc. 2005, 127, 8590– 8591.[17] M. Shatruk, K. Chambers, A. Dragulescu-Andrasi, S. A. Stoian, E. A. Bominaar, C. Achim, K. R. Dunbar, J. Am. Chem. Soc. 2007, 129, 6104 –6116.[18] C. P. Berlinguette, A. Dragulescu-Andrasi, A. Sieber, J. R. GalnMascars, H. U. Gdel, C. Achim, K. R. Dunbar, J. Am. Chem. Soc.2004, 126, 6222–6223.[19] C. P. Berlinguette, A. Dragulescu-Andrasi, A. Sieber, H. U. Gdel, C. Achim, K. R. Dunbar, J. Am. Chem. Soc. 2005, 127, 6766–6779.[20] E. L. Muetterties, Inorg. Chem. 1973, 12, 1963 –1966.[21] J. K. Burdett, R. Hoffmann, R. C. Fay, Inorg. Chem. 1978, 17, 2553– 2568.[22] J. Larionova, M. Gross, M. Pilkington, H. Andres, H. StoeckliEvans, H. U. Gdel, S. Decurtins, Angew. Chem. 2000, 112, 1667 – 1672; Angew. Chem. Int. Ed. 2000, 39, 1605 –1609.[23] Z. J. Zhong, H. Seino, Y. Mizobe, M. Hidai, A. Fujishima, S. i. Ohkoshi, K. Hashimoto, J. Am. Chem. Soc. 2000, 122, 2952– 2953.[24] F. Bonadio, M. Gross, H. Stoeckli-Evans, S. Decurtins, Inorg. Chem.2002, 41, 5891–5896.[25] J. H. Lim, J. H. Yoon, H. C. Kim, C. S. Hong, Angew. Chem. 2006, 118, 7584 –7586; Angew. Chem. Int. Ed. 2006, 45, 7424– 7426.[26] B. Sieklucka, R. Podgajny, P. Przychodzen, T. Korzeniak, Coord.Chem. Rev. 2005, 249, 2203– 2221.[27] P. Przychodzen, T. Korzeniak, R. Podgajny, B. Sieklucka, Coord.Chem. Rev. 2006, 250, 2234– 2260.[28] R. Lescouzec, J. Vaissermann, L. M. Toma, R. Carrasco, F. Lloret, M. Julve, Inorg. Chem. 2004, 43, 2234 –2236.[29] R. Kania, K. Lewinski, B. Sieklucka, Dalton Trans. 2003, 1033–1040.[30] R. Podgajny, T. Korzeniak, K. Stadnicka, Y. Dromze, N. W. Alcock, W. Errington, K. Kruczała, M. Bałanda, T. J. Kemp, M. Verdaguer, B. Sieklucka, Dalton Trans. 2003, 3458– 3468.[31] D. F. Li, S. Gao, L. M. Zheng, W. X. Tang, J. Chem. Soc. Dalton Trans. 2002, 2805 –2806.[32] D. Li, L. Zheng, Y. Zhang, J. Huang, S. Gao, W. Tang, Inorg. Chem.2003, 42, 6123–6129.[33] G. Rombaut, S. Golhen, L. Ouahab, C. Mathonire, O. Kahn, Dalton 2000, 3609– 3614.[34] M. A. Porai-Koshits, L. A. Aslanov, Zh. Strukt. Khim. 1972, 13, 266– 276.[35] L. D. C. Bok, J. G. Leipoldt, S. S. Basson, Acta Crystallogr. Sect. B 1970, 26, 684–692.[36] J. Kim, S. Han, K. I. Pokhodnya, J. M. Migliori, J. S. Miller, Inorg.Chem. 2005, 44, 6983 –6988.[37] J. J. Borrs-Almenar, J. M. Clemente-Juan, E. Coronado, B. S. Tsukerblat, J. Comput. Chem. 2001, 22, 985– 991.[38] R. Podgajny, C. Desplanches, B. Sieklucka, R. Sessoli, V. Villar, C. Paulsen, W. Wernsdorfer, Y. Dromze, M. Verdaguer, Inorg. Chem.2002, 41, 1323–1327.[39] Y. Pei, O. Kahn, J. Sletten, J. P. Renard, R. Georges, J. C. Gianduzzo, J. Curely, Q. Xu, Inorg. Chem. 1988, 27, 47– 53.[40] R. Georges, J. Curely, J. C. Gianduzzo, Q. Wu, O. Kahn, Y. Pei, Phys. B 1988, 153, 77–84.[41] M. Drillon, E. Coronado, R. Georges, J. C. Gianduzzo, J. Curely, Phys. Rev. B 1989, 40, 10992 –10 998.[42] D. Gatteschi, R. Sessoli, Angew. Chem. 2003, 115, 278–309; Angew.Chem. Int. Ed. 2003, 42, 268 –297.[43] R. Schenker, M. N. Leuenberger, G. Chaboussant, D. Loss, H. U. Gdel, Phys. Rev. B 2005, 72, 184403.[44] L. D. C. Bok, J. G. Leipoldt, S. S. Basson, Z. Anorg. Allg. Chem.1975, 415, 81–83.[45] R. L. Carlin, Magnetochemistry, Springer, Heidelberg, 1986.[46] SMART and SAINT, Siemens Analytical X-ray Instruments Inc., Madison, WI (USA), 1996.[47] G. M. Sheldrick, SADABS, University of Gçttingen, Gçttingen (Germany), 1996.[48] G. M. Sheldrick, SHELXS-97 and SHELXL-97, University of Gçttingen, Gçttingen (Germany), 1997.[49] L. J. Barbour, J. Supramol. Chem. 2001, 1, 189– 191.Received: February 21, 2007 Published online: June 14, 2007 Chem. Eur. J. 2007, 13, 6573 – 6589  2007 Wiley-VCH Verlag GmbH & Co. KGaA, Weinheim www.chemeurj.org 6589 FULL PAPER Heterometallic Structural Motifs | [] | [] | ["[MnACHTUNGTRENNUNG(tptz)ACHTUNGTRENNUNG(OAc)ACHTUNGTRENNUNG(H 2 O) 2 ] 2 {[MnACHTUNGTRENNUNG(tptz)ACHTUNGTRENNUNG(MeOH) 1.58 ACHTUNGTRENNUNG(H 2 O) 0.42 ] 2 [W(CN) 8 ] 2 }· 5 MeOH·9.85 H 2 O", "[Mn 2 ACHTUNGTRENNUNG(tptz) 2 ACHTUNGTRENNUNG(MeOH) 3 ACHTUNGTRENNUNG(OAc)][W(CN) 8 ]·3.5 MeOH·0.25 H 2 O", "[Mn 6 ACHTUNGTRENNUNG(tptz) 6 ACHTUNGTRENNUNG(MeOH) 4 ACHTUNGTRENNUNG(DMF) 2 W 4 (CN) 32 ]·8.2 H 2 O·2.3 MeOH", "[MnACHTUNGTRENNUNG(tptz)ACHTUNGTRENNUNG(MeOH)ACHTUNGTRENNUNG(NO 3 )] 2 [MnACHTUNGTRENNUNG(tptz)ACHTUNGTRENNUNG(MeOH)ACHTUNGTRENNUNG(DMF)] 2 [W(CN) 8 ] 2 · 6 MeOH"] | ["MnACHTUNGTRENNUNG(OAc) 2 ·4H 2 O--98 mg, 0.40 mmol", "Zn(NO 3 ) 2 ·6H 2 O--0.008 mmol, 2.4 mg"] | [] | ["tptz--125 mg, 0.40 mmol", "H 2 TZMB --0.008 mmol, 2.6 mg"] | ["ambient conditions", "80 \nC", "anhydrous MeOH (10 mL)", "MeOH/ H 2 O 3:2"] | ["two weeks", "two weeks", "two weeks", "two days"] | ["MeOH--8 mL", "H 2 O--4:1 (10 mL)", "MeOH/H 2 O 4:1--10 mL", "anhydrous MeOH--8 mL", "MeOH/DMF 4:1--10 mL", "MeOH/ H 2 O 3:2--10 mL", "MeOH/H 2 O 4:1--25 mL"]
j.poly.2008.11.054 | The mixture was then further stirred for 3 h at 30–35 °C and then ﬁltered. The dark green solution was kept in the refrigerator at C N C N N C N C N N C N C N N C N C N N μ 2 -1,3 μ 2 -1,5 C N C N N C N C N N μ 3 -1,3,5 μ 3 -1,1,5 C N C N N C N C N N μ 4 -1,1,3,5 μ 5 -1,1,3,5,5 Fig. 1. Bridging modes of dca. | [] | [] | [] | [] | [] | [] | ["30–35 °C"] | ["3 h"] | []
om700662h | Synthesis of 1. Isonicotinic acid (0.0308 g, 0.25 mmol) was dissolved in water (3 mL), and the pH of the solution was adjusted to ca. 6 with NaOH solution (0.5 M), to which Mo(CO) 6 (0.0264 g, 0.1 mmol) dissolved in THF (10 mL) and Cu(CH 3 COO) 2 ‚H 2 O (0.0300 g, 0.15 mmol) dissolved in water (2 mL) were added. The resulting solution was transferred and sealed in a 25 mL Teflonlined stainless steel vessel, heated at 60 °C for 3 days, and then cooled to room temperature. Light green crystals of 1 were harvested in a yield of 38% based on Cu. Anal. Calcd for 1,C 13 H 8 Cu 2 N 2 O 5 : C, 39.10; H, 2.02; N, 7.01. Found: C, 38.76; H, 2.09; N, 7.11. IR (KBr, cm -1 ): 1950s, 1604s, 1592s, 1546s, 1392s, 774m, 696m.Synthesis of 2. The compound was prepared by the same method described for 1 using nicotinic acid (0.0308 g, 0.25 mmol) instead (15) Ko¨lmel, C.; Ahlrichs, R. J. Phys. Chem. 1990, 94, 5536.Figure 4. View of the two-dimensional network of 1.Figure 5. View of the two-dimensional network of 2.Table 1. Crystal and Structure Refinement Data for Complexes 1 and 2 12 empirical formula C 13 H 8 Cu 2 N 2 O 5 C 13 H 8 Cu 2 N 2 O 5 fw 399.29 399.29 cryst syst orthorhombic monoclinic space group Pbcn C2/c a (Å) 13.728(3) 13.668(14) b (Å) 7.050(2) 8.401(9) c (Å) 13.559(3) 12.406(13) A β (deg) 90 96.961(13) V (Å 3 ) 1312.2(6) 1414(2) Z 44 calcd density (mg‚m -3 ) 2.021 1.876 absorp coeff (mm -1 ) 3.267 3.031 T (K) 298(2) 298(2) θ range (deg) 2.97 to 25.01 2.85 to 25.00 limiting indices (h, k, l) -16, 15; -6, 8; -13, 16 -16, 16; -9, 9; -12, 14 no. of reflns collected 6186 3517 no. of indep reflns 1160 [R int ) 0.0606] 1242 [R int ) 0.0481] R (data with I > 2σ(I)) R 1 ) 0.0328 R 1 ) 0.0381 wR 2 ) 0.0746 wR 2 ) 0.0859 goodness-of-fit on F 2 0.999 1.040 F(000) 792 792 no. of restraints/params 0/101 6/101 largest peak and hole (e‚Å -3 ) 0.363, -0.325 0.692, -0.612 Notes Organometallics, Vol. 26, No. 19, 2007 4841 of isonicotinic acid. Yield: 45%. Anal. Calcd for 2,C 13 H 8 Cu 2 N 2 O 5 : C, 39.10; H, 2.02; N, 7.01. Found: C, 38.89; H, 1.97; N, 7.24. IR data (KBr, cm -1 ): 1946s, 1615s, 1591s, 1565s, 1390s, 755m.Single-Crystal Structure Determination. Suitable single crystals of complexes 1 and 2 were selected and mounted in air onto thin glass fibers. X-ray diffraction data were collected on a Bruker SMART APEX CCD diffractometer at 298(2) K using Mo KR radiation (λ ) 0.71073 Å) by the φ-ω scan mode. The program SAINT was used for integration of the diffraction profiles. The structures were solved by direct methods using the SHELXS-97 program package and refined against F 2 by full-matrix least-squares methods with SHELXL-97. All non-hydrogen atoms were refined with anisotropic thermal parameters. All hydrogen atoms were set in calculated positions and refined as riding atoms. Crystallographic data and processing parameters are listed in Table 1.Acknowledgment. We are grateful for financial support from the National Natural Science Foundation of China (No. 20461001) and Guangxi Natural Science Foundation (No. 0639031).Supporting Information Available: CIF files giving X-ray crystallographic data and PXRD patterns for complexes 1 and 2.This material is available free of charge via the Internet at http://pubs.acs.org.OM700662H 4842 Organometallics, Vol. 26, No. 19, 2007 Notes | [] | [] | ["Isonicotinic acid"] | ["Mo(CO) 6--0.0264 g, 0.1 mmol", "Cu(CH 3 COO) 2 ‚H 2 O--0.0300 g, 0.15 mmol"] | ["NaOH solution--0.5 M"] | ["Isonicotinic acid--0.0308 g, 0.25 mmol", "nicotinic acid--0.0308 g, 0.25 mmol"] | ["60 \nC"] | ["3 days"] | ["water--3 mL", "THF--10 mL", "water--2 mL"]
j.ica.2004.12.053 | 2.2.1. N,N 0 -bis(3-pyridylmethyl)pyromellitic diimide (3pmpmd) A mixture of pyromellitic dianhydride (4.4 g, 20.0 mmol ) and 3-aminomethyl-pyridine (4.3 g, 41.0 mmol ) in DMF (40 ml) was heated to reﬂux with stirring for 5 h. On cooling, the yellow solution was ﬁltered and the oﬀ-white crude solid was collected and washed with cold DMF. A white powder was obtained by recrystallization of the solid from DMF/EtOH (20 ml/5 ml). Yield: 78%. Anal. Calc. for C 22 H 14 O 4 N 4 : C, 66.33; H, 3.52; N, 14.07. Found: C, 66.53; H, 3.67; N, 14.36%. IR (cm 1 , KBr): 3461 w, 3001 m, 2975 m, 1767 s, 1706 vs, 1576 w, 1429 s, 1391 vs, 1344 s, 1307 m, 1091 s, 1024 m, 923 m, 736 s, 712 m, 628 m. | [] | [] | ["N,N 0 -bis(3-pyridylmethyl)pyromellitic diimide (3pmpmd)"] | [] | [] | ["pyromellitic dianhydride--4.4 g, 20.0 mmol", "3-aminomethyl-pyridine--4.3 g, 41.0 mmol"] | ["reflux"] | ["5 h"] | ["DMF--40 ml"]
c1ce05561e | Colorless crystalline product was ﬁltered, washed with EtOH/ H 2 O, and dried at ambient temperature (yield: 0.048g, 53% based on H 3 SSC). Anal. Calcd for C 8 H 16 O 20 Na 2 S 2 Zn 3 (738.42): C, 13.01; H, 2.18%. Found: C, 12.97; H, 2.15%. IR spectrum (cm 1 , KBr pellet): 3437(s), 3008(w), 2951(w), 1612(s), 1570(s), 1452(m), 1431(m), 1415(m), 1330(m), 1232(m), 1210(m), 1173(s), 1054(s), 1002(s), 947(w), 859(m), 746(m), 671(m), 640(m), 546(m), 516(m). | [] | [] | ["C 8 H 16 O 20 Na 2 S 2 Zn 3"] | ["NaN 3--NaN", "Zn--NaN"] | [] | ["H 3 SSC--NaN"] | [] | [] | ["EtOH/ H 2 O--NaN"]
ic101668f | [Cu 6 (H 2 tea) 6 Fe(CN) 6 ] n (NO 3 ) 2n 3 6nH 2 O (1). Found: C, 29.19; H, 5.78; N, 11.16. C 42 H 96 Cu 6 FeN 14 O 30 (1714.4) requires C, 29.42; H, 5.64; N, 11.44. FT-IR (KBr): 3402 (s br.) and 3251 (m br.) ν(H 2 O)þν(OH), 2976 (w), 2921 (w), 2891 (w) and 2858 (w) ν(CH), 2093 (vs) ν(CN), 1653 (m br.) δ(H 2 O), 1384 (vs) ν(NO 3 ), 1081 (s), 1040 (w), 903 (m), 637 (w), 587 (w) and 509 (m) cm -1 .[Cu 6 (Hmdea) 6 Fe(CN) 6 ] n (NO 3 ) 2n 3 7nH 2 O (2). Found: C, 27.72; H, 5.42; N, 12.58. C 36 H 86 Cu 6 FeN 14 O 25 (1552.3) requires C, 27.86; H, 5.58; N, 12.63. FT-IR (KBr): 3447 (s br.) and 3260 (m br.) ν(H 2 O)þν(OH), 2975 (w), 2915 (w) and 2869 (w) ν(CH), 2095 (s) ν(CN), 1629 (w br.) δ(H 2 O), 1384 (s) ν(NO 3 ), 1065 (m), 1023 (w), 995 (w), 895 (w), 633 (w), 592 (w) and 507 (w) cm -1 . | [] | [] | ["[Cu 6 (H 2 tea) 6 Fe(CN) 6 ] n (NO 3 ) 2n 3 6nH 2 O", "[Cu 6 (Hmdea) 6 Fe(CN) 6 ] n (NO 3 ) 2n 3 7nH 2 O"] | [] | [] | [] | [] | [] | []
s0108270111041187 | Experimental Complex (I) was synthesized by adding an aqueous solution (80 ml) of copper acetate monohydrate (1 mmol) to an aqueous solution containing homophthalic acid (0.5 mmol) and NaOH (1 mmol). The mixture was heated under reﬂux for 20 min. An ethanolic solution (30 ml) of imidazole (0.5 mmol) was added slowly and the ﬁnal solution was maintained under reﬂux for 4 h. Single crystals suitable for X-ray diffraction studies were obtained by slow concentration of the solution. | [] | [] | ["Complex (I)"] | ["copper acetate monohydrate--1 mmol"] | ["NaOH--1 mmol"] | ["homophthalic acid--0.5 mmol", "imidazole--0.5 mmol"] | ["reflux"] | ["20 min", "4 h"] | ["aqueous solution--80 ml", "ethanolic solution--30 ml"]
ja500191r | [Co II 3 (pybz) 2 (lac) 2 (H 2 O) 2 ]·7H 2 O(1a·7H 2 O). 1a·7H 2 O was obtained by soaking crystals of 1 in water for 24 h. They turn to a jade green color. Elemental analyses (%) calculated for 1a·7H 2 O: C, 39.53; H, 4.64; N, 3.07. Found: C, 39.17; H, 4.83; N, 3.20. IR (KBr, cm −1 ): 3136(bs), 1595(s), 1558(s), 1500(w), 1366(vs), 1076(w), 1035(w), 835(w), 777(s), 745(m), 562(w), 480(w). | [] | [] | ["[Co II 3 (pybz) 2 (lac) 2 (H 2 O) 2 ]·7H 2 O", "1a·7H 2 O"] | [] | [] | [] | [] | [] | ["water--24 h"]
c3cc47816e | An aqueous solution of zinc nitrate was mixed with an acetone solution of para-toluic acid ( p-Tol), 1,2-bis(4 0 -pyridyl)ethylene (bpe) and NaOH solution in the molar ratio of 1 : 2 : 1 : 2 and the resultant solution was evaporated slowly to obtain rhombus crystals of 1 in a day. On the other hand, the same reaction with zinc acetate yielded a mixture of long thin plates of [Zn 2 (m-O 2 C-p-Tol) 2 (O 2 C-p-Tol) 2 (bpe) 2 ], 2, and long needles of [Zn 2 (m-O 2 C-p-Tol) 4 (bpe)], 3,in 12 hours (see ESI,† Fig. S1). They were separated by hand for further characterization. When the reaction solution was undisturbed, 1 started forming in 2–3 days. Both 1 and 2 have the same molecular formula but crystallized in two different space groups. It is apparent that 1 is a thermodynamic product whereas 2 is a kinetic product. There are not many examples for the existence of polymorphs in CPs and MOFs. | [] | [] | ["NaN"] | ["zinc nitrate--NaN", "zinc acetate--NaN"] | [] | ["para-toluic acid (p-Tol)--NaN", "1,2-bis(4 0 -pyridyl)ethylene (bpe)--NaN"] | [] | ["1 day", "12 hours", "2–3 days"] | ["acetone--NaN", "NaOH solution--NaN"]
00958972.2019.1580363 | 2.2.2. [CdL]H 2 O (2) The same synthetic procedure as that for 1 was adopted except that Zn(NO 3 ) 2 6H 2 O was replaced with Cd(NO 3 ) 2 4H 2 O, and colorless needle-like crystals of 2 were obtained and picked out, washed with distilled water several times, and dried in air. | [] | [] | ["[CdL]H 2 O"] | ["Cd(NO 3 ) 2 \n4H 2 O--NaN"] | [] | [] | [] | [] | []
ic902241n | [Ln 4 (OH) 4 (3-SBA) 4 (H 2 O) 4 ] 3 nH 2 O [Ln = Eu (1), n = 10; Gd (2), n = 10; Tb (3), n =8]. A mixture of Ln(NO 3 ) 3 3 6H 2 O [Ln = Eu (1), Gd (2), and Tb (3)] (0.6 mmol), 3-sulfobenzoic acid (0.6 mmol), 2,2 0 -bipyridine (0.4 mmol), H 2 O (10 mL), and an aqueous solution of NaOH (1.0 mmol) was heated in a 25-mL-capacity stainless steel reactor with a Teflon liner at 150 C for 3 days under autogenous pressure and then cooled slowlyto room temperature. | [] | [] | ["[Eu 4 (OH) 4 (3-SBA) 4 (H 2 O) 4 ] 3 nH 2 O", "[Gd 4 (OH) 4 (3-SBA) 4 (H 2 O) 4 ] 3 nH 2 O", "[Tb 4 (OH) 4 (3-SBA) 4 (H 2 O) 4 ] 3 nH 2 O"] | ["Ln(NO 3 ) 3 3 6H 2 O [Ln = Eu (1)]--0.6 mmol", "Ln(NO 3 ) 3 3 6H 2 O [Ln = Gd (2)]--0.6 mmol", "Ln(NO 3 ) 3 3 6H 2 O [Ln = Tb (3)]--0.6 mmol"] | [] | ["3-sulfobenzoic acid--0.6 mmol", "2,2 0 -bipyridine--0.4 mmol"] | ["150 \nC"] | ["3 days"] | ["H 2 O--10 mL", "aqueous solution of NaOH--1.0 mmol"]
j.jssc.2018.09.014 | 6 2.75(2.97). FT-IR data (in KBr, cm –1 ): 3350(w), 3134(w), 3061(w), 2972(w), 2928(w), 1638(m), 1578(s), 1527(s), 1399(s), 1305(m), 1169(m), 1103(w), 1002(w), 941(w), 854(m), 829(m), 774(s), 740(w), 704(w), 668(w), 622(w), 534(w), 492(w), 421(w). Synthesis of 1-film. 3 mg 1 was added into 3 mL N,N-dimethylformamide (DMF) to form a suspension by strong stirring and ultrasound for 4h. A bandage was immerged in the DMF suspension of 1 and dried. Several drops of 0.1242 g·mL –1 dimethylacetamide (DMAc) solution of PVDF were added to the edge of the bandage, infiltrated to the whole bandage, and then dried at 160 °C for 5 min in an oven to obtain mixed matrix 1-film. 2.2 Detection of amine vapors A very small self-made copper wire holder was put in a quartz cell. The cell with the holder was positioned on the solid sample holder of the fluorescence spectrometer. Then, 1-film was carefully put on the holder, and 25 μL different amines (aqueous solutions of 30-33% and 65-70% for methylamine and ethylamine respectively) were dropped into the cell by a toppette pipettor. For data precision, the pipettor does not touch the inner wall of the cell and 1-film when adding amines and the cell was sealed carefully and fast by the lid. Then their fluorescence spectra were tested immediately in 2-28min with a time step of 2 min. 2.4 Single Crystal X-ray Diffraction. Single crystals of 1 were manually harvested from the crystallisation vial and mounted on Hampton Research CryoLoops using FOMBLINY perfluoropolyether vacuum oil (LVAC 25/6, purchased from Aldrich) with the help of a Stemi 2000 stereomicroscope equipped with Carl Zeiss lenses. | ["160 °C"] | ["5 min"] | [] | [] | [] | [] | [] | ["4h"] | ["N,N-dimethylformamide (DMF)--3 mL", "dimethylacetamide (DMAc) solution of PVDF--0.1242 g·mL –1"]
c0dt01451f | Anal. Found: C, 38.77; H, 2.76; N, 5.40; S, 12.65. Calc. for Pt C 16 H 14 N 2 S 2 : C, 38.94; H, 2.86; N, 5.68; S, 13.00. m/z (MALDI + ) 493.1 ([Pt(bzq)(dmdtc)] + , 66.2%).Synthesis of [{Pt(bzq)(pdtc)} 2 Ag 2 ](ClO 4 ) 2 (3): Method A.AgClO 4 (0.042 g, 0.202 mmol) was added to a yellow suspension of [Pt(bzq)(pdtc)] (0.105 g, 0.202 mmol) in THF (15 mL) and the mixture was stirred for 30 min. The resulting orange precipitate was ﬁltered, washed with THF (2 ¥ 2mL)andEt 2 O(2¥ 5mL) and dried in the oven (100 ◦ C, 15 h) to give 3 as an orange solid. | ["100 \b0C"] | ["15 h"] | ["[{Pt(bzq)(pdtc)} 2 Ag 2 ](ClO 4 ) 2", "3", "Pt C 16 H 14 N 2 S 2"] | ["AgClO 4--0.042 g, 0.202 mmol"] | [] | ["[Pt(bzq)(pdtc)]--0.105 g, 0.202 mmol"] | [] | ["30 min"] | ["THF--15 mL"]
acs.cgd.5b00614 | {[Zn(L)]·MeOH·0.5NMP} n (2). A mixture of Zn(NO 3 ) 2 ·6H 2 O (0.030 g, 0.1 mmol), H 2 L (0.017 g, 0.075 mmol), NMP (2 mL), and MeOH (1 mL) was sealed in a 5 mL glass vessel and heated to 80 °C for 72 h under autogenous pressure. About 5 mg of colorless crystals with blocky shape were obtained after cooling the reaction mixture to room temperature. The yield was 17% for 2 (based on H 2 L). IR (KBr, cm −1 ) for 2: 3421 (br), 3089 (m), 2957 (s), 2930 (s), 1653 (s), 1596 (s), 1520 (m), 1390 (s), 1346 (m), 1296 (m), 1107 (s), 785 (m), 739 (m), 720 (s); elemental analysis calcd (%) for 2 (C 13.5 H 13.5 ZnN 3.5 O 5.5 ): C 42.88, H 3.60, N 12.96; found: C 42.95, H 3.52, N 12.80. | [] | [] | ["[Zn(L)]·MeOH·0.5NMP n", "C 13.5 H 13.5 ZnN 3.5 O 5.5"] | ["Zn(NO 3 ) 2 \n6H 2 O--0.030 g, 0.1 mmol"] | [] | ["H 2 L--0.017 g, 0.075 mmol"] | ["80 \n°C"] | ["72 h"] | ["NMP--2 mL", "MeOH--1 mL"]
j.jssc.2013.10.022 | 2.4. Synthesis of [Ag 2 Ca(Pzdc) 2 (H 2 O)] n (4) The synthetic procedure for 4 is similar to 3 by replacing the Ca(NO 3 ) 2 with Sr(NO 3 ) 2 (yield, 57%, based on Ag). Anal. Calcd for Table 1 Crystal data and structure reﬁnement details for 1–4. | [] | [] | ["[Ag 2 Ca(Pzdc) 2 (H 2 O)] n"] | ["Ca(NO 3 ) 2--NaN", "Sr(NO 3 ) 2--NaN"] | [] | [] | [] | [] | []
chem.201503561 | Synthesis of [Cu 3 (MA) 2 (N 3 ) 3 ](1) Cu(NO 3 ) 2 ·4H 2 O(0.4 mmol), MA (1 mmol), and NaN 3 (0.3 mmol) were placed in a20mLTeflon-lined stainless steel vessel with 8mL of CH 3 CN/MeOH (v/v 1:1). The mixture was heated up to 115 8C over 4h and kept at this temperature for 3days. The reaction system was cooled slowly to room temperature over afurther 2days. Dark gray crystals of 1 were collected, washed thoroughly with CH 3 OH, and dried in air at room temperature (yield:56% based on Cu(NO 3 ) 2 ·3H 2 O). Elemental analysis calcd (%) for Figure 3. Bar chartrepresentation of the literature DH det values for common explosive materials, including ONC [8i] and CL-20. | [] | ["2 days"] | ["[Cu 3 (MA) 2 (N 3 ) 3 ]"] | ["Cu(NO 3 ) 2 \n4H 2 O--0.4 mmol"] | [] | ["MA--1 mmol", "NaN 3--0.3 mmol"] | ["115 8C"] | ["3 days"] | ["CH 3 CN/MeOH--8mL"]
c1ce05662j | several days yielded blue crystals of 1 (49.3 mg, 75%). M.p.: 193– 194  C. Anal. Calcd for Cu 2 (AcO) 3 (OH)L$2H 2 O: C, 36.53; H, 4.60; N, 12.78; Found: C, 36.76; H, 4.90; N, 12.92. IR (KBr, /cm 1 ): 3167 (N–H), 3081, 1596 (C]O), 1552, 1511, 1407, 1335, 1208, 1028, 827, 674, 535.Synthesis of {[CuL 2 (H 2 O) 2 ]$2AcO$3CH 3 OH} n (2) The ligand L (30.0 mg, 0.10 mmol) and Cu(OAc) 2 $H 2 O (10.0 mg, 0.05 mmol) were dissolved in CH 3 OH/H 2 O (1 : 1 v/v, 5 mL).Slow evaporation at room temperature for several days yielded blue crystals of 2 (29.7 mg, 65%). M.p.: 183–184  C. Anal. Calcd for Cu 0.5 (H 2 O)L$AcO$1.5CH 3 OH: C, 45.97; H, 5.95; N, 18.38; Found: C, 45.63; H, 5.65; N, 18.81. IR (KBr, /cm 1 ): 3316 (N–H), 2923, 1712 (C]O), 1601, 1516, 1405, 1207, 1023, 837, 625, 535. | [] | ["several days"] | ["{[CuL 2 (H 2 O) 2 ]$2AcO$3CH 3 OH} n", "Cu 2 (AcO) 3 (OH)L$2H 2 O", "Cu 0.5 (H 2 O)L$AcO$1.5CH 3 OH"] | ["Cu(OAc) 2 $H 2 O--10.0 mg, 0.05 mmol"] | [] | ["L--30.0 mg, 0.10 mmol"] | [] | [] | ["CH 3 OH/H 2 O--1 : 1 v/v, 5 mL"]
cg100559c | Synthesis of [Fe(L)(OH)(H 2 O)] (1). A mixture of FeCl 3 3 6H 2 O (0.33 mmol), CH 3 SO 2 CH 2 PO(OCH 3 ) 2 (0.30 mmol), and ethanol (3 mL) in 10 mL distilled water was sealed into a Parr Teflon-lined autoclave (23 mL) and heated at 150 C for 3 days. The final pH value was about 2.5, and yellow plate-shaped crystals of 1 were collected in a ∼66% yieldbased on Fe. Its purity has also been confirmed by powder XRD (Figure S1 in the Supporting Information). Anal. Calcd for C 2 H 8 O 7 S 1 P 1 Fe 1 (M r = 262.96): C 9.14, H 3.07%. Found: C 9.09, H 3.16%. IR data (KBr, cm -1 ): 3456(s), 3013(m), 2967(m), 2917(m), 2360(m), 1617(m), 1380(s), 1305(m), 1227(m), 1112(vs), 1074(s), 1006(s), 961(m), 835(m), 798(m), 725(m), 529(m), 462(m). | [] | [] | ["[Fe(L)(OH)(H 2 O)]", "C 2 H 8 O 7 S 1 P 1 Fe 1"] | ["FeCl 3 \n6H 2 O--0.33 mmol"] | [] | ["CH 3 SO 2 CH 2 PO(OCH 3 ) 2--0.30 mmol"] | ["150 \nC"] | ["3 days"] | ["ethanol--3 mL", "distilled water--10 mL"]
zaac.201300550 | C 56 H 50 Cl 4 Zn 2 N 24 O 5 : calcd. C 47.64, H 3.57, N 23.81%; found: C 47.15, H 3.62, N 24.12%. IR (KBr): ν ˜ = 3145 w, 3122 w, 2363 w, 1609 w, 1539 w, 1505 vs, 1440 m, 1373 m, 1317 s, 1269 w, 1235 m, 1121 m, 1096 m, 1014 m, 951 w, 839 w, 779 m, 752 m, 662 m, 649 w, 594 w, 509 w cm –1. | [] | [] | ["C 56 H 50 Cl 4 Zn 2 N 24 O 5"] | [] | [] | [] | [] | [] | []
c3dt52415a | Step 2: N9-allylguanine (A). The compound A was synthesized based on the literature procedure.32 N9-allyl-2-amino6-chloropurine (B) (1 g, 4.784 mmol) was dissolved in a TFA– H 2 O mixture (3 : 1, 10 ml) and then stirred for 48 h at ambient temperature. The reaction mixture was evaporated and washed with diethyl ether (2 × 20 ml) to aﬀord N9-allylguanine (A)asa white solid (0.872 g, 96% Yield). HRMS: (M + H) + calculated: 192.0885, found: 192.0886; 1 H NMR (500 MHz, DMSO-d 6 , 25 °C, TMS): δ (ppm) 4.62 (m, 2H, CH 2 ), 5.03 (dd, 1H, terminal C–H), 5.20 (dd, 1H, terminal C–H), 5.98 (m, 1H, C–H), 6.90 (s, 2H, NH 2 ), 8.41 (s, 1H, C8–H), 11.22 (s, 1H, N1–H); 13 C NMR (125 MHz, DMSO-d 6 , 25 °C, TMS): δ (ppm) 45.61 (C9), 111.76 (C11), 118.05 (C5), 132.46 (C10), 137.25 (C8), 150.37 (C2), 154.75 (C4), 155.11 (C6). | [] | [] | ["N9-allylguanine (A)"] | [] | [] | ["N9-allyl-2-amino6-chloropurine (B)--1 g, 4.784 mmol"] | ["ambient temperature"] | ["48 h"] | ["TFA– H 2 O mixture--3 : 1, 10 ml"]
00958970701220390 | Colorless rod-shaped single crystals were washed thoroughly with DMF, and dried at room temperature. The yield was 67% based on Cd.2.1.2. Synthesis of [CoNa(m-BDC) 2 ] .[NH 2 (CH 3 ) 2 ] (2). Compound 2 was prepared in the same way as for 1, using Co(NO 3 ) 2  4H 2 O (0.127 g), NaOH (0.040 g), and m-H 2 BDC (0.0845 g) as the reactants. Rose-colored crystals were obtained in a 73% yield based on Co(II). | [] | [] | ["[CoNa(m-BDC) 2 ] .[NH 2 (CH 3 ) 2 ]", "NaN"] | ["Co(NO 3 ) 2  4H 2 O--0.127 g"] | [] | ["NaOH--0.040 g", "m-H 2 BDC--0.0845 g"] | [] | [] | []
j.micromeso.2013.01.020 | 2.2. Synthesis of {[Ni(L) 2 ] 4H 2 O} n (1) A mixture of Ni(NO 3 ) 2 6H 2 O (29.1 mg, 0.1 mmol), HL (55.3 mg, 0.2 mmol) in 10 mL H 2 O was placed in a Teﬂon-lined stainless steel vessel, and the pH value of the solution was adjusted to 6.0 by using 1 M KOH solution, then MeOH (5 mL) was added. The vessel was sealed and heated at 140 °C for 3 days. After cooling to the room temperature, block light-blue crystals of 1 were collected by ﬁltration and washed by water for several times with a yield of 40%. Anal. Calcd. for C 34 H 30 N 4 NiO 8 (%): C, 59.93; H, 4.45; N, 8.23. Found: C, 59.89; H, 4.42; N 8.19. IR (KBr pellet, cm 1 ): 3432 (s), 1618 (s), 1556 (m), 1505 (w), 1460 (m), 1439 (w), 1378 (m), 1310 (m), 1223 (w), 1071 (w), 831 (w), 790 (m), 773 (w), 747 (w), 633 (w). | [] | [] | ["{[Ni(L) 2 ] ?4H 2 O} n", "C 34 H 30 N 4 NiO 8"] | ["Ni(NO 3 ) 2 ?6H 2 O--29.1 mg, 0.1 mmol"] | [] | ["HL--55.3 mg, 0.2 mmol"] | ["140 \nC"] | ["3 days"] | ["H 2 O--10 mL", "MeOH--5 mL"]
bcsj.78.1624 | [Ag(L)](CF 3 SO 3 ). A methanol solution of L (43 mg, 0.20 mmol) was slowly diﬀused into an aqueous solution of AgCF 3 SO 3 (51 mg, 0.20 mmol). Colorless crystals of [Ag(L)](CF 3 SO 3 ) formed at the interface, and were obtained in 72% yield based on Ag(I) salt. mp 287  C (dec). Anal. Calcd for C 13 H 14 N 2 O 3 F 3 SSiAg: C, 33.13; H, 2.99; N, 5.94%. Found: C, 33.0; H, 2.89; N, 5.89%. IR (KBr, cm 1 ): (CF 3 SO 3 ), 826(s).[Ag(L)](PF 6 ). This reaction was carried out in a similar method of [Ag(L)](CF 3 SO 3 ). Yield: 70%. mp 249  C (dec). Anal.Calcd for C 12 H 14 N 2 PF 6 SiAg: C, 30.85; H, 3.02; N, 6.00%. Found: C, 30.30; H, 3.08; N, 6.11%. IR (KBr, cm 1 ): (PF 6 ), 846(s). | [] | [] | ["[Ag(L)](CF 3 SO 3)", "[Ag(L)](PF 6)"] | ["AgCF 3 SO 3--51 mg, 0.20 mmol"] | [] | ["L--43 mg, 0.20 mmol"] | [] | [] | ["methanol--NA", "aqueous solution--NA"]
asia.201100290 | 2Fe was prepared by a slow-diffusion method. A methanol solution (7.0 mL) containing dmen (0.11 g, 1.2 mmol) and formic acid (0.18 g, 4.0 mmol) was placed at the bottom of a glass tube, then methanol (1.0 mL) was layered carefully, followed by a methanol solution (7.0 mL) of FeACHTUNGTRENNUNG(ClO 4 ) 2 ·6H 2 O (0.070 g, 0.19 mmol) and vitamin C (0.011 g). The tube was sealed and kept undisturbed. Pale green block crystals of 2Fe were harvested after two days in a yield of 82% based on FeACHTUNGTRENNUNG(ClO 4 ) 2 ·6H 2 O. Anal. calcd. for C 10 H 20 Fe 2 N 2 O 12 : C 25.45, H 4.27, N 5.94%; found: C 25.71, H 4.49, N 5.58 %. | [] | [] | ["2Fe"] | ["Fe(ClO 4 ) 2 ·6H 2 O--0.070 g, 0.19 mmol"] | [] | ["dmen--0.11 g, 1.2 mmol", "formic acid--0.18 g, 4.0 mmol", "vitamin C--0.011 g"] | [] | ["two days"] | ["methanol--7.0 mL", "methanol--1.0 mL"]
cg101736e | Synthesis of [Gd(TDC)(ox) 0.5 (H 2 O) 2 ] 3 (H 2 O) (4). Compound 4 was synthesized by a procedure similar to that of 1,exceptGd(NO 3 ) 3 3 6H 2 O (0.25 mmol, 0.1128 g) replaced Pr(NO 3 ) 3 3 6H 2 O. Colorless prismatic crystals of 4 were obtained (yield: 47% based on Gd(NO 3 ) 3 3 6H 2 O). Anal. Calcd for C 7 H 8 GdO 9 S (425.44): C, 19.76; H, 1.90; S, 7.54. | [] | [] | ["[Gd(TDC)(ox) 0.5 (H 2 O) 2 ] 3 (H 2 O)", "C 7 H 8 GdO 9 S"] | ["Gd(NO 3 ) 3 3 6H 2 O--0.25 mmol, 0.1128 g"] | [] | ["TDC--NaN", "ox--NaN"] | [] | [] | []
s0022-328x(02)01705-9 | For (Me 2 SnO) n /NH 4 F a complex mixture was obtained (0.33 g). No pure product could be isolated (see text).For (Et 2 SnO) n /NH 4 F a complex mixture was obtained (0.49 g). No pure product could be isolated (see text).3.2.1. [n-Bu 2 (F)SnOSn(F)n-Bu 2 ] 2 (3a) White solid (1.95 g, 75%, m.p. 180 /185 8C (Lit. m.p.115 /117 8C) [4]).1 H-NMR: d/0.91/0.97 (m, 24H), 1.35 /1.51 (m, 32H), 1.63 /1.73 (m, 16H).13 C-NMR: d /13.5, 23.1 ( 1 J( 13 C/ 117/19 Sn)/591/618 Hz), 24.0 ( 1 J( 13 C/ 117/19 Sn)/567/594 Hz), 26.7, 26.8.19 F-NMR: d //132.4 ( 1 J( 19 F/ 117/119 Sn)/741 Hz, 1 J( 19 F/ 117/119 Sn)/1763 Hz).119 Sn-NMR: d//142.2 (t, 1 J( 119 Sn/ 19 F)/771 Hz), /159.4 (t, 1 J( 119 Sn/ 19 F)/ 1795 Hz). Anal. Calc. for C 32 H 72 F 4 O 2 Sn 4 (1039.7): C, 37.0; H, 7.0. Found: C, 37.4; H, 7.6%. | [] | [] | ["(Me 2 SnO) n /NH 4 F", "(Et 2 SnO) n /NH 4 F", "[n-Bu 2 (F)SnOSn(F)n-Bu 2 ] 2"] | [] | [] | [] | [] | [] | []
zaac.201200018 | Syntheses of [Pb(4,4⬘-bipy)(dans) 2 ] n (2): Compound 2 was synthesized in a similar way as described for 1, using 4,4⬘-bipy (15.6 mg, 0.1 mmol) instead of phen. Yellow crystals were obtained with a yield of 75 % (based on Pb). C 24 H 16 PbN 4 O 10 S 2 : C 36.41; H 2.04; S 8.08; N 7.08%; found: C 36.52; H 2.13; N 7.18; S 8.21%. IR (KBr): ν ˜ = 3462 Table 1. Crystal data and structure refinement parameters of 1 and 2. | [] | [] | ["[Pb(4,4⬘-bipy)(dans) 2 ] n", "C 24 H 16 PbN 4 O 10 S 2"] | ["Pb--not specified"] | [] | ["4,4⬘-bipy--15.6 mg, 0.1 mmol"] | [] | [] | []
j.jssc.2011.05.010 | [H 2 bpp] 2 [Cu 2 I 5 ] I  2H 2 O 3: The yellow block crystals of 3 were obtained by a simple solvothermally self-assembly of CuI (0.19 g, 1 mmol), KI (0.83 g, 5 mmol) and bpp (0.42 g, 2 mmol) in a 10 mL CH 3 OH solution (pH¼6 adjusted by dilute HCl) at 170 1C for 3 days. Yield: ca. 30% based on Cu(I). Anal. calcd. C 26 H 60 N 4 O 2 Cu 2 I 6 3: C, 23.14; H, 4.48; N, 4.15. Found: C, 24.23; H, 4.52; N, 4.13. IR (cm 1 ) 2917 s, 1443 s, 1415 m, 1365 m, 1154 m, 1085 m, 1019 s, 959 s, 869 s, 835 m. | [] | [] | ["[H 2 bpp] 2 [Cu 2 I 5 ] I  2H 2 O"] | ["CuI--0.19 g, 1 mmol", "KI--0.83 g, 5 mmol"] | [] | ["bpp--0.42 g, 2 mmol"] | ["170 1C"] | ["3 days"] | ["CH 3 OH solution--10 mL"]
j.ica.2014.02.027 | Elemental analysis performed on crystals exposed to the atmosphere: Anal. Calc. for C 34 H 40 CdCl 2 N 8 O 6 (840.04): C, 48.57; H, 4.76; N, 13.33. Found: C, 48.52; H, 4.69; N, 13.26%. Infrared spectrum (KBr disc, cm 1 ): 3546m, 3425w, 3268m, 3085m, 2928m, 2865m, 1611s( m as (COO)), 1557m, 1402s( m s (COO)), 1337m, 1269m, 1201m, 1176m, 1059m, 986m, 907m, 828m, 768m, 714m, 667m, 605m. | [] | [] | ["CdCl 2 (L) 2 (H 2 O) 2 "] | [] | [] | [] | [] | [] | []
ic020494w | [MgT(3,4,5-OMe)PP][C 4 (CN) 6 ]‚x(1,2-C 6 H 4 Cl 2 ), 4. MgT(3,4,5OMe)PP (31.9 mg, 0.0500 mmol) was dissolved with stirring in 20 mL of hot 1,2-dichlorobenzene. The purple solution was filtered through a medium-frit funnel. To this was added a filtered solution of C 4 (CN) 6 (10.2 mg, 0.0500 mmol) dissolved in 20 mL of hot 1,2-dichlorobenzene in a 50 mL flask. The solution was allowed to cool, and a minimal amount of hexane was added to induce precipitation. The purple microcrystalline material that formed was collected via vacuum filtration, washed with 10-mL of 1,2dichlorobenzene, and dried in vacuo. TGA: 17% weight loss below 80 °C attributed to the solvent (x ) 1.67 1,2-C 6 H 4 Cl 2 ). Elemental analysis observed for [MgT(3,4,5-OMe)PP][C 4 (CN) 6 ]‚2.3(1,2C 6 H 4 Cl 2 ) (calculated): C 62.24 (62.25)%, H 3.99 (4.01)%, N 9.09 (9.10)%. IR (Nujol, ν CN ): 2218 (m), 2183 (s) cm -1 . | [] | [] | ["[MgT(3,4,5-OMe)PP][C 4 (CN) 6 ]‚x(1,2-C 6 H 4 Cl 2 )"] | ["MgT(3,4,5OMe)PP--31.9 mg, 0.0500 mmol"] | [] | ["C 4 (CN) 6--10.2 mg, 0.0500 mmol"] | [] | [] | ["1,2-dichlorobenzene--20 mL", "hexane--minimal amount"]
c5dt01877c | C 29 H 25 FeO 2 PS (524.4): C 66.42, H 4.81%. Found: C 66.20, H 4.80%.Analytical data for 6c. | [] | [] | ["C 29 H 25 FeO 2 PS"] | [] | [] | [] | [] | [] | []
j.jssc.2013.12.030 | 2.2. Preparation of complexes 1– 3 {[Cu 2 (CH 3 O-ip) 2 (bmib)]} n (1) A mixture of CH 3 O-H 2 ip (0.019 g, 0.1 mmol), bmib (0.022 g, 0.1 mmol), Cu(OAc) 2  2H 2 O (0.019 g, 0.1 mmol) and H 2 O (12 mL) was stirred for 30 min, and the pH value of the solution was adjusted to about 4 with 1 M KOH. After stirring for another 30 min, the mixture was transferred to a 25 mL Teﬂon-lined stainless steel vessel and heated at 140 1C for 4 days, and then cooled to room temperature over 24 h. Blue, blockshaped crystals of 1 were obtained (43% yield based on Cu). | [] | [] | ["{[Cu 2 (CH 3 O-ip) 2 (bmib)]} n"] | ["Cu(OAc) 2 ?2H 2 O--0.019 g, 0.1 mmol"] | [] | ["CH 3 O-H 2 ip--0.019 g, 0.1 mmol", "bmib--0.022 g, 0.1 mmol"] | ["140 1C"] | ["4 days"] | ["H 2 O--12 mL"]
s10904-018-0806-y | 2.2 Synthesis of1 BiI 3 (176mg, 0.298mmol) was dissolved in 10mL THF to form a yellow solution. DppeO 2 (215mg, 0.500mmol) was dissolved in 10mL warm THF to form a colorless solution. The solutions were combined and stirred for 12h under air, during which time a yellow precipitate formed. The solid was collected by vacuum filtration and dried under vacuum (292mg, 0.236mmol, 79.3%). Anal. Calcd for C 39 H 36 BiI 3 O 3 P 3 : C, 37.92; H, 2.94. Found: C, 37.65; H, 3.09. | [] | [] | ["BiI 3", "C 39 H 36 BiI 3 O 3 P 3"] | ["BiI 3--176 mg, 0.298 mmol"] | [] | ["DppeO 2--215 mg, 0.500 mmol"] | [] | ["12 h"] | ["THF--10 mL"]
zaac.201700062 | C 20 H 32 CoN 8 O 1 S 2 : calcd. C 42.03, H 5.64, N 19.60, S 11.22%; found C 41.68, H 5.73, N 19.15, S 11.23%. IR (ATR): ν ˜ max = 3478 (m), 3025 (b), 2335(b), 2098 (s), 1650 (m), 1490 (s), 1446 (m), 1379 (m), 1331 (s), 1164 (m), 1073 (w), 1049 (s), 968 (w), 950 (w), 882 (w), 744 (m), 491 (m) cm –1 .Synthesis of Co(NCS) 2 (2,5-dimethylpyrazine)(H 2 O) 2 ·3(2,5-dimethylpyrazine) (3): Ocher colored single crystals suitable for X-ray diffraction were obtained by the reaction of Co(NCS) 2 (104 mg, 0.60 mmol) in 2,5-dimethylpyrazine (786 μL, 7.20 mmol). Block shaped single crystals were obtained after a few weeks. A crystalline powder was synthesized by stirring Co(NCS) 2 (175 mg, 1.00 mmol) and 2,5-dimethylpyrazine (1311 μL, 12.00 mmol) in H 2 O (20 μL) for 2 d. Yield: 56%. C 26 H 36 CoN 10 O 2 S 2 : calcd. C 48.51, H 5.64, N 21.76, S 9.96%; found C 46.90, H 5.55, N 20.54, S 10.38%. IR (ATR): ν ˜ max = 3017 (b), 2412 (b), 2073 (s), 1705 (w), 1490 (s), 1438 (m), 1375 (m), 1328 (s), 1264 (w), 1233 (w), 1168 (m), 1155 (m), 1090 (m), 1063 (m), 1045 (s), 967 (m), 880 (m), 863 (w), 778 (m), 738 (m), 701 (m), 662 (m), 628 (m), 484 (m) cm –1 . | [] | [] | ["Co(NCS) 2 (2,5-dimethylpyrazine)(H 2 O) 2 ·3(2,5-dimethylpyrazine)", "C 26 H 36 CoN 10 O 2 S 2"] | ["Co(NCS) 2--104 mg, 0.60 mmol", "Co(NCS) 2--175 mg, 1.00 mmol"] | [] | ["2,5-dimethylpyrazine--786 μL, 7.20 mmol", "2,5-dimethylpyrazine--1311 μL, 12.00 mmol"] | [] | ["a few weeks", "2 d"] | ["H 2 O--20 μL"]
b716291j | Found: C, 21.25; H, 2.48; N, 21.70; Cu 24.62; Cu 3 C 14 H 18 N 12 O 6 S 4 requires C, 21.40; H, 2.31; N, 21.83; Cu 24.73%; IR: m max /cm −1 m as (N 3 ): 2087(vs), 2060 (s); m as (CO 2 ): 1552 (vs), 1523 (s); m sym (CO 2 ): 1397(s); m DMSO 1023(s), 1016(s) (KBr pellet); UV-VIS: k/nm (e, dm 3 mol −1 cm −1 ), DMSO solution: 780 (398), 399 (2167), 274 (91400); nujoll mull: 705, 499, 410, 259. | [] | [] | ["Cu 3 C 14 H 18 N 12 O 6 S 4"] | [] | [] | [] | [] | [] | []
j.ica.2017.09.028 | The complexes 2 and 3 were prepared by adding 0.24 g (2.0 mmol) of diaz in 20 mL methanol to an aqueous solution (10 mL) of cadmium sulfate (0.26 g, 1.0 mmol). After stirring the solution for 30 min, 2 mmoles of KSCN or NaN 3 in 10 mL water were added. The mixtures were stirred further for 30 min. The light brown solutions were ﬁltered and the ﬁltrates were kept at room temperature for crystallization. As a result, yellow crystalline products were obtained, which were washed with methanol and dried.2.3. Spectroscopic data 1 H NMR (500 MHz, DMSO, 297 K, ppm): [Cd(diaz) 4 Cl 2 ](1), d = 8.13; [Cd(diaz) 2 (NCS) 2 ](2), d = 8.00; [Cd(diaz) 2 (N 3 ) 2 ] n (3), d = 8.21; diaz, d = 7.81. | [] | [] | [] | [] | [] | [] | [] | [] | []
j.poly.2008.12.010 | C 19 H 25 FeN 3 O 6 (447.26): C, 51.02; H, 5.63; N, 9.39. Found: C, 50.77; H, 5.09; N, 9.78%. IR (PE): ~ m [cm 1 ]: 1638 (CO), 1562 (CO). MS (DEI+): m/z (%) = 383 (73) [M + ], 44 (100) [COCH 3 +H + ].[FeL1(bipy)] (2): A suspension of 1(MeOH) (0.46 g, 1.0 mmol) and bipy (1.73 g, 11.1 mmol) was heated to reﬂux for one hour in 30 ml methanol. After cooling to room temperature a red powder of 2 was obtained which was collected, washed twice with 5 ml methanol and dried in vacuum. Yield: 0.49 g, 0.91 mmol (91%).Anal. Calc. C 27 H 25 FeN 5 O 4 (539.36): C, 60.12; H, 4.67; N, 12.98.Found: C, 59.87; H, 4.57; N, 12.95%. IR (PE): m [cm 1 ]: 1647 (CO), 1560 (CO). MS (DEP/EI): m/z (%) = 383 (37) [M + ], 43 (100) [COCH 3 + ], 156 (7) [bipy]. Single crystals of 2(MeOH) 0.5 were slowly formed by diffusion techniques in methanol solution after several weeks.[FeL2(MeOH) 2 ](MeOH) (3(MeOH)): A suspension of iron(II)acetate (2.04 g, 11.7 mmol) and H 2 L2 (3.12 g, 6.9 mmol) was heated to reﬂux for one hour in 150 ml methanol. After cooling to room temperature a dark violet powder of [FeL2(MeOH) 2 ](3) was obtained which was collected, washed twice with 10 ml methanol and dried Table 1 Crystallographic data of the iron(II) complexes discussed in this work. | [] | [] | ["[FeL1(bipy)]", "C 27 H 25 FeN 5 O 4"] | ["1(MeOH)--0.46 g, 1.0 mmol"] | [] | ["bipy--1.73 g, 11.1 mmol"] | ["reflux"] | ["one hour"] | ["methanol--30 ml"]
ic402718c | Synthesis of [AgY(bpdc) 2 ]5.The compound was synthesized in a manner similar to compound 1 except that Eu 2 O 3 was replaced by Y 2 O 3 (0.25 mmol, 0.056 g). Colorless tubular-shape crystals were obtained, with yield o f 65.0% based on Ag. Anal. Calcd for C 24 H 12 AgYN 4 O 8 : C, 42.31; H, 1.74; N, 8.19; Ag, 15.83; Y, 13.05. | [] | [] | ["[AgY(bpdc) 2 ]5"] | ["Y 2 O 3--0.25 mmol, 0.056 g"] | [] | [] | [] | [] | []
c5dt03731j | Synthesis of {[Cd(fum)(bpp)(H 2 O)]·(H 2 O)} n (1). A mixture of Cd(NO 3 ) 2 ·4H 2 O (0.123 g, 0.4 mmol), H 2 fum (0.076 g, 0.4 mmol), bpp (0.079 g, 0.4 mmol), and NaHCO 3 (0.034, 0.8 mmol) was dissolved in 10.0 mL of distilled water. The resulting mixture was stirred for 30 min and placed in a 23 mL Teflon-lined stainless vessel, which was sealed and heated at 100 °C for 48 h. After being slowly cooled to room temperature, colorless block crystals of 1 were isolated. Yield: 82% based on Cd. Anal. calcd for C 17 H 20 CdN 2 O 6 : C, 44.27; H, 4.34; N, 6.08%.Found: C, 44.12; H, 4.78; N, 6.31%. IR (KBr pellet, cm −1 ): 3336 (m), 2944 (w), 1614 (s), 1568 (s), 1552 (s), 1504 (m), 1429 (m), 1385 (s), 1224 (w), 1200 (w), 1070 (w), 1016 (w), 982 (w), 803 (m), 688 (m), 610 (w), 517 (w).Synthesis of {[Cd(fum)(bpp) 2 ]·(H 2 O) 5 } n (2). The preparation of 2 was similar to that of 1 except that the molar ratio of reactants was changed to 1 : 1 : 2 : 1. Colorless prism crystals of 2 were collected in 39% yield based on Cd. Anal. calcd for C 30 H 40 CdN 4 O 9 : C, 50.49; H, 5.61; N, 7.85%. Found: C, 50.26; H, 5.98; N, 7.11%. IR (KBr pellet, cm −1 ): 3412 (m), 2939 (w), 1611 (s), 1570 (s), 1503 (w), 1425 (m), 1389 (s), 1223 (m), 1070 (w), 1015 (m), 984 (w), 804 (m), 694 (m), 609 (w), 575 (w), 511 (m). | [] | [] | ["{[Cd(fum)(bpp)(H 2 O)]·(H 2 O)} n"] | ["Cd(NO 3 ) 2 ·4H 2 O--0.123 g, 0.4 mmol"] | ["NaHCO 3--0.034, 0.8 mmol"] | ["H 2 fum--0.076 g, 0.4 mmol", "bpp--0.079 g, 0.4 mmol"] | ["100 °C"] | ["48 h"] | ["distilled water--10.0 mL"]
j.ica.2004.03.013 | 2.3. Synthesis of complexes 1–14 The complexes were prepared according to the following general procedure. A suspension of silver nitrate (0.5 mmol) and 1,4-bis(diphenylphosphino)butane or 1,2-bis(diphenylphosphino)ethane (0.5 mmol) in 20 cm 3 acetonitrile was stirred at 40 °C until a white precipitation was formed. A solution of the appropriate thione (0.5 mmol) in metha nol was then added and the new suspension was stirred to clearness. The resulting solution was ﬁltered oﬀ and the clear solution was kept at room temperature. Slow evaporation of the solvent at room temperature gave the microcrystalline solid, whi ch was ﬁltered oﬀ and dried in vacuo. | [] | [] | [] | ["silver nitrate--0.5 mmol", "1,4-bis(diphenylphosphino)butane--0.5 mmol", "1,2-bis(diphenylphosphino)ethane--0.5 mmol"] | [] | ["appropriate thione--0.5 mmol"] | ["40 \b0C", "room temperature"] | [] | ["acetonitrile--20 cm3", "methanol--not specified"]
j.molstruc.2013.12.011 | Found (%): C, 21.38; H, 1.42. IR (KBr, cm 1 ): 3432(m), 2925(w), 1614(s), 1558(m), 1435(s), 1369(s), 1107(w), 729(m). | [] | [] | [] | [] | [] | [] | [] | [] | []
acs.inorgchem.0c00814 | Synthesis. [Fe(ta) 2 ] was synthesized using common Schlenk line techniques under argon atmosphere by a modiﬁed procedure similar to literature.5 FeCl 2 (0.02 mol, 2.54 g) was dissolved in 25 mL of anhydrous N,N-dimethylformamide (DMF) in a 50 mL roundbottomed Schlenk ﬂask under an argon atmosphere in an ultrasonic bath. After FeCl 2 was completely dissolved in the DMF, 3.48 mL (0.06 mol, 4.15 g,) of 1H-1,2,3-triazole were added to the solution.The solution was heated at 120 °C for 20 h in a Heat-ON attachment and subsequently cooled to room temperature. A pink microcrystalline solid was obtained, centrifuged under argon atmosphere, and washed 3 times with 20 mL of dry DMF. The solvent was exchanged 3 times by immersion and centrifugation in 20 mL of dry MeOH for 3 days. Then the solvent was removed, and the sample was dried under vacuum for 6 h at 200 °Ctoaﬀord a pink/purple powder (2.12g, 55%). FT-IR: 3153 (w), 1590 (w), 1475 (m), 1274 (w), 1228 (w), 1180 (w), 1127 (s), 1001 (m), 780 (s), 728 (m), 495 (m), 418 (w) (cf. Figure S8). Elemental analysis calcd (%): C 25.02, H 2.11, N 43.78. Found: C 24.39, H 2.42, N 43.32. | ["200 °C"] | ["3 days"] | ["[Fe(ta) 2 ]"] | ["FeCl 2--0.02 mol, 2.54 g"] | [] | ["1H-1,2,3-triazole--3.48 mL (0.06 mol, 4.15 g)"] | ["120 °C"] | ["20 h"] | ["anhydrous N,N-dimethylformamide (DMF)--25 mL", "dry DMF--20 mL", "dry MeOH--20 mL"]
c1dt10958h | {[Cu 2 (H 2 O)(l 3 -OH)(atz)(nip)]·2H 2 O} n (3). CuSO 4 ·5H 2 O (49.9 mg, 0.2 mmol), H 2 nip (42.0 mg, 0.2 mmol) and Hatz (20.6 mg, 0.2 mmol) were dissolved in doubly deionized water (11.0 mL) and the initial pH of the mixture was adjusted to ca. | [] | [] | ["{[Cu 2 (H 2 O)(l 3 -OH)(atz)(nip)]·2H 2 O} n"] | ["CuSO 4 ·5H 2 O--49.9 mg, 0.2 mmol"] | [] | ["H 2 nip--42.0 mg, 0.2 mmol", "Hatz--20.6 mg, 0.2 mmol"] | [] | [] | ["doubly deionized water--11.0 mL"]
ic800069f | Melting point: 89 °C.{[Ag(bcmcp) 2 ]PF 6 } n , 7b. Yield: 94%. Crystallographic material was obtained by dissolving the product in a minimum amount of acetone, layering the solution with an equivalent amount of ethanol, and allowing the solvent to slowly evaporate.1 H NMR (400.1 MHz, C 3 D 6 O): δ 1.13 (dt, J ) 10.1, 12.1 Hz, 1H), 1.51 (m, 2H), 1.95 (m, 2H), 2.19 (dt, J ) 6.8, 12.2 Hz, 1H), 2.33 (m, 2H), 2.58 (d, J ) 6.8 Hz, 4H).13 C NMR (100 MHz, C 3 D 6 O): δ 21.73, 30.46, 36.07, 38.16, 119.54. IR (cm -1 , KBr pellet): 2247. Anal. Calcd for C 18 H 24 N 4 AgPF 6 : C, 39.36; H, 4.40; N, 10.20. Found C, 39.78; H, 4.68; N, 10.34. Melting point: 135 °C. | [] | [] | ["{[Ag(bcmcp) 2 ]PF 6 } n", "C 18 H 24 N 4 AgPF 6"] | [] | [] | [] | [] | [] | ["acetone--minimum amount", "ethanol--equivalent amount"]
cg0702333 | [Cd 2 (pzta)(OH)(SO 4 )] n (5). Complex 5 was prepared using the method similar to that for complex 3 with a larger amount of CdSO 4 ‚ (8/3)H 2 O (0.1539 g, 0.60 mmol). Pure yellow blocklike crystals were collected and dried in air (yield 80% based on pzCN). IR (KBr pellet, cm -1 ): 3569m, 3103w, 2360w, 1465w, 1408m, 1373w, 1125s, 1088s, 1036s, 993m, 869w, 697m, 603m, 535w, 470w. Anal. Calcd (%) for C 5 H 4 N 6 O 5 SCd 2 (485.00): C, 12.38; H, 0.83; N, 17.33. Found (%): C, 12.42; H, 0.81; N, 17.56.X-ray Crystallography. The crystal structures 1-5 (CCDC 653376653380) were determined by single-crystal X-ray crystallography. Data collections were performed using a Bruker-AXS SMART CCD area detector diffractometer with Mo KR radiation with an ω-scan mode (λ ) 0.71073 Å). The structures were solved by direct methods and refined by full-matrix least-squares refinements based on F 2 . Empirical absorption corrections were carried out utilizing the SADABS routine.All non-hydrogen atoms were anisotropically refined. Hydrogen atoms were added geometrically and refined with a riding model. Hydrogen atoms of water molecule of 1 and 2 were located from the different Fourier maps and refined isotropically with the O-H distances fixing on 0.85 Å. Structure solutions and refinements were performed with the SHELXL-97 package. | [] | [] | ["[Cd 2 (pzta)(OH)(SO 4 )] n", "C 5 H 4 N 6 O 5 SCd 2"] | ["CdSO 4 ‚ (8/3)H 2 O--0.1539 g, 0.60 mmol"] | [] | ["pzta--NA"] | [] | [] | []
15533170903433204 | Synthesis of the Complex In the synthesis of 1, a molar ratio of 1:1:1 (Mn/H 4 DDA/phen) was used in the synthesis, but a framework with a stoichiometric ratio of 2:1:1 also was obtained in the same condition. In order to investigate what would happen if the other ratio was applied, more experiments were done, but unfortunately no single crystal was obtained. A mixture of Mn(OAC) 2 ·5H 2 O (0.12 mmol, 0.025 g), H 4 DDA (0.12 mmol, 0.029 g), phen (0.12 mmol, 0.023 g), NaOH (0.08 mmol) and water (12 mL) was stirred for 30 min in air. The mixture was then transferred to a 25 mLTeﬂon reactor and kept at 150 ◦ Cfor 5 days, and then cooled to room temperature at a rate of 10 ◦ C/h. | [] | [] | [] | ["Mn(OAC) 2 ·5H 2 O--0.12 mmol, 0.025 g"] | ["NaOH--0.08 mmol"] | ["H 4 DDA--0.12 mmol, 0.029 g", "phen--0.12 mmol, 0.023 g"] | ["150 \t°C"] | ["5 days"] | ["water--12 mL"]
s12039-014-0676-y | 2.3 Synthesis of [(CH 3 ) 2 NH 2 )][In(L)(HCOO)(DMF)] n (1) A mixture of H 3 L (0.057 g, 0.10 mmol), In(NO 3 ) 3 .5H 2 O (0.078 g, 0.20 mmol), DMF (2.7 g) and H 2 O (0.5 g) was stirred for half an hour in a 20 mL glass vial. The homogeneous mixture was transferred to a 15 mL Teﬂon vial and closed tightly in a stainless steel solvothermal autoclave, and heated at 115 ◦ Cfor5days and then cooled to room temperature at a cooling rate of 2 ◦ C/h. Colourless crystals, suitable for single crystal X-ray measurements, were obtained from the bottom of the vial. Yield; 0.06 g (51 % based on H 3 L). M.p.> 250 ◦ C. Anal. calcd for C 39 H 43 InN 2 O 12 : C, 55.33; H, 5.12; N, 3.31. Found: C, 54.84; H, 5.48; N, 4.57. FT-IR (KBr diluted disc): 3200, 3122, 2924, 1602, 1418, 1243 (s) cm −1 . | [] | [] | ["[(CH 3 ) 2 NH 2 )][In(L)(HCOO)(DMF)] n"] | ["H 3 L--0.057 g, 0.10 mmol", "In(NO 3 ) 3 .5H 2 O--0.078 g, 0.20 mmol"] | [] | [] | ["115 \n C"] | ["5 days"] | ["DMF--2.7 g", "H 2 O--0.5 g"]
c3ce41462k | Preparation of the complexes of 1–4 {[Co(Hapt) 2 ]·2H 2 O} n (1). A mixture of CoCl 2 ·6H 2 O (0.048 g, 0.20 mmol), H 2 apt (0.030 g, 0.20 mmol), NaN 3 (0.016 g, 0.20 mmol) and H 2 O (10 mL) was sealed in a 25 mL Teflonlined stainless steel vessel and heated at 140 °C for 3 days, and then cooled to room temperature. Pink crystalline product 1 was obtained (yield 46% based on Co). Anal. calc.C 8 H 12 CoN 14 O 2 (395.23): C, 24.43; H, 2.56; N, 49.88%. Found: C, 24.58; H, 2.47; N, 49.30%. IR data (cm −1 ): 3250 b, 1517 s, 1267 w, 1091 s, 989 w, 733 w, 676 w, 534 w. | [] | [] | ["{[Co(Hapt) 2 ]·2H 2 O} n", "C 8 H 12 CoN 14 O 2"] | ["CoCl 2 ·6H 2 O--0.048 g, 0.20 mmol"] | ["NaN 3--0.016 g, 0.20 mmol"] | ["H 2 apt--0.030 g, 0.20 mmol"] | ["140 \nC"] | ["3 days"] | ["H 2 O--10 mL"]
hlca.200900182 | Silver Pentacyanocyclopentadienide Trisacetonitrile (2b). Method A. AgNO 3 (145.9 mg, 0.86 mmol) was added to a soln. of tetraethylammonium pentacyanocyclopentadienide (275.2 mg, 0.86 mmol ) in MeOH (50 ml). After stirring 10 min at r.t., a dark brown microcrystalline solid formed. After filtration, the product was dissolved in MeCN (10 ml)). Et 2 O (20 ml) was added to the MeCN soln. to precipitate [Ag(1)(CH 3 CN) 3 ] as a brown powder, which was collected and dried in vacuo (173.2 mg, 48%). | [] | [] | ["Silver Pentacyanocyclopentadienide Trisacetonitrile (2b)"] | ["AgNO 3--145.9 mg, 0.86 mmol"] | [] | ["tetraethylammonium pentacyanocyclopentadienide--275.2 mg, 0.86 mmol"] | [] | [] | ["MeOH--50 ml", "MeCN--10 ml", "Et 2 O--20 ml"]
acs.inorgchem.7b02631 | Catalytic Experiments. Epoxides (10 mmol), 5 (0.5 mol %), and n-tetrabutylammonium bromide (TBAB) (1 mol %) were mixed in a Schlenk ﬂask with a magnetic bar. The mixture was outgassed completely and then purged with CO 2 . This operation was repeated three times before the mixture was stirred at 0 °C for 24 h with a CO 2 balloon. Upon completion, the mixture was ﬁltered to remove the solid phase and the ﬁltrate was analyzed via GC−MS to give the conversion. | [] | [] | [] | [] | ["5--0.5 mol %", "n-tetrabutylammonium bromide (TBAB)--1 mol %"] | [] | ["0 °C"] | ["24 h"] | []
00958972.2010.551399 | 2.2.2. Synthesis of [Co II 2 L 2 (2,2 0 -bpy) 2 (H 2 O) 2 ] (2). To a mixture containing H 2 L (18.7 mg, 0.05 mmol), Co(NO 3 ) 2  6H 2 O (14.5 mg, 0.05 mmol) and 20 mL H 2 O aqueous NaOH (0.05 mol L 1 ) was added to adjust the pH to 6.0, and then 2,2 0 -bpy (7.8 mg, 0.05 mmol). The resulting mixture was stirred for 30 min, transferred to a Teflon-lined stainless steel vessel (25 mL), sealed, heated to 160  C, maintained at that temperature for 3 days, and cooled at a rate of 5  Ch 1 to room temperature. Red cube-shaped crystals were obtained, washed by H 2 O, and air-dried (yield: 68% based on Co(NO 3 ) 2  6H 2 O). Anal. Calcd for C 64 H 44 N 4 O 14 Co 2 (%): C, 63.42; H, 3.63; N, 4.62.Found: C, 63.56; H, 3.70; N, 4.57. IR (KBr, cm 1 ): 3540s, 3060m, 1670s, 1598s, 1541m, 1368m, 1254m, 1042w, 767w, 737m, 702s.Scheme 1. The structure of H 2 L.566 D. Tian et al.Downloaded by [The Aga Khan University] at 01:44 27 December 2014 | [] | [] | ["[Co II 2 L 2 (2,2 0 -bpy) 2 (H 2 O) 2 ]"] | ["Co(NO 3 ) 2  6H 2 O--14.5 mg, 0.05 mmol"] | ["NaOH--0.05 mol L 1"] | ["H 2 L--18.7 mg, 0.05 mmol", "2,2 0 -bpy--7.8 mg, 0.05 mmol"] | ["160  C"] | ["3 days"] | ["H 2 O--20 mL"]
j.poly.2008.12.051 | 40% yield according to a previously described procedure using NiSO 4  6H 2 O in place of CoSO 4  7H 2 O [43]. Brown powder was also obtained as reaction product. Elemental Anal. Calc. for C 39 H 27 Br 2 NiN 5 O 5 : C, 54.20; H, 3.15; N, 8.10. Found: C, 54.71; H, 3.25; N, 7.95%.IR (KBr, cm 1 ): 3413 s, 3066 s, 1653 s, 1567 vs, 1464 s, 1346 s.2.2.2. [Cu 4 (L1) 4 (L2) 4  2H 2 O Compound [Cu 4 (L1) 4 (L2) 4 ]  2H 2 O was isolated as blue block crystals following the above procedure using CuSO 4  5H 2 OinplaceofNiSO 4  6H 2 O, black powder was obtained as by product. Yield: 45%. | [] | [] | ["[Cu 4 (L1) 4 (L2) 4 ]\n2H 2 O", "C 39 H 27 Br 2 NiN 5 O 5"] | ["NiSO 4 ?6H 2 O--NaN", "CuSO 4 ?5H 2 O--NaN"] | [] | ["NaN--NaN"] | [] | [] | ["NaN--NaN"]
ic900621c | Synthesis of r-[Mn(dpt24) 2 ] (3a). A mixture of Mn(OAc) 2 3 4H 2 O (0.061 g, 0.25 mmol), Hdpt24 (0.112 g, 0.5 mmol), and MeCN (4 mL) was sealed in a 15 mL Teflon-lined reactor and heated at 190 °C for 3 days, and then cooled by 5 °C/h to room temperature. The product was a mixture while a few pale-yellow crystals of 3a suitable for single-crystal X-ray diffraction were mechanically isolated. IR: 3832w, 3736w, 3363vs, 1606vs, 1566s, 1512s, 1425s, 1169m, 1106w, 1011m, 836w, 737s, 637m cm -1 . | [] | [] | ["r-[Mn(dpt24) 2 ]", "NaN"] | ["Mn(OAc) 2 3 4H 2 O--0.061 g, 0.25 mmol"] | [] | ["Hdpt24--0.112 g, 0.5 mmol"] | ["190 \t°C"] | ["3 days"] | ["MeCN--4 mL"]
c0ce00878h | Compound 3. A mixture of Cd(NO 3 ) 2 $4H 2 O (0.057 g, 0.185 mmol), H 2 chdc (0.032 g, 0.185 mmol) and bpmp (0.100 g, 0.37 mmol) in H 2 O (8 mL) with pH 6.0 was sealed in a 15 mL Teﬂon-lined stainless steel container and heated at 120  C for ﬁve days, then cooled to room temperature at a rate of 10  Ch 1 . | [] | [] | ["Cd(NO 3 ) 2 $4H 2 O"] | ["Cd(NO 3 ) 2 $4H 2 O--0.057 g, 0.185 mmol"] | [] | ["H 2 chdc--0.032 g, 0.185 mmol", "bpmp--0.100 g, 0.37 mmol"] | ["120  C"] | ["five days"] | ["H 2 O--8 mL"]
c8ra03277g | The pH value was adjusted to 5.8 with 1.0 M NaOH. The suspension was transferred into a Teon-lined autoclave (25 mL) and kept at 120  C for 4 days. Aer slow cooling to room temperature, pink block crystals of 3 were obtained in a yield of 54% based on Co. Anal. calcd (found %) for 3: C, 10.41 (10.36); H, 2.12 (2.08); N, 9.45 (9.37). IR (KBr pellet, cm 1 ): 3403 (w), 3137 (w), 1657 (s), 1557 (m), 1249 (s), 906 (s), 849 (m), 668 (s), 562 (w). | ["room temperature"] | [] | ["{[Co(HL) 2 (H 2 O) 2 ]Cl 2 } n", "C 24 H 24 Cl 2 N 8 O 2 Co"] | ["CoCl 2 ?6H 2 O--0.018 g, 0.05 mmol"] | ["NaOH--1.0 M"] | ["HL --0.011 g, 0.05 mmol"] | ["120 \n C"] | ["4 days"] | ["aqueous solution--4 mL", "methanol solution--4 mL"]
znb-2017-0104 | 3.1 Preparation of [Mn 2 (L)(H 2 O) 2 ]·H 2 O (1) The reaction mixture of H 4 L (0.05mmol, 24.7mg), MnCl 2 ·4H 2 O (0.10mmol, 14.3mg), and KOH (11.2mg, 0.2mmol) in 10mL H 2 O was sealed in a 16mL Teflon-lined stainless steel container and heated at 120°C for 3days. After cooling to room temperature, colorless block crystals of 1 were collected by filtration and washed with water and ethanol several times (yield 50% based on H 4 L). – C 23 H 17 N 3 O 13 Mn 2 (653.28): calcd. C 42.29, H 2.62, N 6.43; found C 42.50, H 2.42, N 6.26%. – IR (KBr pellet, cm −1 ): ν=3459 (m), 1621 (s), 1570 (s), 1468 (s), 1440 (s), 1417 (s), 1359 (s), 1238 (m), 1139 (m), 1061 (s), 879 (m), 762 (s), 733 (m), 647 (m), 586 (m). | [] | [] | ["[Mn 2 (L)(H 2 O) 2 ]·H 2 O", "C 23 H 17 N 3 O 13 Mn 2"] | ["MnCl 2 ·4H 2 O--0.10mmol, 14.3mg"] | ["KOH--11.2mg, 0.2mmol"] | ["H 4 L--0.05mmol, 24.7mg"] | ["120°C"] | ["3days"] | ["H 2 O--10mL"]
c9tc04033a | Synthesis of Cd(PyNH 2 ) 2 (NO 3 ) 2 (2). To a solution of Cd(NO 3 ) 2  4H 2 O (0.25 mmol, 77.0 mg) in 10 mL of methanol, 4-aminopyridine (1 mmol, 94 mg) was added. The resulting solution was stirred for 1 h and filtered. A white powder arising from the filtrate after 3 days was collected, washed with methanol and dried (compound 2,83mg).Anal.calcdforC 10 H 12 CdN 6 O 6 : C 28.28, H 2.84, N 19.79%; found: C 27.99, H 2.53, N 19.51%. | [] | [] | ["Cd(PyNH 2 ) 2 (NO 3 ) 2", "C 10 H 12 CdN 6 O 6"] | ["Cd(NO 3 ) 2 \n4H 2 O--0.25 mmol, 77.0 mg"] | [] | ["4-aminopyridine--1 mmol, 94 mg"] | [] | ["1 h", "3 days"] | ["methanol--10 mL"]
c4ce01390e | Synthesis of ĳCd 2 Ĳbpdc) 2 Ĳbipm) 2 ] (5) Complex 5 was synthesized following th e same synthesis procedure as that for complex 1 except that H 2 bpdc was used instead of H 2 sdc. Colorless crystals of 5 were obtained in 58% yield based on bipm. Anal. calcd for C 66 H 48 Cd 2 N 8 O 12 :C, 57.87; H, 3.53; N, 8.18. Found: C, 57.82; H, 3.60; N, 8.16. | [] | [] | ["ĳCd 2 Ĳbpdc) 2 Ĳbipm) 2 ]", "C 66 H 48 Cd 2 N 8 O 12"] | [] | [] | ["H 2 bpdc--NaN", "H 2 sdc--NaN"] | [] | [] | []
c2ce26477c | autoclave. The pH of the mixture was necessarily adjusted to 4 with HCl solution. The mixture was heated under autogenous pressure at 160 uC for 5 days and then left to cool to room temperature. Purple crystals could be isolated in about 41% yield (based on W). Anal. Calcd for C 45 H 47 Si 1.5 CdN 9 O 63 W 18 :W, 63.82; Si, 0.81; Cd, 2.17; C, 10.42; H, 0.91; N, 2.43%. Found: W, 63.80; Si, 0.65; Cd, 2.02; C, 10.38; H, 0.58; N, 2.21%.X-ray crystallography The reflection intensity data for compounds 1–5 were measured on a Rigaku R-AXIS RAPID IP diffractometer with graphite monochromated Mo Ka (l = 0.71073 Å) radiation. | [] | [] | ["NaN"] | [] | [] | [] | ["160 \nC"] | ["5 days"] | []
cg100554u | Colorless crystals of 2 were obtained in 68% yield based on Ag 2 O.Elemental analysis: Anal. Calc For Ag 4 C 30 H 46 N 12 O 11 : C, 30.48; H, 3.92; N, 14.22. Found: C, 30.51; H, 4.00; N, 14.18. Selected IR peaks (cm -1 ): 3418 (s), 3325 (s), 3163 (s), 2957 (w), 1658 (s), 1579 (s), 1482 (m), 1400 (m), 1345 (w), 1218 (w), 848 (w), 794 (w), 554 (w). | [] | [] | ["Ag 4 C 30 H 46 N 12 O 11"] | [] | [] | [] | [] | [] | []
s0108270105017828 | Experimental m-Phenylenedioxydiacetic acid was prepared following the method described for the synthesis of o-phenylenedioxydiacetic acid by Mirci (1990). BaCl 2 2H 2 O (2.40 g, 10 mmol), pyridine (1 ml) and 1,3-BDOAH 2 (2.26 g, 10 mmol) were dissolved in water (30 ml). The mixture was sealed in a 50 ml Te¯on-lined stainless steel bomb and held at 393 K for 5 d. The bomb was allowed to cool naturally to room temperature and colourless prismatic crystals of (I) were obtained. | [] | [] | ["m-Phenylenedioxydiacetic acid"] | ["BaCl 2 ?2H 2 O--2.40 g, 10 mmol"] | [] | ["pyridine--1 ml", "1,3-BDOAH 2--2.26 g, 10 mmol"] | ["393 K"] | ["5 d"] | ["water--30 ml"]
anie.201102023 | 5: n-Butyllithium (0.63 mL of 1.6m solution in hexanes, 1 mmol) was placed in a Schlenk tube. The hexane solvent was removed in vacuo and replaced with 5 mL of dried toluene. Two molar equivalents of (R,R)-TMCDA (0.38 mL, 2 mmol) were added to give a bright fluorescent red/orange solution which was allowed to stir for 30 min. Upon addition of one molar equivalent of ammonium iodide (0.145 g, 1 mmol), this color slowly dissipated with slight heating and stirring to yield a pale pink solution. The mixture was heated to reflux for one hour and the clear pale yellow solution was allowed to stir whilst cooling for 30 min. One molar equivalent of lithium bis(trimethylsilyl)amide (0.167 g, 1 mmol) was then introduced and the resultant slightly cloudy pale yellow solution heated slightly and allowed to stir at ambient temperature for 48 h. An additional 2.5 mL of dried toluene was then introduced, along with heating, and the solution immediately placed in a hot-water-filled Dewar flask. After 24 h, a crop of X-ray quality colorless crystals of 5 precipitated from the solution (0.40 g, 85%). | [] | [] | [] | [] | [] | ["n-Butyllithium--0.63 mL of 1.6m solution in hexanes, 1 mmol", "(R,R)-TMCDA--0.38 mL, 2 mmol", "ammonium iodide--0.145 g, 1 mmol", "lithium bis(trimethylsilyl)amide--0.167 g, 1 mmol"] | ["reflux", "ambient temperature"] | ["30 min", "one hour", "48 h", "24 h"] | ["hexanes--0.63 mL", "toluene--5 mL"]
j.molstruc.2006.01.048 | 2.2. Synthetic procedure Synthesis of [Eu 2 (fum) 3 (H 2 O) 4 ] n $3nH 2 O (1): Fumaric acid (0.174 g, 1.5 mmol) and Eu 2 O 3 (0.176 g, 0.5 mmol) and water (5 mL), were added, respectively, to a Teﬂon-lined vessel, which was sealed and heated at 140 8C for 12 h. After slowly cooling the reaction vessel to room temperature, colorless block-like crystals of the products were collected by ﬁltration, washed with deionized water and ethanol, and dried in air.Yield: 206 mg, 56% based on Eu III . The purity of bulk materials was conﬁrmed by powder X-ray diffraction. IR (KBr pellet, cm K1 ): 3363w, 2354s, 1586w, 1435w, 1208s, 973s, 804m. Anal. Calcd (%) for C 12 H 20 O 19 Eu 2 : C, 18.66; H, 2.61. | [] | [] | ["[Eu 2 (fum) 3 (H 2 O) 4 ] n $3nH 2 O"] | ["Eu 2 O 3--0.176 g, 0.5 mmol"] | [] | ["Fumaric acid--0.174 g, 1.5 mmol"] | ["140 8C"] | ["12 h"] | ["water--5 mL"]
acs.inorgchem.8b00465 | 50−52 2.2.2. Preparation and Characterization of RPF Materials. RPF30-Er with the formula [Er 3 (Hsfdc) 3 (sfdc) 3 (H 2 O)] was synthesized as follows: 0.019 g (0.047 mmol) of H 2 sfdc was added to a solution of Er(NO 3 ) 3 ·5H 2 O (0.028 g, 0.063 mmol) in water (9 mL). The mixture was then magnetically stirred at room temperature for 15 min in a Teﬂon-lined stainless steel autoclave and heated at 200 °C for 72 h.After cooling to room temperature, the crystalline product was ﬁltered and washed with water, ethanol, and acetone. Yield: 0.017 g (72%). | [] | [] | ["[Er 3 (Hsfdc) 3 (sfdc) 3 (H 2 O)]"] | ["Er(NO 3 ) 3 ·5H 2 O--0.028 g, 0.063 mmol"] | [] | ["H 2 sfdc--0.019 g, 0.047 mmol"] | ["200 \nC"] | ["72 h"] | ["water--9 mL"]
c4ce00029c | 1 HNMR (CDCl 3 , ppm): δ 2.35 (s, 3H, –CH 3 ), 7.40 (d, 2H, p-Ph), 7.46 (t, 4H, m-Ph), 7.63 (d, 4H, o-Ph). IR (KBr, cm −1 ): 3224 (vs), 3053 (s), 2973 (s), 2866 (s), 1605 (m), 1584 (m), 1564 (m), 1518 (m), 1493 (s), 1448 (s), 1438 (s), 1334 (w), 1313 (m), 1293 (m), 1263 (m), 1240 (m), 1186 (w), 1157 (s), 1074 (s), 1039 (w), 1014 (s), 995 (w), 970 (w), 947 (s), 916 (m), 843 (w), 770 (vs), 716 (s), 699 (vs), 657 (s), 617 (w), 575 (s), 533 (w), 503 (s). | [] | [] | [] | [] | [] | [] | [] | [] | []
c5ce01577d | Synthesis of compound 1 An acetonitrile solution (10 ml) of [NiL 1 ]ĲClO 4 ) 2 (0.476 g, 0.1 mmol) was mixed with an aqueous solution (10 ml) of Na 4 TCM (0.070 g, 0.1 mmol) under stirring, and the resulting solution was filtered. Slow evaporation of the filtrate gave purple crystals in a week. Yield: 50 mg, 36% based on Na 4 TCM. Anal. calcd. for (1 − 7H 2 O) C 53 H 96 N 12 Ni 2 O 22 :C,46.44; H, 7.06; N, 12.26%. Found: C, 45.96; H, 6.52; N, 12.10%. IR: 3418(m), 2933(w), 2871(w), 1672(w), 1602(s), 1550(s), 1506(w), 1378(s), 1284(s), 1168(s), 1100(s), 856(m), 784(s). Compound 1 readily loses several guest molecules when exposed to air. | [] | ["a week"] | ["compound 1", "(1 − 7H 2 O) C 53 H 96 N 12 Ni 2 O 22"] | ["[NiL 1 ]ĲClO 4 ) 2--0.476 g, 0.1 mmol", "Na 4 TCM--0.070 g, 0.1 mmol"] | [] | [] | [] | [] | ["acetonitrile solution--10 ml", "aqueous solution--10 ml"]
j.poly.2013.12.016 | 2.3. Syntheses of the complexes 2.3.1. [Zn(dca) 2 (quin) 2 ] n (1) A methanolic solution (5 mL) of quinoxaline (0.130 g, 1 mmol) was added slowly to a methanolic solution (10 mL) of zinc(II) acetate (0.219 g, 1 mmol) with constant stirring. Then an aqueous solution of sodium dicyanamide (0.178 g, 2 mmol) was added dropwise to the mixture and the stirring was continued for a further 2 h. After that the resulting solution was ﬁltered and the ﬁltrate was kept in a CaCl 2 desiccator. Light yellow single crystals suitable for X-ray analysis were obtained from the ﬁltrate after a few days. (Yield 91%.) Anal. Calc. C 20 H 12 ZnN 10 : C, 52.47; H, 2.64; N, 30.59. Found: C, 52.43; H, 2.68; N, 30.58%. | [] | ["a few days"] | ["[Zn(dca) 2 (quin) 2 ] n", "C 20 H 12 ZnN 10"] | ["zinc(II) acetate--0.219 g, 1 mmol"] | [] | ["quinoxaline--0.130 g, 1 mmol", "sodium dicyanamide--0.178 g, 2 mmol"] | [] | ["2 h"] | ["methanolic solution--5 mL", "methanolic solution--10 mL"]
cg301628q | All crystallization methods tested with these compounds were unsuccessful.Complex 2a: Yield 0.093 g (78%). Mp > 300 °C. Anal. Calcd for C 22 H 16 N 4 O 3 Co·H 2 O: C, 57.28; H, 3.93; N, 12.14%. Found: C, 57.49; H, 4.15; N, 12.09%. IR (KBr): ν (cm −1 ) = 3432s, 3249m, 3060w (OH−NH), 1608vs (CO), 1560s + 1525m (CN), 1378s (C− O phenolic ), 1301w (C−N), 1176w (C−O enolic ). MS−ESI: m/z (%) = 387 (7) [(H 3 L) + H] + , 444 (8) [Co(H 2 L)] + , 830 (100) [{Co(H 2 L) 2 } +H] + , 887 (4) [{Co(HL)} 2 +H] + , 1216 (12) [{Co(H 2 L) 3 } + 2H] + , 1602 (2) [{Co(H 2 L) 4 } + 2H] + . | [] | [] | ["Complex 2a"] | [] | [] | [] | [] | [] | []
om7006216 | MS (FAB): m/z 665.3 (M + + 1). Anal. Calcd for C 39 H 49 N 2 ORh‚ 0.5H 2 O: C, 69.5; H, 7.5; N, 4.2. Found: C, 69.5; H, 7.5; N, 3.9. | [] | [] | ["C 39 H 49 N 2 ORh‚ 0.5H 2 O"] | [] | [] | [] | [] | [] | []
zaac.201600244 | 4.2 Syntheses {[Co(bbim) 2 (H 2 O) 2 ]·(tcbdc)·2H 2 O} n (1): In a 15 cm glass tube, a water solution (5 mL) of Co(NO 3 )·6H 2 O (0.029 g, 0.10 mmol) was placed on the bottom, on which a buffer solvent of CH 3 OH/H 2 O (v:v = 1:16 mL) was layered. Afterwards, a methanol solution (5 mL) of sodium tcbdc (0.035 g, 0.1 mmol) and bbim (0.019 g, 0.1 mmol) was carefully placed on the top of buffer solvent. Orange block crystals (0.024 g, 29%, based on Co) were obtained after the glass tube standing at room temperature for half-month. C 28 H 36 Cl 4 CoN 8 O 8 : calcd. C 41.35; H 4.46; N 13.78 %; found: C 41.02; H 4.64; N 13.56%. FT-IR (KBr): ν ˜ = 3449.3 (m), 1600.9 (s), 1517.0 (m), 1443.6 (m), 1332.2 (s), 1085.3 (s), 845.3 (m), 827.8 (m), 752.8 (m), 625.3 (m) cm –1 . | [] | [] | ["{[Co(bbim) 2 (H 2 O) 2 ]·(tcbdc)·2H 2 O} n", "C 28 H 36 Cl 4 CoN 8 O 8"] | ["Co(NO 3 )·6H 2 O--0.029 g, 0.10 mmol"] | [] | ["sodium tcbdc--0.035 g, 0.1 mmol", "bbim--0.019 g, 0.1 mmol"] | [] | ["half-month"] | ["water solution--5 mL", "CH 3 OH/H 2 O--1:16 mL", "methanol solution--5 mL"]
acs.cgd.0c01272 | Recrystallization from toluene yielded 2,4,6-tri-p-tolyl-s-triazine as white needle-shaped crystals. A 500 mL three-neck ﬂask was charged with 72.64 g of acetic acid, 4.4 mL of H 2 SO 4 , and 2.783 g of 4,4′,4″-striazine-2,4,6-tri-p-tolyl. Then 7.2 g of chromium oxide and 4.8 mL of acetic anhydride were added with stirring, carefully keeping the temperature below 50 °C. The resulting black-brown slurry was stirred overnight, poured into 300 mL of cold water, well mixed, and ﬁltered. The solid was washed with water and dissolved in 200 mL of 2N NaOH solution. After the unreacted starting material was removed by ﬁltration, the solution was acidiﬁed with HCl to give crude product. Recrystallization from DMF gave pure product as a white solid.2.2. Synthesis of 5,5′-(Hydroxyphosphoryl)diiso phthalic Acid (TCPA). The synthesis was carried out following the procedure published by Li et al. | [] | [] | ["2,4,6-tri-p-tolyl-s-triazine", "4,4′,4″-striazine-2,4,6-tri-p-tolyl", "5,5′-(Hydroxyphosphoryl)diiso phthalic Acid (TCPA)"] | [] | ["chromium oxide--7.2 g"] | [] | [] | [] | ["acetic acid--72.64 g", "H2SO4--4.4 mL", "acetic anhydride--4.8 mL", "DMF--200 mL", "2N NaOH solution--200 mL"]
c0dt01416h | Preparation of {[Co(HmtpO)(H 2 O) 3 ](ClO 4 ) 2 ·2H 2 O} n (3).Aqueous solutions of Co(ClO 4 ) 2 ·6H 2 O (0.5 mmol, 0.1830 g in 10 mL) and HmtpO (1 mmol, 0.1501 g in 10 mL) were mixed and reﬂuxed for 30 min. The pH value of the mixture was raised from 2.92 to 2 by adding HCl 0.5 N dropwise. The resulting clear pink solution was left standing at room temperature, and after one week orange needle-shaped crystals of compound 3 were isolated. Fractions of monohydrated HmtpO were removed from the solution prior the isolation of 3 crystals. Yields: 48% based on Co. Anal. calcd. for C 6 H 16 Cl 2 CoN 4 O 14 (3): C, 14.47; H, 3.24; N, 11.25%. Found: C, 14.60; H, 3.96; N, 11.37%. Main IR bands: 1687vs, 1572 s (n C O + n tp + n py ), 1087vs (n ClO4 ), 3423vs (n O–H ), 3153 s (n N–H ). | ["room temperature"] | ["one week"] | ["{[Co(HmtpO)(H 2 O) 3 ](ClO 4 ) 2 ·2H 2 O} n", "C 6 H 16 Cl 2 CoN 4 O 14"] | ["Co(ClO 4 ) 2 ·6H 2 O--0.5 mmol, 0.1830 g in 10 mL"] | ["HCl 0.5 N--dropwise"] | ["HmtpO--1 mmol, 0.1501 g in 10 mL"] | ["reflux"] | ["30 min"] | ["water--10 mL"]
cg300903w | (Hbi)[Zn 0.5 (UO 2 ) 2 (L)(H 2 L)(H 2 O) 3 ]·3H 2 O(ZnUP-3). A mixture of Zn(UO 2 )(OAc) 4 ·7H 2 O ( 40 mg, 0.04 mmol), H 4 L aqueous solution (118 mg, 0.29 mmol), bi (20 mg, 0.169 mmol), and deionized water (1.0 mL) was loaded into a 20-mL Teﬂon-lined stainless steel autoclave. The autoclave was sealed and heated at 160 °C for 2 days and then cooled to room temperature. Yellow crystals were isolated, yield 10 mg (45% based on uranium) initial pH 1.8, ﬁnal pH 2.0. EDS results indicated the presence of U/Zn/P (∼2:1:4). | [] | [] | ["(Hbi)[Zn 0.5 (UO 2 ) 2 (L)(H 2 L)(H 2 O) 3 ]·3H 2 O", "ZnUP-3"] | ["Zn(UO 2 )(OAc) 4 \n7H 2 O--40 mg, 0.04 mmol"] | [] | ["H 4 L aqueous solution--118 mg, 0.29 mmol", "bi--20 mg, 0.169 mmol"] | ["160 °C"] | ["2 days"] | ["deionized water--1.0 mL"]
acs.inorgchem.6b03084 | Synthesis of [Cu II 2 (L 3 ) 4 (CF 3 SO 3 ) 2 ]·2CF 3 SO 3 ·Me 2 CO (11). A 0.12 mmol portion (0.048 g) of L 3 and 0.24 mmol (0.089 g) of Cu(OTf) 2 · H 2 O were dissolved in 15 mL of acetone with stirring to produce a dark green solution. The solution was ﬁltered and then layered over nhexane in a 1/2 ratio to produce small green block crystals after 10 days. Selected IR peaks (cm −1 ): 3436 (br), 1707 (w), 1631 (w), 1590 (w), 1559 (w), 1494 (w), 1456 (m), 1252 (m), 1235 (s), 1221 (s), 1153 (m), 1026 (s), 1003 (m), 965 (w), 901 (w), 845 (m), 785 (w), 748 (m). Yield: 10% (based on Cu). Anal. Calcd for C 103 H 102 Cu 2 F 12 N 24 O 13 S 4 : C, 52.25; H, 4.35; N, 14.21. Found: C, 52.33; H, 4.41; N, 14.34. | [] | [] | ["[Cu II 2 (L 3 ) 4 (CF 3 SO 3 ) 2 ]·2CF 3 SO 3 ·Me 2 CO"] | ["Cu(OTf) 2 · H 2 O--0.089 g, 0.24 mmol"] | [] | ["L 3--0.048 g, 0.12 mmol"] | [] | ["10 days"] | ["acetone--15 mL", "n-hexane--1/2 ratio"]
cg201535x | [Ag(3,5-iBu 2 tz)] n . This complex was prepared in a similar way to the method for [Ag(3,5-nBu 2 tz)] n , using 3,5-diisobutyl-triazole instead of 3,5-dibutyl-triazole. Yield: 55%.AgC 10 H 18 N 3 (288.1), calcd. C 41.68, H 6.30, N 14.58; found, C 41.59, H 6.36, N 14.35. IR (KBr pellet, cm −1 ): 2959 (s), 2927 (w), 1710 (m), 1629 (s), 1383 (s), 1300 (m), 1219 (m), 1167 (s), 872 (w). | [] | [] | ["[Ag(3,5-iBu 2 tz)] n", "AgC 10 H 18 N 3"] | [] | [] | [] | [] | [] | []
c4ce01266f | Synthesis of com pound [Ni(H 2 L)(4,4′-bipy)(H 2 O)][(H 2 O) 2 ] (4). The synthesis of compound 4 is similar to that of 2 except the displacement of pyrazine with 4,4′ -bipy. The initial and final pH values of the resultant solutions were about 4.0 and 3.0, respe ctively. Green block crystals ( 0.111 g) were CrystEngComm Paper Published on 06 August 2014. Downloaded by University of Tennessee at Knoxville on 11/09/2014 08:54:08. View Article Online | [] | [] | ["[Ni(H 2 L)(4,4′-bipy)(H 2 O)][(H 2 O) 2 ]"] | [] | [] | ["H 2 L--not specified", "4,4′-bipy--not specified"] | [] | [] | []
ic901429u | Synthesis of [Cd 2 (hfipbb) 2 (DMF) 2 ] 3 2DMF (4). Cd(NO 3 ) 2 3 6H 2 O (19.6 mg. 0.06 mmol), H 2 hfipbb (20.8 mg, 0.05 mmol), and 4,4 0 -bipyridine (4,4 0 -bipy, 7.8 mg, 0.050 mmol) were mixed and stirred in DMF (9 mL) for several minutes, sealed in a 25 mL reaction tube, and heated in an oil bath at 100 °C for 3 days. This afforded colorless crystals of 4, which were collected by filtration, washed with DMF and ethanol, and dried in air. Yield 25.7 mg (65.5%). Elemental analysis for C 46 H 44 Cd 2 F 12 N 4 O 12 (calcd/ found): C, 42.58/42.60; H, 3.42/3.46; N, 4.32/4.38; Selected IR(KBr, ν max ): 2986(s), 1659(s), 1602(s) cm -1 . | [] | [] | ["[Cd 2 (hfipbb) 2 (DMF) 2 ] 3 2DMF", "C 46 H 44 Cd 2 F 12 N 4 O 12"] | ["Cd(NO 3 ) 2 3 6H 2 O--19.6 mg, 0.06 mmol"] | [] | ["H 2 hfipbb--20.8 mg, 0.05 mmol", "4,4 0 -bipyridine--7.8 mg, 0.050 mmol"] | ["100 \nC"] | ["3 days"] | ["DMF--9 mL"]
d0ce00077a | Preparation of [Co(TBTA)(L2) 2 ] n (2) 2 was prepared by a similar procedure as described for 1, except that L2 was used instead of L1. The obtained yield based on L2 was 37.2%. Anal. Calcd for C 52 H 37 Br 4 CoN 8 O 4 (%): C, 51.34; H, 3.07; N, 9.21; found: C, 51.37; H, 3.06; N, 9.19. IR (KBr, cm –1 ): 1635(w), 1601(m), 1542(w), 1509(m), 1458(m), 1417(m), 747(m), 587(m).Preparation of [Co(TBTA)(L3) 1.5 ] n (3) 3 was prepared by a similar procedure as described for 1, except that L3 were used instead of L1 and H 2 TBTA (0.1 mmol, 48.1 mg). The obtained yield based on L3 was 35.1%. Anal. Calcd for C 41 H 28 Br 4 CoN 6 O 4 (%): C, 47.02; H, 2.69; N, 8.02; found: C, 47.05; H, 2.65; N, 8.06. Main IR (KBr, cm –1 ) for 3: 1595(m), 1511(m), 1392(w), 1298(w), 1191(m), 747(m), 573(m), 499(w). | [] | [] | ["[Co(TBTA)(L2) 2 ] n", "[Co(TBTA)(L3) 1.5 ] n"] | [] | [] | ["L2--NaN", "L3--NaN"] | [] | [] | []
j.jssc.2016.03.028 | 2.2. Synthesis of the compounds Synthesis of [EMI] 2 [Co 3 (BDC) 3 Cl 2 ] (1). 2.0 mmol, 0.5825 g Co (NO 3 ) 2  6H 2 O and 0.50 mmol, 0.0831 gH 2 BDC were placed in a crystallisation vial placed in a 25 mL teﬂon-lined stainless-steel autoclave mixed with 1.005 g [EMI]Cl. The mixture was kept inside the furnace at 160 °C for 5 days, and then naturally cooled to ambient temperature. The blue crystals of 1 suitable for single crystal X-ray diffraction were collected after soak clearing with acetone. IR data (in KBr, cm –1 ) for 1: 3703(w), 3325(w), 3145(m), 3097(s), 2989(m), 1583(s), 1383(s), 1306(m), 1167(s), 1018(w), 825 (m), 740(s), 624(w), 557(m). Elemental analysis (%), Found (calcd): C, 45.05(44.93); H, 3.31(3.56); N, 5.75(5.82).Synthesis of compounds 2–8. Compounds 2–8 were synthesized from the similar preparation process as described in compound 1. | [] | [] | ["[EMI] 2 [Co 3 (BDC) 3 Cl 2 ]", "NaN"] | ["Co (NO 3 ) 2 \n6H 2 O--0.5825 g, 2.0 mmol"] | [] | ["H 2 BDC--0.0831 g, 0.50 mmol"] | ["160 \n°C"] | ["5 days"] | ["[EMI]Cl--1.005 g"]
acs.cgd.6b01518 | 1 H NMR (d 6 -DMSO): 9.48 (2H, s), 8.23 (2H, s), 8.18 (2H, d), 7.82 (2H, d) Synthesis of [Ag(NO 3 )(L I )](3) A solution of AgNO 3 (0.05 mmol) in 2 mL of methanol was layered over a solution of L I (0.1 mmol) in 2 mL of THF and 0.5 mL of chloroform. Suitable needle crystals of 3 for X-ray analysis were obtained after 4 days (Yield 62%). Anal. calcd for C 15 H 8 I 2 AgN 5 O 4 : C, 26.34; H, 1.18; N, 10.24. Found: C, 26.18; H, 1.22; N, 10.2. Selected IR bands (KBr pellet, cm -1 ): 3431 (w), 3320 (w), 2223 (m), 1709 (m), 1558 (s), 1502 (s), 1277 (m), 1176 (m), 831 (w), 578 (w). 1 H NMR (d 6 -DMSO): 9.14 (2H, s), 8.36 (2H, s), 7.94 (2H, d), 7.80 (2H, d) Results and Discussion Treatment of 4-amino-3-halobenzonitriles with 1,1'-carbonyldiimidazole in refluxing THF led to the formation of the ligands L Cl , L Br and L I . 1 H-NMR experiments show that the urea –NH protons are Page 4 of 20 ACS Paragon Plus Environment Crystal Growth & Design 1 2 3 4 5 6 7 8 9 10 11 12 13 14 15 16 17 18 19 20 21 22 23 24 25 26 27 28 29 30 31 32 33 34 35 36 37 38 39 40 41 42 43 44 45 46 47 48 49 50 51 52 53 54 55 56 57 58 59 60 | [] | [] | ["[Ag(NO 3 )(L I )](3)", "C 15 H 8 I 2 AgN 5 O 4"] | ["AgNO 3--0.05 mmol"] | [] | ["L I--0.1 mmol"] | [] | ["4 days"] | ["methanol--2 mL", "THF--2 mL", "chloroform--0.5 mL"]
15533174.2016.1218507 | The reaction mixture was heated to 55  C with stirring and reﬂuxed for 5 h to give a bright green transparent solution.The resulting solution was cooled to room temperature and then ﬁltered. The ﬁltrate was left for slow evaporation at room temperature. The ﬂaky-shaped crystals were formed in the methanol solution 2 weeks later, with 58% yield CONTACT Yuhua Fan fanyuhua301@163.com Key Laboratory of Marine Chemistry Theory and Technology, Ministry of Education, College of Chemistry and Chemical Engineering, Ocean University of China, Qingdao, Shandong 266100, China. | [] | ["2 weeks"] | [] | [] | [] | [] | ["55  C"] | ["5 h"] | []
zaac.200500303 | Synthesis of [Co(btrm) 2 (dca)]ClO 4 (1) Btrm (1.0 mmol, 150.0 mg) was added to a water solution (10 mL) of Co(ClO 4 ) 2 ·6H 2 O (0.5 mmol, 182.9 mg), then Na(dca) (1.0 mmol, 90.0 mg) dissolved in 10 mL water was added. The resulting mixture was stirred for several hours before filtering off. After two weeks, the orange crystals suitable for X-ray structure analysis were obtained by slow evaporation of the filtrate. Yield: 30 % (based on Co).C 36 H 36 Cl 3 N 45 O 12 Co 3 (1) (1574.24): C 27.47 (calc. 26.98); H 2.30 (2.44); N 40.04 (40.22) %. | [] | ["two weeks"] | ["[Co(btrm) 2 (dca)]ClO 4", "C 36 H 36 Cl 3 N 45 O 12 Co 3"] | ["Co(ClO 4 ) 2 ·6H 2 O--0.5 mmol, 182.9 mg"] | [] | ["Btrm--1.0 mmol, 150.0 mg", "Na(dca)--1.0 mmol, 90.0 mg"] | [] | ["several hours"] | ["water--10 mL"]
j.poly.2009.01.023 | 2.2.6.2. Method B. Solid LiOH  H 2 O (0.036 g, 0.86 mmol) was added to a colorless solution of H 2 L 00 (0.050 g, 0.43 mmol) in MeOH (20 ml) to give a white suspension. Solid bpy (0.067 g, 0.43 mmol) was then added and the new resultant suspension was stirred under heating for 30 min. Finally a light blue solution of Cu(NO 3 ) 2  2.5H 2 O (0.100 g, 0.43 mmol) in MeOH (10 ml) was added to give a blue suspension, which was ﬁltered to obtain a blue solution. Layering of the ﬁnal solution with Et 2 O (30 ml) gave cubic blue crystals, which were collected by ﬁltration under vacuum, washed with cold MeOH (5 ml) and Et 2 O (5 ml), and dried in air. | [] | [] | ["NaN"] | ["LiOH \n H 2 O--0.036 g, 0.86 mmol", "H 2 L 00--0.050 g, 0.43 mmol", "bpy--0.067 g, 0.43 mmol", "Cu(NO 3 ) 2 \n 2.5H 2 O--0.100 g, 0.43 mmol"] | [] | [] | [] | ["30 min"] | ["MeOH--20 ml", "MeOH--10 ml", "Et 2 O--30 ml", "MeOH--5 ml", "Et 2 O--5 ml"]
c8ce01421c | Synthesis of {[Zn 1.5 ĲTCPB) 2 Ĳbimb)ĲDMF) (dioxane) 2 ] ·dioxane} n (4). H 3 TCPB (0.004 mmol, 1.9 mg), bimb (0.08 mmol, 2.4 mg), and ZnĲNO 3 ) 2 ·6H 2 O (0.008 mmol, 2.4 mg) were added to 1 mL DMF/1,4-dioxane/H 2 O (v/v/v = 1/1/2) mixed solution, which was heated at 80 °C for 48 h. Then, it was gradually cooled to room temperature at a reduced rate of 2.5 °Ch −1 ; odorless crystals were obtained with the yield of 56% (based on H 3 TCPB). Anal. (%) calcd. for C 76 H 60 N 4 O 22 Zn 3 : C, 57.04; H, 4.75. Found (%): C, 57.74; H, 4.80. IR (KBr pellet, cm −1 ): 3438 (w), 1652 (m), 1558 (s), 1396 (s), 1218 (m), 1162 (m), 1006 (m), 962 (w), 781 (m) (Fig. S1†).X-ray crystallography The single-crystal X-ray diffraction data were collected with Mo-Kα radiation (λ = 0.71073 Å) on a Bruker Smart CCD diffractometer at 150 K for 1 and 2, 298 K for 3, and 296 K for 4. | [] | [] | ["{[Zn 1.5 ĲTCPB) 2 Ĳbimb)ĲDMF) (dioxane) 2 ] ·dioxane} n", "C 76 H 60 N 4 O 22 Zn 3"] | ["ZnĲNO 3 ) 2 \n6H 2 O--0.008 mmol, 2.4 mg"] | [] | ["H 3 TCPB--0.004 mmol, 1.9 mg", "bimb--0.08 mmol, 2.4 mg"] | ["80 \n°C"] | ["48 h"] | ["DMF/1,4-dioxane/H 2 O--1/1/2, 1 mL"]
ic302731z | Complex Syntheses. Complex 1 was synthesized by dissolving 1.0 mmol (198 mg) of MnCl 2 ·6H 2 O into 15 mL of methanol and 0.5 mmol (242 mg) of H 2 L1 was added to the solution. Then, 1.0 mmol (140 μL) of triethylamine was added to neutralize the formed hydrochloric acid, and the mixture was heated at 65 °C for 45 min. After the solution had cooled to room temperature, the formed dark green precipitate was separated by ﬁltration. X-ray diﬀraction quality crystals were grown in six days by placing solutions with the above-mentioned molar amounts into a fridge without preheating the solution. Yield: 241 mg (66%). Elemental analysis: C 30 H 43 Cl 2 Mn 2 N 2 O 7 (724.45): calcd. C 49.74, H 5.98, N 3.87; found C 49.50, H 6.03, N 3.91. | [] | [] | ["C 30 H 43 Cl 2 Mn 2 N 2 O 7", "Complex 1"] | ["MnCl 2 \n6H 2 O--1.0 mmol (198 mg)"] | ["triethylamine--1.0 mmol (140 μL)"] | ["H 2 L1--0.5 mmol (242 mg)"] | ["65 °C"] | ["45 min", "six days"] | ["methanol--15 mL"]
00958972.2010.531130 | 2.2. Preparation of [Sm(pta) 3 (H 2 O)] n (1) A mixture of 2,4,6-pyridinetricarboxylic acid (0.0422 g, 0.2 mmol), SmCl 3  6H 2 O (0.0728 g, 0.2 mmol), and 15 mL deionized water was placed in a 25 mL Teflon-lined bomb, which was heated to 180  C for 96 h. After the mixture was cooled to room temperature at a rate of 1.5  Ch 1 , the products were filtered, washed by ethanol, and dried in air. Yellow block crystals of 2 were obtained in 52% yield. Anal. Calcd for C 8 H 10 NO 10 Sm (%): C, 22.32; H, 2.34; N, 3.25. Found (%): C, 22.25; H, 2.33; N, 3.28.IR bands (KBr pellets, cm 1 ): 3603s, 3388sb, 1631s, 1607s, 1580s, 1548s, 1453s, 1393s, 1351s, 1276m, 1235w, 1110w, 1024w, 930w, 818w, 790w, 739s, 623w, 586w, 479w, 434w. | [] | [] | ["[Sm(pta) 3 (H 2 O)] n", "C 8 H 10 NO 10 Sm"] | ["SmCl 3 ?6H 2 O--0.0728 g, 0.2 mmol"] | [] | ["2,4,6-pyridinetricarboxylic acid--0.0422 g, 0.2 mmol"] | ["180 \nC"] | ["96 h"] | ["deionized water--15 mL"]
cg3018612 | Synthesis of 6. A mixture of Co(NO 3 ) 2 ·6H 2 O (29.1 mg, 0.1 mmol), TPPA (47.6 mg, 0.1 mmol), and benzene-p-dicarboxylic acid (33.2 mg, 0.2 mmol) was dissolved in 15 mL of DMA/H 2 O (1:1). The ﬁnal mixture was placed in a Parr Teﬂon-lined stainless steel vessel (25 mL) under autogenous pressure and heated at 100 °C for 3 days. Red crystals of 6 were collected in 60% yield (based on TPPA ligand).Calcd for CoC 41 H 28 N 4 O 4 : C, 70.39%; H, 4.03%; N, 8.01%. Found: C, 70.43%; H, 4.05%; N, 7.99%. IR (KBr, cm −1 ): 1595 (s), 1519 (m), 1489 (s), 1408 (m), 1330 (m), 1292 (m), 1270 (m), 1223 (w), 1188 (m), 1037 (w), 1012 (w), 838 (w), 818 (s), 749 (s), 752 (s), 567 (w), 517 (m). | [] | [] | ["6"] | ["Co(NO 3 ) 2 ·6H 2 O--29.1 mg, 0.1 mmol"] | [] | ["TPPA--47.6 mg, 0.1 mmol", "benzene-p-dicarboxylic acid--33.2 mg, 0.2 mmol"] | ["100 °C"] | ["3 days"] | ["DMA/H 2 O--15 mL"]
j.ica.2009.09.027 | 2.2. Preparation of (n-Bu 4 N)[(dbphen)Fe(CN) 4 ](1) At 80 °C, 5,6-dibromo-1,10-phenanthroline (850 mg, 2.5 mmol) in 25 mL of pyridine was added to the pyridine solution (40 mL) with [Fe II (py) 4 (NCS) 2 ] (1.22 g, 2.5 mmol). The reaction mixture was reﬂuxed for 1 h and the solvent was removed by vacuum distilling and yielded a purple residue. The aqueous (60 mL) with KCN (3.0 g, 46.2 mmol) was added. After reﬂuxing for 12 h, the darkpurple solution was ﬁltered while hot. The ﬁltrate was reduced to 10 mL at 65 °C and a dark-purple solid was collected by ﬁltration. After washed with 2 mL of water, the solid was re-dissolved in 70 mL of water and chlorine gas was bubbled into the dark red aqueous solution. 30 min. later, the brown solid was collected by ﬁltration and dissolved in 40 mL of boiling water again. (nBu 4 N)Br (3.0 g, 9.3 mmol) was added and a brown precipitation was formed immediately. The brown solid was collected by ﬁltration and washed with ether. Orange crystals were obtained after slowly evaporation of MeOH/H 2 O solution with the product. Yield: 45%. Anal. Calc. for C 32 H 42 N 7 Br 2 Fe: C, 51.91; H, 5.72; N, 13.24. | [] | [] | ["(n-Bu 4 N)[(dbphen)Fe(CN) 4 ]"] | ["[Fe II (py) 4 (NCS) 2 ]--1.22 g, 2.5 mmol"] | [] | ["5,6-dibromo-1,10-phenanthroline--850 mg, 2.5 mmol"] | ["80 \nC", "unknown", "65 \nC"] | ["1 h", "12 h", "30 min"] | ["pyridine--25 mL", "water--60 mL", "MeOH--40 mL", "ether--unknown"]
cg500477s | IR (KBr, cm −1 ): 1700 (s), 1610 (s), 1570 (m), 1515 (m), 1490 (s), 1408 (s), 1400 (s), 1330 (w), 1280 (s), 1240 (s), 1220 (m), 1170 (s), 1120 (w), 1080 (w), 1050 (w), 1010 (w), 990 (s), 890 (m), 880 (m), 855 (s), 790 (s), 770 (s), 730 (w), 690 (w), 680 (w), 660 (w), 640 (w), 615 (m), 580 (w), 540 (m), 520 (w), 490 (m), 390 (w). | [] | [] | ["[Ba(o-CbPhH 2 IDC)(H 2 O) 4 ] n", "C 12 H 14 N 2 O 10 Ba"] | ["Ba(NO 3 ) 2--0.0212 g, 0.1 mmol"] | [] | ["o-CbPhH 4 IDC--0.0276 g, 0.1 mmol"] | ["150 \nC "] | [] | ["H 2 O--7 mL"]
s0108270108041152 | For the preparation of (II), the red solid [Fe(TPA)(CH 3 CN) 2 ](ClO 4 ) 2 (62.7 mg, 0.100 mmol) was dissolved in CH 2 Cl 2 (6 ml) to yield a yellow solution. A green solution of LiTCNQ (42.2 mg, 0.200 mmol) in CH 3 OH (6 ml) was added, leading to a deep-green solution. The solution was stirred for 3 h at room temperature and a dark-blue solid was ﬁltered off, washed with methanol and ether, and dried in vacuo. Dark-orange bricks of (II) were crystallized from methanol–diethyl ether by vapor diffusion at room temperature (yield 6.2 mg, 11%). Analysis calculated for C 31 H 26 FeN 8 O: C 63.93, H 4.50, N 19.24%; found: C 64.01, H 3.50, N 20.50%. IR (,cm 1 ): 2187, 2180, 2155, 2106, 822. | [] | [] | ["[Fe(TPA)(CH 3 CN) 2 ](ClO 4 ) 2", "C 31 H 26 FeN 8 O"] | ["[Fe(TPA)(CH 3 CN) 2 ](ClO 4 ) 2--62.7 mg, 0.100 mmol"] | [] | ["LiTCNQ--42.2 mg, 0.200 mmol"] | [] | ["3 h"] | ["CH 2 Cl 2--6 ml", "CH 3 OH--6 ml", "methanol--methanol–diethyl ether"]
s160053680705057x | Experimental Cobalt thiocyanate was obtained commercially. 4,4'-Dipyridylamine (dpa) was prepared via a published procedure (Zapf et al., 1998). Cobalt thiocyanate (58 mg, 0.33 mmol) and dpa (57 mg, 0.33 mmol) were added to 10 ml water in a 23 ml a Teflon-lined Parr acid digestion bomb. The mixture was then heated under autogenous pressure at 423 K for 48 h, whereupon it was cooled slowly to 293 K. Dark blue crystals (78 mg, 0.27 mmol, 82% yield base on dpa) of the title compound were produced. | [] | [] | [] | ["Cobalt thiocyanate--58 mg, 0.33 mmol"] | [] | ["4,4'-Dipyridylamine (dpa)--57 mg, 0.33 mmol"] | ["423 K"] | ["48 h"] | ["water--10 ml"]
s0108270107051098 | IR (KBr, ,cm ÿ1 ): 1657 (s), 1634 (s), 1611 (s), 1591 (s), 1526 (w), 1495 (m), 1439 (m), 1404 (s), 1323 (m), 1292 (w), 1271 (w), 1134 (w), 1103 (m), 1074 (w), 1016 (w), 953 (m), 826 (m), 758 (w), 698 (m). | [] | [] | [] | [] | [] | [] | [] | [] | []
s0108270107056259 | Experimental The synthesis of complex (I) was achieved by two methods. In the ®rst, a solution of Htrz (60.1 mg, 0.87 mmol), Mn(CH 3 COO) 2 4H 2 O (245.3 mg, 1 mmol), triethylamine (0.1 ml), CH 3 CN (8 ml), EtOH (8 ml) and water (1 ml) was stirred brie¯y before being moved into a 25 ml autoclave and heated at 423 K for 4 d, followed by slow cooling to room temperature. The product was washed with EtOH and water, and colorless block-shaped crystals suitable for X-ray diffraction were collected and dried in air (80 mg, 66% yield). In the second method, a solution of Htrz (70.1 mg, 1.01 mmol), Mn(CH 3 COCHCOCH 3 ) 2 (253 mg, 1 mmol), NaOH (40 mg, 1 mmol), CH 3 CN (3 ml), EtOH (9 ml) and water (3 ml) was stirred brie¯y before being moved into a 25 ml autoclave and heated at 443 K for 3 d, followed by slow cooling to room temperature. The product was washed with EtOH and water, and colorless block-shaped crystals suitable for X-ray diffraction were collected and dried in air (65 mg, 43% yield). | [] | [] | [] | ["Mn(CH 3 COO) 2 4H 2 O--245.3 mg, 1 mmol", "Mn(CH 3 COCHCOCH 3 ) 2--253 mg, 1 mmol"] | ["triethylamine--0.1 ml", "NaOH--40 mg, 1 mmol"] | ["Htrz--60.1 mg, 0.87 mmol", "Htrz--70.1 mg, 1.01 mmol"] | ["423 K", "443 K"] | ["4 d", "3 d"] | ["CH 3 CN--8 ml", "EtOH--8 ml", "water--1 ml", "CH 3 CN--3 ml", "EtOH--9 ml", "water--3 ml"]
ncomms3684 | Preparation of [Co(2nIm)2] n (ZIF-65). 2-Nitroimidazole (90 mg, 0.80 mmol) and Co(NO 3 ) 2  6H 2 O (120 mg, 0.40 mmol) were dissolved in DMF (4 ml) in a glass vial. The solution was heated in an electric oven for 6 h at 120 °C and then cooled down to room temperature within 12 h. Block crystal of [Co(2nIm)2] n formed on the glass vial. The mother liquor was quickly ﬁltered while hot. After few minutes, a microcrystalline powder of ZIF-65 precipitated at room temperature. The purple powder was centrifuged and washed with DMF (3  ). Anal. calculated for C 9 H 13 CoN 7 O 6 ¼ Co(2nIm) 2  (DMF)(H 2 O): C, 28.89; H, 3.50; N, 26.20; found: C, 28.81; H, 3.46; N, 25.58. | [] | [] | ["[Co(2nIm)2] n (ZIF-65)", "C 9 H 13 CoN 7 O 6 ¼ Co(2nIm) 2  (DMF)(H 2 O)"] | ["Co(NO 3 ) 2  6H 2 O--120 mg, 0.40 mmol"] | [] | ["2-Nitroimidazole--90 mg, 0.80 mmol"] | ["120 °C"] | ["6 h"] | ["DMF--4 ml"]
ch15180 | [Zn(L 5 )I 2 ] n (2) The same synthetic method as that for 1 was used except that ZnCl 2 was replaced by ZnI 2 (31.9 mg, 0.1 mmol). Colourless block single crystals of 2 were obtained in 53 % yield (16.4 mg, based on L 5 ). Anal. Calc. for C 17 H 12 N 6 I 2 Zn: C 35.66, H 1.94, N 13.56. Found: C 35.48, H 1.96, N 13.42 %. n max (KBr)/cm 1 1601s, 1565m, 1507m, 1468s, 1439vs, 1423m, 1352m, 1220w, 1162m, 1111m, 1089w, 1062w, 1042m, 999m, 986s, 836m, 795m, 754m, 722s, 703s, 633s, 608s.{[Zn(L 5 )(N 3 ) 2 ](H 2 O) 2 } n (3) An aqueous solution (4 mL) of Zn(NO 3 ) 2 (14.9 mg, 0.05 mmol) and NaN 3 (6.5 mg, 0.1 mmol) was added to a solution of L 5 (15 mg, 0.05 mmol) in CH 3 OH (5 mL). After ,30 min of vigorous mixing, the solution was filtered and left to stand at room temperature. Colourless block single crystals suitable for X-ray analysis were obtained by slow evaporation of the solvent after ,2 weeks in 58 % yield (14.09 mg, based on L 5 ). Anal. Calc. for C 17 H 12 N 6 Cl 2 Zn: C 41.99, H 2.47, N 17.29. | [] | [] | ["[Zn(L 5 )I 2 ] n", "C 17 H 12 N 6 I 2 Zn"] | ["ZnI 2--31.9 mg, 0.1 mmol"] | [] | ["L 5--NA"] | [] | [] | ["NA--NA"]
acs.inorgchem.5b02641 | Preparation of [Cu 3 (μ-Br) 2 (dpmp) 2 (CH 2 Cl 2 ) 2 ] + [BF 4 ] − (3b)and [Cu 3 (μ-Br) 2 (dpmp) 2 ] + [BF 4 ] − (2b). 101 mg (2 equiv, 0.2 mmol) of dpmp, 32 mg (1 equiv, 0.1 mmol) of [Cu(MeCN) 4 ][BF 4 ], and 29 mg (2 equiv, 0.2 mmol) of CuBr were weighed into a Schlenk ﬂask, 10 mL of CH 2 Cl 2 (3)or50mLofo-DFB (2b) was added, and the reaction was stirred for 24 h. The compounds dissolved to form a clear and colorless solution in ∼30 min. After 24 h of stirring at room temperature, the solution was ﬁltered and subsequent layering with a 5-fold amount of n-hexane (2b) or gas-phase diﬀusion of n-pentane into the solution (3)aﬀorded product 2b or 3 as clear colorless crystals over the course of some days. The mother liquor was decanted oﬀ of the crystals. The crystals were washed with alkanes a few times and dried in vacuum for 30 min. Yield 97 mg (3, 67%). For analytical data, see the preparation of 1b. | [] | [] | ["[Cu 3 (μ-Br) 2 (dpmp) 2 (CH 2 Cl 2 ) 2 ] + [BF 4 ] −", "[Cu 3 (μ-Br) 2 (dpmp) 2 ] + [BF 4 ] −"] | ["[Cu(MeCN) 4 ][BF 4 ]--32 mg, 0.1 mmol", "CuBr--29 mg, 0.2 mmol"] | [] | ["dpmp--101 mg, 0.2 mmol"] | [] | ["24 h"] | ["CH 2 Cl 2--10 mL", "o-DFB--50 mL"]
s10853-007-2033-8 | Preparation of [Co(C 4 O 4 )(H 2 O) 2 ] (1) and [Co 3 (OH) 2 (C 4 O 4 ) 2 ]  3H 2 O (2) Freshly prepared Co(OH) 2 (0.26 g) and H 2 C 4 O 4 (0.11 g) were suspended in H 2 O (ca. 50 mL). The mixture was then placed in a Teﬂon lined autoclave, sealed and heated to 200 °C for 3 days followed by cooling to 25 °C in a water bath. The yellow crystals of 1 and brown-red crystals of 2 were ﬁltered, washed with water and dried in air. The crystals were separated under a microscope for further characterizations. | [] | [] | ["[Co(C 4 O 4 )(H 2 O) 2 ]", "[Co 3 (OH) 2 (C 4 O 4 ) 2 ] ? 3H 2 O"] | ["Co(OH) 2--0.26 g"] | [] | ["H 2 C 4 O 4--0.11 g"] | ["200 °C"] | ["3 days"] | ["H 2 O--ca. 50 mL"]
chem.200802093 | When a suitable amount of 5 was treated with an aqueous solution of potassium chloride, dissolution occurred, as expected. After solvent evaporation for approximately two months, red crystals formed, which showed cell parameters (a= 15.72(3), b = 11.90(2), c= 9.478(18) ; b = 113.27(5) 8 ; V= 1630(5)  3 ) similar to those of 1·6H 2 O(a = 15.737(2), b= 11.9010(14), c= 9.4667(12) ; b= 113.293(10) 8 ; V = 1628.5(4)  3 ) and can be formulated as 1·7.5H 2 O on the basis of elemental analysis (see Experimental Section). | [] | [] | ["5"] | [] | [] | [] | [] | ["approximately two months"] | ["aqueous solution of potassium chloride--not specified"]
s1463-0184(00)00036-8 | 3.1.2. [{Ph 3 PAgI} 2 (m-bpy)] n (2) Solid PPh 3 (0.19 g, 7.32 mmol) and AgI (0.57 g, 2.42 mmol) were mixed together and stirred in a mixture of CHCl 3 (30 ml), MeCN (20 ml) and MeOH (20 ml) for 30 min to get a clear solution. Bipyridyl (0.19 g, 1.22 mmol) was dissolved in MeCN (10 ml) and added slowly to the above solution with stirring. The clear solution was ﬁltered and left for slow evaporation. Next day, cream color crystals were collected by decanting the solvent and washed with MeOH (10 ml), CHCl 3 (10 ml) and Et 2 O (10 ml) then dried. Crystals were suitable for X-ray anaylsis. Yield 471 mg, (34%). | [] | [] | ["[{Ph 3 PAgI} 2 (m-bpy)] n"] | ["AgI--0.57 g, 2.42 mmol"] | [] | ["PPh 3--0.19 g, 7.32 mmol", "Bipyridyl--0.19 g, 1.22 mmol"] | [] | ["30 min"] | ["CHCl 3--30 ml", "MeCN--20 ml", "MeOH--20 ml", "MeCN--10 ml", "MeOH--10 ml", "CHCl 3--10 ml", "Et 2 O--10 ml"]
b108162d | 8 Cs[Co(C 2 B 9 H 11 ) 2 ]: to a solution of silver cobalt( III ) bis(dicarbollide) (30 mg, 69.5 mmol) in methanol (5 ml) was added a solution of CsCl (20 mg, 118.8 mmol) in methanol (5 ml). The mixture was filtered, concentrated in vacuo, the residue extracted with acetone, filtered and the solvent removed in vacuo affording orange crystalline solid in quantitative yield. | [] | [] | ["Cs[Co(C 2 B 9 H 11 ) 2 ]"] | ["silver cobalt( III ) bis(dicarbollide)--30 mg, 69.5 mmol"] | ["CsCl--20 mg, 118.8 mmol"] | [] | [] | [] | ["methanol--5 ml"]
b507124k | Na 2 [{Cu 8 (2,2  -bpy) 8 }(PW 8 O 31 ) 2 ]·15H 2 O(5). Amixtureof Na 2 WO 4 ·2H 2 O (0.200 g, 0.606 mmol), CuCl 2 ·2H 2 O (0.026 g, 0.152 mmol), 2,2  -bpy (0.024 g, 0.154 mmol), 4 M H 3 PO 4 (76 lL, 0.304 mmol) and H 2 O (5 mL, 0.278 mol) was stirred and the pH was adjusted to 10 with 4 M NaOH (pH f = 8.3). A few parallellepipedic blue crystals mixed with an unidentiﬁed bluish powder were collected by ﬁltration. Despite numerous efforts, we have not been able to improve the synthesis of 5.IR(KBr pellets, m/cm −1 ): 3108 (w), 3077 (w), 3052 (w), 3033 (w), 2921 (w), 2845 (w), 1655 (m), 1594 (w), 1559 (w), 1539 (w), 1475 (w), 1448 (m), 1313 (w), 1256 (w), 1156 (w), 1133 (w), 1076 (sh), 1068 (m), 1034 (m), 1018 (sh), 1009 (sh), 952 (m), 984 (m), 920 (m), 891 (s), 872 (s), 824 (s), 772 (s), 753 (s), 722 (sh), 683 (sh), 644 (w), 548 (w), 507 (w). Elemental analysis could not be performed because of the poor yield of the synthesis of 5. | [] | [] | ["Na 2 [{Cu 8 (2,2 \n -bpy) 8 }(PW 8 O 31 ) 2 ]\n15H 2 O", "NaN"] | ["CuCl 2 \n2H 2 O--0.026 g, 0.152 mmol"] | ["4 M H 3 PO 4--76 lL, 0.304 mmol", "4 M NaOH--pH f = 8.3"] | ["2,2 \n -bpy--0.024 g, 0.154 mmol"] | [] | [] | ["H 2 O--5 mL, 0.278 mol"]
j.crci.2013.03.010 | 2.2.Synthesis of complexes 2.2.1.Synthesis of the [Mn(salabza)( m -1,3-N 3 )] n complex (1) To 10 mL of a methanolic solution of Mn(OAc) 2 4H 2 O (0.049 g, 0.2 mmol) were added 0.066 g (0.2 mmol) of H 2 salabza [31] dissolved in 10 mL of chloroform, and the resulting solution was stirred for 30 min.A solution of NaN 3 (0.052 g, 0.8 mmol) in methanol (l5 mL) was then added slowly to the above mixture.The resulting brown solution was allowed to stand in the open air for about 3 hours to complete the air oxidation of Mn(II).The ﬁnal solution was left undisturbed at room temperature, and dark brown crystals appeared after 6 days.The crystals were collected by ﬁltration, washed with small amounts of methanol and dried in the air (Yield: 64%) Anal. | [] | [] | ["[Mn(salabza)(? -1,3-N 3 )] n", "NaN 3", "H 2 salabza", "Mn(OAc) 2 4H 2 O"] | ["Mn(OAc) 2 4H 2 O--0.049 g, 0.2 mmol"] | ["NaN 3--0.052 g, 0.8 mmol"] | ["H 2 salabza--0.066 g, 0.2 mmol"] | [] | ["30 min", "3 hours", "6 days"] | ["methanol--10 mL", "chloroform--10 mL"]
c2ce00025c | Synthesis of {H[NaAg 7 (4-pytz) 5 (H 2 O) 0.5 ][GeMo 12 O 40 ]} 2 (4) The similar synthetic procedure to that of 1 was used, but 4-pytz and Na 4 GeMo 12 O 40 were used instead of 2-pytz and H 3 PW 12 O 40 , respectively. Yellow block crystals were filtered, washed with water, and dried at room temperature (28% yield based on W). C 60 H 44 N 50 Na 2 Ag 14 Ge 2 Mo 24 O 81 (6765.25): Calcd.C 10.64, H 0.69, N 10.35%; Found C 10.62, H 0.74, N 10.33%.IR (KBr, cm 21 ): 3431(s), 2937(m), 1622(m), 1428(m), 1115(w), 1037(w), 949(m), 880(s), 767(s), 613(m), 467(w).X-ray crystallographic study Crystal data for compounds 1–4 were collected on a Bruker SMART-CCD diffractometer with Mo-Ka monochromatic radiation (l = 0.71073 A ˚ ) at 293 K. All structures were solved by the directed methods and refined by full matrix least-squares on F 2 using the SHELXTL crystallographic software package.35 All the non-hydrogen atoms were refined anisotropically except that O1, O3, O4, O10 and P1 for 1 were refined isotropically. | [] | [] | ["{H[NaAg 7 (4-pytz) 5 (H 2 O) 0.5 ][GeMo 12 O 40 ]} 2", "C 60 H 44 N 50 Na 2 Ag 14 Ge 2 Mo 24 O 81"] | ["Na 4 GeMo 12 O 40--not available"] | [] | ["4-pytz--not available"] | [] | [] | []
j.molstruc.2015.08.021 | [Cd(Htma)(tpy)]$H 2 O(2). A mixture of Cd(NO 3 ) 2 $ 4H 2 O (0.013 g, 0.05 mmol), H 3 tma (0.016 g, 0.05 mmol) and tpy (0.012 g, 0.05 mmol) in 3 mL H 2 O was stirred for 30 min, then the mixture was placed in a 23-mL Teﬂ on-lined autoclave and heated at 160  C for 96 h. The autoclave was cooled over a period of 10 h by natural cooling. The colorless block-like crystals of 2 were collected by ﬁltration, washed with ethanol, and dried in air (yield: 17 mg, ca.68% based on Mn). Anal. calcd for C 24 H 17 MnN 3 O 7 :C,56.04; H, 3.33; N, 8.17%; found C, 55.87; H, 3.09; N, 8.36%. IR data for 1 (KBr, cm 1 ): 3466 (m), 2365(w), 1688 (w), 1591(s), 1550(s), 1482(s), 1449(s), 1366(s), 1249(w), 1064(w), 1010(w), 852(w), 763(m).2.3. Crystal structure determination Single crystal X-ray diffraction analyses of the two complexes were carried out on a Bruker SMART APEX CCD diffractometer equipped with a graphite monochromated Mo-K a radiation ( l ¼ 0.71073 Å). Raw data were integrated with the SAINT program [9]. The structures were solved by direct methods with SHELXS-97 and reﬁned by full-matrix least-squares on F 2 using SHELXS-97 [10]. An empirical absorption correction was applied with the program SADABS [11]. All non-hydrogen atoms were reﬁned anisotropically. The hydrogen atoms were set in calculated positions and reﬁned by a riding mode. The crystallographic details of complexes 1 and 2 are provided in Table 1, while the selected bond distances and angles are listed in Table 2. | [] | ["10 h"] | ["[Cd(Htma)(tpy)]$H 2 O", "C 24 H 17 MnN 3 O 7"] | ["Cd(NO 3 ) 2 $ 4H 2 O--0.013 g, 0.05 mmol"] | [] | ["H 3 tma --0.016 g, 0.05 mmol", "tpy--0.012 g, 0.05 mmol"] | ["160 \n C"] | ["96 h"] | ["H 2 O--3 mL"]
j.poly.2012.10.054 | 2.5.4. Synthesis of complex [HgBr 2 (Y)] 2 (2) Complex 2 was prepared following the same synthetic method as that reported for 1. Thus, HgBr 2 (0.180 g, 0.500 mmol) was reacted with ylide Y (0.112 g, 0.50 mmol) giving 2. Yield 0.263 g, 90%. Anal. Calc. for Hg 2 Br 4 O 6 S 2 N 2 C 20 H 22 : C, 20.51; H, 1.89. Found: C, 20.73; H, 1.94%. M.p. 200–201 °C. IR (KBr disk): m (cm 1 ) 1658 (CO) and 807 (S + –C  ). | [] | [] | ["[HgBr 2 (Y)] 2", "Hg 2 Br 4 O 6 S 2 N 2 C 20 H 22"] | ["HgBr 2--0.180 g, 0.500 mmol"] | [] | ["ylide Y--0.112 g, 0.50 mmol"] | [] | [] | []
j.poly.2014.01.030 | 2.2. Syntheses of the complexes 2.2.1. Syntheses of complexes 1–5 A mixture of 1 mL ethanol and 9 mL distilled water containing H 2 PODA (0.0226 g, 0.1 mmol), NaOH (0.3 mmol, 0.65 mol/L), formic acid (0.1 mmol, 0.65 mol/L), LaCl 3 6H 2 O for 1 (0.0353 g, 0.1 mmol), Ce(NO 3 ) 3 6H 2 O for 2 (0.0434 g, 0.1 mmol), PrCl 3 6H 2 O for 3 (0.0355 g, 0.1 mmol), NdCl 3 6H 2 O for 4 (0.0358 g, 0.1 mmol) and Eu(NO 3 ) 3 6H 2 O for 5 (0.0446 g, 0.1 mmol) was placed in a Teflon-lined stainless reactor (23 mL), heated at 120 °C for 72 h under autogenous pressure and then cooled to room temperature. Block crystals were obtained.La(PODA)(FA)(H 2 O)] n (1) Yield: 50.5% based on La. Anal. Calc. for C 11 H 11 LaO 9 : C 31.00; H 2.60. Found: C 30.88; H 2.51%. IR data (KBr pellet, m /cm 1 ): 3388 s, 2932 m, 1595 vs, 1426 s, 1343 s, 1280 s, 1183 s, 1089 m, 1054 m, 976 w, 810 w, 732 w, 687 w, 629 w, 575 w. | [] | [] | ["La(PODA)(FA)(H 2 O)] n", "Ce(NO 3 ) 3 \n6H 2 O", "PrCl 3 \n6H 2 O", "NdCl 3 \n6H 2 O", "Eu(NO 3 ) 3 \n6H 2 O"] | ["H 2 PODA--0.0226 g, 0.1 mmol", "LaCl 3 \n6H 2 O--0.0353 g, 0.1 mmol", "Ce(NO 3 ) 3 \n6H 2 O--0.0434 g, 0.1 mmol", "PrCl 3 \n6H 2 O--0.0355 g, 0.1 mmol", "NdCl 3 \n6H 2 O--0.0358 g, 0.1 mmol", "Eu(NO 3 ) 3 \n6H 2 O--0.0446 g, 0.1 mmol"] | [] | ["NaOH--0.3 mmol, 0.65 mol/L", "formic acid--0.1 mmol, 0.65 mol/L"] | ["120 \n°C"] | ["72 h"] | ["ethanol--1 mL", "distilled water--9 mL"]
j.ica.2007.02.016 | Anal. Calc. for C 32 H 36 AgNP 2 S 2 : C, 57.49; H, 5.43; N, 2.09; S, 9.59. Found: C, 57.30; H, 5.71; N, 2.13; S, 9.41%. | [] | [] | ["C 32 H 36 AgNP 2 S 2"] | [] | [] | [] | [] | [] | []
s10904-010-9401-6 | 2.3 Synthesis of [Ag 2 (3-pmpmd) 2 (dppe) (BF 4 ) 2 ] n 4nDMF (3) To the DMF solution (5 mL) containing 1 (120 mg, 0.2 mmol), the solid dppe (20 mg, 0.1 mmol) was added and the mixture kept stirring for 30 min. The resultant clear yellow solution was ﬁltered. Diethyl ether was allowed to diffuse slowly into the ﬁltrate at room temperature and pale yellow microcrystalline product 3 was obtained in about 3 weeks. Yield: 133 mg (70%). Anal. Calcd. for C 82 H 80 Ag 2 B 2 F 8 N 12 O 12 P 2 : C 52.47, H 4.30, N 8.96%; found: C 52.32, H 4.34, N 8.94 %. IR (KBr, cm -1 ): 3487(w), 2929(w), 1774(m), 1722(vs), 1654(m), 1601(w), 1481(w), 1435(m), 1389(s), 1360(m), 1310(w), 1251(w), 1157(w), 1099(s), 1059(m), 970(m), 919(m), 831(w), 784(w), 733(m), 703(m), 632(w), 558(w), 513(w), 482(w). | [] | ["3 weeks"] | ["[Ag 2 (3-pmpmd) 2 (dppe) (BF 4 ) 2 ] n 4nDMF", "3"] | [] | ["dppe--20 mg, 0.1 mmol"] | [] | [] | ["30 min"] | ["DMF--5 mL"]
c2dt30268c | IR (KBr pellet, cm −1 ): 1648 (w), 1586 (s), 1548 (s), 1410 (s), 1242 (w), 1184 (m), 1084 (w), 1024 (w).For 13 (Ln 2 O 3 =Nd 2 O 3 ): yellow block-shaped crystals were collected by ﬁltration, washed with distilled water and air dried.Yield: 89% (based on CuCl 2 ·2H 2 O). Calcd for C 19 H 14 CuN 2 NdO 10 S (%): C, 34.05; H, 2.11; N, 4.18. Found (%): C, 34.03; H, 2.17; N, 4.15. IR (KBr pellet, cm −1 ): 1651 (w), 1583 (s), 1547 (s), 1410 (s), 1242 (w), 1185 (m), 1084 (w), 1024 (w).For 14 (Ln 2 O 3 =Sm 2 O 3 ): orange block-shaped crystals were collected by ﬁltration, washed with distilled water and air dried. | [] | [] | ["C 19 H 14 CuN 2 NdO 10 S", "C 19 H 14 CuN 2 SmO 10 S"] | [] | [] | [] | [] | [] | []
zaac.201100196 | 1 H NMR ([D 6 ]DMSO): δ = 14.64 (H Triazol ).13 C{ 1 H} NMR ([D 6 ]DMSO): δ = 169.7 (C Triazol ), 149.7 (C Triazol ), 124.9 (C(NO 2 ) 2 ).14 N NMR ([D 6 ]DMSO): δ = –23. IR: ν (rel. int.) = 3610 (vw), 3234 (w), 2360 (vw), 2342 (vw), 1654 (vw), 1542 (m), 1438 (m), 1362 (w), 1348 (w), 1268 (m), 1212 (vs), 1184 (m), 1138 (m), 1122 (m), 1094 (s), 1036 (w), 986 (w), 830 (w), 768 (m), 744 (m), 692 (w) cm –1 . Raman (200 mW): ν (rel. int.) = 1541 (16), 1487 (45), 1462 (100), 1413 (44), 1387 (56), 1363 (34), 1337 (88), 1308 (9), 1292 (11), 1233 (14), 1185 (38), 1142 (3), 1104 (7), 1042 (4), 983 (32), 919 (15), 827 (8), 778 (4), 479 (5), 370 (3), 305 (1) cm –1 . Elemental analysis (C 6 H 4 N 12 O 8 ): calcd.: C 19.36, H 1.08, N 45.16; found: C 20.33, H 1.13, N 43.77 %. DSC (onset, 5 °C·min –1 ): T Dec. | [] | [] | ["C 6 H 4 N 12 O 8"] | [] | [] | [] | [] | [] | []
cg301047w | Syntheses. MOAAF-1. H 3 btc (0.30 g, 1.4 mmol) was dissolved in DMF (10 mL) in a 20 mL glass vial. Then, teoa (1.16 g, 7.8 mmol) and solid ZnCl 2 (0.3 g, 2.2 mmol) were added to the reaction mixture, and the resulting solution was heated without stirring at 100 °C for 24 h. During this period, polyhedral crystals of MOAAF-1 were formed. | [] | [] | ["MOAAF-1"] | ["ZnCl 2--0.3 g, 2.2 mmol"] | [] | ["H 3 btc--0.30 g, 1.4 mmol", "teoa--1.16 g, 7.8 mmol"] | ["100 \nC"] | ["24 h"] | ["DMF--10 mL"]
j.micromeso.2004.10.030 | 2.2.4. [Mn(ibimb) 2 (H 2 O) 2 ]Cl 2 Æ 2H 2 O(4) An aqueous solution (5 ml) of MnCl 2 Æ 4H 2 O (9.9 mg, 0.05 mmol) and an aqueous solution (5 ml) of ibimb (15.2 mg, 0.05 mmol) were combined, reﬂuxed and stirred for about 8h. The aqueous solution was cooled down to room temperature and ﬁltered. About 7 days later, colorless platelet crystals suitable for X-ray analysis were obtained in 60% yield. Anal. calcd. for C 34 H 44 Cl 2 MnN 12 O 6 (842.65): C, 48.46; H, 5.26; N, 19.95%. Found: C, 48.82; H, 5.30; N, 19.90%. | ["room temperature"] | ["7 days"] | ["[Mn(ibimb) 2 (H 2 O) 2 ]Cl 2 Æ 2H 2 O"] | ["MnCl 2 Æ 4H 2 O--9.9 mg, 0.05 mmol"] | [] | ["ibimb--15.2 mg, 0.05 mmol"] | ["refluxed and stirred"] | ["8h"] | ["water--5 ml"]
ic500306y | Synthesis of [Ag(Hdpma)](NO 3 ) 2 ·H 2 O (1). In a test tube, ligand dpma (39.8 mg, 0.20 mmol) in MeOH (5 mL) was carefully layered onto an aqueous solution (5 mL) of AgNO 3 (33.9 mg, 0.20 mmol) and conc HNO 3 (1 drop), with a mixture of MeOH and H 2 O (6 mL, 1:1 v/v, middle) as a buﬀer, at room temperature. The solutions were left to quietly stand for about 2 weeks at room temperature, and colorless cube-like crystals were obtained (36.0 mg, yield 40%). Anal. | [] | [] | ["[Ag(Hdpma)](NO 3 ) 2 ·H 2 O", "1"] | ["AgNO 3 --33.9 mg, 0.20 mmol"] | [] | ["dpma--39.8 mg, 0.20 mmol"] | [] | ["2 weeks"] | ["MeOH --5 mL", "H 2 O --5 mL"]
ic4025487 | Yellowish crystals of [Mn 2 (tolf) 4 (py) 4 (H 2 O)], 2 (90 mg, 60%), suitable for X-ray structure determination, were deposited after 30 days. Anal. Calcd for [Mn 2 (tolf) 4 (py) 4 (H 2 O)]·1.5MeOH·py (C 82.5 H 77 Cl 4 Mn 2 N 9 O 10.5 ) (MW = 1614.21): C, 61.39; H, 4.81; N, 7.81. Found: C, 61.70; H, 4.79; N, 7.42. IR (KBr pellet), ν max /cm −1 ν asym (CO 2 ): 1584(vs). ν sym (CO 2 ): 1386 (vs). Δ = 198 cm −1 .UV−vis, λ/nm (ε/M −1 cm −1 ) as nujol mull: 427(sh), 346 (sh), 305. In DMSO: 430 (sh) (260), 350 (sh) (2450), 307 (14 100), 288 (3500). The complex is soluble in CH 3 CN, DMF, and DMSO (Λ M = 6.5 μS/cm, in 1 mM DMSO solution). | [] | [] | ["[Mn 2 (tolf) 4 (py) 4 (H 2 O)]·1.5MeOH·py"] | [] | [] | [] | [] | ["30 days"] | []
cg0705052 | Preparation of {[Dy(pta)(H 2 O) 3 ]‚4H 2 O} n (6). The procedure was the same as that in 5 except that Ho(ClO 4 ) 3 ‚nH 2 O was replaced by Dy(ClO 4 ) 3 ‚nH 2 OatpH) 3. Colorless crystals were obtained. Yield: * Corresponding author. Fax: +86-2223502458. E-mail: pcheng@ nankai.edu.cn.CRYSTAL GROWTH & DESIGN 2007 VOL. 7, NO. 9 1851-1857 10.1021/cg0705052 CCC: $37.00 © 2007 American Chemical Society Published on Web 07/21/2007 | [] | [] | ["{[Dy(pta)(H 2 O) 3 ]‚4H 2 O} n"] | ["Dy(ClO 4 ) 3 ‚nH 2 O--NaN"] | [] | ["pta--NaN"] | [] | [] | ["H 2 O--NaN"]
j.poly.2015.08.006 | 2.4.7. Reaction of (F 4 C 5 N)CN with NaN 3 and ZnCl 2 – Attempted synthesis of F 4 PyTetH To a suspension of 0.69 g (3.85 mmol) (F 4 C 5 N)CN in 15 mL of water and 3 mL of iso-propanol a solution of 0.38 g (5.77 mmol) of NaN 3 and 0.53 g (3.85 mmol) of ZnCl 2 in 15 mL of water was added. The reaction mixture was heated for 3 d under reﬂux. After cooling 0.39 g (9.69 mmol) of NaOH dissolved in 10 mL of water was added to the yellow solution and the resulting precipitate of Zn(OH) 2 was ﬁltered off. The ﬁltrate was careful acidiﬁcated using dilute aqueous HCl to a pH of 6 which led to the precipitation of a brown-white solid. This was ﬁltered off and washed with cold water, diethyl ether and pentane resulting in 680 mg of brownish material. Elemental analysis C 6 H 1 F 4 N 5 (219.10): calcd. C 32.89; H, 0.46; N, 31.96. Found C, 32.81; H, 0.43; N, 31.79% gave satisfactory values for F 4 PyTetH and signals in the 19 F NMR ([D 4 ]MeOH) at d = 142 (m, 2F, F3,5), 94 (m, 2F, 2,6F) ppm and ESI-MS (neg.): 218 [MH]  m/z can be attributed to the desired product. However, no 13 C data could be obtained; most of the collected material did obviously not contain material giving 13 Cor 1 H NMR signals, although most of it was soluble. | [] | [] | ["(F 4 C 5 N)CN"] | ["NaN 3--0.38 g (5.77 mmol)", "ZnCl 2--0.53 g (3.85 mmol)"] | [] | [] | [] | ["3 d"] | ["water--15 mL", "iso-propanol--3 mL"]
c3ce42147c | {[CoL(SCN)](ClO 4 )} n ·1.5nDMF·0.5nH 2 O (7). A mixture of L (5.5 mg, 0.01 mmol), Co(ClO 4 ) 2 ·6H 2 O (7.3 mg, 0.02 mmol), and NaSCN (1.6 mg, 0.02 mmol) in DMF and H 2 O (15 : 4) was sealed in a 10 ml Teflon lined stainless steel vessel under autogenous pressure and heated to 150 °C for 100 h. After cooling to room temperature, pink crystals of 7 were obtained.Yield: 2 mg, 21%. Anal. (%) calcd. for C 75 H 70 Cl 2 Co 2 N 25 O 12 S 2 : C, 51.00; H, 3.99; N, 19.82. Found: C, 50.75; H, 3.81; N, 20.04. | [] | [] | ["[CoL(SCN)](ClO 4 )} n ·1.5nDMF·0.5nH 2 O"] | ["Co(ClO 4 ) 2 \n6H 2 O--7.3 mg, 0.02 mmol"] | ["NaSCN--1.6 mg, 0.02 mmol"] | ["L--5.5 mg, 0.01 mmol"] | ["150 °C"] | ["100 h"] | ["DMF--in DMF and H 2 O (15 : 4)", "H 2 O--in DMF and H 2 O (15 : 4)"]
cg060337y | Synthesis. [{Co(H 2 btec)(H 2 O) 4 }‚4-apy‚(H 2 O) 2 ] n (1). Toa5mL hot aqueous solution of H 4 btec (0.508 g, 2 mmol), 10 mL of an aqueous solution of NaOH (0.16 g, 4 mmol) was added. An aqueous solution (10 mL) of CoCl 2 ‚6H 2 O (0.237 g, 1 mmol) and the methanolic solution (5 mL) of 4-apy (0.188 g, 2 mmol) were then added to the above solution, at pH ≈ 7.0. Pink crystals of 1 were obtained in good yield directly from the reaction mixture after 4 days. Yield: 376 mg, (62%).Elemental analysis for C 20 H 28 Co O 14 N 4 . Found (calcd): C 39.42 (39.51); H 4.57 (4.61); N 9.19 (9.22). | [] | [] | ["{Co(H 2 btec)(H 2 O) 4 }‚4-apy‚(H 2 O) 2 ] n", "C 20 H 28 Co O 14 N 4"] | ["CoCl 2 ‚6H 2 O--0.237 g, 1 mmol"] | ["NaOH--0.16 g, 4 mmol"] | ["H 4 btec--0.508 g, 2 mmol", "4-apy--0.188 g, 2 mmol"] | [] | ["4 days"] | ["aqueous solution--5 mL", "aqueous solution--10 mL", "methanolic solution--5 mL"]
c0nj00302f | IR (cm 1 ): 3403(br), 3134(m), 1607(s), 1549(m), 1524(m), 1402(s), 1304(m), 1263(m), 12185(m), 1063(s), 1014(w), 963(m), 934(w), 857(m), 783(m), 740(w), 697(w), 650(w).Synthesis of {[Cd(L 1 )(CH 3 COO)]} n , (5). A mixture of Cd(OAc) 2 6H 2 O (0.50 mmol), L 4 (0.25 mmol) and aq. NH 3 (0.1 ml) in EtOH–H 2 O (4 ml, 1:1v/v) were placed in a Teﬂonlined stainless steel autoclave and heated to 180 1C for 72 h.After the mixture was cooled to room temperature at the rate of 0.1 1C min 1 , colorless crystals of 5 were collected, washed with water and dried at room temperature to give 42% yield based on Cd(NO 3 ) 2 6H 2 O. Anal. calcd. for 5: C, 40.18%; H, 2.81%; N, 7.81%. Found: C, 40.03%; H, 2.93%; N, 7.91%.IR (cm 1 ): 3107(s), 2928(s), 1606(m), 1537(s), 1511(s), 1418(m), 1345(s), 1305(s), 1261(s), 1224(m), 1172(m), 1106(s), 1067(m), 855(s), 820(s), 781(m), 728(s), 698(s), 640(m). | [] | [] | ["{[Cd(L 1 )(CH 3 COO)]} n", "NaN"] | ["Cd(OAc) 2 ?6H 2 O--0.50 mmol"] | [] | ["L 4--0.25 mmol"] | ["180 1C"] | ["72 h"] | ["EtOH–H 2 O--4 ml, 1:1v/v"]
b405128a | Synthesis of 4-(pentaﬂuorophenylethynyl)pyridine (3a) Dry triethylamine (100 mL) was added to a ﬂask containing Pd(PPh 3 ) 2 Cl 2 (0.03 g, 0.04 mmol), CuI (0.01 g, 0.04 mmol), and 4-ethynylpyridine (0.40 g, 4.0 mmol). Iodopentaﬂuorobenzene (1.20 g, 4.0 mmol) was added and the reaction mixture was stirred at reﬂux for 6 h. The solvent was removed in vacuo, and the residue was dissolved in diethyl ether and eluted through a 3 cm alumina column, and recrystallised from petroleum ether 80/100 to give the product as an off-white solid. Yield 0.40 g (45%). Mp 123–124 uC.1 H NMR (200 MHz) d: 8.65 (2H, m, PyH), 7.42 (2H, m, PyH).19 F{ 1 H} NMR (188 MHz) d: 2135.5 (2F, m, PhF), 2151.0 (1F, m, PhF), 2161.5 (2F, m, PhF). | [] | [] | ["4-(pentafluorophenylethynyl)pyridine (3a)"] | ["Pd(PPh 3 ) 2 Cl 2--0.03 g, 0.04 mmol", "CuI--0.01 g, 0.04 mmol"] | [] | ["4-ethynylpyridine--0.40 g, 4.0 mmol", "Iodopentafluorobenzene--1.20 g, 4.0 mmol"] | ["reflux"] | ["6 h"] | ["triethylamine--100 mL"]
c4ra03569k | Synthesis of {[Ni(bpmp) 1.5 (tbip)(H 2 O)]$H 2 O} n (2) A mixture of Ni(NO 3 ) 2 $6H 2 O (29.1 mg, 0.1 mmol), bpmp (26.8 mg, 0.1 mmol), H 2 tbip (22.2 mg, 0.10 mmol) and NaOH (8.00 mg 0.2 mmol) in deionized water (6 mL), was sealed in a 25 mL Teon-lined stainless steel autoclave, and heated at 130  C for 72 hours, then slowly cooled to room temperature during 24 hours. Green block crystals were recovered by ltration, washed by distilled water, and dried in air at ambient temperature.Yield: 40% (based on Ni). Calcd for C 36 H 46 N 6 O 6 Ni (717.48): C 60.26, H 6.46, N 11.71; found: C 60.36, H 6.51, N 11.68. IR (KBr, cm 1 ): 3440 (s, br), 2943(w), 2815(m), 1619(s), 1537(m), 1427(m), 1371(s), 1295(m), 1012(m), 846(m), 784(w), 726(m), 496(w). | [] | ["24 hours"] | ["{[Ni(bpmp) 1.5 (tbip)(H 2 O)]$H 2 O} n", "C 36 H 46 N 6 O 6 Ni"] | ["Ni(NO 3 ) 2 $6H 2 O--29.1 mg, 0.1 mmol"] | ["NaOH--8.00 mg 0.2 mmol"] | ["bpmp--26.8 mg, 0.1 mmol", "H 2 tbip--22.2 mg, 0.10 mmol"] | ["130 \nC"] | ["72 hours"] | ["deionized water--6 mL"]
j.ica.2007.10.029 | Complexes 1b, 2a and 2b were prepared with similar procedure and crystalline pure products with 21%, 24% and 29% yield, respectively, were obtained. Complex 1b: IR (KBr, cm 1 ): 1580 (s), 1518 (m), 1471 (w), 1398 (s), 1343 (s), 1208 (m), 1102 (w), 1020 (m), 820 (m), 727 (m). | [] | [] | [] | [] | [] | [] | [] | [] | []
b701384a | Synthesis of [Zn (pydco)(H 2 O)] n (1) A mixture of 2Zn(OH) 2 ?ZnCO 3 ?H 2 O (0.07 mmol), CuCO 3 ? Cu(OH) 2 (0.13 mmol), pydco (0.50 mmol), and H 2 O (12.00 mL) was placed in a Parr Teflon-lined stainless steel vessel (25 mL), and then the vessel was sealed and heated at 140 uC for 2 d. After the mixture was slowly cooled to the room temperature, colorless crystals of 1 were obtained (yield: 43% based on Zn). Anal. (%) calcd for C 7 H 5 NO 6 Zn: C, 31.78; H, 1.90; N, 5.30; Found: C, 31.97; H, 1.85; N, 5.24. IR (KBr, cm 21 ) for 1: 3264 (vs), 2850 (s), 2609 (m), 2488 (s), 1575 (s), 1538 (m), 1397 (m), 1357(s), 1208 (m), 1180 (m), 1097(vs), 992(w), 934(w), 867(s), 790(m), 734(m), 675(m), 641(w), 581(w), 530(w), 425(w). | [] | [] | ["[Zn (pydco)(H 2 O)] n", "C 7 H 5 NO 6 Zn"] | ["2Zn(OH) 2 ?ZnCO 3 ?H 2 O--0.07 mmol"] | [] | ["pydco--0.50 mmol"] | ["140 uC"] | ["2 d"] | ["H 2 O--12.00 mL"]
c4dt01593b | [Co 6 (HipO) 6 ]·6H 2 O (1). Yield: 45% (based on Co 2+ ). Elemental analysis (%) calcd: C, 37.38; H, 2.35. Found: C, 37.44; H, 2.22. IR (KBr disk, cm −1 ) selected bands: 3431 (m), 3149 (w), 2360 (w), 1603 (vs), 1481 (s), 1450 (s), 1383 (vs), 1296 (m), 757 (m), 726 (w), 612 (w), 455 (m).[Mn 6 (HipO) 6 ·6H 2 O (2). Yield: 43% (based on Mn 2+ ).Elemental analysis (%) calcd: C, 37.97; H, 2.39. Found: C, 37.79; H, 2.17. IR (KBr disk, cm −1 ) selected bands: 3419 (m), 3165 (w), 2364 (vw), 1602 (vs), 1482 (s), 1449 (s), 1374 (vs), 1293 (m), 757 (m), 715 (w), 609 (w), 450 (m). | [] | [] | ["[Co 6 (HipO) 6 ]·6H 2 O", "[Mn 6 (HipO) 6 ·6H 2 O"] | ["Co 2+--NaN", "Mn 2+--NaN"] | [] | ["HipO--NaN"] | [] | [] | []
acs.inorgchem.6b02962 | U 2 (OH) 2 (H 2 O) 2 (mel) (3). A mixture of 12 mg of UCl 4 (0.03 mmol of U), 40 mg (0.12 mmol) of mellitic acid, 50 μL of a 4 M NaOH solution, and 1 mL (55.5 mmol) of water was placed in a closed glass vial and then heated statically at 130 °C for 24 h. The resulting product of 3 (green platelike crystallites; Figure S1b) was then ﬁltered oﬀ, washed with water, and dried at room temperature under an ambient atmosphere. The powder XRD pattern (Figure S2b) indicates that compound 3 was not observed as a pure phase, and unidentiﬁed phases were present, together with the phase of 3. | [] | [] | ["U 2 (OH) 2 (H 2 O) 2 (mel)"] | ["UCl 4--12 mg, 0.03 mmol of U"] | ["NaOH solution--50 μL of a 4 M solution"] | ["mellitic acid--40 mg, 0.12 mmol"] | ["130 \nC"] | ["24 h"] | ["water--1 mL (55.5 mmol)"]
ch00138 | Final R(F) 0.085, wR2(F 2 ) 0.219, S 1.04 [for 5018 with I > 2σ(I)].Crystal size: 0.20 × 0.20 × 0.15 mm. | [] | [] | [] | [] | [] | [] | [] | [] | []
j.ica.2016.03.011 | 2.2. Chemicals All reagents were obtained from commercial sources and used as received. Ligand N-2-acetamidopyridine (Haap), N-(4-pyridyl) picolinamide (4-ppa), N-(3-pyridyl)nicotinamide (3-pna) and N(2-pyridyl)isonicotinamide (2-pina) were synthesized according to literature [5].2.3. Synthesis of the metal complexes 2.3.1. [Cu 2 (aap) 2 ] n (1) CuCl (0.036 g, 0.37 mmol) was added to a stirring mixture of Haap (0.050 g, 0.38 mmol) and NaH (0.011 g, 0.38 mmol) in 2 mL CH 3 CN. The yellow suspension was stirred for 1 h and 20 mL of Et 2 O was added to the mixture. The solid was extracted into 2 mL DMF and the suspension was ﬁltered. Vapor diffusion of Et 2 O into the yellow ﬁltrate at room temperature led to the formation of yellow crystals suitable for X-ray crystallographic characterization (0.051 g, 68% yield). Anal. Calc. for C 14 H 14 N 4 O 2 Cu 2 :C, 42.31; H, 3.55; N, 14.10. Found: C, 42.78; H, 3.56; N, 14.24. FT-IR (cm 1 ): 1604, 1557, 1472, 1430, 1359, 1323, 1288, 1264, 1168, 1124, 1053, 1021, 1003, 976, 872, 783, 745, 692, 619, 565, 530, 427.1 H NMR (DMSO-d 6 , 298 K): d = 8.38 (m, 2H), 8.03 (m, 2H), 7.60 (m, 2H), 6.86 (m, 2H), 2.22 (s, 6H) ppm. UV–Vis [DMF, k max , nm ( e ,M 1 cm 1 )]: 323 (4800).2.3.2. [Cu(3-pna) 3 (NCCH 3 )](HF)(SbF 6 )(2) A solution of [Cu(NCCH 3 ) 4 ]SbF 6 (0.039 g, 0.084 mmol) in 1 mL CH 2 Cl 2 was added to a stirred solution of 3-pna (0.050 g, 0.25 mmol) in 1 mL CH 2 Cl 2 . The yellow suspension was stirred for 6 h and 15 mL of Et 2 O was added to the mixture. The resulting orange powder was collected and washed with Et 2 O(5mL 3).The powder was extracted into 2 mL CH 3 CN and the turbid solution was ﬁltered. Vapor diffusion of Et 2 O into the light yellow ﬁltrate at room temperature led to the formation of yellow crystals suitable for X-ray crystallographic characterization (0.048 g, 60% yield). | [] | [] | ["[Cu 2 (aap) 2 ] n", "[Cu(3-pna) 3 (NCCH 3 )](HF)(SbF 6 )"] | ["CuCl--0.036 g, 0.37 mmol", "[Cu(NCCH 3 ) 4 ]SbF 6--0.039 g, 0.084 mmol"] | [] | ["Haap--0.050 g, 0.38 mmol", "NaH--0.011 g, 0.38 mmol", "3-pna--0.050 g, 0.25 mmol"] | [] | ["1 h", "6 h"] | ["CH 3 CN--2 mL", "Et 2 O--20 mL", "DMF--2 mL", "CH 2 Cl 2--1 mL"]
j.poly.2014.04.029 | 2.2.3. Synthesis of C 18 H 24 Tb 2 MnN 4 O 24 S 2 (3) Coordination polymer 3 was obtained by applying the same synthetic procedure as described for 2, except Eu 2 O 3 was replaced by Tb 4 O 7 . Colorless rhombic crystals of 3 were obtained and picked out, washed with distilled water and dried in air (Yield: 42.7% based on Tb). Elemental Anal. Calc. for C 18 H 24 Tb 2 MnN 4 O 24 S 2 :C, 19.35; H, 2.17; N, 5.01. Found: C, 19.19; H, 2.01; N, 4.90%. IR (KBr, cm –1 ): 3446.54vs, 2097.79vw, 1634.53m, 1556.65w, 1479.48w, 1418.59w, 1384.42m, 1352.80vw, 1321.21w, 1271.87w, 1110.40w, 966.35w, 885.02w, 788.41w, 644.74w.2.2.4. Synthesis of C 18 H 24 Dy 2 MnN 4 O 24 S 2 (4) The above procedure was repeated except that Dy 2 O 3 was used. | [] | [] | ["C 18 H 24 Tb 2 MnN 4 O 24 S 2", "C 18 H 24 Dy 2 MnN 4 O 24 S 2"] | ["Tb 4 O 7--NaN", "Dy 2 O 3--NaN"] | [] | [] | [] | [] | []
c2ce25110h | 3, [(Ag(C 11 H 15 O 4 N) 2 (SO 3 CF 3 )] Colorless crystals of 3 were obtained with the same reaction procedure used for compound 1, but using AgSO 3 CF 3 (0.127 g, 0.5 mmol, 1 eq) and L2 (0.225 g, 1 mmol, 2 eq) (yield 80%).1 H NMR (360 MHz, DMSO, values given in ppm): d 9.12 (s, 1H), 8.84 (d, 1H, J = 3.8 Hz), 8.32 (dt, 1H, J = 1.9 Hz, J = 8.2 Hz), 7.63 (dd, 1H, J = 2.9 Hz, J = 4.9 Hz), 4.45 (t, 2H, J = 4.6 Hz), 3.67 (t, 2H, J = 4.6 Hz), 3.35 (broad, 4H), 3.31 (s, 3H). | [] | [] | ["[(Ag(C 11 H 15 O 4 N) 2 (SO 3 CF 3 )] n", "3"] | ["AgSO 3 CF 3--0.127 g, 0.5 mmol, 1 eq"] | [] | ["L2--0.225 g, 1 mmol, 2 eq"] | [] | [] | []
j.poly.2015.01.039 | IR (KBr pellet, cm 1 ): 3453 (s), 3134 (ms), 1620 (ms), 1522 (s), 1454 (m), 1383 (m), 1310 (s), 1259 (s), 1162 (m), 1133 (s), 1073 (s), 964 (ms), 947 (ms), 835 (s), 746 (s), 645 (s). | [] | [] | [] | [] | [] | [] | [] | [] | []
cg400680r | Synthesis of [Ag 6 (Htrb) 2 (HL3) 2 (L4)]·2H 3 L3·6H 2 O (7). 7 was isolated by the analogous method to that of 6, where H 3 L3 (21.0 mg, 0.1 mmol) was employed as the carboxylate. Colorless crystal products were isolated in a 12% yield. The pH value was about 5.5 for the ﬁnal reaction system. Anal. Calcd for C 93 H 83 N 36 O 35 Ag 6 (M r = 2912.17): C, 38.36; H, 2.87; N, 17.32. Found: C, 38.54; H, 2.92; N, 17.24. IR data (KBr, cm −1 ): 3450(w), 3120(m), 3029(w), 1835(w), 1665(s), 1573(s), 1508(s), 1369(s), 1280(m), 1208(m), 1133(s), 1026(s), 986(m), 876(m), 770(w), 734(s), 667(s), 637(m), 544(m), 468(w), 407(w). | [] | [] | ["[Ag 6 (Htrb) 2 (HL3) 2 (L4)]·2H 3 L3·6H 2 O", "C 93 H 83 N 36 O 35 Ag 6"] | [] | [] | ["H 3 L3--21.0 mg, 0.1 mmol"] | [] | [] | []
zaac.200700118 | Elementaranalyse: 1:C 18 H 20 MnN 2 O 8 (447.30) C 47.90 (ber. 48.33), H 4.32 (4.51), N 6.04 (6.26) %; 2:C 18 H 20 CoN 2 O 8 (451.29) C 47.63 (ber. 47.91), H 4.50 (4.47), N 6.16 (6.21) %.IR-Spektrum: Charakteristisch ist die Ringstreckschwingung des 4,4⬘-Bipyridins bei 1606 cm ⫺1 in 1 (2 1608 cm ⫺1 ). Die C-O Absorptionsbanden des Phthalatanions treten bei 1556 cm ⫺1 (1) und 1539 cm ⫺1 (2, ν as ) sowie bei 1393 cm ⫺1 (1) und 1395 cm ⫺1 (2, ν s ) auf. Die in-plane C-H Deformationsschwingung verursacht eine Absorption bei 1216 cm ⫺1 (1), (2: 1214 cm ⫺1 ).Die simultanthermoanalytische Untersuchung an Luft von 1 in einer Netzsch STA 429-Apparatur zeigte, daß die Abgabe von Wasser in endothermer Reaktion bei etwa 154 °C begann und bei 212 °C | [] | [] | ["C 18 H 20 MnN 2 O 8", "C 18 H 20 CoN 2 O 8"] | [] | [] | [] | [] | [] | []
00958972.2014.966703 | next step was mixing 4,4′-bipyridine (9.6 mg, 0.05 mM) with this suspension, and vigorous stirring was applied for 8 h. After the reaction was complete, the solution was ﬁltered to remove undissolved materials. The pure product was obtained through the diffusion of ether into the ﬁltrate after two days, giving crystals of 1 (orange, 46.0 mg, 80%) and 2 (red, 50.1 mg, 82%). | [] | ["two days"] | [] | [] | [] | ["4,4′-bipyridine--9.6 mg, 0.05 mM"] | [] | ["8 h"] | []
chem.201904209 | FULL PAPER layered with 20 mL of n-pentane. Single crystals in the shape of colorless needles were obtained overnight. 1 H NMR: (300 MHz, CD 2 Cl 2 ) δ = 0.37 (s, 24H, Si(CH 3 ) 2 ), 3.94 (s, 8H, CH 2 ), 3.95 (s, 16H, CH 2 ) ppm; 13 C{ 1 H} NMR: (125 MHz, CD 2 Cl 2 ) δ = -0.09 (s, SiCH 3 ), 62.8 (s, CH 2 ), 70.5 (s, CH 2 ), 73.5 (s, CH 2 ) ppm; 29 Si{ 1 H} NMR (60 MHz, CD 2 Cl 2 ) δ = 15.2 (s, SiCH 3 ) ppm. MS: ESI(+) m/z (%): 551.2311 [M-SrI 2 +Na] + (82); IR (cm -1 ): 2961 (m), 2943 (m), 2882 (w), 1454 (w), 1396 (w), 1366 (w), 1349 (w), 1302 (w), 1259 (s), 1091 (s), 1073 (s), 1039 (s), 1017 (s), 951 (s), 931 (s), 861 (m), 840 (m), 791 (vs), 764 (s), 732 (s), 661 (s), 636 (m), 563 (w), 492 (w), 424 (w). CHN calcd. for C 20 H 48 I 2 O 8 Si 4 Sr: C, 27.86; H, 5.67. Found: C, 27.60; H, 5.67. Synthesis of [Sr(1,2,13,14-tetrasila-dibenzo[24]crown-8)I]I (6) 0.200 g (0.64 mmol) of V were dissolved in 15 mL of α,α,α-trifluorotoluene. Subsequently 0.109 g (0.32 mmol) of SrI 2 were added. Refluxing the mixture for three hours resulted in a white suspension. Removing the solvent under reduced pressure yielded a white precipitate which was extracted with 20 mL of DCM followed by filtration. The product was then obtained as a colorless powder after removal of the solvent (0.200 g, 65%). For single crystal growth, the powder was dissolved in 3 mL of DCM and layered with 20 mL of n-pentane. Single crystals in the shape of colorless platelets were obtained overnight. 1 H NMR: (300 MHz, CD 2 Cl 2 ) δ = 0.45 (s, 24H, SiCH 3 ), 4.15 (t, 8H, CH 2 , 3 J HH = 4.6 Hz), 4.42 (t, 8H, CH 2 , 3 J HH = 4.6 Hz), 7.02-7.16 (m, 8H, CH Ar ) ppm; 13 C{ 1 H} NMR: (125 MHz, CD 2 Cl 2 ) δ = 0.0 (s, SiCH 3 ), 62.4 (s, CH 2 ), 72.6 (s, CH 2 ), 116.1 (s, CH Ar ), 124.9 (s, CH Ar ), 147.4 (s, C q H Ar ) ppm; 29 Si{ 1 H} NMR (60 MHz, CD 2 Cl 2 ) δ = 19.8 (s, SiCH 3 ) ppm. MS: ESI(+) m/z (%): 647.2311 [M-SrI 2 +Na] + (78), 839.0525 [M-I] + (35); IR (cm -1 ): 2946 (w), 2885 (w), 1595 (w), 1500 (s), 1456 (m), 1400 (w), 1366 (w), 1250 (vs), 1191 (m), 1161 (m), 1115 (m), 1063 (s), 934 (vs), 916 (vs), 862 (m), 837 (m), 817 (s), 774 (s), 750 (vs), 734 (s), 711 (s), 630 (w), 605 (w), 533 (w), 516 (w), 484 (w), 456 (w), 422 (w). CHN calcd. for C 28 H 48 I 2 O 8 Si 4 Sr∙0.5DCM: C, 33.93; H, 4.90. Found: C, 33.92; H, 4.68. Synthesis of 1,2,13,14-tetrasila-dibenzo[24]crown-8 (7). 0.190 g of 6 (0.19 mmol, excess) were dissolved in 10 mL DCM. Subsequently, 0.050 mg of [222]cryptand (0.13 mmol, 0.7 eq) are added. The resulting suspension is stirred overnight to give a clear solution. The solvent is removed under reduced pressure to give an oily, greasy residue. Extracting with 10 mL of n-pentane and subsequent filtering of the suspension yields a clear solution. Removing the solvent under reduced pressure yields 0.13 g of a greasy crown ether-[222]cryptand mixture. [222]crypt contamination is more than 30%. 1 H NMR: (300 MHz, CD 2 Cl 2 ) 0.24 (s, 24H, SiCH 3 ), 3.96-4.01 (m, 8H, CH 2 ), 4.02-4.08 (m, 8H, CH 2 ), 6.91 (m, 8H, CH AR ) ppm; 13 C{ 1 H} NMR: (125 MHz, CD 2 Cl 2 ) 0.8 (s, SiCH 3 ), 63.5 (s, CH 2 ), 72.5 (s, CH 2 ), 116.7 (s, C AR ), 122.5 (s, C AR ), 150.5 (s, C ARq ) ppm; 29 Si{ 1 H} NMR (60 MHz, CD 2 Cl 2 ) 11.5 ppm (s, SiCH 3 ). MS: HR-ESI(+) m/z (%): 625.2502 [M+H] + (100), 647.2320 [M+Na] + (100). IR (cm -1 ): 2945 (w), 2869 (w), 1593 (w), 1501 (s), 1452 (m), 1396 (w), 1370 (w), 1328 (w), 1247 (s), 1221 (m), 1124 (s), 1098 (s), 1053 (s), 948 (m), 923 (m), 823 (m), 790 (s), 763 (vs), 740 (s), 631 (m), 450 (w). Crystallography Single crystal X-ray diffraction experiments were carried out on a Bruker D8 Quest (3a, 5), STOE IPDS2 (1∙DCM, 6), STOE IPDS2T (2a) or a STOE STADIVARI (4a) diffractometer, respectively. Measurements were performed at 100K with MoKα (λ = 0.71073 Å) or CuKα (λ = 1.54184 Å) radiation, graphite monochromatization or respective X-ray optics. The structures were solved by direct methods and refinement with full-matrixleast-squares against F 2 using SHELXT and SHELXL on OLEX2 platform. | [] | [] | ["[Sr(1,2,13,14-tetrasila-dibenzo[24]crown-8)I]I", "1,2,13,14-tetrasila-dibenzo[24]crown-8"] | ["SrI 2--0.109 g (0.32 mmol)"] | [] | ["V--0.200 g (0.64 mmol)", "[222]cryptand--0.050 mg (0.13 mmol, 0.7 eq)"] | ["refluxing", "room temperature"] | ["three hours", "overnight"] | ["α,α,α-trifluorotoluene--15 mL", "DCM--10 mL"]
acs.inorgchem.7b01197 | Synthesis of [Zn 3 (dbba) 2 (bipy)(DMF)]·3DMF·4H 2 O(1). Zn(NO 3 ) 2 · 6H 2 O (59.5 mg, 0.2 mmol), H 3 dbba (26.2 mg, 0.1 mmol), and 4,4′bipyridine·2H 2 O (19.2 mg, 0.1 mmol) in DMF (5 mL) were sealed in a screw-capped vial (8 mL) in an oven at 105 °C for 48 h. Then, the reaction system was cooled to room temperature at a rate of 0.5 °C min −1 . Colorless block crystals of 1 were collected by ﬁltration and washed with DMF. Anal. Calcd for C 52 H 58 Zn 3 N 6 O 20 : C, 48.67; H, 4.56; N, 6.55%. Found: C, 48.80; H, 4.48; N, 6.71%. | [] | [] | ["[Zn 3 (dbba) 2 (bipy)(DMF)]·3DMF·4H 2 O", "C 52 H 58 Zn 3 N 6 O 20"] | ["Zn(NO 3 ) 2 · 6H 2 O--59.5 mg, 0.2 mmol"] | [] | ["H 3 dbba--26.2 mg, 0.1 mmol", "4,4′bipyridine·2H 2 O--19.2 mg, 0.1 mmol"] | ["105 °C"] | ["48 h"] | ["DMF--5 mL"]
j.solidstatesciences.2009.08.017 | 2.2. Preparation of the complexes Synthesis of [Cu(HBTC)(BPO)]$H 2 O (1) Complex 1 was prepared by hydrothermal reaction of CuCl 2 $2H 2 O (0.034 g, 0.2 mmol), H 3 BTC (0.025 g, 0.12 mmol), BPO (0.023 g, 0.1 mmol), H 2 O (12 ml) and NaOH (0.016g, 0.4 mmol). The mixture was stirred for 30 min in air, then transferred and sealed in a 25 ml Teﬂon reactor, which was heated at 120  C for 3 days leading to the formation of blue block crystals of 1. (27% yield based on Cu). Anal. | [] | [] | ["[Cu(HBTC)(BPO)]$H 2 O", "Complex 1"] | ["CuCl 2 $2H 2 O--0.034 g, 0.2 mmol"] | ["NaOH--0.016g, 0.4 mmol"] | ["H 3 BTC--0.025 g, 0.12 mmol", "BPO--0.023 g, 0.1 mmol"] | ["120 \nC"] | ["3 days"] | ["H 2 O--12 ml"]
cg800091y | Synthesis of [Ag(L2)(ClO 4 )] n (2). This complex was obtained with a yield of 54% (based on Ag) by the same method used for the preparation of (1) using L2 instead of L1. Anal. Calcd for C 18 H 18 N 4 O 4 Cl 2 Ag: C 43.44, H 3.64, N 11.26%; Found: C 43.47, H 3.68, N 11.23%. Main IR (cm -1 ): 3382m, 3072w, 1601s, 1583s, 1519m, 1480w, 1425s, 1383s, 1306m, 1248w, 1087vs, 798m, 700m, 619m.Synthesis of [Ag(L1)NO 3 ] n (3). This complex was obtained with a yield of 65% (based on Ag) by the same method used for the preparation of (1) using AgNO 3 instead of AgClO 4 . Anal. Calcd for C 18 H 18 N 5 O 3 Ag: C 46.98, H 3.94, N 15.22%; Found: C 46.95, H 3.97, N 15.26%. Main IR (cm -1 ): 3324m, 3021w, 1608s, 1566s, 1524s, 1445m, 1330m, 1300s, 1160m, 894w, 764m, 696w. | [] | [] | ["[Ag(L2)(ClO 4)] n", "[Ag(L1)NO 3] n"] | ["Ag--NaN", "AgNO 3--NaN"] | [] | ["L2--NaN", "L1--NaN"] | [] | [] | []
acs.inorgchem.7b02435 | Synthesis. {[Cd(azbpy)(suc)]·2(H 2 O)} n (1). The compound was reported earlier by our group.45 Here it has been taken into consideration to compare the photoswitchable electrical properties with the other compounds (2−4). It is needless to mention that the compound 1 was prepared as described in the reported procedure. | [] | [] | ["[Cd(azbpy)(suc)]·2(H 2 O)] n"] | [] | [] | [] | [] | [] | []
j.jssc.2008.02.021 | The pH of the star ting reaction mixture was generally in the range 5–6. The pH after the reaction did not show appreciable change. The products of the hydrothermal reactions were vacuum-ﬁltered and dried under ambient conditions. The starting compositions for the different compounds synthesized by us are given in Table 1. All the compounds were obtained as single phase materials, except III, whose crystals were admixed with small quantities of lead succinate, Pb(C 4 H 4 O 4 ) [28]. Attempts were made unsuccessfully to prepare III in pure form without the addition of succinic acid. The crystals of I, II, IV, V and VI were separated under a polarizing microscope and used for all the characterization. Other than the single-crystal X-ray diffraction (XRD), III could not be subjected to other methods of characterization due to the difﬁculty in separating the lead succinate impurity.Elemental analyses were satisfactory. For I,(C 5 H 6 PbO 4 ) calcd.: C, 17.79%; H, 1.78%. Found: C, 18.09%; H, 1.63%; For II ,(C 6 H 8 PbO 4 ) calcd.: C, 20.50%; H, 2.28%.Found: C, 21.06%; H, 2.15%. For IV,(C 3 H 2 PbO 4 ) calcd.: C, 11.64%; H, 0.65%. Found: C, 11.92%; H, 0.87%. For V,(C 4 H 4 PbO 4 ) calcd.: C, 14.85%; H, 1.24%. Found: C, 15.12%; H, 1.36%. For VI, (CNPb 2 O 6 ) calcd.: C, 2.24%; N, 2.61%. Found: C, 2.36%; N, 2.84%. | [] | [] | [] | [] | [] | [] | [] | [] | []
j.poly.2008.07.020 | IR data: 3611–3100(br), 3113(s), 2849(w), 1944(w), 1813(w), 1612(s), 1558(s), 1524(m), 1493(sh), 1414(s), 1346(s), 1319(s), 1171(m), 1142(m), 1107(s), 1015(s), 980(s), 880(s), 839(s), 799(s), 725(s), 511(s) cm 1 .DSC data (in °C): 260 (exo), 410 (exo), 447 (exo), 558 (exo).2.3. Preparation of [Ca(N-MeIm)(4-nba) 2 ] n 2 2.3.1. Method 1 N-Methylimidazole (0.082 g, 1 mmol) was added into a freshly prepared sample of 1a and the reaction mixture was left in a desiccator for 30 min. The reaction mixture was washed with ether and dried to obtain 2. Alternatively 2 can also be prepared by directly heating a mixture of a ﬁnely powdered sample of 1 (0.45 g, 1 mmol) and N-MeIm (0.082 g, 1 mmol) in a steam bath for 30 min. The hot reaction mixture was cooled and washed well with ether and dried in air. Yield: (quantitative).Anal. Calc. for C 18 CaH 14 N 4 O 8 (454.43) 2: Ca, 8.8; 4-nbaH, 73.11; CaO, 12.34; C, 47.53; H, 3.0; N, 12.32. Found: Ca, 8.8; 4-nbaH, 73, CaO, 12.2; C, 47.6; H, 3.03; N, 11.81%.IR data: 3121(s), 2967(s), 2855(w), 1614(s), 1584(s), 1520(m), 1402(s), 1375(s), 1344(s), 1321(s), 1279(s), 1230(m), 1107(s), 1014(s), 1082(m), 934(s), 878(s), 822(s), 800(s), 752(s), 727(s), 667(s), 621(s), 559(s), 509(s) cm 1 . | [] | ["30 min", "30 min"] | ["[Ca(N-MeIm)(4-nba) 2 ] n", "C 18 CaH 14 N 4 O 8"] | [] | [] | ["N-Methylimidazole--0.082 g, 1 mmol", "1--0.45 g, 1 mmol", "N-MeIm--0.082 g, 1 mmol"] | [] | [] | []
zaac.201000425 | 15.29) %.Growth of Mixed Crystals [Co II x Mn II 1–x (C 4 O 4 )(C 2 H 6 SO) 2 (OH 2 ) 2 ] (3): Squaric acid (0.456 g, 4 mmol) was dissolved in dimethylsulfoxide (70 mL) whilst stirring at 40 °C for 15 min. The metal chlorides in equimolar amount (1 mmol CoCl 2 ·6H 2 O and 1 mmol MnCl 2 ·2H 2 O) were added and the suspension warmed and stirred until all solid had disappeared and a clear solution had formed. This solution was allowed to cool to room temperature and left for slow evaporation. Single crystals suitable for X-ray diffraction precipitated after several days. Yield 0.314 g (0.87 mmol, 43.38 %). Analytical data for x = 0.73: H 4.28 (calcd. 4.45), C 26.26 (calcd. 26.53), Co 11.85 (calcd. 11.88), Mn 4.23 (calcd. 4.10) %. | [] | [] | ["[Co II x Mn II 1–x (C 4 O 4 )(C 2 H 6 SO) 2 (OH 2 ) 2 ]", "C 26 H 28 Mn 3 N 20 O 8"] | ["CoCl 2 ·6H 2 O--1 mmol", "MnCl 2 ·2H 2 O--1 mmol"] | [] | ["Squaric acid--0.456 g, 4 mmol"] | ["40 \nC"] | ["several days"] | ["dimethylsulfoxide--70 mL"]
acs.inorgchem.9b03114 | Synthesis of 3Gd. Compound 3Gd, which is an analogue of 3, was obtained in the same manner as that shown previously for 3 but using 108.3 mg of Gd(NO 3 ) 3 ·6H 2 O instead of Eu(NO 3 ) 3 ·5H 2 O. Needlelike crystals were obtained after ca. 5 weeks, collected by suction ﬁltration, washed by distilled water and ethanol, and then dried in air. The isostructurality with 3 was proven using PXRD; thus, an air-stable composition of {[Gd(4,4′-bpdo)(H 2 O) 2 ][Pd(CN) 4 ]}·[Au(CN) 2 ]· H 2 O can be postulated. Yield: 113.9 mg, 55.2%. The IR spectrum for 3Gd is given in Figure S1. A series of peaks in the 1600−800 cm −1 range prove the presence of the 4,4′-bpdo ligand. | [] | [] | ["3Gd"] | ["Gd(NO 3 ) 3 ?6H 2 O--108.3 mg"] | [] | [] | [] | ["ca. 5 weeks"] | []
acs.cgd.8b01476 | Complex 2: A mixture of CuI (19.1 mg, 0.1 mmol), HL4 (7.9 mg, 0.05 mmol), H 2 O (2.0 mL) and aqueous ammonia (40%, 0.15 mL) was sealed in an 8.0 mL Pyrex tube. It was heated in an oven at 160 C for 72 h, then cooled to room temperature slowly at Page 7 of 40 ACS Paragon Plus Environment Crystal Growth & Design 1 2 3 4 5 6 7 8 9 10 11 12 13 14 15 16 17 18 19 20 21 22 23 24 25 26 27 28 29 30 31 32 33 34 35 36 37 38 39 40 41 42 43 44 45 46 47 48 49 50 51 52 53 54 55 56 57 58 59 60 | [] | [] | [] | ["CuI--19.1 mg, 0.1 mmol"] | [] | ["HL4--7.9 mg, 0.05 mmol"] | ["160 \nC"] | ["72 h"] | ["H 2 O--2.0 mL", "aqueous ammonia (40%)--0.15 mL"]
ic5019357 | [Ag(oL)](OTf), 3. A solution of 0.178 g (0.407 mmol) of oL in 10 mL of THF was transferred quantitatively (by washing the ﬂask with additional 5 mL of THF and transferring the washings) via cannula to a solution of 0.105 g (0.407 mmol) of AgOTf in 10 mL of THF. A colorless precipitate formed immediately. After the suspension had been stirred 4 h, the insoluble portion was collected by ﬁltration, washed with two 5 mL portions Et 2 O, and dried under a vacuum for 2 h to give 0.238 g (84%) of 3 as a colorless solid. Mp, 225−227 °C, dec Anal. Calcd (Found) for C 28 H 25 F 3 N 4 O 3 PSAg: C, 48.50 (48.59); H, 3.63 (3.55); N, 8.08 (7.96).1 H NMR (400 MHz, CD 3 CN, 295 K) δ H Inorganic Chemistry Article dx.doi.org/10.1021/ic5019357 ¦ Inorg. Chem. XXXX, XXX, XXX−XXXC | [] | ["2 h"] | ["[Ag(oL)](OTf)"] | ["AgOTf--0.105 g, 0.407 mmol"] | [] | ["oL--0.178 g, 0.407 mmol"] | [] | ["4 h"] | ["THF--10 mL", "Et 2 O--two 5 mL portions"]
j.poly.2016.06.005 | 2.2. Synthesis of [NaSm 2 (pmpa)(C 2 O 4 ) 2.5 (H 2 O) 4 ]2H 2 O(1) A mixture of H 2 pmpa (37.8 mg, 0.2 mmol), oxalic acid (36.0 mg, 0.4 mmol), SmCl 3 6H 2 O (72.8 mg, 0.2 mmol), and distilled water (7 mL) was stirred for 30 min, and the pH value of the mixture was adjusted to 2.99 with 1.0 molL 1 NaOH solution. The obtained suspension was transferred and sealed in a 23 mL Teﬂon-lined autoclave, which was heated at 160 °C for 72 h, and then slowly cooled to room temperature. Light yellow crystals of 1 were obtained in 44.5% yield (based on Sm) with the ﬁnal pH value of the solution increased to 4.39. Elemental analysis (%) Calc. for 1 (C 11 H 18 NO 20 PNaSm 2 : 838.92): C, 15.75; H, 2.16; N, 1.67. Found: C, 15.83; H, 2.05; N, 1.70. IR (KBr, cm 1 ): 3418 (s), 1630 (s), 1493 (w), 1447 (m), 1320 (s), 1222 (s), 1152 (s), 1110 (m), 1066 (s), 1011 (m), 870 (w), 799 (m), 703 (w), 554 (w), 489 (w). | [] | [] | ["[NaSm 2 (pmpa)(C 2 O 4 ) 2.5 (H 2 O) 4 ]$2H 2 O"] | ["H 2 pmpa--37.8 mg, 0.2 mmol", "SmCl 3 $6H 2 O--72.8 mg, 0.2 mmol"] | ["NaOH solution--1.0 mol/L"] | ["oxalic acid--36.0 mg, 0.4 mmol"] | ["160 \nC"] | ["72 h"] | ["distilled water--7 mL"]
c3ce26781d | Preparation of complexes Generally, the syntheses of complexes were performed by using hydrothermal methods. Starting materials were placed in a 23 mL PTFE-lined stainless steel autoclave and kept under autogenous pressure at 120 uC for 4 days, whereupon it was cooled slowly to room temperature. The resulting crystals were isolated after washing with distilled water, acetone, and allowed to dry in air. PXRD patterns of the bulk products for individual complexes are in agreement with their calculated patterns based on the single-crystal solutions (Fig. S1–S5, ESI 3 ). | [] | [] | [] | [] | [] | [] | ["120 \tC"] | ["4 days"] | []
ic901113p | [Co 4 (HL) 4 (bpy)(py)(H 2 O) 5 ] 2 3 0.5H 2 O (2). Following the same synthetic procedure of 1, red block crystals of 2 were obtained through the replacement of Ni(NO 3 ) 2 3 6H 2 O with Co(NO 3 ) 2 3 6H 2 O. Yield: 67% (based on Co). Elem anal. Calcd for C 110 H 87 N 30 Co 8 O 42.5 : C, 44.31; H, 2.94; N, 14.10. Found: C, 44.74; H, 2.91; N, 14.30. IR data (KBr pellet, ν [cm -1 ]): 3405 (b), 1608 (m), 1533 (s), 1498 (s), 1420 (m), 1373 (m), 1268 (m), 1157 (m), 1122 (m), 1022 (m), 866 (m), 799 (m), 721 (m), 631 (m), 569 (m), 529 (m). | [] | [] | ["[Co 4 (HL) 4 (bpy)(py)(H 2 O) 5 ] 2 3 0.5H 2 O"] | ["Co(NO 3 ) 2 3 6H 2 O--NaN"] | [] | ["HL--NaN", "bpy--NaN", "py--NaN"] | [] | [] | []
cg300900m | Preparation of [(Pb 2 L 2− 2 )·2H 2 O] n (5). A mixture of Pb(Ac) 2 3H 2 O (38 mg, 0.1 mmol), BPCP ligand (25 mg, 0.1 mmol), 4,4′bipyridine (9 mg, 0.05 mmol) (11 mg, 0.05 mmol), and pyridine/ H 2 O/EtOH (1/1/1, 5 mL) was sealed in a 23 mL Teﬂon-lined stainless steel container and heated at 160 °C for 5 days, then cooled to room temperature at a rate of 1.5 °C·h −1 . The colorless blocks of 5 were collected and washed with EtOH and dried in air. Yield: 33 mg (67%, based on Pb). Anal. Calcd. for C 30 H 28 N 4 O 10 Pb 2 : C, 35.36; H, 2.77; N, 5.50. Found: C, 35.31; H, 2.93; N, 5.72. IR (KBr disk): 3339 (m), 2952 (w), 2910 (w), 2840 (w), 1584 (s), 1548 (m), 1468 (w), 1440 (m), 1400 (m), 1352 (m), 1221 (m), 978 (m), 919 (w), 866 (m), 781 (m), 450 (m) cm −1 . | [] | [] | ["[(Pb 2 L 2− 2 )·2H 2 O] n", "C 30 H 28 N 4 O 10 Pb 2"] | ["Pb(Ac) 2 3H 2 O--38 mg, 0.1 mmol"] | [] | ["BPCP ligand--25 mg, 0.1 mmol", "4,4′bipyridine--9 mg, 0.05 mmol"] | ["160 \nC"] | ["5 days"] | ["pyridine/ H 2 O/EtOH--5 mL"]
00958972.2014.957197 | Anal. Calcd for C 46 H 20 O 20 F 6 Pb 5 : C, 27.07; H, 0.99%. Found: C, 27.31; H, 0.92%. Selected IR (KBr pell et, cm −1 ): 3434(s), 1524(vs), 1398(s), 1222(m), 963(w), 929(w), 842(w), 766 (m), 687(m), 623(w), 597(w), 545(w), 463(w).2.2.2. Preparation of [Pb 2 (Fpht) 2 (bpy)(H 2 O)]·3H 2 O (2). 2 was prepared as described for 1 except that bpy (0.1 mM) was added. Yield: 54% (based on Pb). Anal. Calcd for C 26 H 22 N 2 O 12 F 2 Pb 2 : C, 31.01; N, 2.78; H, 2.20%. Found: C, 31.11; N, 2.67; H, 2.14%. | [] | [] | ["C 46 H 20 O 20 F 6 Pb 5", "[Pb 2 (Fpht) 2 (bpy)(H 2 O)]·3H 2 O"] | [] | [] | ["bpy--0.1 mM"] | [] | [] | []
j.jssc.2013.11.010 | 2.1. Syntheses of the complexes 2.1.1. [Co(m 2 -5-nip)(m-bpe)] n (1) A mixture of Co(NO 3 ) 2  6H 2 O (1 mmol, 0.291 g), 5-nip (1 mmol, 0.212 g) and bpe (1 mmol, 0.184 g) was stirred in water at 80 1Cfor 30 min. The mixture was placed in a 45 mL Parr brand teﬂon-lined acid digestion bomb and heated at 170 1Cfor4days,andthencooled to room temperatur e at a r ate of 5 1C/h. The deep-red crystals of 1 were obtained (yield: 0.32 g, 70.8% based on Co(NO 3 ) 2  6H 2 O). Anal. | ["170 1C"] | ["4 days"] | ["[Co(m 2 -5-nip)(m-bpe)] n"] | ["Co(NO 3 ) 2  6H 2 O--1 mmol, 0.291 g"] | [] | ["5-nip--1 mmol, 0.212 g", "bpe--1 mmol, 0.184 g"] | ["80 1C"] | ["30 min"] | ["water--not specified"]
c2dt31827j | (c) 4-[4-(9H-Carbazol-9-yl)butoxy]benzoic acid: methyl 4-[4-(9H-carbazol-9-yl)butoxy]benzoate (1.12 g, 3 mmol) was reﬂuxed for 12 h with NaOH (0.12 g, 3 mmol) in 50 mL of methanol. The reaction mixture was poured into ice cold water, acidiﬁed with dilute HCl, and the resulting precipitate was ﬁltered, washed, dried and recrystallized from methanol. Yield, 0.86 g (80%): 1 H NMR (500 MHz, Acetone-d 6 ) δ/ppm: 1.80–1.83 (t, 2H, CH 2 ), 2.00–2.03 (t, 2H, CH 2 ), 3.26 (s, 2H, CH 2 ), 4.00–4.03 (t, 2H, CH 2 ), 6.91–6.93 (t, 2H, Ph–H), 7.19–7.22 (t, 2H, Ph–H), 7.43–7.47 (m, 2H, Ph–H), 7.55–7.56 (d, 2H, Ph–H), 7.89–7.91 (t, 2H, Ph–H), 8.10–8.12 (d, 2H, Ph–H). FAB: m/z 359.40 [M + ]. Elemental analysis (%): calcd for C 23 H 21 NO 3 : C, 76.86; H, 5.89; N, 3.90. Found: C, 76.81; H, 5.84; N, 4.23. | [] | [] | ["methyl 4-[4-(9H-carbazol-9-yl)butoxy]benzoate", "C 23 H 21 NO 3"] | [] | ["NaOH--0.12 g, 3 mmol", "dilute HCl--NaN"] | ["4-[4-(9H-Carbazol-9-yl)butoxy]benzoic acid--1.12 g, 3 mmol"] | ["reflux"] | ["12 h"] | ["methanol--50 mL"]
cg800592y | Anal. Calcd for C 22 H 17 AgBF 4 N 3 (MW ) 518.07): C, 51.01; H, 3.31; N, 8.11%. Found: C, 50.97; H, 3.07; N, 8.27%. IR (cm -1 ): 3058(w), 1625(m), 1567(s), 1486(br), 1440(s), 1222(w), 1137(m), 811(m).(f) {[Ag(L)(CH 3 CN)][ClO 4 ]} ∞ ,6.Prepared as described for 4 except AgClO 4 (0.21 g, 1.0 mmol) was used. Yield: 0.34 g (65% based on Ag). Anal. Calcd for C 22 H 17 AgClN 3 O 4 (MW ) 530.71): C, 49.79; H, 3.23; N, 7.92%. Found: C, 49.94; H, 3.17; N, 7.86%. IR (cm -1 ): 3052(w), 1662(w), 1550(s), 1484(s), 1438(s), 1218(s), 1174(s), 1033(w), 809(m).(g) [Ag(L)(CF 3 SO 3 ) · 0.5CH 3 OH · H 2 O] ∞ ,7· 0.5CH 3 OH · H 2 O. L (0.28 g, 1.0 mmol) was placed in a ﬂask containing 15 mL of CH 3 OH, and a solution of AgCF 3 SO 3 (0.26 g, 1.0 mmol) in 20 mL of CH 3 OH was added. The mixture was then stirred at room temperature for 24 h to afford a colorless solution. Colorless block crystals suitable for X-ray crystallography were grown by slow evaporation of the ﬁltrate for several weeks. Yield: 0.37 g (69% based on Ag). Anal. Calcd for C 21 H 14 AgN 2 O 3 F 3 S (MW ) 539.28): C, 46.77; H, 2.62; N, 5.19%. | [] | [] | ["C 22 H 17 AgBF 4 N 3", "{[Ag(L)(CH 3 CN)][ClO 4 ]} ?", "[Ag(L)(CF 3 SO 3 ) · 0.5CH 3 OH · H 2 O] ?"] | ["AgClO 4--0.21 g, 1.0 mmol", "AgCF 3 SO 3--0.26 g, 1.0 mmol"] | [] | ["L--0.28 g, 1.0 mmol"] | [] | ["24 h"] | ["CH 3 OH--15 mL", "CH 3 OH--20 mL"]
ic5019357 | [Ag(oL)(PPh 3 )](OTf), 4. Upon addition of 0.0265 g (0.101 mmol) of PPh 3 as a solid to a stirred suspension of 0.0700 g (0.101 mmol) of 3 in 20 mL of CH 2 Cl 2 , a colorless solution formed. After the solution had been stirred 1 h at room temperature, solvent was removed under a vacuum. The residue was washed with two 5 mL portions hexane and was dried under a vacuum to leave 0.0835 g (87%) 4 as a colorless solid. Mp, 225−226 °C, dec Anal. Calcd (Found) for C 46 H 40 F 3 N 4 O 3 P 2 SAg: C, 57.81 (57.68); H, 4.22 (4.18); N, 5.86 (5.84). | [] | [] | ["Ag(oL)(PPh 3 )(OTf)", "4"] | [] | [] | ["PPh 3--0.0265 g, 0.101 mmol", "3--0.0700 g, 0.101 mmol"] | ["room temperature"] | ["1 h"] | ["CH 2 Cl 2--20 mL", "hexane--2 x 5 mL"]
j.poly.2015.06.039 | 6 760(w), 713(w). 2.2.4. Synthesis of [Cd(L)(bmimb)] n (3) The preparation of 3 was similar to that of 1 except bmimb (27 mg, 0.1mmol) was used instead of die. Colorless crystals of 3 were obtained in a 37% yield based on Cd(CH 3 COO) 2 ·2H 2 O. Anal. Calcd for C 37 H 32 CdN 4 O 5 (M r = 725.07): C, 61.29; H, 4.45; N, 7.73. Found: C, 61.50; H, 4.25; N, 7.85%. IR (cm -1 ): 3420(m), 3062(s), 1603(w), 1536(m). 1465(w), 1383(w), 1250(m), 1154(s), 1046(s), 813(m), 760(w). 2.2.5. Synthesis of {[Cd(L)(bimb)]·1/2EtOH} n (4) The preparation of 4 was similar to that of 1 except bimb (24 mg, 0.1mmol) was used instead of die. Colorless crystals of 4 were obtained in a 23% yield based on Cd(CH 3 COO) 2 ·2H 2 O. Anal. Calcd for C 36 H 31 CdN 4 O 5.5 (M r = 720.05): C, 60.05; H, 4.34; N, 7.78. Found: C, 59.85; H, 4.65; N, 7.94%. IR (cm -1 ): 3424(s), 3125(m), 2864(s), 1600(w), 1551(w), 1318(m), 1279(w), 1150(s), , 941(m), 856(m), 764(w), 676(s). 2.2.6. Synthesis of [Zn(L)(bimb)] n (5) The preparation of 5 was similar to that of 4 except Zn(CH 3 COO) 2 ·2H 2 O (22 mg, 0.1 mmol) was used instead of Cd(CH 3 COO) 2 ·2H 2 O. Colorless crystals of 5 were obtained in a 29% yield based on Zn(CH 3 COO) 2 ·2H 2 O. Anal. Calcd for C 35 H 28 N 4 O 5 Zn (M r = 649.98): C, 64.67; H, 4.34; N, 8.62. Found: C, 64.84; H, 4.45; N, 8.43%. IR (cm -1 ): 3371(m), 3058(s), 2893(s), 1546(w), 1449(w), 1393(w), 1319(s), 1241(w), 1148(w), 1045(m), 1003(m), 854(w), 795(s), 727(w), 676(m). 2.2.7. Synthesis of [Co(L)(bimb)] n (6) The preparation of 6 was similar to that of 4 except Co(CH 3 COO) 2 ·4H 2 O (25 mg, 0.1 mmol) was used instead of Cd(CH 3 COO) 2 ·2H 2 O. Pink crystals of 6 were obtained in an 18% yield based on Co(CH 3 COO) 2 ·4H 2 O. Anal. Calcd for C 35 H 28 CoN 4 O 5 (M r = 643.54): C, 65.32; H, 4.39; N, 8.71. Found: C, 65.44; H, 4.31; N, 8.53%. IR (cm -1 ): | [] | [] | ["[Cd(L)(bmimb)] n", "[Zn(L)(bimb)] n", "[Co(L)(bimb)] n"] | ["Cd(CH 3 COO) 2 ·2H 2 O--NaN", "Zn(CH 3 COO) 2 ·2H 2 O--NaN", "Co(CH 3 COO) 2 ·4H 2 O--NaN"] | [] | ["bmimb--27 mg, 0.1mmol", "bimb--24 mg, 0.1mmol", "bimb--NaN"] | [] | [] | []
c5ce01097g | The resulting solution was stirred for one hour, filtered, and left to stand at room temperature for a week. Colorless crystals suitable for X-ray diffraction analysis were obtained. Yield: 37% for 1·NaBr, 52% for 1·KBr,and43%for 1·RbBr based on Cd. Elemental analysis (%) for 1·NaBr,C 60 H 36 BrCd 6 N 48 NaO 12 (Mr = 2398.67): calcd: C, 30.04; H, 1.51; N, 28.03; found: C, 30.78; H, 1.63; N, 28.76. For 1·KBr,C 60 H 36 BrCd 6 KN 48 O 12 (Mr = 2414.78): calcd.: C, 29.84; H, 1.50; N, 27.84; found: C, 29.21; H, 1.52; N, 27.21. For 1·RbBr,C 60 H 36 BrCd 6 N 48 O 12 Rb (Mr = 2461.15): calcd.: C, 29.61 H, 1.26; N, 27.68; found: C, 28.54; H, 1.47; N, 26.76. | [] | ["1 week"] | [] | [] | [] | [] | [] | ["1 hour"] | []
j.jssc.2016.06.017 | 2.4. Synthesis of [Zn(HL)(phen)] n (2) The synthesis of 2 was similar to 1, except that phen was used in place of 4,4′-bipy. Colorless block-shaped crystals of 2 were obtained in 51% yield (based on H 3 L), washed with deionized water, and dried in air. Anal. Calcd. for C 31 H 18 N 2 O 7 Zn (595.84): C, 62.49; H, 3.04; N, 4.70%. Found: C, 62.42; H, 3.28; N, 4.87%. IR (cm  1 ) (KBr): 3443(s), 3074(m), 16 67(s), 1587(m), 1519(s), 1459 (w), 1385(s), 1307(m), 1221(m), 1036(w), 900(m), 845(s), 724(s).2.5. Synthesis of [Cd 3 L 2 (bbi) 3 ] n (3) The process of 3 was similar to that used for 1, except that Cd (NO 3 ) 2  4H 2 O and bbi ware used instead of Zn(NO 3 ) 2  6H 2 O and 4,4′-bibp, respectively. Colorless block-shaped crystals of 3 were obtained in 43% yield (based on H 3 L), washed with deionized water, and dried in air. Anal. Calcd. for C 68 H 58 Cd 3 N 12 O 14 (1604.46): C, 50.90; H, 3.64; N, 10.48%. Found: C, 50.54; H, 3.81; N, 10.63%. IR (cm  1 ) (KBr): 3449(w), 3146(w), 1558(s), 1535(w), 1402(s), 1301 (w), 1263(m), 1108(w), 1041(m), 941(m), 825(m). | [] | [] | ["[Zn(HL)(phen)] n", "C 31 H 18 N 2 O 7 Zn", "[Cd 3 L 2 (bbi) 3 ] n", "C 68 H 58 Cd 3 N 12 O 14"] | ["Cd (NO 3 ) 2  4H 2 O--NaN"] | [] | ["H 3 L--NaN", "phen--NaN", "bbi--NaN"] | [] | [] | ["deionized water--NaN"]
b203729g | Ag(CF 3 CO 2 )(3,5-lutidine) 2 (1). Ag(CF 3 CO 2 ) (22.1 mg, 0.100 mmol) in ethanol (5 mL) was added to 3,5-lutidine (21.4 mg, 0.200 mmol) in ethanol (5 mL). Colorless crystals of 1 (19.6 mg, yield 88.7%) resulted after 2 days. Anal. calc.: C, 44.16; H, 4.17; N, 6.44. Found: C, 44.43; H, 4.26; N, 6.47%.The powder diffraction pattern (bulk sample) was consistent with the pattern calculated from single crystal data.Ag(CF 3 CO 2 )(DABCO) (2). Ag(CF 3 CO 2 ) (28.0 mg, 0.127 mmol) in ethanol (4 mL) was added to 1,4-diazabicyclo[2.2.2]octane (DABCO) (14.2 mg, 0.127 mmol) in ethanol (4 mL). White powder formed rapidly and was redissolved upon addition of 0.9 M aqueous NH 3 (4 mL). Colorless crystals of 2 (13.5 mg, yield 32.0%) resulted after 18 days. Partial decomposition [Ag( I) reduction] prevented satisfactory elemental and powder diffraction analyses. | [] | [] | ["Ag(CF 3 CO 2 )(3,5-lutidine) 2"] | ["Ag(CF 3 CO 2 )--22.1 mg, 0.100 mmol"] | [] | ["3,5-lutidine--21.4 mg, 0.200 mmol"] | [] | ["2 days"] | ["ethanol--5 mL"]
acs.cgd.9b01427 | 4 Synthesis of 1. 0.4 mL Co(NO 3 ) 3 (1 M, 0.4 mmol) aqueous solution, 0.2 mL Cd(NO 3 ) 3 (1 M, 0.2 mmol) aqueous solution, 0.8 mL H 2 MSA (0.5 M, 0.4 mmol) aqueous solution and 2 mL deionized water were placed in a 15 mL vial. 1 M NaOH aqueous solution was added dropwise to adjust the pH value of the resulting solution to about 5.4 under stirring. The vial was sealed and heated at 120C in an oven for 8 hours, and then cooled to room temperature. Dark red crystals can be obtained. Yield, 72% based on H 2 MSA. Anal. Calcd. for C 30 H 30 CdCo 6 O 29 : C, 27.28; H, 2.29%. Found: C, 27.26; H, 2.31%. IR (KBr pellet, cm −1 ): 3422 w, 1576 s, 1414 s, 1226 m, 1038 w, 948 w, 818 w, 714 w, 649 w. | [] | [] | ["C 30 H 30 CdCo 6 O 29"] | ["Co(NO 3 ) 3--0.4 mL (1 M, 0.4 mmol) aqueous solution", "Cd(NO 3 ) 3--0.2 mL (1 M, 0.2 mmol) aqueous solution"] | ["NaOH--1 M aqueous solution"] | ["H 2 MSA--0.8 mL (0.5 M, 0.4 mmol) aqueous solution"] | ["120°C"] | ["8 hours"] | ["deionized water--2 mL"]
c3ra43137a | Synthesis of Cu(4-pyHhedpH 2 ) 2 (5) Compound 5 was prepared following a similar procedure to that of preparation of 1 except that CuSO 4 ?5H 2 O was added.After slow cooling to room temperature, blue block crystals were obtained in 30% yield based on CuSO 4 ?5H 2 O. Anal. (%) calcd for C 14 H 20 CuN 2 O 14 P 4 : C, 26.79; H, 3.21; N, 4.46. Found: C, 26.55; H, 3.96; N, 4.73. IR (KBr, cm 21 ): 3417 s, 3270 s, 2933 m, 1643 s, 1514 m, 1404 m, 1365 m, 1219 vs, 1092 vs, 1021 s, 970 m, 795 s, 670 m, 611 s, 560 s. | [] | [] | ["Cu(4-pyHhedpH 2 ) 2", "C 14 H 20 CuN 2 O 14 P 4"] | ["CuSO 4 ?5H 2 O--not specified"] | [] | [] | [] | [] | []
zaac.201000208 | Darstellung von 2,2'-bipyMn(H 2 PO 4 ) 2 F (2) a) Herstellung einer Mn III -Stammlösung: MnF 3 ·3H 2 O (50 mmol) wurde mit HF (45,5 ml, 23 m) aufgelöst, so dass 50 ml Lösung ent | [] | [] | ["2,2'-bipyMn(H 2 PO 4 ) 2 F"] | ["MnF 3 \n3H 2 O--50 mmol"] | [] | [] | [] | [] | ["HF--45.5 ml, 23 m"]
j.dyepig.2016.02.022 | 2.2.2. Synthesis of {[Zn 2 (L)(biim-4)]·2H 2 O} n (1) A mixture of Zn(NO 3 ) 2 $6H 2 O (0.075 mmol), H 4 L (0.015 mmol), biim-4 (0.075 mmol), DMF (4 mL) and H 2 O (2 mL) was sealed in a Teﬂon reactor (15 mL) and heated at 120  C for 3 days. After cooling the reaction system to room temperature at a rate of 5  C/h, colorless crystals of 1 were obtained in a 35% yield. Calcd. for Fig. 2. Coordination environments of the Zn(II) in 2 (a), Cd(II) in 3 (b) and Co(II) in 4 (c). | [] | [] | ["{[Zn 2 (L)(biim-4)]\b2H 2 O} n", "NaN"] | ["Zn(NO 3 ) 2 $6H 2 O--0.075 mmol"] | [] | ["H 4 L--0.015 mmol", "biim-4--0.075 mmol"] | ["120  C"] | ["3 days"] | ["DMF--4 mL", "H 2 O--2 mL"]
ic991315m | {[(+)-tfc] 2 Zn‚3} n . To an acetone solution (4 mL) of [(+)-tfc] 2 Zn‚ H 2 O (26.6 mg, 0.0460 mmol) was added a methanol solution (1 mL) of 3 (11.6 mg, 0.0441 mmol), followed by small methanol washes (2 × 0.5 mL). The mixture was rapidly stirred, and the stir bar was removed. Next, the solution was sealed in a jar containing a 1:1 mixture of ether and pentane. After 1 week, colorless crystals of {[(+)-tfc] 2 Zn‚ 3} n ‚0.5C 4 H 10 O (29.4 mg, 78% yield) were collected, washed with ether, and dried in vacuo. Recrystallization by vapor diffusion of an etherpentane mixture (1:1) into an acetone solution of {[(+)-tfc] 2 Zn‚3} n produced crystals suitable for X-ray diffraction.1 H NMR (300 MHz, C 6 D 6 ): δ 8.62 (dd, J ) 4.7, 1.7 Hz, 6 H), 7.43 (dd, J ) 4.7, 1.7 Hz, 6 H), 2.73 (quintet, J ) 3.0 Hz, 2 H), 2.00 (m, 2 H), 1.65 (m, 2 H), 1.27 (m, 4 H), 0.90 (s, 6 H),), 0.88 (s, 6 H), 0.77 (s, 6 H).19 F NMR (282 MHz, C 6 D 6 ): δ -70.95 (s). Anal. Calcd for C 40 H 41 F 6 N 3 O 5 Zn‚ 0.5C 4 H 10 O: C, 58.64; H, 5.39; N, 4.88. Found: C, 58.91; H, 5.33; N, 4.98. Mp: 244-246 °C dec.Crystal Structure Determinations. {(facac) 2 Zn‚1} n . A colorless irregularly shaped crystal 0.18 × 0.15 × 0.10 mm in size was mounted on a glass fiber with tiny traces of viscous oil and then transferred to a Nonius KappaCCD diffractometer equipped with Mo KR radiation (λ ) 0.710 73 Å). Ten frames of data were collected at 200(0.1) K with an oscillation range of 1°/frame and an exposure time of 20 s/frame.40 Indexing and unit cell refinement based on all observed reflections from those 10 frames indicated a monoclinic P lattice. A total of 11 068 reflections (θ max ) 26.00°) were indexed, integrated, and corrected for Lorentz, polarization, and absorption effects using DENZO-SMN and SCALEPAC.41 Postrefinement of the unit cell gave a ) 11.0374(3) Å, b ) 24.2179(10) Å, c ) 14.3970(4) Å, β ) 92.880(2)°, and V ) 3843.5(2) Å 3 . Axial photographs and systematic absences were consistent with the compound having crystallized in the monoclinic space group P2 1 /n (No. 14). The structure was solved by a combination of direct and heavy-atom methods using SIR 97.42 All of the non-hydrogen atoms were refined with anisotropic displacement coefficients. Hydrogen atoms were assigned isotropic displacement coefficients U(H) ) 1.2U(C) or 1.5U(C methyl ), and their coordinates were allowed to ride on their respective carbons using SHELXL97.43 The CF 3 groups are disordered into two different orientations with 50: 50 occupancy. There are two disordered molecules of toluene associated with the molecule. The weighting scheme employed was w ) 1/[σ 2 (F o 2 ) + (0.0879P) 2 + 3.7902P] where P ) (F o 2 + 2F c 2 )/3. The refinement converged to R1 ) 0.0632, wR2 ) 0.1617, and S ) 1.032 for 4592 reflections with I > 2σ(I) and R1 ) 0.1005, wR2 ) 0.1852, and S ) 1.032 for 6857 unique reflections and 511 parameters.44 The maximum ∆/σ in the final least-squares cycle was 0.007, and the residual peaks on the final difference Fourier map ranged from -0.358 to 0.475 e/Å 3 . Scattering factors were taken from refs 45 and 46.{(facac) 2 Zn‚2} n A colorless prism-shaped crystal 0.20 × 0.15 × 0.10 mm in size was mounted on a glass fiber with tiny traces of viscous oil and then transferred to a Nonius KappaCCD diffractometer equipped with Mo KR radiation (λ ) 0.710 73 Å). Ten frames of data were collected at 200(0.1) K with an oscillation range of 1°/frame and an exposure time of 20 s/frame.40 Indexing and unit cell refinement based on all observed reflections from those 10 frames indicated a monoclinic P lattice. A total of 13 290 reflections (θ max ) 30.00°) were indexed, integrated, and corrected for Lorentz, polarization, and absorption effects using DENZO-SMN and SCALEPAC.41 Postrefinement of the unit cell gave a ) 9.1344(1) Å, b ) 21.7985(5) Å, c ) 16.0322(4) Å, β ) 99.6680(11)°, and V ) 3146.93(11) Å 3 . Axial photographs and systematic absences were consistent with the compound having crystallized in the monoclinic space group P2 1 /n (No.14). The structure was solved by a combination of direct and heavy-atom methods using SIR 97.42 All of the non-hydrogen atoms were refined with anisotropic displacement coefficients. Hydrogen atoms were assigned isotropic displacement coefficients U(H) ) 1.2U(C) or 1.5U(C methyl ), and their coordinates were allowed to ride on their respective carbons using SHELXL97.43 Three CF 3 groups were disordered in two different orientations with partial occupancy ranging from 0.5 to 0.75. The weighting scheme employed was w ) 1/[σ 2 (F o 2 ) + (0.04431P) 2 + 0.9117P] where P ) (F o 2 + 2F c 2 )/3. The refinement converged to R1 ) 0.0464, wR2 ) 0.0984, and S ) 1.025 for 5968 reflections with I > 2σ(I) and to R1 ) 0.0852, wR2 ) 0.1127, and S ) 1.025 for 9011 unique reflections and 526 parameters.44 The maximum ∆/σ in the final least-squares cycle was 0.077, and the residual peaks on the final difference Fourier map ranged from -0.374 to +0.486 e/Å 3 . Scattering factors were taken from refs 45 and 46.{[(+)-tfc] 2 Zn‚1} n . A colorless, thin, plate-shaped crystal 0.3 × 0.25 × 0.08 mm in size was mounted on a glass fiber with tiny traces of viscous oil and then transferred to a Nonius KappaCCD diffractometer equipped with Mo KR radiation (λ ) 0.710 73 Å). Ten frames of data were collected at 200(0.1) K with an oscillation range of 1°/frame and an exposure time of 20 s/frame.40 Indexing and unit cell refinement (40) COLLECT Data Collection Software; Nonius BV: Delfft, The Netherlands, 1998.(41) Otwinowski, Z.; Minor, W. Processing of X-ray Diffraction Data Collected in Oscillation Mode. Methods Enzymol. 1997, 276, 307326.(42) Altomare, A.; Burla, M. C.; Camalli, M.; Cascarano, G.; Giacovazzo, C.; Guagliardi, A.; Moliteni, A. G. G.; Polidori, G.; Spagna, R. SIR97: A program for automatic solution and refinement of crystal structure, Release 1.02; Bari, Italy, 1997.(43) SHELX97 (includes SHELXS97, SHELXL97, and CIFTAB): Sheldrick, G. M. SHELX97: Programs for Crystal Structure Analysis, Release 97-2; University of Go¨ttingen: Go¨ttingen, Germany, 1997.(44) R1 ) ∑¦¦F o ¦ - ¦F c ¦¦/∑¦F o ¦, wR2 ) [∑w(F o 2 - F c 2 ) 2 /∑w(F o 2 ) 2 ] 1/2 , and S ) goodness-of-fit on F 2 ) [∑w(F o 2 - F c 2 ) 2 /(n - p)] 1/2 , where n is the number of reflections and p is the number of parameters refined.(45) Maslen, E. N.; Fox, A. G.; O’Keefe, M. A. In International Tables for Crystallography; Wilson, A. J. C., Ed.; Kluwer: Dordrecht, The Netherlands, 1992; Vol. C, pp 476-516.(46) Creagh, D. C.; McAuley, W. J. In International Tables for Crystallography; Wilson, A. J. C., Ed.; Kluwer: Dordrecht, The Netherlands, 1992; Vol. C, Chapter 4, pp 206-222.2556 Inorganic Chemistry, Vol. 39, No. 12, 2000 Ellis et al. based on all observed reflections from those 10 frames indicated a triclinic P lattice. A total of 16 950 reflections (θ max ) 31.89°) were indexed, integrated, and corrected for Lorentz, polarization, and absorption effects using DENZO-SMN and SCALEPAC.41 Postrefinement of the unit cell gave a ) 7.4883(2) Å, b ) 14.1563(5) Å, c ) 21.2123(5) Å, R)78.4440(15)°, β ) 81.5644(15)°, γ ) 76.4976(13)°, and V ) 2130.35(11) Å 3 . Axial photographs and systematic absences were consistent with the compound having crystallized in the triclinic space group P1. The structure was solved by a combination of direct and heavy-atom methods using SIR 97.42 All of the non-hydrogen atoms were refined with anisotropic displacement coefficients. Hydrogen atoms were assigned isotropic displacement coefficients U(H) ) 1.2U(C) or 1.5U(C methyl ), and their coordinates were allowed to ride on their respective carbons using SHELXL97.43 The weighting scheme employed was w ) 1/[σ 2 (F o 2 ) + (0.0591P) 2 + 0.7107P] where P ) (F o 2 + 2F c 2 )/3. The correct absolute structure was determined using Flack’s parameter X. The refinement converged to R1 ) 0.0501, wR2 ) 0.1148, and S ) 1.007 for 12 996 reflections with I > 2σ(I) and to R1 ) 0.0746, wR2 ) 0.1278, and S ) 1.007 for 16 950 unique reflections and 1053 parameters.44 The maximum ∆/σ in the final least-squares cycle was 0.068, and the residual peaks on the final difference Fourier map ranged from -0.515 to +0.952 e/Å 3 .Scattering factors were taken from refs 45 and 46.{[(+)-tfc] 2 Zn‚3} n . A colorless prism-shaped crystal 0.25 × 0.25 × 0.2 mm in size was mounted on a glass fiber with tiny traces of viscous oil and then transferred to a Nonius KappaCCD diffractometer equipped with Mo KR radiation (λ ) 0.710 73 Å). Ten frames of data were collected at 200(0.1) K with an oscillation range of 1°/frame and an exposure time of 20 s/frame.40 Indexing and unit cell refinement based on all observed reflections from those 10 frames indicated a monoclinic C lattice. A total of 12 057 reflections (θ max ) 32.55°) were indexed, integrated, and corrected for Lorentz, polarization, and absorption effects using DENZO-SMN and SCALEPAC.41 Postrefinement of the unit cell gave a ) 25.0633(12) Å, b ) 11.8768(7) Å, c ) 17.1205(9) Å, β ) 117.954(3)°, and V ) 4501.7(4) Å 3 . Axial photographs and systematic absences were consistent with the compound having crystallized in the monoclinic space group C2.The structure was solved by a combination of direct and heavy-atom methods using SIR 97.42 All of the non-hydrogen atoms were refined with anisotropic displacement coefficients. All hydrogen atoms, except H-O5, which was located and refined isotropically, were assigned isotropic displacement coefficients U(H) ) 1.2U(C) or 1.5U(C methyl ), and their coordinates were allowed to ride on their respective carbons using SHELXL97.43 The asymmetric unit contains one molecule of ether solvent. The weighting scheme employed was w ) 1/[σ 2 (F o 2 ) + (0.0487P) 2 + 3.9351P] where P ) (F o 2 + 2F c 2 )/3. The refinement converged to R1 ) 0.0593, wR2 ) 0.1214, and S ) 1.018 for 8242 reflections with I > 2σ(I) and to R1 ) 0.1014, wR2 ) 0.1398, and S ) 1.018 for 12 057 unique reflections and 548 parameters.44 The maximum ∆/σ in the final least-squares cycle was 0.006, and the residual peaks on the final difference Fourier map ranged from -0.601 to +0.344 e/Å 3 . Scattering factors were taken from refs 45 and 46.Acknowledgment. Financial support from the NSF (CHE9818472) is gratefully acknowledged, and M.S. thanks the Alexander von Humboldt Foundation for a Feodor Lynen Fellowship.Supporting Information Available: Listings of X-ray experimental details, positional and thermal parameters, and bond distances and angles for 1, {(facac) 2 Zn‚1} n , {(facac) 2 Zn‚2} n , {[(+)-tfc] 2 Zn‚1} n and {[(+)-tfc] 2 Zn‚3} n , along with fully labeled ORTEP diagrams. This material is available free of charge via the Internet at http://pubs.acs.org.IC991315M Zinc-Based Coordination Polymers Inorganic Chemistry, Vol. 39, No. 12, 2000 2557 | [] | [] | ["{[(+)-tfc] 2 Zn‚3} n", "{(facac) 2 Zn‚1} n", "{(facac) 2 Zn‚2} n", "{[(+)-tfc] 2 Zn‚1} n", "{[(+)-tfc] 2 Zn‚3} n"] | ["[(+)-tfc] 2 Zn‚ H 2 O--26.6 mg, 0.0460 mmol", "(facac) 2 Zn--N/A"] | ["NaOH--0.020 g, 0.50 mmol"] | ["H 2 hfipbba--N/A", "4bpdb--N/A", "3--11.6 mg, 0.0441 mmol"] | [] | ["1 week"] | ["acetone--4 mL", "methanol--1 mL", "H 2 O--25 mL", "water--12.5 mL", "ethanol--12.5 mL", "ether--N/A", "pentane--N/A"]
c3dt33084b | Synthesis of metal complexes 3–10 Synthesis of [{L1} 2 {ClCu(μ-Cl) 2 CuCl}] 2 ·8CHCl 3 (3). Anhydrous copper chloride, CuCl 2 (0.027 g, 0.2 mmol), was dissolved in 3 mL methanol and was slowly layered over a solution of L1 (0.07 g, 0.1 mmol) in chloroform (3 mL). After about a week green crystals of 3 were isolated. Yield: 0.19 g (91.6%). Mp.: 232 °C, ESI-MS (m/z): 1757.8256, [(L1) 2 {ClCu(μ-Cl) 2 CuCl}CuCl] + ; 696.1078, [L1 +H] + . EPR: g ¦¦ = 2.25, A ¦¦ = 108.79 G, g ┴ = 2.07, A ┴ = 30.43 G. UV-Vis (CHCl 3 ): λ max (ε max ) 768 nm (73 M −1 cm −1 ). IR (KBr, cm −1 ) 3427 (b), 3080 (m), 1599 (s), 1471 (s), 1434 (s), 1384 (s), 1290 (s), 1225 (sh), 1181 (s), 1097 (sh), 1001 (sh), 953 (s), 832 (s), 785 (s), 618 (s), 534 (s). | [] | [] | ["{L1} 2 {ClCu(μ-Cl) 2 CuCl}] 2 ·8CHCl 3", "3"] | ["CuCl 2--0.027 g, 0.2 mmol"] | [] | ["L1--0.07 g, 0.1 mmol"] | [] | ["about a week"] | ["methanol--3 mL", "chloroform--3 mL"]
chem.200701370 | ACHTUNGTRENNUNG[Zn 2 ACHTUNGTRENNUNG(dhtp)ACHTUNGTRENNUNG(H 2 O) 2 ]·8H 2 O (CPO-27-Zn): 2,5-Dihydroxyterephthalic acid (0.149 g, 0.75 10 3 mol) was dissolved in THF (10 mL) in a Teflon-lined autoclave of 40 mL volume. Sodium hydroxide solution (3 mL, 1 mol L 1 ) and a solution of [ZnACHTUNGTRENNUNG(NO 3 ) 2 ]·6H 2 O (0.446 g, 1.5·10 3 mol) in water (5 mL) were added to this solution while stirring. The autoclave was sealed and heated for three days at 110 8C. The product was collected by filtration as a light-yellow substance which was composed of transparent needles. Yield: 0.309 g (82 %); elemental analysis: calcd (%) for C 8 H 22 O 16 Zn 2 : C 19.02, H 4.36, O 50.71, Zn 25.91; found: C 19.83, H 4.03, O 49.11, Zn 25.91. | [] | [] | ["[Zn 2 (dhtp)(H 2 O) 2 ]·8H 2 O (CPO-27-Zn)"] | ["[Zn(NO 3 ) 2 ]·6H 2 O--0.446 g, 1.5·10 3 mol"] | ["Sodium hydroxide solution--3 mL, 1 mol L 1"] | ["2,5-Dihydroxyterephthalic acid--0.149 g, 0.75 10 3 mol"] | ["110 8C"] | ["three days"] | ["THF--10 mL", "water--5 mL"]
ic202577z | Workup gave H 6 L 2 as a white solid. Yield: 1.16 g (1.19 mmol, 70%).1 H NMR (300 MHz, DMSO-d 6 ): δ 12.40 (br s, 6H), 7.84 (d, J = 9.0 Hz, 12H), 6.95 (d, J = 9.0 Hz, 12H), 4.21 (s, 12H), 3.75 (s, 4H).13 C NMR (75 MHz, DMSO-d 6 ): 167.4, 162.4, 131.7, 123.9, 114.7, 69.8, 67.1, 40.0 (m). Elem anal. Obsd (calcd): C, 64.39 (64.06); H, 4.37 (4.76). | [] | [] | ["H 6 L 2"] | [] | [] | [] | [] | [] | []
cg101736e | Found: C, 19.71; H, 1.55; S, 7.71. IR spectrum (KBr pellet, ν/cm 1 ): 3597(m), 3514(w), 3330(vs), 3203(s), 3123(w), 1654(s), 1575(s), 1546(s), 1507(s), 1381(s), 1314(w), 1117(w), 1041(w), 862(w), 804(m), 773(m), 711(w), 677(m), 605(w), 536(w), 493(m), 464(m). | [] | [] | [] | [] | [] | [] | [] | [] | []
s0277-5387(01)00994-9 | 2 .8 .5 .[ Cu ( L 4 )]( ClO 4 ) 2 · 1 / 2 EtOH (5) The ligand L 4 (140 mg, 0.44 mmol) in EtOH (5 ml) was added to Cu(ClO 4 ) 2 ·6H 2 O (130 mg, 0.35 mmol) in EtOH (20 ml). The solution was stirred for 24 h. A purple precipitate was ﬁltered off, washed with EtOH and dried in vacuo. Yield: 114 mg (54%). IR (cm −1 ): 3280 w (NH) , 1100 w (ClO) . CHN Found (Calc.): C, 40.0 (39.77); H, 5.78 (6.17); N, 8.95 (9.28)%. UV– Vis (CH 3 NO 2 ): u max (nm) (m max , mol −1 lcm −1 ): 579 (334). | [] | [] | ["[ Cu ( L 4 )]( ClO 4 ) 2 · 1 / 2 EtOH"] | ["Cu(ClO 4 ) 2 ·6H 2 O--130 mg, 0.35 mmol"] | [] | ["L 4--140 mg, 0.44 mmol"] | [] | ["24 h"] | ["EtOH--5 ml ", "EtOH--20 ml"]
j.ica.2007.05.034 | Found: C, 51.79; H, 3.22; N, 22.61%.2.2.4. [Cu( L 2 ){l 1,5 -N(CN) 2 }] n (2) To the solution of copper acetate monohydrate (0.398 g, 1 mmol) in 20 ml methanol, was added, with constant stirring, a methanolic solution of the ligand L 2 H, followed by the solution of sodium dicyanamide (0.178 g, 2 mmol, in water–methanol solvent). The resulting solution was kept at refrigerator temperature. Dark green, hexagonal crystals suitable for X-ray diﬀraction were obtained after 12 days. Crystals were collected and air dried. Yield – 69%. Anal. Calc. for C 16 H 19 N 5 OCu: C, 53.20; H, 5.30; N, 19.39. Found: C, 52.93; H, 5.12; N, 19.21%.2.2.5. X- ray crystallography The diﬀract ion equipment, each with Mo Ka radiation (k = 0.7107 3 A ˚ ), used for each sample is listed with the crystallographic data and the reﬁnement results in Table 1. The structures of all the complexes were determined by direct methods/procedures in SHELXS [25a], and reﬁned by N N N N N N N N N N N N N N N µ 1 µ 1,5 µ 1,3 µ 1,3,5 µ 1,1,3,5 1c 1d 1e 1a 1b Scheme 1. | [] | [] | ["[Cu(L2)(l1,5-N(CN)2)] n"] | ["copper acetate monohydrate--0.398 g, 1 mmol", "sodium dicyanamide--0.178 g, 2 mmol"] | [] | ["L2H--not available"] | ["refrigerator temperature"] | ["12 days"] | ["methanol--20 ml", "water–methanol solvent--not available"]
zaac.201100407 | Copper(II) and Zinc(II) 5-R-Tetrazolato Complexes weeks and bluish crystals of 1 suitable for X-ray diffraction were formed. Yield 270 mg (35 %). C 12 H 24 N 16 O 2 S 2 Zn 2 (619.33): C 23.25 (calcd. 23.27); H 3.58 (3.91); N 35.90 (36.19); S 10.23 (10.35)%. FTIR: ν ˜ = 2997 m, 2945 m, 2915 m, 1607 sh, 1492 s, 1437 m, 1384 s, 1315 m, 1277 m, 1255 m, 1181 m, 1111 s, 1079 m, 1014 vs, 955 s, 933 w, 896 w, 696 s, 410 vs, 335 sh, 303 w, 273 m, 219 vs, 144 s, 68mcm –1 . | [] | [] | ["Copper(II) and Zinc(II) 5-R-Tetrazolato Complexes"] | ["Copper(II)--NaN", "Zinc(II)--NaN"] | [] | [] | [] | [] | []
zaac.201900327 | A 0.4 mL aliquot was taken from solution, mixed with 0.1 mL of C 6 D 6 and 14 mg of triphenylphosphane and used for immediate NMR analysis of the degradation process. | [] | [] | [] | [] | ["triphenylphosphane--14 mg"] | [] | [] | [] | ["C 6 D 6--0.1 mL"]
cg900985w | Synthesis of [M(bpp) 3 Cl 2 ] 3 2H 2 O (M=Cd (1Cd),Co(1Co),Fe (1Fe),Ni(1Ni)). Compounds 1Cd and 1Co were crystallized by the slow evaporation method from a mixture of reagents using water/ acetone for 1Cd (CdCl 2 3 2H 2 O: 28.3 mg, 0.129 mmol in 10 mL of water added to bpp: 51.5 mg, 0.260 mmol in 10 mL of acetone) and water for 1Co (CoCl 2 3 6H 2 O: 32.4 mg, 0.136 mmol dissolved in 10 mL of water added to bpp: 53.4 mg, 0.269 mmol in 10 mL of water) as solvent. In the case of 1Cd a white precipitate formed immediately. Both reaction mixtures were filtered and left to evaporate at ambient temperature until crystals were obtained, colorless for 1Cd and pink for 1Co. | [] | [] | ["[M(bpp)3Cl2]32H2O", "M=Cd", "M=Co"] | ["CdCl23 2H2O--28.3 mg, 0.129 mmol", "CoCl23 6H2O--32.4 mg, 0.136 mmol"] | [] | ["bpp--51.5 mg, 0.260 mmol", "bpp--53.4 mg, 0.269 mmol"] | [] | [] | ["water--10 mL", "acetone--10 mL"]
ic001237z | Synthesis. [Ag(µ 3 -hmt)(p-nba)]‚2.5H 2 O (1). An aqueous solution (5 cm 3 )ofp-nitrobenzolic acid (0.16 g, 1.0 mmol) was added dropwise to a stirred MeCN-H 2 O [2:1 (v/v); 5 cm 3 ] solution of Ag(µ 3 -hmt)NO 3 (0.32 g, 1.0 mmol) at 50 °C for 30 min. The solution was adjusted to pH ≈ 8.5 by addition of an aqueous NH 3 solution. The resulting pale yellow solution was allowed to stand in air at room temperature for 2 weeks, yielding yellow crystals in good yield (78%). Anal. Calcd for C 13 H 21 AgN 5 O 6.5 , 1: C, 34.00; H, 4.61; N, 15.25. Found: C, 34.12; H, 4.55; N, 15.23. IR (KBr, cm -1 ): 3431m, br, 3111w, 2948m, 2849w, 1619s, 1585vs, 1522s, 1460m, 1385s, 1348vs, 1238vs, 1005vs, 923w, 870w, 827s, 803s, 728s, 688m, 658w, 505m.[Ag(µ 3 -hmt)(m-nba)]‚2.5H 2 O (2). It was prepared as for 1, yield ca. 75%. Anal. Calcd for C 13 H 21 AgN 5 O 6.5 , 2: C, 34.00; H, 4.61; N, 15.25. Found: C, 34.18; H, 4.55; N, 15.33. IR (KBr, cm -1 ): 3409m, br, 2952m, 2882w, 1595vs, 1560s, 1525s, 1461m, 1426w, 1377s, 1349vs, 1236vs, 1075m, 1005vs, 927w, 906w, 807m, 723s, 688m, 667m, 512m. | [] | ["2 weeks"] | ["[Ag(µ 3 -hmt)(p-nba)]‚2.5H 2 O (1)", "[Ag(µ 3 -hmt)(m-nba)]‚2.5H 2 O (2)"] | ["Ag(µ 3 -hmt)NO 3--0.32 g, 1.0 mmol"] | [] | ["p-nitrobenzolic acid--0.16 g, 1.0 mmol", "m-nitrobenzolic acid--NaN"] | ["50 °C"] | ["30 min"] | ["MeCN-H 2 O [2:1 (v/v)]--5 cm 3"]
b9nj00456d | Gd[L(H 2 O) 2 ]2H 2 O (6). A mixture of H 3 L (0.13 g, 0.5 mmol), GdCl 3 6H 2 O (0.19 g, 0.5 mmol) and NaOH (0.04 g, 1 mmol) in 10 mL deionized water. The resulting solution was stirred for about 1 h at room temperature, sealed in a 20 ml Teﬂon-lined stainless steel autoclave, and then heated at 140 1C for 5 days. Colorless blocks of 6 were obtained and washed with water. Yield: 57.4% based on Gd. C 7 H 19 NO 9 PGd (449.45): calc. | [] | [] | ["Gd[L(H 2 O) 2 ]2H 2 O", "C 7 H 19 NO 9 PGd"] | ["H 3 L--0.13 g, 0.5 mmol", "GdCl 3 6H 2 O--0.19 g, 0.5 mmol"] | [] | ["NaOH--0.04 g, 1 mmol"] | ["140 \t1C"] | ["5 days"] | ["deionized water--10 mL"]
j.poly.2013.01.021 | M W = 1174.46 g mol 1 . M.p. > 250 °C. Anal. Calc. for C 49 H 34.5 F 12N 14 Cu 2 : C, 48.90; H, 2.32; F, 20.18; N, 17.36. Found: C, 48.76; H, 2.40; F, 20.25; N, 17.23%. IR ( m /cm 1 ): 3053 (w, py-CH, pz-CH); 1610 (s), 1601 (s), 1573 (m), 1497 (m), 1410 (m) (py-CC, pz-CC); 1257 (m), 1244 (s), 1217 (m), 1146 (s), 1114 (s), 1080 (m, CF).2.2.7. Poly{( l -1,4-diazabicyclo[2.2.2]octane-N,N 0 )di( j 3 -2,6-di(5triﬂuoromethylpyrazol-3-yl)pyridyl-N,N,N 0 )copper(II)} (7) Complex 7 as green crystals suitable for X-ray study was synthesized from 1 (0.20 g, 0.11 mmol) and 1,4-diazabicyclo[2.2.2]octane (0.02 g 0.22 mmol) by a similar procedure, as described for 1. Yield: 0.20 g (78%). For elemental analysis sample was dried under vacuum for removing solvent. | [] | [] | ["Poly{( l -1,4-diazabicyclo[2.2.2]octane-N,N 0 )di( j 3 -2,6-di(5triﬂuoromethylpyrazol-3-yl)pyridyl-N,N,N 0 )copper(II)} (7)"] | ["1--0.20 g, 0.11 mmol"] | [] | ["1,4-diazabicyclo[2.2.2]octane--0.02 g, 0.22 mmol"] | [] | [] | []
chem.201100185 | ACHTUNGTRENNUNG{[Mn 2 (HL)(L)ACHTUNGTRENNUNG(H 2 O) 4 ] 2 [MnACHTUNGTRENNUNG(bpa) 2 ACHTUNGTRENNUNG(H 2 O) 4 ][MnACHTUNGTRENNUNG(H 2 O) 6 ] 2 ·xH 2 O} n (4; 4a, x= 15; 4 b, x = 16): The procedure was similar to that used for the synthesis of 3, except that bpa was used instead of bpe. IR (KBr): n˜ =3430 (vs), 1615 (vs), 1550 (vs), 1443 (vs), 1408 (m), 1373 (vs), 1235 (w), 1115 (w), 1074 (w), 1021 (w), 807 (w), 778 (s), 721 (s), 525 cm 1 (w).X-ray crystallography: Single crystals of complexes 1–4 suitable for X-ray diffraction analysis were used with a Bruker SMART APEX CCD diffractometer using graphite-monochromatized Mo Ka radiation (l = 0.71073 ) at room temperature using the w scan technique. Lorentzian polarization and absorption corrections were applied. The structures were solved by direct methods and refined by full-matrix least-squares techniques using the SHELXS-97 and SHELXL-97 programs. | [] | [] | ["{[Mn 2 (HL)(L)(H 2 O) 4 ] 2 [Mn(bpa) 2 (H 2 O) 4 ][Mn(H 2 O) 6 ] 2 ·xH 2 O} n"] | [] | [] | ["bpa--NaN"] | [] | [] | []
c5nj00330j | Syntheses Complexes 1–3 have been synthesized via replacement of the chloride ligand of [CuLCl] 2 by the appropriate pseudohalide upon reaction with its sodium salt (NaX), where X= azide, thiocyanate or dicyanamide for 1, 2 or 3, respectively. [CuL(µ µµ µ 1,1 -N 3 )] 2 (1). To an aqueous solution (20 mL) of [CuLCl] 2 (0.360 g, 0.50 mmol) was added an aqueous solution (5 mL) of NaN 3 (0.065 g, 1.0 mmol) to get a dark green solution. After a day, the dark green crystalline solid of 1, containing single crystals suitable for X-ray diffraction, was collected by filtration. Yield: 0.312 g (85%). Anal. Calcd (%) for C 24 H 18 Cu 2 N 10 O 6 S 2 (M = 734): C 39.29, H 2.47, N 19.09. Found (%): C 39.40, H 2.51, N 19.03. FT-IR (cm –1 , KBr): ν(azide), 2060 (s); ν(C=N), 1640 (m); ν(sulfonate), 1385 (m), 781 (w). UVVis spectrum (aqueous solution): see Fig. S1, A. ESI-MS (aqueous solution): see Fig. S4 (electronic supplementary information). [CuL(µ µµ µ 1,3 -NCS)] 2 ·2H 2 O (2). To an aqueous solution (30 mL) of [CuLCl] 2 (0.360 g, 0.50 mmol) was added an aqueous solution (5 mL) of NaNCS (0.081 g, 1.0 mmol) to get a dark green solution. After a day, the dark green crystalline solid of 2, containing single crystals suitable for X-ray diffraction, was collected by filtration. Yield: 0.310 g (81%). Anal. Calcd (%) for C 26 H 22 Cu 2 N 6 O 8 S 4 (M = 802): C 38.95, H 2.77, N 10.48. Found (%): C 38.89, H 2.72, N 10.53. FT-IR (cm –1 , KBr): ν(H 2 O), 3583(m), 3497 (m); ν(thiocyanate), 2119 (s); ν(C=N), 1642 (m); ν(sulfonate), 1375 (m), 783(m). UV-Vis spectrum (aqueous solution): see Fig. S1, B. ESI-MS (aqueous solution): see Fig. S5 (electronic supplementary information). [CuL(µ µµ µ 1,5 -NCNCN)] n ·nH 2 O (3). To an aqueous solution (50 mL) of [CuLCl] 2 (0.360 g, 0.5 mmol) was added an aqueous solution (10 mL) of NaN(CN) 2 (0.089 g, 1.0 mmol) to get a dark green solution. After a day, the dark green crystalline solid of 3, containing single crystals suitable for X-ray diffraction, was collected by filtration. Yield: 0.319 g (78%). Anal. Calcd (%) for C 14 H 11 CuN 5 O 4 S (M = 409): C 41.12, H 2.71, N 17.13. Found (%): C 41.18, H 2.76, N 17.09. FT-IR (cm –1 , KBr): ν(H 2 O), 3564(m), 3497(m); ν(dicyanamide), 2186 (s); ν(C=N), 1633(m); ν(sulfonate), 1378(m), 775(m). UV-Vis spectrum (aqueous solution): see Fig. S1, C. ESI-MS (aqueous solution): see Fig. S6 (electronic supplementary information). Page 10 of 26New Journal of Chemistry New Journal of Chemistry Accepted Manuscript Published on 13 February 2015. Downloaded by University of Aberdeen on 14/02/2015 13:52:33. View Article Online DOI: 10.1039/C5NJ00330J | [] | [] | ["[CuL(µ µµ µ 1,1 -N 3 )] n", "[CuL(µ µµ µ 1,3 -NCS)] n ·2H 2 O", "[CuL(µ µµ µ 1,5 -NCNCN)] n ·nH 2 O"] | ["[CuLCl] 2--0.360 g, 0.50 mmol"] | [] | ["NaN 3--0.065 g, 1.0 mmol", "NaNCS--0.081 g, 1.0 mmol", "NaN(CN) 2--0.089 g, 1.0 mmol"] | [] | ["a day", "a day", "a day"] | ["aqueous solution--20 mL", "aqueous solution--5 mL", "aqueous solution--30 mL", "aqueous solution--10 mL", "aqueous solution--50 mL"]
c5cc02372f | 8 Single crystals of 1TCM were grown using a three layer TCM-nitrobenzene-methanol solution (ESI). | [] | [] | ["1-TCM"] | [] | [] | [] | [] | [] | ["TCM-nitrobenzene-methanol--three layer solution"]
chem.200801373 | [CoACHTUNGTRENNUNG(acac)ACHTUNGTRENNUNG(tBu-bpi)] (12a): Elemental analysis calcd (%) for C 31 H 35 CoN 5 O 2 (568.58): C 65.49, H 6.20, N 12.32; found: C 65.78, H 6.31, N 12.19. | [] | [] | ["C 31 H 35 CoN 5 O 2"] | ["CoACHTUNGTRENNUNG(acac)ACHTUNGTRENNUNG--NaN"] | [] | ["tBu-bpi--NaN"] | [] | [] | []
15533174.2013.862683 | Synthesis of [Cd(HL)(H 2 O) 2 ] n (1) A mixture of H 3 L (18.2 mg, 0.1 mmol), CdI 2 (36.7 mg, 0.1 mmol), KOH (11.0 mg, 0.2 mmol), and H 2 O (10 mL) was placed into 25mL Teﬂon-lined autoclave and heated at 140  C for 72 h. The autoclave was cooled at a rate 5  Ch ¡1 to room temperature, then colorless crystals of complex 1 were obta ined. It was collected by ﬁltration, and dried in air. | [] | [] | ["[Cd(HL)(H 2 O) 2 ] n"] | ["CdI 2--36.7 mg, 0.1 mmol"] | ["KOH--11.0 mg, 0.2 mmol"] | ["H 3 L--18.2 mg, 0.1 mmol"] | ["140 \n C"] | ["72 h"] | ["H 2 O--10 mL"]
chem.200601534 | ACHTUNGTRENNUNG[Zn 3 ACHTUNGTRENNUNG(ntb) 2 ACHTUNGTRENNUNG(EtOH) 2 ] n ·4nEtOH (1): A EtOH (10 mL) solution of H 3 NTB (0.120 g, 3.210 4 mol) and a EtOH (2 mL) solution of ZnACHTUNGTRENNUNG(NO 3 ) 2 ·6H 2 O (0.160 g, 5.4 10 4 mol) were mixed in a Teflon vessel within the autoclave. The vessel was heated at 110 8C for 24 h and then cooled to room temperature. Brown rod-like crystals formed, which were filtered, and washed briefly with EtOH. Yield: 0.153 g, 78 %; FT-IR (KBr pellet): n˜ = 1592, 1537 (O-C=O), 3070 (C-H of NTB), 2972 cm 1 (C-H of EtOH); UV/Vis (diffuse reflectance spectrum): l max = 257, 316, 378 (sh), 426 nm (sh); elemental analysis calcd (%) for Zn 3 C 54 H 60 N 2 O 18 (1221.24): C 53.11, H 4.95, N 2.29; found: C 51.82, H 4.78, N 2.53. | [] | [] | ["[Zn 3 (ntb) 2 (EtOH) 2 ] n ·4nEtOH", "Zn 3 C 54 H 60 N 2 O 18"] | ["ZnACHTUNGTRENNUNG(NO 3 ) 2 ·6H 2 O--0.160 g, 5.4×10 4 mol"] | [] | ["H 3 NTB--0.120 g, 3.2×10 4 mol"] | ["110 8C"] | ["24 h"] | ["EtOH--10 mL", "EtOH--2 mL"]
j.molstruc.2018.08.036 | 2.2. Synthesis 2.2.1. Synthesis of [Cd 2 (cbta)(phen) 2 (H 2 O)] n (1) A mixture of Cd(CH 3 COO) 2 $2H 2 O (53.4 mg, 0.2 mmol), 1-(2carboxyl- phenoxy)-2,3,5-benzene tricarboxylic acid (34.6 mg, 0.1 mmol), phen (18.0 mg, 0.1 mmol) and water (10 mL) was stirred and adjusted to pH 6.5 with 0.5 M NaOH solution, then sealed in a 25 mL Telfon-lined stainless steel container, which was heated to 160  C for 96 h. Then cooling to 100  C at a rate of 5  C/h and kept to 100  C for 24 h. After cooling to room temperature at a rate of 5  C/ h, colorless crystals were obtained, 55% yield based on Cd. Anal. | ["100 \n C"] | ["24 h"] | ["[Cd 2 (cbta)(phen) 2 (H 2 O)] n"] | ["Cd(CH 3 COO) 2 $2H 2 O--53.4 mg, 0.2 mmol"] | [] | ["1-(2carboxyl- phenoxy)-2,3,5-benzene tricarboxylic acid--34.6 mg, 0.1 mmol", "phen--18.0 mg, 0.1 mmol"] | ["160 \n C"] | ["96 h"] | ["water--10 mL"]
c0ce00259c | Synthesis of [Ni 2 (BIMB) 2 (Mo VI 4 Mo V 2 O 19 )] (1) A mixture of H 3 PMo 12 O 40 (0.023 g, 0.12 mmol), Ni(NO 3 ) 2 $6H 2 O (0.015 g, 0.052 mmol), BIMB (0.021 g, 0.10 mmol) and H 2 O (10 mL) was stirred at ambient temperature for 30 min, and the pH was adjusted to approximately 4 with 1 M NaOH solution and 1 M HCl solution. The resulting suspension was transferred to a Teﬂon-lined stainless autoclave (25 mL) and kept at 150  C for 72 h. Then it was cooled to 100  C at a rate of 5  Ch 1 , held for 8 h, and followed by further cooling to 30  Cat a rate of 3  Ch 1 . Violate crystals of 1 were collected in 42% yield based on Ni(NO 3 ) 2 . Elemental Anal. Calcd for C 48 H 40 N 16 O 19 Ni 2 Mo 6 (1838.02): C 31.37, H 2.91, N 12.19. | [] | [] | ["[Ni 2 (BIMB) 2 (Mo VI 4 Mo V 2 O 19 )]"] | ["H 3 PMo 12 O 40--0.023 g, 0.12 mmol", "Ni(NO 3 ) 2 $6H 2 O--0.015 g, 0.052 mmol"] | ["NaOH solution--1 M", "HCl solution--1 M"] | ["BIMB--0.021 g, 0.10 mmol"] | ["150 \n C"] | ["72 h"] | ["H 2 O--10 mL"]
acs.inorgchem.0c01423 | MS (MALDI +): m/z 315.85 [S-terpy-H] + , 421.80 [Ag(S-terpy)] + , 736.89 [Ag(S-terpy) 2 ] + .[{Au(C 6 Cl 5 ) 2 }Ag(S-terpy)] n (2 ). To a suspension of [Au 2 Ag 2 (C 6 Cl 5 ) 4 (OEt 2 ) 2 ] n (0.100 g, 0.057 mmol) in toluene (20 mL) was added the thioterpy ligand (0.036 g, 0.114 mmol). The mixture was stirred for 2.5 h protected from light, and after this time a light yellow precipitate was observed. This solid was isolated by ﬁltration and washed several times with n-hexane. Complex 2 was obtained as a white solid (0.068 g, 0.061 mmol). Yield: 73%. Anal. | [] | [] | ["{Au(C 6 Cl 5 ) 2 }Ag(S-terpy)] n", "C 6 Cl 5 AuAgS"] | ["[Au 2 Ag 2 (C 6 Cl 5 ) 4 (OEt 2 ) 2 ] n--0.100 g, 0.057 mmol"] | [] | ["thioterpy ligand--0.036 g, 0.114 mmol"] | [] | ["2.5 h"] | ["toluene--20 mL"]
j.poly.2009.05.013 | HgCl 2 , 2,1,3-benzoselenadiazole and all solvents were obtained from commercial sources and used as received. Microanalyses (C, H, N) were performed with an EA 1108 Carlo Erba analyzer. IR spectra were recorded on a Perkin–Elmer 16 PC FT spectrometer with samples prepared as KBr pellets.2.2. Compound preparation 2.2.1. Synthesis of [HgCl 2 (bsd) 2 ] n (1) HgCl 2 (271 mg, 1.0 mmol) and bsd (366 mg, 2.0 mmol) were dissolved in MeOH (40 mL). The resulting pale yellow solution was stirred for 30 min and left undisturbed to evaporate at room 0277-5387/$ - see front matter Ó 2009 Elsevier Ltd. All rights reserved.doi:10.1016/j.poly.2009.05.013 * Corresponding author. Tel.: +30 2810 545099.E-mail address: komil@chemistry.uoc.gr (C.J. Milios).Polyhedron 28 (2009) 3199–3202 Contents lists available at ScienceDirect Polyhedron journal homepage: www.elsevier.com/locate/poly temperature. Colorless crystals of 1 were formed over a period of three days. The crystals were isolated by vacuum ﬁltration, washed with Et 2 O(2 5 mL) and dried in air. Yield 40%. Anal. Calc. for C 12 H 8 HgCl 2 N 4 Se 2 : C, 22.60; H, 1.26; N, 8.79. Found: C, 22.51; H, 1.15; N, 8.87%. Selected IR data (cm 1 ): 3040 (w), 1602 (m), 1530 (s), 1485 (s), 1460 (s), 1350 (m), 1280 (m), 1130 (m), 924 (s), 870 (vs), 848 (s), 709 (vs), 592 (m), 475 (s). | [] | ["three days"] | ["[HgCl 2 (bsd) 2 ] n", "C 12 H 8 HgCl 2 N 4 Se 2"] | ["HgCl 2--271 mg, 1.0 mmol"] | [] | ["bsd--366 mg, 2.0 mmol"] | ["room temperature"] | ["30 min"] | ["MeOH--40 mL"]
s0108270104008893 | Experimental An ethanol solution (10 ml) of 2,2 0 -bipyridine (0.156 g, 1 mmol) was added dropwise with continuous stirring to an aqueous solution (10 ml) of N-p-tolylsulfonyl-l-glutamic acid (0.301 g, 1 mmol), NaOH (0.080 g, 2 mmol) and MnSO 4 H 2 O (0.175 g, 1 mmol). The resulting yellow solution was stirred for 4 h at room temperature and then ®ltered. Crystals of the title complex suitable for X-ray analysis were obtained by slow evaporation of the ®ltrate after 20 d. Analysis calculated for C 22 H 21 MnN 3 O 6 S: C 51.72, H 4.11, N 8.22, S 6.27%; found: C 51.76, H 4.15, N 8.23, S 6.28%. | [] | ["20 d"] | ["C 22 H 21 MnN 3 O 6 S"] | ["MnSO 4 ?H 2 O--0.175 g, 1 mmol"] | ["NaOH--0.080 g, 2 mmol"] | ["2,2 0 -bipyridine--0.156 g, 1 mmol", "N-p-tolylsulfonyl-l-glutamic acid--0.301 g, 1 mmol"] | ["room temperature"] | ["4 h"] | ["ethanol--10 ml", "water--10 ml"]
cg900934u | [Hg(L 1 )Br] ¥ (5). HgBr 2 (72 mg, 0.2 mmol) and H 2 L 1 (54 mg, 0.2 mmol) were dissolved in a mixture of ca. 5 mL distilled water and 5 mL methanol until it was pellucid. After filtration, it was slowly evaporated for about 7 days. The resulted colorless block-shaped crystals were washed by water, methanol, and dried in air. Yield: 40%. Anal. Calcd C 10 H 11 N 10 HgBr: C, 21.77; H, 2.01; N, 25.39. | [] | [] | ["[Hg(L 1 )Br] ¥", "C 10 H 11 N 10 HgBr"] | ["HgBr 2--72 mg, 0.2 mmol"] | [] | ["H 2 L 1--54 mg, 0.2 mmol"] | [] | ["7 days"] | ["distilled water --ca. 5 mL", "methanol--5 mL"]
j.ica.2020.119873 | The concentrations of Ag + in solutions after 3 days were 10.76 μg/ mL, 9.88 μg/mL, 2.52 μg/mL, 7.67 μg/mL and 25.43 μ g/mL for 1–5, respectively (the original concentration of all complexes is 100 μg/mL). | [] | ["3 days"] | [] | [] | [] | [] | [] | [] | []
ic061867m | Found: C, 35.84; H, 2.97; N, 4.80; S, 11.36%. Selected IR (KBr)/ cm -1 : 2916m br (3tet), 1480w (3tet), 1427m (3tet), 840s br (PF 6 ), 707m (3tet), 558m (3tet). | [] | [] | [] | [] | [] | [] | [] | [] | []
s0022-2860(03)00350-8 | 2.4. Synthesis of [{Ni(H 2 O)(2,2 0 -bipy)}V 2 O 6 ](2) Compound 2 was prepared from a procedure similar to that used for the synthesis of 1 except that an equivalent amount of NiSO 4 ·6H 2 O was used in place of CoSO 4 ·7H 2 O. The resultant green crystals mixed with yellow powdery material were ﬁltered from the colorless mother liquor, washed thoroughly with methanol and deionized water and dried in air at room temperature to give , 385 mg (71.46% based on vanadium) of 2. Anal. Calcd. for [Ni(H 2 O)(2,2 0 bipy)V 2 O 6 ](2): Ni, 13.63; V, 23.65. Found: Ni, 13.07; V, 25.18. Prominent IR bands (KBr pellet, 4000– 400 cm 21 ), cm 21 , 3612–3122 (b and m), 1624 (sh), 1599 (s), 1568 (sh), 1471 (m), 1441 (s), 1309 (w), 1248 (w), 1154 (w), 1119 (w), 1058 (w), 965 (vs), 942– 799 (b and s), 774 (s), 739 (m), 657 (vs), 559(m), 460 (w), 437 (w). | [] | [] | ["[{Ni(H 2 O)(2,2 0 -bipy)}V 2 O 6 ]", "[Ni(H 2 O)(2,2 0 bipy)V 2 O 6 ](2)"] | ["NiSO 4 \n6H 2 O--equivalent amount"] | [] | [] | [] | [] | []
cg050011+ | Bis(2-pyrazylmethyl)sulfide (L). KOH (3.5 g, 62 mmol) dissolved in distilled H 2 O (10 mL) together with 2-(chloromethyl)pyrazine (7.8 g, 61 mmol) and thioacetamide (2.3 g, 30 mmol) was refluxed for 18 h in a 250 mL benzene/ethanol (1:1 v/v) solution. The resulting black solution was filtered, and the solvent was removed in vacuo to give a black oil. This oil was dissolved in CH 2 Cl 2 (200 mL) and washed with distilled water (7 × 100 mL), and the solvent was removed to give a red-black oil (4.8 g). Purification on a silica gel column (5% hydrated v/v) eluted with CH 2 Cl 2 /CHCl 3 (30:70 v/v) gave L as a yellow-brown oil, which crystallized on standing (2.2 g, 33%).NMR: δ H (CDCl 3 , 300 MHz) 8.57 (2H, s, H3), 8.44 (2H, d, H5), 8.39 (2H, d, H6), 3.79 (4H, s, H7); δ C (CDCl 3 , 500 MHz) 153.99 (C2), 144.79 (C3), 143.89 (C5), 142.97 (C6), 34.54 (C7). | [] | [] | ["Bis(2-pyrazylmethyl)sulfide (L)"] | [] | ["KOH--3.5 g, 62 mmol"] | ["2-(chloromethyl)pyrazine--7.8 g, 61 mmol", "thioacetamide--2.3 g, 30 mmol"] | ["reflux"] | ["18 h"] | ["distilled H 2 O--10 mL", "benzene/ethanol--250 mL (1:1 v/v)", "CH 2 Cl 2--200 mL", "distilled water--7 × 100 mL"]
s007750100212 | [(H 5 O 2 )(1-EtTH) 4 ][AuCl 4 ](7) was obtained in a similar reaction as described above, yet without addition of any alkali or alkaline earth chloride. Crystallization took place at 4 C, giving 380 yellow-orange crystals in 36.7% yield. Compound 7 readily dissolved at higher temperatures. Anal. calcd. for C 28 H 45 AuCl 4 N 8 O 10 (7): C 33.9, H 4.6, N 11.3; found: C 33.7, H 4.4, N 11.3. | [] | [] | ["(H 5 O 2 )(1-EtTH) 4 ][AuCl 4 ](7)", "C 28 H 45 AuCl 4 N 8 O 10"] | ["AuCl 4 --NaN"] | [] | ["(H 5 O 2 )(1-EtTH) 4 --NaN"] | [] | [] | []
ic0006192 | [Tl(OCHMe 2 )] 4 (2). HOCHMe 2 (10 mL, 130 mmol) in toluene (10 mL) and 1 (1.0 mL, 3.5 mmol) in toluene (5 mL) were used. Isolated yield: 2.9 g (78%). FT-IR (KBr, cm -1 ): 2947(s), 2913(m), 2852(w), 2803(w), 2779(w), 2765(w), 2750(w), 2598(w), 2588(w), 1450(m), 1368(m), 1355(m), 1327(m), 1156(w), 1114(s), 948(s), 810(m), 511(m), 466(m).1 H NMR (399.9 MHz, C 6 D 6 ,20°C): δ 5.16 (1H, sept, OCH(CH 3 ) 2 , 3 J H-H ) 6 Hz), 1.33 (6H, d, OCH(CH 3 ) 2 , 3 J H-H ) 6 Hz. | [] | [] | ["[Tl(OCHMe 2 )] 4 "] | [] | [] | [] | [] | [] | ["HOCHMe 2 --10 mL, 130 mmol", "toluene--10 mL", "1--1.0 mL, 3.5 mmol", "toluene--5 mL"]
j.poly.2006.04.028 | Fine aqua-green solid was produced from the aqua-blue solution on standing for three days. This solid was collected by ﬁltration and recrystallised from ethanol/water.After two weeks, smal l, blue, slab-like crystals formed, which were washed in cold ethanol and dried over P 2 O 5 . | [] | ["two weeks"] | [] | [] | [] | [] | [] | ["three days"] | []
molecules25071663 | 0.6CHCl 3 ] n .In experiment II, a solution of Co(NCS) 2 (10.6 mg, 0.060 mmol) in MeOH (6 mL) was layered over a CHCl 3 solution (4 mL) of 2 (10.6 mg, 0.030 mmol) in a crystallization tube (i.d. = 13.6 mm, 24 mL). Pink block-like crystals grew after four days (total mass of product was ca. 10 mg), and a single crystal was selected. A cell check conﬁrmed a match with the crystal structurally characterized from experiment I. The remaining crystals in the tube were washed with MeOH and CHCl 3 , dried under vacuum and analyzed by PXRD and FT-IR spectroscopy. IR (selected bands, see Figure S7 in the supporting information)/cm −1 : 2975w, 2068vs, 1601vs, 1514vs, 1242vs, 1179s, 1050s, 815s, 747vs, 703vs. | [] | [] | ["Co(NCS) 2 (2)"] | ["Co(NCS) 2--10.6 mg, 0.060 mmol"] | [] | ["2--10.6 mg, 0.030 mmol"] | [] | ["four days"] | ["MeOH--6 mL", "CHCl 3--4 mL"]
cg701213g | MALDI-TOF mass spectrum (m/z) for C 43 H 24 N 5 I 3 Co: found 1050.96, Calcd. 1050.34.Crystallization Procedures. Four milligrams (∼ 0.004 mmol) of H 2 -PyTIPP was dissolved in 2 mL of chloroform followed by few drops of ethyl benzoate and allowed to slowly evaporate at ambient conditions. X-ray quality crystals of the ethyl benzoate solvate (structure 1) were obtained after one week. Four milligrams (∼0.004 mmol) of Co-PyTIPP were dissolved in 1.5 mL of 4:1 chloroform/ methanol (v/v) mixture, followed by a few drops of nitrobenzene, and allowed to evaporate slowly. X-ray quality crystals of the chloroform/nitrobenzene solvate (structure 2) were obtained after one week. Crystals of the zinc analogue Zn-PyTIPP were obtained as the nitrobenzene solvate (structure 2a) when 4.3 mg of PyTIPP in 1.5 mL of chloroform were mixed with 2 mg of zinc-acetate dissolved in a few drops of methanol, and the mixture was heated for a few minutes and a few drops of nitrobenzene were added. | [] | ["one week"] | ["C 43 H 24 N 5 I 3 Co"] | ["Co-PyTIPP--4 mg, ∼0.004 mmol", "Zn-PyTIPP--4.3 mg"] | ["ethyl benzoate--few drops", "nitrobenzene--few drops"] | ["H 2 -PyTIPP--4 mg, ∼0.004 mmol"] | [] | [] | ["chloroform--2 mL", "4:1 chloroform/methanol (v/v) mixture--1.5 mL"]
zaac.201800470 | Synthesis of Na[In(O 2 CCF 3 ) 4 (C 4 H 8 O 2 ) 2 ] (1): Indium trifluoroacetate (227 mg, 0.5 mmol) and sodium trifluoroacetate (68 mg, 0.5 mmol) were dissolved in 5 mL boiling 1,4-dioxane. After storing for 3 d at room temperature, colorless crystals of 1 were obtained. Excess solvent was removed and the compound was dried with argon flowing through the vessel. Yield 281 mg (73%). IR (room temp., ATR): ν ˜ = 3101 (w, moisture), 2975 (w), 2927 (w), 2905 (w), 2866 (w), 1699 (s), 1675 (s) 1592 (w), 1456 (m), 1376 (w), 1342 (w), 1298 (w), 1259 (w), 1193 (s), 1152 (s), 1118 (s), 1082 (m), 1051 (m), 1015 (w), 892 (w), 869 (m), 852 (m), 824 (w), 792 (m), 726 (m), 628 (w), 613 (m), 587 (w) cm –1 . Raman (room temp.): ν ˜ = 3163 (w), 2997 (s), 2940 (m), 2908 (m), 2874 (m), 2792 (w), 2738 (w), 1745 (w), 1711 (w), 1651 (w), 1585 (w), 1552 (w) 1462 (m), 1447 (s), 1314 (m), 1225 (w), 1196 (w), 1172 (w), 1128 (w), 1088 (w), 1054 (w), 1017 (m), 971 (w), 856 (s), 826 (s), 729 (w), 618 (w), 484 (m), 422 (w), 310 (w), 262 (w), 166 (s), 109 (s), 79 (s) cm –1 .C 16 H 16 F 12 InNaO 12 (766.08 g·mol –1 ): C 24.80 (calcd. 25.09); H 1.95 (2.11)%. T dec. | [] | [] | ["Na[In(O 2 CCF 3 ) 4 (C 4 H 8 O 2 ) 2 ]", "C 16 H 16 F 12 InNaO 12"] | ["Indium trifluoroacetate--227 mg, 0.5 mmol", "sodium trifluoroacetate--68 mg, 0.5 mmol"] | [] | [] | [] | ["3 d"] | ["1,4-dioxane--5 mL"]
s1088424613500843 | All reactions and manipulations for the preparation of the Co(II) porphyrin derivatives were carried out under aerobic conditions. Synthesis of [Co II (TpivPP)(4,4′-bpy) 2 ]·C 6 H 5 Cl· C 6 H 14 (1). [Co II (TpivPP)] (100 mg, 0.147 mmol) and 4,4′- bipyridine (190 mg, 1.2 mmol) in 25 mL of chlorobenzene were stirred overnight at room temperature and the color of the reaction mixture changed from red-orange to dark red. Crystals of complex (1) were prepared by slow diffusion of n-hexane into the chlorobenzene solution. Anal. calcd. for (1), C 96 H 99 ClCoN 12 O 4 (1579.30 g/ mol): C, 73.01; H, 6.32; N, 10.64. Found C, 73.28; H, 6.92; N, 10.38%. UV-vis (chlorobenzene): l max , nm (log e) 439 (5.40), 550 (4.25). IR (KBr):v¯ , cm -1 3440 s, 3054 w, 3045 w, 3026 w, 2962 w,1681 w, 1613 w, 1597 m, 1524 w, 1414 m, 1392 w, 1324 w, 1222 w, 1159 w, 1097 m, 1044 s, 994 m, 862 w, 809 s, 759 w, 737 m, 687 w, 632 m, 615 s, 573 m, 522 w, 506 s. MS (MALDI-TOF): m/z 1067.52 (calcd. for [Co(TpivPP)] + 1067.44), m/z 1068.54 (calcd. for [Co(TpivPP) + H] + 1068.44), m/z 1223.55 (calcd. for [Co(TpivPP)(bpy)] + 1223.51). | [] | [] | ["[Co II (TpivPP)(4,4′-bpy) 2 ]·C 6 H 5 Cl· C 6 H 14", "C 96 H 99 ClCoN 12 O 4"] | ["[Co II (TpivPP)]--100 mg, 0.147 mmol"] | [] | ["4,4′-bipyridine--190 mg, 1.2 mmol"] | [] | [] | ["chlorobenzene--25 mL", "n-hexane--slow diffusion"]
b300133b | [Cd(5-CF 3 -pyS) 2 ]. The ligand (0.278 g, 1.553 mmol), 10 mA, 20 V, 2 h, 42.6 mg of metal dissolved, E f = 0.51 mol F ⫺1 . Yield 0.262 g (72%). Anal. Calc. for C 12 H 6 CdF 6 N 2 S 2 : C, 30.7; H, 1.3; N, 6.0. Found: C, 31.5; H, 1.3; N, 6.4%. IR (cm ⫺1 ): 1600(s), 1445(w), 1405(s), 1170(m), 1140(m), 1130(m), 1110(m), 1072(m), 745(w), 715(w), 650(w). 1 H NMR (CDCl 3 ): δ 8.10 (s, 1H), 7.63 (d, 1H), 7.40 (d, 1H). Crystals of [Cd 2 (5-CF 3 -pyS) 4 (DMF)] (5) suitable for X-ray studies were obtained by crystallisation of the initial product from dimethylformamide. | [] | [] | ["[Cd(5-CF 3 -pyS) 2 ]", "C 12 H 6 CdF 6 N 2 S 2"] | [] | [] | ["ligand--0.278 g, 1.553 mmol"] | [] | ["2 h"] | ["DMF--not specified"]
acs.cgd.0c00857 | 6 Synthesis of Co-URJC-5: cobalt nitrate hexahydrate and the linker H 4 TBTC were mixed with 1 mL of pyridine and 1 mL of dimethyl sulfoxide (DMSO) in a 20 mL vial, then it was heated at 100 °C for 72 h and then cooled down to room temperature. Pink crystals were separated by filtration and dried in air. The sample was finally degassed under vacuum at 175 °C during 16 h. (Yield = 55 %, based on linker H 4 TBTC). FT-IR: 1627 (s), 1548 (s), 1485 (m), 1447 (s), 1427 (s), 1381 (s), 1319 (w), 1294 (w), 1217 (m), 1128 (s), 1068 (w), 1013 (s), 953 (s), 777 (m), 760 (m), 723 (m), 705 (m), 621 (m) cm -1 . Anal. Calc. for C 36 H 34 Co 2 N 4 O 12 S: C = 50.01; H = 3.96; N = 6.48; S = 3.71. Found: C = 49.98; H = 3.99; N = 6.52; S = 3.68. Synthesis of Cu-URJC-6 and Zn-URJC-7: The corresponding Cu or Zn acetate salt (0.09 mmol) was disolved in 1 mL of H 2 O and 1 mL of DMF in a 20 mL vial. Similarly, 0.06 mmol of H 4 TBTC were disolved in 1 mL of DMF and 1 mL of H 2 O. Then, the inorganic solution was added dropwise to the vial containing the organic ligand solution to finally seal the vial and heat it up to 100 °C for 24 h. Blue Cu-URJC-6 crystals and white Zn-URJC-7 crystals, were formed respectively, which were separated by filtration and washed three Page 6 of 43 ACS Paragon Plus Environment Crystal Growth & Design 1 2 3 4 5 6 7 8 9 10 11 12 13 14 15 16 17 18 19 20 21 22 23 24 25 26 27 28 29 30 31 32 33 34 35 36 37 38 39 40 41 42 43 44 45 46 47 48 49 50 51 52 53 54 55 56 57 58 59 60 | ["175 \b0C"] | ["16 h"] | ["Co-URJC-5", "Cu-URJC-6", "Zn-URJC-7"] | ["cobalt nitrate hexahydrate--not specified", "Cu or Zn acetate salt--0.09 mmol"] | [] | ["H 4 TBTC--not specified"] | ["100 \b0C"] | ["72 h", "24 h"] | ["pyridine--1 mL", "dimethyl sulfoxide (DMSO)--1 mL", "H 2 O--1 mL", "DMF--1 mL"]
acs.cgd.6b00258 | Synthesis of {[Cd 2 (4-ptz) 2 (btca) 0.5 (H 2 O) 3 ]·DMF·4H 2 O} n (6). A3mL aqueous solution of Cd(NO 3 ) 2 ·4H 2 O (0.2 mmol) and H 4 btca (0.1 mmol) was added to a 5 mL DMF solution of 4-Hptz (0.1 mmol).The mixture was left undisturbed at room temperature for two months. Light yellow cubic crystals were obtained in 48% yield based on 4-Hptz. Anal. Calcd for C 19 H 32 Cd 2 N 11 O 12 : C, 27.45; H, 3.88; N, 18.53. Found: C, 27.44; H, 3.73; N, 18.56. IR (cm −1 ): 3448m, 3279m, 2961w, 2929w, 1668s, 1621s, 1576s, 1416s, 1391m, 1219m, 1010m, 861m, 711s, 560m.X-ray Crystallography. Single-crystal X-ray diﬀraction data for complexes 1 −6 were collected on a Bruker Smart Apex-II CCD diﬀractometer with graphite monochromatic Mo Kα radiation (λ = 0.71073 Å) at room temperature. Determinations of the crystal system, orientation matrix, and cell dimensions were performed according to the established procedures. The structures were solved by the direct methods and reﬁned on F 2 by full-matrix least-squares techniques using the SHELXTL program. | [] | [] | ["{[Cd 2 (4-ptz) 2 (btca) 0.5 (H 2 O) 3 ]·DMF·4H 2 O} n", "C 19 H 32 Cd 2 N 11 O 12"] | ["Cd(NO 3 ) 2 \n4H 2 O--0.2 mmol"] | [] | ["H 4 btca--0.1 mmol", "4-Hptz--0.1 mmol"] | [] | ["two months"] | ["DMF--5 mL"]
j.molstruc.2017.09.101 | Then, diallyldichlorosilane (1.76 mL, 10 mmol) was slowly added to the above yellow suspension at 78  C, and then the reaction mixture was stirred at room temperature overnight. Distilled water (40 mL) was subsequently added, and the organic layer was separated. The organic solution was washed with water several times and then dried over anhydrous magnesium sulfate. The crude product was then puriﬁed by column chromatography using ethyl acetate as an eluent. The solvent was evaporated to obtain a yellowish brown viscous liquid in 47.9% yield (1.27 g). Anal. Calc. for C 16 H 18 N 2 Si: C, 72.13; H, 6.81; N, 10.52%. Found: C, 72.50; H, 6.50; N, 10.23%. IR (KBr pellet, cm 1 ): 2856(s), 2923(s), 1629(m), 1573(s), 1558.28(m), 1471(m), 1417(s), 1394(s), 1330(w), 1195(m), 1157(m), 1120(m), 1024(m), 991(w), 929(w), 900(m), 786(m), 769(m), 713(s), 624(m), 607(w), 580(w). | [] | [] | ["C 16 H 18 N 2 Si"] | [] | [] | ["diallyldichlorosilane--1.76 mL, 10 mmol"] | ["room temperature"] | ["overnight"] | ["distilled water--40 mL", "ethyl acetate--as an eluent"]
s1070328413110043 | Then an equimolar amount of NaHCO 3 was added to the solution cooled to ambient temperature. A preci pitate of compound I was formed after an equal vol ume of ethanol was added to the solution. The yield was 80%.IR for I , ν , cm –1 : 3488 ν (ОН), 1677 ν as (СОО – ), 1342 ν s (СОО – ), 1065 ν (С–О), 680 ν (Ge–O), 860 δ (GeОН ). | [] | [] | ["Compound I"] | [] | [] | [] | [] | [] | ["NaHCO 3--equimolar amount", "ethanol--equal volume"]
jacs.0c05074 | Synthesis of BUT-33. H 3 TPTA (0.04 mmol, 20 mg) was ultrasonically dissolved in 4 mL of DMF in a 15 mL highpressure vessel. To the solution Ni(OAc) 2 ·4H 2 O (0.06 mmol, 15 mg) was added. The vessel was then tightly sealed and the mixture was stirred for 3 minutes at RT, to give green precipitate. The resulting mixture was then heated in an oil bath of 150 o C for 2 h, and a transformation from the green precipitate to a yellow solid was observed in the first 30 minutes of the reaction. After cooling down to RT, the yellow solid (16 mg of activated sample, 67% yield based on the H 3 TPTA) was collected by ﬁltration, and washed with DMF (2 × 10 mL), acetone (3 × 10 mL) and dried under reduced pressure at RT. Anal. Calc. (%) for Page 7 of 11 ACS Paragon Plus Environment Journal of the American Chemical Society 1 2 3 4 5 6 7 8 9 10 11 12 13 14 15 16 17 18 19 20 21 22 23 24 25 26 27 28 29 30 31 32 33 34 35 36 37 38 39 40 41 42 43 44 45 46 47 48 49 50 51 52 53 54 55 56 57 58 59 60 | [] | [] | ["BUT-33"] | ["H 3 TPTA--0.04 mmol, 20 mg", "Ni(OAc) 2 ·4H 2 O--0.06 mmol, 15 mg"] | [] | [] | ["150 o C"] | ["2 h"] | ["DMF--4 mL"]
a801085d | [Ag(SbPh 3 ) 2 CN]. This was prepared by dissolution of AgCN (0.094 g, 0.70 mmol) and SbPh 3 (0.773 g, 2.2 mmol) in boiling MeCN (25 cm 3 ). The resultant solution was ﬁltered, and on Published on 01 January 1998. Downloaded on 28/10/2014 17:16:10. View Article Online / Journal Homepage / Table of Contents for this issue | [] | [] | ["[Ag(SbPh 3 ) 2 CN]"] | ["AgCN--0.094 g, 0.70 mmol"] | [] | ["SbPh 3--0.773 g, 2.2 mmol"] | [] | [] | ["MeCN--25 cm 3"]
j.poly.2010.08.020 | 2.2.3. [PrCl(mal)(H 2 O) 3 ] n 0.5nH 2 O(30.5nH 2 O) Solid LiOHH 2 O (0.012 g, 0.28 mmol) was added to a solution of H 2 mal (0.044 g, 0.42 mmol) in MeOH (10 mL) to afford a colorless solution. A light green solution of PrCl 3 6H 2 O (0.100 g, 0.28 mmol) in MeOH (10 mL) was then added to give a ﬁnal light green suspension which was stirred under reﬂux to ﬁnally afford a ﬁnal light green solution with ‘pH’ 4. Slow evaporation of the ﬁnal solution at room temperature gave X-ray quality, light green crystals of 30.5nH 2 O after 10 days. The crystals were collected by ﬁltration and dried in air. The crystals were analyzed as 3. Yield: 0.016 g, 17%. Anal. Calc. C 3 H 8 ClO 7 Pr (332.45): C, 10.84; H, 2.43. Found: C, 10.70; H, 2.45%. FT-IR for dried 3 (KBr pellet, cm 1 ): 3356mb, 1660s, 1628s, 1458m, 1396w, 1368w, 1282m, 1198w, 982m, 966w, 944w, 800m, 726m, 652w, 548w. | [] | [] | ["[PrCl(mal)(H 2 O) 3 ] n ? 0.5nH 2 O", "C 3 H 8 ClO 7 Pr"] | ["PrCl 3 ? 6H 2 O--0.100 g, 0.28 mmol"] | [] | ["LiOH ? H 2 O--0.012 g, 0.28 mmol", "H 2 mal--0.044 g, 0.42 mmol"] | [] | ["10 days"] | ["MeOH--10 mL"]
j.molstruc.2006.10.043 | 2.3. Syntheses of 1 and 2 Compound 1 was synthesized by hydrothermal approach. A mixture of Cu(ClO 4 ) 2 Æ6H 2 O (0.2 mmol) and L 1 ligand (0.4 mmol) in aqueous solution (10 mL) was sealed into a 25 mL Teﬂon-lined stainless steel autoclave and then heated at 75 °C for 3 days and cooled to 30 °C at 1 °C/h. Blue prismatic singl e crystals suitable for X-ray analyses were obtained by slow evaporation of the solvent after a few days. Compound 2 was produced through reﬂux reaction. An aqueous solution (15 mL) of Cu(ClO 4 ) 2 Æ6H 2 O (0.2 mmol) and L 2 ligand (0.4 mmol) was stirred at about 80 °C for several hours and then ﬁltered. The ﬁltrate was kept at room tempe rature for 2 weeks to give blue prismatic crystals suitable for X-ray analyses. Two obtained compounds are stable in air. Yield: 60% (based on L 1 ) for 1. | ["30 °C", "room temperature"] | ["a few days", "2 weeks"] | ["Compound 1", "Compound 2"] | ["Cu(ClO 4 ) 2 Æ6H 2 O--0.2 mmol", "Cu(ClO 4 ) 2 Æ6H 2 O--0.2 mmol"] | [] | ["L 1 ligand--0.4 mmol", "L 2 ligand--0.4 mmol"] | ["75 °C", "about 80 °C"] | ["3 days", "several hours"] | ["aqueous solution--10 mL", "aqueous solution--15 mL"]
cg401403a | Zn(NO 3 ) 2 ·6H 2 O (0.1 mmol, 29.7 mg) was dissolved in 10 mL of water and put in a narrow tube. Two milliliters of the above-mixed ligand solution was slowly and carefully layered over 2 mL of this metal solution. X-ray quality yellow-colored rectangular-shaped single crystals were obtained from the junction of the layer after 7 days. The crystals were separated and washed with ethanol and air-dried (yield = 40% based on metal). Elemental analysis, Anal. Calcd: C, 59.38%; H, 5.37%; N, 10.65%. Found: C, 60.5%; H, 4.9%; N, 10.5%. FT-IR (KBr pellet, cm −1 ) 3435(br), 2899(w), 2518(w), 1615(w), 1516(w), 1535(s), 1426(br), 1200(m), 1123(s), 1098(w). | [] | [] | ["Zn(NO 3 ) 2 \n6H 2 O"] | ["Zn(NO 3 ) 2 \n6H 2 O--0.1 mmol, 29.7 mg"] | [] | [] | [] | ["7 days"] | ["water--10 mL", "ethanol--wash"]
00958972.2017.1387253 | 2.11. Synthesis of HoCd(H 2 O) 2 Cl 2 (bpdc)Ac (8) The synthetic procedure was similar to 1, except that La(NO 3 ) 3 ·6H 2 O was replaced by Ho(NO 3 ) 3 ·6H 2 O. Block-like crystals were obtained (Yield: 16.2% based on Ho). Calc. for HoCdC 14 H 13 C l2 N 2 O 8 (%): C, 24.53; H, 1.92; N, 4.09. Found: C, 24.48; H, 1.89; N, 4.06%. IR data (cm -1 , KBr): 3342 (broad), 1628s, 1548m, 1410vs, 1376s, 1032w, 874w, 777m, 688w, 545w. | [] | [] | ["HoCd(H 2 O) 2 Cl 2 (bpdc)Ac", "HoCdC 14 H 13 Cl2 N 2 O 8"] | ["Ho(NO 3 ) 3 \n6H 2 O--NaN"] | [] | ["bpdc--NaN", "Ac--NaN"] | [] | [] | []
j.poly.2004.06.011 | 2.2. Synthesis 2.2.1. [Mn(3-ampy) 4 (N 3 ) 2 ](1) The complex was prepared by combining 15 ml of an aqueous solution of NaN 3 (0.98 g, 15 mmol) saturated with hydrazoic azid [9] with an aqueous solution (20 ml) of Mn(NO 3 ) 2 Æ 4H 2 O (1.88 g, 7.5 mmol) and 3aminopyridine (5.10 g, 54 mmol). After 1 day transparent brown crystals were separated from the clear solution at room temperature. Yield: 55%. Anal. Calc.: C, 46.6; H, 4.7; Mn, 10.7; N, 38.0. Found: C, 46.3; H, 4.9; Mn, 10.9; N, 37.9%. IR, KBr (cm 1 ) (v, very; s, strong; m, medium; w, weak; br, broad): 3449 m, 3378 m, 3324 s, 3214 m (H-bonded NH 2 ), 2063 vs (m as -N 3 ), 1341 wm (m s -N 3 ), 1628 m (NH 2 sessors), 1589 m, 1579 s, 1485 m, 1443 ms, 1301 ms, 1263 m, 1192 wm, 1098 wm, 1019 w, 806 m, 706 ms, 640 m, 546 w, 5 (pyridine vibrations). | [] | [] | ["[Mn(3-ampy) 4 (N 3 ) 2 ]", "NaN 3 ", "Mn(NO 3 ) 2 Æ 4H 2 O", "3aminopyridine"] | ["Mn(NO 3 ) 2 Æ 4H 2 O--1.88 g, 7.5 mmol"] | [] | ["3aminopyridine--5.10 g, 54 mmol"] | ["room temperature"] | ["1 day"] | ["NaN 3 --15 ml", "H 2 O--20 ml"]
ic971609c | [Cu(HL 1 )]NO 3 ‚0.75H 2 O, 1′. To a solution of 1 (2 mmol) in 30 mL of methanol was added a slight excess of triethylamine (2.5 mmol). | [] | [] | ["[Cu(HL 1 )]NO 3 ‚0.75H 2 O"] | [] | ["triethylamine--2.5 mmol"] | [] | [] | [] | ["methanol--30 mL"]
s11243-009-9289-6 | Preparation of [CuL(l 1,1 –N 3 )] n [CuL(l 1,1 –N 3 )] n was prepared in ethanol solution by a similar procedure as that described for [Cu 2 L 2 (l 1,1 –N 3 ) 2 ] CH 3 OH. Blue block-shaped crystals of the complex were obtained after 5 days. Yield: 20.8 mg (70%). Anal. Calcd (%) for C 11 H 15 CuN 5 O: C, 44.5; H, 5.1; N, 23.6. Found (%): C, 44.3; H, 5.3; N, 23.9. Characteristic IR data (cm -1 ): 3232 (m), 2037 (s), 1617 (s). | [] | [] | ["[CuL(l 1,1 –N 3 )] n"] | [] | [] | ["L--NaN"] | [] | ["5 days"] | ["ethanol solution--NaN"]
00958972.2015.1081183 | 2.5. Synthesis of {[Zn(HPPDA) 2 (H 2 O) 4 ]} n (4) A mixture of ZnSO 4 ·7H 2 O (0.20 mmol, 57.6 mg), H 2 PPDA (0.20 mmol, 51.8 mg), and 5.0 mL of H 2 O was sealed in a 23-mL Teﬂon-lined stainless steel container stirred for 30 min in air, heated at 120 °C for 72 h, kept 24 h at 80 °C, and then slowly cooled to room temperature at a rate of 5 °C h −1 . After ﬁltration, the product was washed with distilled water and air dried; yellow block crystals of 4 were obtained suitable for singlecrystal X-ray diffraction analysis, 65 mg for yield of 50%. Elemental analysis (%): Calcd for C 26 H 24 N 2 O 14 Zn: C, 47.72; H, 3.67; N, 4.28. Found: C, 47.65; H, 3.66; N, 4.14. IR (KBr, cm −1 ): 3381(m), 1705(m), 1676(m), 1585(s), 1557(s), 1488(s), 1438(s), 1365(s), 1269(s), 1234(m), 1024(w), 1057(w), 954(m), 776(m), 683(m). | ["80 °C"] | ["24 h"] | ["{[Zn(HPPDA) 2 (H 2 O) 4 ]} n", "C 26 H 24 N 2 O 14 Zn"] | ["ZnSO 4 \n7H 2 O--0.20 mmol, 57.6 mg"] | [] | ["H 2 PPDA--0.20 mmol, 51.8 mg"] | ["120 °C"] | ["72 h"] | ["H 2 O--5.0 mL"]
ic501435a | [Mo 2 (O 2 CCH 3 ) 4 (trans-bie)] n (3). In a Schlenk tube, a solution of ligand trans-bie (79.0 mg, 0.420 mmol) in THF (10 mL) was added to a solution of [Mo 2 (O 2 CCH 3 ) 4 ] (60.0 mg, 0.140 mmol) in THF (22 mL). After 20 min, the yellow solid that formed was separated by ﬁltration, washed with THF (2 × 10 mL), and dried in a vacuum to yield a yellow powder (16.0 mg, 0.020 mmol, 19%). Crystals of the compound were obtained by layering [Mo 2 (O 2 CCH 3 ) 4 ] in THF with trans-bie in MeCN. Mp: 209 °C (dec). Elem anal. Calcd for C 18 H 24 Mo 2 N 4 O 8 (616.33 g mol −1 ): C, 35.08; H, 3.92; N, 9.09. Found: C, 35.26; H, 4.04; N, 9.46. IR (KBr): ν  3116 (w, CH), 2928 (w, CH), 1645 (s), 1527 (w, CO 2 asym), 1473 (w), 1459 (s), 1433 (w, CO 2 sym), 1420 (w), 1350 (s), 1286 (s), 1276 (m), 1130 (m), 1043 (s), Figure 8. [Cu 2 (O 2 CCH 3 ) 4 (trans-bie) 2 ] CASSCF(12,12) 1 A g active orbitals (occupation numbers in parentheses).Table 7. Triplet−Singlet Gap (ΔE ) and Bond Orders for [Cu 2 (O 2 CCH 3 ) 4 (trans-bie) 2 ] a CASPT2 BP86 B3LYP PBE0 ΔE [kcal mol −1 ] 0.5 3.5 1.4 1.1 EBO/MBO Cu−Cu −0.02 0.12 <0.10 <0.10 MBO Cu−N 0.51 0.49 0.51 a The EBO is obtained from CASSCF and the MBO from DFT. | [] | [] | ["[Mo 2 (O 2 CCH 3 ) 4 (trans-bie)] n", "C 18 H 24 Mo 2 N 4 O 8"] | ["[Mo 2 (O 2 CCH 3 ) 4 ]--60.0 mg, 0.140 mmol"] | [] | ["trans-bie--79.0 mg, 0.420 mmol"] | [] | [] | ["THF--10 mL"]
cm981153c | [Ag‚1‚CF 3 SO 3 ]‚2C 6 H 6 (6). A solution of silver(I) triflate (6.9 mg, 0.27 mmol) in benzene (3.5 mL) was added to a solution of 1 (9.5 mg, 0.27 mmol) in benzene (3.5 mL) in a clean flask equipped with a Teflon-lined screw-cap. A white precipitate formed immediately. The sealed vial was heated to 95 °C at 30 °C/h, held at this temperature for 100 min, and then cooled to room temperature at 0.6 °C/h. Colorless needles formed at the bottom of the vial. Solution 1 H NMR (300 MHz, DMSO) found the molar ratio of ligand 1 to benzene in the crystal to be 1:2. X-ray powder diffraction of the bulk product showed only one crystal phase which corresponds to the single-crystal structure. | [] | [] | ["[Ag‚1‚CF 3 SO 3 ]‚2C 6 H 6", "Ag(I)CF 3 SO 3"] | ["silver(I) triflate--6.9 mg, 0.27 mmol"] | [] | ["1--9.5 mg, 0.27 mmol"] | ["95 \nC"] | ["100 min"] | ["benzene--3.5 mL"]
j.poly.2010.02.023 | temperature (4 h) and white crystals suitable for X-ray analysis were obtained. Yield: 82% based on Cd(SePh) 2 . Melting point: 178180 °C. Anal. Calc. for C 48 H 76 Br 2 Cd 2 P 2 Se 2 (1257.62): C, 45.84; H, 6.09. Found: C, 45.90; H, 5.82%. IR (KBr): 3064 [ m s (CH)]; 2932 [ m as (CH 2 )]; 2849 [ m s (CH 2 )]; 1573, 1472, 1446 [ m s (C@C)]; 1069, 1020 [d ip (C=CH)]; 737, 690 [d op (C=CH)]; 462 cm 1 [d op (C@C– C)]. | [] | [] | ["Cd(SePh) 2 "] | [] | [] | [] | [] | ["4 h"] | []
174751914x13877274441607 | [Cd(L) 2 (bipy) 0.5 (H 2 O)] (1): Cd(NO 3 ) 2 ·6H 2 O (0.119 mol) in water was added to solution containing HL (0.23 mmol) and 4,4’-bipy(0.1 mmol) in a mixture of H 2 O (5 mL) and CH 3 OH (10 mL) at 60 °C. The pH of the resulting solution was adjusted to 7 using dilute NaOH (0.1 mol L –1 ) and the solution was then kept at room temperature. From this solution, colourless crystals of compound 1, suitable for X-ray measurements, were deposited. Yield 44%. Anal. calcd for C 28 H 28 CdN 2 O 7 : C, 54.51; N, 4.54; H, 4.57; found: C, 54.98; N, 4.36; H, 4.40%. IR (KBr cm –1 ): 3249(s); 2982(w); 1640 (s); 1498(s); 1528(s); 1233(s); 1181(s); 701(s); 579(w). | [] | [] | ["[Cd(L) 2 (bipy) 0.5 (H 2 O)]", "C 28 H 28 CdN 2 O 7"] | ["Cd(NO 3 ) 2 \n6H 2 O--0.119 mol"] | [] | ["HL--0.23 mmol", "4,4’-bipy--0.1 mmol"] | ["60 \n°C"] | [] | ["H 2 O--5 mL", "CH 3 OH--10 mL"]
c5qi00277j | (1,1′-Biphenyl)-4,4′-diyldimethanamine. 4,4′-Bis(azidomethyl)1,1′-biphenyl (1.5 g, 5.7 mmol) was dissolved in 25 mL of dry THF and added dropwise to a stirring solution of LiAlH 4 (0.75 g) in 25 mL of dry THF cooled to 0 °C under an Ar atmosphere. When the addition was complete, the solution was heated to reflux with stirring for 4 h. Then, the excess of LiAlH 4 was quenched by slowly adding 0.75 mL of water, followed by 0.75 mL of a 15% aqueous NaOH solution and finally 2.25 mL of water with the suspension maintained at 0 °C under constant stirring. The crude product was filtered and washed with ethyl acetate and dried under reduced pressure to yield the pure product. Yield 82%. IR (KBr disk) N 3 band was not observed. | [] | [] | ["(1,1′-Biphenyl)-4,4′-diyldimethanamine"] | [] | ["LiAlH 4--0.75 g", "water--0.75 mL", "15% aqueous NaOH solution--0.75 mL", "water--2.25 mL"] | ["4,4′-Bis(azidomethyl)1,1′-biphenyl--1.5 g, 5.7 mmol"] | ["reflux"] | ["4 h"] | ["dry THF--25 mL"]
c9dt04104d | Syntheses Syntheses of hybrids 1 and 2. A mixture of Ca(NO 3 ) 2 (or SrCl 2 , 0.2 mmol), H 4 BIPNDI (0.06 g, 0.1 mmol) and DMF (3 mL) was stirred for 15 min in air, then transferred and sealed in a 21 mL Teflon-lined autoclave, which was heated at 100 °C for 36 h. After slow cooling (5 °C h −1 ) to room temperature, suitable crystals of 1 and 2 for X-ray single-crystal diﬀraction analyses were collected, which were further washed with DMF and dried at ambient temperature.Hybrid 1. Light yellow crystals, yield: 27% based on H 4 BIPNDI. IR data (KBr, cm −1 ): 3363(br), 1716(w), 1648(m), 1609(m), 1562(w), 1438(w), 1415(w), 1381(w), 1341(w), 1250(w), 1108(w), 926(w), 773(w), 744(w), 648(w), 534 (w). | [] | [] | ["Hybrid 1"] | ["Ca(NO 3 ) 2 (or SrCl 2 --0.2 mmol"] | [] | ["H 4 BIPNDI--0.06 g, 0.1 mmol"] | ["100 \nC"] | ["36 h"] | ["DMF--3 mL"]
j.jssc.2005.12.012 | Elemental analysis (%) calculated for C 14 H 10 CdN 2 O 7 :C 39.05, H 2.34, N 6.50; found: C 38.14, H 2.41, N 6.45. | [] | [] | ["Cd(HL)(μ 1,1 –N 3 ) 2"] | [] | [] | [] | [] | [] | []
asia.201200601 | Synthesis of [Zn 3 ACHTUNGTRENNUNG(TCPB) 2 ·2DEF]·3DEF (1) A mixture of ZnACHTUNGTRENNUNG(NO 3 ) 2 ·6H 2 O (60 mg, 0.2 mmol) and H 3 TCPB (50 mg, 0.1 mmol) in 3 mL DEF was sealed in a Teflon-lined autoclave and heated under autogenous pressure at 85 8 C for three days. After cooling to room temperature, colorless block-shaped crystals of 1 were obtained and washed twice with DEF. Yield: 60 mg (75 % based on the ligand); IR (KBr): n˜ = 3419(br), 2976(m), 1652(s), 1593(s), 1501(m), 1390(w), 1264(s), 1219(s), 1159(m), 1117(m), 1007(m), 853(w), 782(m), 707(m), 646(m), 453 cm 1 (w); elemental analysis calcd (%) for C 79 H 85 N 5 O 23 Zn 3 : C 56.86, H 5.13, N 4.20; found: C 56.78; H 5.21; N 4.25. | [] | [] | ["[Zn 3 ACHTUNGTRENNUNG(TCPB) 2 ·2DEF]·3DEF", "C 79 H 85 N 5 O 23 Zn 3"] | ["ZnACHTUNGTRENNUNG(NO 3 ) 2 ·6H 2 O--60 mg, 0.2 mmol"] | [] | ["H 3 TCPB--50 mg, 0.1 mmol"] | ["85 8 C"] | ["three days"] | ["DEF--3 mL"]
c8ce02122h | 2.3 Synthesis of {[Zn(TIPA)(pim)]3H 2 O} n (2).The synthesize procedure of 2 was similar to that of 1 only the DMF was replaced by DEF (N,N-diethylformamide). The colorless block-shaped crystals were obtained (yield: 48% based on TIPA). Elemental analysis (%): Found (Calcd) for C 34 H 31 N 7 O 7 Zn (Mr = 715.03): C 57.21 (57.11); H 4.33 (4.37); N 13.62 (13.71). IR (KBr Pellet, cm −1 ): 3482(w), 3350(w), 3136(m), 2951(w), 1603(w), 1522(s), 1360(m), Page 4 of 28CrystEngComm CrystEngComm Accepted Manuscript Published on 28 February 2019. Downloaded by Webster University on 3/1/2019 9:36:50 AM. View Article Online DOI: 10.1039/C8CE02122H | [] | [] | ["{[Zn(TIPA)(pim)]3H 2 O} n", "C 34 H 31 N 7 O 7 Zn"] | [] | [] | ["TIPA--NaN", "pim--NaN"] | [] | [] | ["DEF (N,N-diethylformamide)--NaN"]
c5nj00238a | (Hbimb) 2 [Cu I (bimb)(PMo 12 O 40 )]4H 2 O (2). The synthetic method was similar to that of compound 1, except that the (NH 4 ) 6 Mo 7 O 24 4H 2 O was replaced by H 3 PMo 12 O 40 . Dark brown block crystals of 2 were filtered, washed with water, and dried at room temperature. Yield: 45% (based on Mo). Anal. calcd for C 36 H 40 CuMo 12 N 12 O 44 P: C 16.69, H 1.56, N 6.49, Cu 2.45, Mo 44.44%; found: C 16.58, H 1.64, N 6.39, Cu 2.32, Mo 44.58%.[Cu I 4 (bimb) 4 (SiMo 12 O 40 )]2H 2 O (3). The synthetic method was similar to that of compound 1,exceptthatthe(NH 4 ) 6 Mo 7 O 24  4H 2 O was replaced by H 4 SiMo 12 O 40 .Darkbrownblockcrystals of 3 were filtered, washed with distilled water and dried at room temperature ( yield, 43%, based on Mo). Anal. calcd for C 48 H 44 Cu 4Mo 12 N 16 O 42 Si: C 19.54, H 1.50, N 7.60, Cu 8.61, Mo 39.02%; found: C 19.64, H 1.59, N 7.49, Cu 8.79, Mo 38.81%. | [] | [] | ["(Hbimb) 2 [Cu I (bimb)(PMo 12 O 40 )] 4H 2 O", "[Cu I 4 (bimb) 4 (SiMo 12 O 40 )] 2H 2 O"] | ["(NH 4 ) 6 Mo 7 O 24 4H 2 O--NaN", "H 3 PMo 12 O 40--NaN", "H 4 SiMo 12 O 40--NaN"] | [] | ["bimb--NaN"] | [] | [] | []
c5ce00586h | 3.2.4 Synthesis of {[CrĲacacCN) 2 ĲR,R-chxn)]ĲNO 3 )·H 2 O}, 6.117 mg (0.94 mmol) HacacCN and 78 mg (0.94 mmol) NaHCO 3 were added to 5 mL MeOH under stirring. After complete dissolution 200 mg (0.47 mmol) of 5 in 5 mL of water were added. 238 mg (1.41 mmol) of AgNO 3 in 5 mL of water were added to the purple solution dropwise and stirred for 16 hours at room temperature. The precipitate was removed by decanting and filtration; the clear red solution was stored at room temperature and allowed to evaporate slowly. After four weeks, the raw product was obtained. Single crystal were grown by recrystallization from MeOH solvent.Yield: 102 mg (0.21 mmol, 44%). Anal. calcd for 6 ĳC 18 H 28 CrN 5 O 8 ]: C, 43.73; H, 5.71; N, 14.16. Found: C, 45.53; H, 5.74; N, 13.73. IR: ν(CN, cm −1 ) = 2212. | [] | ["four weeks"] | ["{[CrĲacacCN) 2 ĲR,R-chxn)]ĲNO 3 )·H 2 O}"] | ["AgNO 3--238 mg (1.41 mmol)"] | [] | ["HacacCN--117 mg (0.94 mmol)", "NaHCO 3--78 mg (0.94 mmol)", "5--200 mg (0.47 mmol)"] | ["room temperature"] | ["16 hours"] | ["MeOH--5 mL", "water--5 mL"]
j.ica.2009.12.056 | 2.2. Syntheses of the complexes 2.2.1. Synthesis of [Cd(dppz)(bdoa)] n (1) A mixture of Cd(OH) 2 (0.059 g, 0.40 mmol), H 2 bdoa (0.090 g, 0.40 mmol), dppz (0.113 g, 0.40 mmol), and water (8 mL) was stirred for 10 min in air. The mixture was transferred and sealed in a Teﬂon reactor (15 mL) and heated at 160 °C for 3 days. After the mixture had been cooled to room temperature at 10 °C/h, colorless block crystals were obtained. Yield: 45% based on Cd(II). IR (KBr, 0020-1693/$ - see front matter Ó 2010 Elsevier B.V. All rights reserved. | [] | [] | ["[Cd(dppz)(bdoa)] n", "Cd(OH) 2 "] | [] | [] | ["H 2 bdoa--0.090 g, 0.40 mmol", "dppz--0.113 g, 0.40 mmol"] | ["160 \b0C"] | ["3 days"] | ["water--8 mL"]
j.ica.2012.08.030 | Anal. Calc. for C 18 Co 3 H 12 N 15 PO 4 : C, 30.4; H, 1.69; N, 29.6. Found: Co, 25.4; C, 29.9; H, 1.56; N, 29.3%. | [] | [] | ["C 18 Co 3 H 12 N 15 PO 4"] | [] | [] | [] | [] | [] | []
d0ce00541j | Synthesis of 6 GaCl 3 (33.1 mg, 0.188 mmol) was sublimed to bpe (16.7 mg, 0.092 mmol). The initial GaCl 3 to bpe ratio was 2.04:1 and the excess component was not removed. The system was stored at: ~120°C (3 days), 140-150°C (5 days), ~160°C (3 days), ~190°C (2 days). After that the crystals were observed in the reaction compartment. As a reminder, crystals of 6 were also present in the systems with 1:1.02 and 1:1.73 GaCl 3 to bpe ratios (see description of complex 2 crystal growth for more details). | [] | [] | ["6"] | ["GaCl 3--33.1 mg, 0.188 mmol"] | [] | ["bpe--16.7 mg, 0.092 mmol"] | ["~120°C", "140-150°C", "~160°C", "~190°C"] | ["3 days", "5 days", "3 days", "2 days"] | []
b818531j | intensities) ˜ n/cm -1 : 3401 (m), 3016 (w), 2965 (w), 2925 (w), 2878 (w), 2737 (w), 2638 (w), 2510 (w), 1676 (w), 1627 (w), 1567 (s), 1559 (s), 1491 (w), 1478 (w), 1465 (w), 1442 (w), 1422 (m), 1384 (w), 1359 (w), 1345 (w), 1323 (s), 1280 (w), 1234 (w), 1219 (w), 1192 (w), 1139 (w), 1133 (w), 1117 (w), 1096 (w), 1089 (w), 1071 (m), 1065 (w), 1054 (w), 1044 (w), 1028 (w), 947 (w), 898 (w), 844 (s), 825 (w), 759 (w), 738 (w), 709 (w), 691 (w), 655 (w), 627 (w), 556 (w), 472 (w). | [] | [] | [] | [] | [] | [] | [] | [] | []
c9ra05143k | A suspension formed immediately and the solution was stirred for 2 h at room temperature. Ina (0.122 g, 1 mmol) in ethanol (30 mL) was added dropwise to this suspension and was stirred for 1 h at 60  C and then cooled to room temperature. | ["room temperature"] | [] | [] | [] | [] | ["Ina--0.122 g, 1 mmol"] | ["room temperature", "60 \n C"] | ["2 h", "1 h"] | ["ethanol--30 mL"]
ch13183 | {[Cu(bptc) 0.5 (3,4 0 -Hbpt)(H 2 O)]H 2 O} n 6 A mixture containing H 4 bptc (29 mg, 0.1 mmol), CuCl 2 2H 2 O (51 mg, 0.3 mmol), 3,4 0 -Hbpt (33 mg, 0.15 mmol), NaOH (16 mg, 0.4 mmol), water (10 mL), and ethanol (3 mL) was sealed in a 23-mL stainless steel reactor with a Teflon liner and heated at 1408C for 3 days, then cooled to room temperature at a rate of 58Ch 1 . Blue block crystals of 6 were obtained and picked out, washed with distilled water, and dried in air. Yield: 23 % (based on Cu II ). Anal. calc. for C 20 H 16 CuN 5 O 6 : C 49.44, H 3.32, N 14.41. Found: C 49.97, H 3.18, N 14.12 %. n max (KBr)/ cm 1 3431s, 1591s, 1382s, 1122w, 1091w, 1053m, 839w, 790m, 749m, 687m. | [] | [] | ["{[Cu(bptc) 0.5 (3,4 0 -Hbpt)(H 2 O)]\nH 2 O} n", "C 20 H 16 CuN 5 O 6"] | ["CuCl 2 \n2H 2 O--51 mg, 0.3 mmol"] | ["NaOH--16 mg, 0.4 mmol"] | ["H 4 bptc--29 mg, 0.1 mmol", "3,4 0 -Hbpt--33 mg, 0.15 mmol"] | ["1408C"] | ["3 days"] | ["water--10 mL", "ethanol--3 mL"]
c5ce00375j | {[CuĲC 5 COO)ĲH 2 O)]ĲClO 4 )Ĵ2H 2 O} n (6). Yield 66%. Anal.calcd for C 18 H 28 ClCuN 3 O 9 : C, 40.84; H, 5.33; N, 7.94; Cl, 6.70%. Found: C, 40.80; H, 5.46; N, 8.07; Cl, 6.73%. Selected IR (ATR) ν/cm −1 : 2968 (m, C–H str), 1728 (m, CO str), 1565 (m, CN str), 1076 (s, ClO 4 − ), 765 (m). | [] | [] | ["{[Cu(C 5 COO)(H 2 O)](ClO 4 )(2H 2 O)} n", "C 18 H 28 ClCuN 3 O 9"] | [] | [] | [] | [] | [] | []
c2ce26521d | S YNTHESIS OF [ZNL(BIMX) 0.5 ] n (1). A mixture of Zn(NO 3 ) 2 ?6H 2 O (29.7 mg, 0.1 mmol), H 2 L (33.3 mg, 0.1 mmol) and bimx (23.8 mg, 0.1 mmol) was dissolved in mixed solvents (4 mL of distilled H 2 Oand4mLofCH 3 CN). The final mixture was placed in a Parr Teflon-lined stainless steel vessel (15 mL) under autogenous pressure and heated at 130 uC for three days. Large quantities of colorless-block crystals were obtained and the crystals were filtered off, washed with distilled water, and dried under ambient conditions. Yield of the reaction was ca. 63% based on the H 2 L ligand. Anal. calcd for C 27 H 20 N 3 O 4 Zn: C, 62.86%, H, 3.91%, N, 8.15%; found: C, 62.55%, H, 3.96%, N, 8.34%. IR (KBr, cm 21 ): 3454(w), 3130(w), 1592(s), 1548(m), 1526(m), 1491(s), 1406(s), 1370(s), 1309(m), 1267(s), 865(w), 785(w), 706(w), 695(w), 658(w), 558(w), 564(w). | [] | [] | ["[ZNL(BIMX) 0.5 ] n", "C 27 H 20 N 3 O 4 Zn"] | ["Zn(NO 3 ) 2 ?6H 2 O--29.7 mg, 0.1 mmol"] | [] | ["H 2 L--33.3 mg, 0.1 mmol", "bimx--23.8 mg, 0.1 mmol"] | ["130 uC"] | ["three days"] | ["distilled H 2 O--4 mL", "CH 3 CN--4 mL"]
s1070328418030028 | Synthesis of I. A mixture Zn(OAc) 2 · 2H 2 O (0.05 mmol, 11 mg), H 4 L (0.05 mmol, 18 mg) and Bpp (0.020 g, 0.1 mmol) was dissolved in 6 mL of H 2 O. The final mixture was placed in a Teflon-lined stainlesssteel container, heated at 160°C for 5 days, then cooled to room temperature and the colourless block crystals suitable for X-ray analysis were obtained. | [] | [] | ["I"] | ["Zn(OAc) 2 \n2H 2 O--0.05 mmol, 11 mg"] | [] | ["H 4 L--0.05 mmol, 18 mg", "Bpp--0.020 g, 0.1 mmol"] | ["160°C"] | ["5 days"] | ["H 2 O--6 mL"]
c4qi00032c | Synthesis of {[Ni 2 (azpy) 3 (p-bdc) 2 (H 2 O) 4 ]·(CH 3 OH) 2 (H 2 O) 3 } n (2) This complex was synthesized by following the same procedure as for 1 using Ni(NO 3 ) 2 ·6H 2 O (1 mmol, 0.280 g) instead of Co(NO 3 ) 2 ·6H 2 O. Shiny green single crystals suitable for X-ray diﬀraction analysis were obtained after one month (yield 64%). Anal. Calc. for C 54 H 60 Ni 2 N 12 O 17 (M r = 1266.52): C, 51.21; H, 4.78; N, 13.27. Found: C, 51.35; H, 4.63; N, 13.41. IR spectra (in cm −1 ): ν(CvN), 1568; ν(C–O), 1320–1210; ν(CH–Ar), 3100–2900 and ν(CvC), 1600 –1440.Crystallographic data collection and refinement Suitable single crystals of 1 and 2 were mounted on the tips of glass fibers with commercially available super glue. X-ray Inorganic Chemistry Frontiers Paper This journal is © the Partner Organisations 2014 Inorg. Chem. Front.,2014,1,414–425 ¦ 415 Published on 24 April 2014. Downloaded on 17/07/2014 08:53:09. View Article Online | [] | [] | ["{[Ni 2 (azpy) 3 (p-bdc) 2 (H 2 O) 4 ]·(CH 3 OH) 2 (H 2 O) 3 } n", "C 54 H 60 Ni 2 N 12 O 17"] | ["Ni(NO 3 ) 2 \n6H 2 O--1 mmol, 0.280 g"] | [] | ["azpy--not provided", "p-bdc--not provided"] | [] | ["one month"] | []
j.poly.2009.06.010 | (KBr): t (cm 1 ) 3500–3200 (br), 3143, 3088, 3030, 2951, 1600, 1574, 1557, 1309, 1231, 1195, 1149, 1090, 1056, 972, 825, 764, 723; HRESI-MS (CH 3 CN): m/z = 579.1150 [3a 2 Ag] + (calc. for C 28 H 24 N 8 Ag 579.1174 [3a 2 Ag] + ); K M (CH 3 CN) = 122 X 1 cm 2 mol 1 ; Anal. Calc. for C 28 H 24 AgF 6 N 8 Sb: C, 41.20; H, 2.96; N, 13.73. | [] | [] | [] | [] | [] | [] | [] | [] | []
ic2023105 | Preparation of [Cu II (btz)] n (1′). Heating the as-synthesized crystals of 1 at 120 °C for 24 h afforded their desolvated phase (1′).Anal. Calcd for C 6 H 8 N 8 OCu: C, 26.52; H, 2.97; N, 41.24. Found: C, 26.23; H, 3.16; N, 40.71. Selected IR (KBr, cm −1 ): 2938 (m), 2891 (m), 1678 (m), 1624 (w), 1501 (s), 1443 (vs), 1368 (s), 1265 (s), 1211 (s), 1109 (s), 1082 (vs), 1022 (s), 891 (m), 799 (m) cm −1 . | [] | [] | ["[Cu II (btz)] n", "C 6 H 8 N 8 OCu"] | [] | [] | [] | ["120 \nC"] | ["24 h"] | []
j.molstruc.2010.03.048 | 2.1.5. Synthesis of [Cu 4 (L) 2 Br 4 (im) 2 ]Br 2 15H 2 O(5) To an acetonitrile solution (5 mL) of complex 2 (49 mg, 0.05 mmol) was added an aqueous solution (3 mL) of imidazole (6.8 mg, 0.1 mmol), and the resulting solution was stirred for several minutes, then the solution was ﬁltered, and the ﬁltrate was evaporated slowly in air for 1 month, blue crystals formed. Yield 40%. Anal. cacl. for C 62 H 132 Br 6 N 20 O 15 Cu 4 : C 34.90, H 6.19, N 13.14; found: C 35.15, H 6.08, N 12.98. IR (KBr, cm 1 ): 3426(s), 3240(s), 3182(s), 2948(m), 2881(m), 1643(m), 1443(m), 1160(m), 1088(s), 996(m), 947(w), 833(w), 773(w), 747(w), 700(w), 671(w). | [] | ["1 month"] | ["[Cu 4 (L) 2 Br 4 (im) 2 ]Br 2 \n15H 2 O", "C 62 H 132 Br 6 N 20 O 15 Cu 4"] | [] | [] | ["imidazole--6.8 mg, 0.1 mmol"] | [] | ["several minutes"] | ["acetonitrile--5 mL", "water--3 mL"]
j.poly.2020.114430 | 2.3. Synthesis of {[Cd 2 (HCpIDC)(tz)(H 2 O) 2 ]∙H 2 O]} n (2) A mixture of CdCl 2 ·2.5H 2 O (45 mg, 0.2 mmol), H 4 CpIDC (27 mg, 0.1 mmol), 1H-tetrazole (28 mg, 0.4 mmol), NaOH (16 mg, 0.4 mmol) and water (10 mL) was placed in a Teflon reactor (23 mL), heated to 160 °C for 3 days and subsequently cooled to room temperature at a rate of 5 °C h –1 . Light-yellow sheet crystals of 2 were obtained in 65% yield based on Cd. Anal. Calcd for C 13 H 12 N 6 O 9 Cd 2 (621.07): C, 25.13; H, 1.94; N, 13.53%. Found: C, 25.42; H, 1.50; N, 13.17%. IR (KBr, ν/cm –1 ): 3385(s), 1668(m), 1522(s), 1396(s), 1268(m), 1236(w), 1140(m), 1044(w), 1020(m), | [] | [] | ["{[Cd 2 (HCpIDC)(tz)(H 2 O) 2 ]∙H 2 O]} n", "C 13 H 12 N 6 O 9 Cd 2"] | ["CdCl 2 ·2.5H 2 O--45 mg, 0.2 mmol"] | [] | ["H 4 CpIDC--27 mg, 0.1 mmol", "1H-tetrazole--28 mg, 0.4 mmol", "NaOH--16 mg, 0.4 mmol"] | ["160 °C"] | ["3 days"] | ["water--10 mL"]
chir.23114 | Selected IR bands (KBr, cm −1 ): 3466 (m‐br), 2921 (m), 1645 (s), 1601 (m), 1545 (m), 1469 (m‐w), 1368 (m), 1249 (m), 1082 (m), 743 (m), 549 (m). Elemental analysis calculated (%) for C 26 H 42 Cl 2 HgCu 2 N 2 O 14 S 2 (1069.33): C 29.20, H 3.95, N 2.61, S 5.99, found: C 28.91, H 4.25, N 2.83, S 5.94. | [] | [] | ["HgCu"] | [] | [] | [] | [] | [] | []
acs.inorgchem.6b01182 | [PtCr(tba) 4 NCS] n (8). A portion of potassium thiobenzoate (127.3 mg, 0.722 mmol) was dissolved in minimal H 2 O, yielding a yellow solution. Separately, a sample of K 2 PtCl 4 (74.9 mg, 0.180 mmol) was dissolved in H 2 O and added, and the two were allowed to mix for 15 min. A solution of CrCl 3 ·6H 2 O (50.1 mg, 0.180 mmol) in H 2 O was added, yielding a green precipitate. The precipitate was recovered by vacuum ﬁltration and dissolved in acetone, yielding an olive green solution. This solution was layered on top of a solution of NaSCN (15.3 mg, 0.180 mg) in cold acetone and ﬂuorobenzene. Insoluble green crystals (36.4 mg, 23.7%) suitable for X-ray analysis grew within 48 h. Anal. Calcd for PtCrC 29 H 20 O 4 S 5 N: C, 40.79; H, 2.36; N, 1.64. | [] | [] | ["[PtCr(tba) 4 NCS] n"] | ["K 2 PtCl 4 --74.9 mg, 0.180 mmol", "CrCl 3 \n6H 2 O--50.1 mg, 0.180 mmol"] | ["NaSCN --15.3 mg, 0.180 mg"] | ["potassium thiobenzoate--127.3 mg, 0.722 mmol"] | [] | ["15 min", "48 h"] | ["H 2 O--minimal", "acetone--dissolved in", "acetone--cold", "fluorobenzene--cold"]
cg400507n | Yield: 70%.1 H NMR (CDCl 3 ): δ 1.291 (m, 2H), 1.490 (m, 4H), 2.501 (t, 4H), 4.685 (s, 8H), 7.230 (t, 4H), 7.470 (d, 4H), 7.707 (t, 4H), 8.581 (d, 4H). Mp: 59 °C. MS (ESI-TOF): m/z calcd for [(tppen)H] + , 467.6; found, 467.4. | [] | [] | [] | [] | [] | [] | [] | [] | []
j.ica.2011.01.036 | 2.2.3.4. Method D. A colorless solution of H 2 salox (0.082 g, 0.60 mmol) in MeOH(8 mL) was added to a light blue solution of Cu(NO 3 ) 2 2.5H 2 O (0.070 g, 0.30 mmol) to obtain a ﬁnal olive green solution. Slow evaporation afforded light brown microcrystalline powder of 2.Yield:0.055g,55%. FT-IR (KBr pellet, cm 1 ): 3484mb, 3093vw, 3042vw, 3015w, 2832vw, 2362vw, 1647m, 1598s, 1545s, 1512m, 1470vs, 1442s, 1336s, 1305m, 1289m, 1251w, 1190s, 1152m, 1145m, 1122m, 1038m, 1016s, 960s, 912m, 857m, 806m, 750s, 734s, 662m, 642m, 613m, 596m, 493m, 476 m, 409m.2.2.3.5. Method E. Solid NaN 3 (0.013 g, 0.20 mmol) was dissolved in a emerald green solution of [Cu 2 (CH 3 CO 2 ) 4 (H 2 O) 2 ] (0.020 g, 0.05 mmol) in EtOH (10 mL) after stirring at 60 °C for 10 min. A colorless solution of H 2 salox (0.014 g, 0.10 mmol) in EtOH (10 mL) was then added to obtain a brown blurry solution. The brown precipitate was ﬁltered and identiﬁed as 2 by infrared spectroscopy. Yield: 0.020 g, 60%. FT-IR (KBr pellet, cm 1 ): 3447mb, 3015w, 1646m, 1597s, 1545s, 1507m, 1471vs, 1439s, 1336s, 1303m, 1289sh, 1253w, 1192s, 1152m, 1123m, 1038m, 1020s, 960s, 912m, 856m, 807m, 750s, 739s, 674m, 643m, 615m, 597m, 495m, 473m, 410m.2.2.3.6. Method F. A colorlesssolutionofH 2 salox(0.041 g, 0.30 mmol) in DMF (15 mL) was added to a light green solution of Cu(acac) 2 (0.039 g, 0.15 mmol) in DMF (15 mL) to obtain a green solution. Slow evaporation of the ﬁnal solution gave light brown crystals whose identity was conﬁrmed by unit cell determination (a =8.001(5), b =6.042(3),c = 13.949(9) Å, b =97.51(2)°,seeTable 1). | [] | [] | [] | ["Cu(NO 3 ) 2 ? 2.5H 2 O--0.070 g, 0.30 mmol", "[Cu 2 (CH 3 CO 2 ) 4 (H 2 O) 2 ]--0.020 g, 0.05 mmol", "Cu(acac) 2--0.039 g, 0.15 mmol"] | [] | ["H 2 salox--0.082 g, 0.60 mmol", "H 2 salox--0.014 g, 0.10 mmol", "H 2 salox--0.041 g, 0.30 mmol"] | [] | [] | ["MeOH--8 mL", "water--not available", "EtOH--10 mL", "EtOH--10 mL", "DMF--15 mL", "DMF--15 mL"]
c9qi01263j | 40% based on Th(NO 3 ) 4 ·6H 2 O. Anal. Calcd for, [Th 6 Na(μ 3 O) 4 (μ 3 -OH) 4 (HCOO) 14 ]·[NH 2 (CH 3 ) 2 ]·(DMF) 3 (H 2 O) 5 , C 25 H 57 N 4 NaTh 6 O 44 , C, 11.85%; H, 2.27%; N, 2.21%. Found: C, 11.71%; H, 2.42%; N, 2.29%. IR: 3623 (w), 2867 (w), 1546 (vs), 1360 (vs), 795 (w), 751 (m), 620 (w), 531 (w), 498 (w) cm −1 .Th-SINAP-2 A mixture of Th(NO 3 ) 4 ·6H 2 O (47 mg, 0.08 mmol), HCOOH (0.2, 0.3, 0.4 mL; 5.30, 7.95 or 10.60 mmol, respectively), and DMF (4 mL) in a capped vial was heated at 120 °C for 24 h. | [] | [] | ["[Th 6 Na(μ 3 O) 4 (μ 3 -OH) 4 (HCOO) 14 ]·[NH 2 (CH 3 ) 2 ]·(DMF) 3 (H 2 O) 5", "C 25 H 57 N 4 NaTh 6 O 44"] | ["Th(NO 3 ) 4 \b6H 2 O--47 mg, 0.08 mmol"] | [] | ["HCOOH--0.2, 0.3, 0.4 mL; 5.30, 7.95 or 10.60 mmol, respectively"] | ["120 \b0C"] | ["24 h"] | ["DMF--4 mL"]
c1dt11369k | Found: C, 66.76; H, 3.16; N, 22.38%.[Co(HCTMCP)(1,10-phen) 2 (H 2 O)]·H 2 O·MeCN (3). To a 10 ml propanol/acetonitrile solution containing Co(NO 3 ) 2 ·6H 2 O (20 mg, 0.07 mmol) and (nBu 4 N) 2 (HCTMCP) (54 mg, 0.07 mmol) was added a 5 ml methanol solution containing 1,10phenanthroline (32 mg, 0.17 mmol). The resulting red solution was ﬁltered and left to stand. After several days red irregular blocks formed. The mother liquor was decanted and the crystals were washed with propanol, and then collected by ﬁltration. IR (n/cm -1 ): 3317mbr, 3180mbr, 2947wv, 2803vw, 2205vs, 2178vs, 12364 ¦ Dalton Trans., 2011, 40, 12358–12367 This journal is © The Royal Society of Chemistry 2011 Published on 14 October 2011. Downloaded by University of Prince Edward Island on 24/10/2014 09:57:09. View Article Online | [] | ["several days"] | ["[Co(HCTMCP)(1,10-phen) 2 (H 2 O)]·H 2 O·MeCN", "C, 66.76; H, 3.16; N, 22.38%"] | ["Co(NO 3 ) 2 ·6H 2 O--20 mg, 0.07 mmol", "(nBu 4 N) 2 (HCTMCP)--54 mg, 0.07 mmol"] | [] | ["1,10phenanthroline--32 mg, 0.17 mmol"] | [] | [] | ["propanol/acetonitrile solution--10 ml", "methanol solution--5 ml"]
chem.200501067 | {[CdACHTUNGTRENNUNG(2,6-bpfn) 2 ACHTUNGTRENNUNG(NO 3 ) 2 ]·(naphthalene) 2 } n ACHTUNGTRENNUNG(11 b): The general procedure described above was followed with a saturated ethanol solution of naphthalene (0.5 mL). After the mixture was allowed to stand for 48 h at room temperature, the title compound was obtained as colorless, prismshaped crystals in 38% yield (15 mg). Elemental analysis calcd (%) for C 64 H 40 CdF 12 N 6 O 6 ([CdACHTUNGTRENNUNG(2,6-bpfn) 2 ACHTUNGTRENNUNG(NO 3 ) 2 ]·(naphthalene) 2 ): C 57.82, H 3.03, N 6.32; found: C 57.46, H 3.23, N 6.39.{[CdACHTUNGTRENNUNG(2,6-bpfn) 2 ACHTUNGTRENNUNG(NO 3 ) 2 ]·(m-C 6 H 4 Me 2 ) 2 } n ACHTUNGTRENNUNG(11 c): The general procedure described above was followed with m-xylene (0.23 mL, 1.9 mmol). After the mixture was allowed to stand for 48 h at 5 8C, the title compound was obtained as colorless, prism-shaped crystals in 38% yield (15 mg). Elemental analysis calcd (%) for C 60 H 44 CdF 12 N 6 O 6 ([CdACHTUNGTRENNUNG(2,6-bpfn) 2 ACHTUNGTRENNUNG(NO 3 ) 2 ]·(mC 6 H 4 Me 2 ) 2 ): C 56.06, H 3.45, N 6.54; found: C 56.31, H 3.40, N 6.50. | [] | [] | ["{[Cd(2,6-bpfn) 2 (NO 3 ) 2 ]·(naphthalene) 2 } n", "{[Cd(2,6-bpfn) 2 (NO 3 ) 2 ]·(m-C 6 H 4 Me 2 ) 2 } n"] | ["Cd--not specified"] | [] | ["2,6-bpfn--not specified", "NO 3 --not specified"] | ["room temperature", "5 8C"] | ["48 h"] | ["ethanol solution of naphthalene--0.5 mL", "m-xylene--0.23 mL, 1.9 mmol"]
acs.organomet.9b00507 | To this was slowly added a solution of 1.57 g (13.97 mmol) of KOtBu and 3.70 g (13.97 mmol) of 18-crown-6 dissolved in 100 mL of Et 2 O. During the addition, the reaction mixture went from colorless to a dark red color, and a red precipitate began to form. The reaction mixture was stirred overnight for 15 h. The red precipitate was isolated and washed with diethyl ether (100 mL). The red powder was dried under vacuum to yield 12. Yield: 6.42 g (89%) of analytically pure 12 as red crystals. | [] | [] | ["12"] | [] | [] | ["KOtBu--1.57 g, 13.97 mmol", "18-crown-6--3.70 g, 13.97 mmol"] | [] | ["overnight for 15 h"] | ["Et 2 O--100 mL", "diethyl ether--100 mL"]
cg2016337 | [Ce 2 (O 2 CCHMe 2 ) 6 (H 2 O) 3 ] n (3). A warm solution of isobutyric acid (1.26 mL, 13.8 mmol) and 0.54 g (13.5 mmol) of NaOH in 20 mL of EtOH and 5 mL of H 2 O was added to a warm solution of 2.0 g (4.6 mmol) of Ce(NO 3 ) 3 ·6H 2 Oin20mLofH 2 O. The resulting solution was left in a covered flask overnight. The formed colorless crystals were filtered off, washed with water and ethanol, and dried in air (yield: 1.25 g, 63% based on Ce). Anal. Calcd for C 24 H 48 Ce 2 O 15 :C, 33.64; H, 6.02. Found: C, 34.18; H, 5.29. IR (KBr pellet, v/cm −1 ): 3423 br/m, 2967 m, 2926 sh, 2871 w, 1592 vs, 1472 m, 1419 s, 1372 w, 1285 m, 1225 w, 1095 m, 927 m, 840 m, 802 w, 607 m. | [] | [] | ["[Ce 2 (O 2 CCHMe 2 ) 6 (H 2 O) 3 ] n", "C 24 H 48 Ce 2 O 15"] | ["Ce(NO 3 ) 3 \n6H 2 O--2.0 g (4.6 mmol)"] | [] | ["isobutyric acid--1.26 mL, 13.8 mmol", "NaOH--0.54 g (13.5 mmol)"] | [] | ["overnight"] | ["EtOH--20 mL", "H 2 O--5 mL"]
j.jssc.2018.01.018 | 2.2.2. Synthesis of {[Cd(TPT) 0.5 (bib)]·0.5H 2 O} n (2) A mixture of H 4 TPT (40.6 mg, 0.1 mmol), bib (42.2 mg, 0.2 mmol), CdSO 4 ·8/3H 2 O (51.3 mg, 0.2 mmol), NaOH (8.0 mg, 0.2 mmol), 12 mL H 2 O and 2 mL DMF were added into a 25 mL stainless steel autoclave and heated at 170 o C for 3 days, and then cooled to room temperature at a descent rate of 10 o C/h. The orange crystals were collected by ﬁltration, washed with mother liquor and ethanol for three times, and then dried at room temperature to give 2 with a yield of 46% (based on H 4 TPT). Anal. (%) calcd. for C 46 H 32 Cd 2 N 8 O 9 : C, 51.85; H, 3.03; N, 10.52. Found: C, 51.48; H, 3.12; N, 10.47. IR (KBr pellet, cm -1 ): 3123 (m), 2107 (m), 1864 (m), 1653 (vs), 1521 (s), 1375 (s), 1304 (s), 1211 (m), 1181 (m), 1017 (m), 857 (m), 812 (m), 708 (m) (Fig. S2, See ESI). | [] | [] | ["[Cd(TPT) 0.5 (bib)]·0.5H 2 O", "C 46 H 32 Cd 2 N 8 O 9"] | ["CdSO 4 ·8/3H 2 O--51.3 mg, 0.2 mmol"] | ["NaOH--8.0 mg, 0.2 mmol"] | ["H 4 TPT--40.6 mg, 0.1 mmol", "bib--42.2 mg, 0.2 mmol"] | ["170 o C"] | ["3 days"] | ["H 2 O--12 mL", "DMF--2 mL"]
b615004g | [Mn 3 (dap(In) 2 ) 3 (H 2 O) 2 ·2DMSO] n (3·2DMSO) n :Et 3 N (0.202 g, 2 mmol) was added to a suspension of dap(InH) 2 (0.401 g, 1 mmol) in methanol (40 ml). To this suspension a solution of Mn(ClO 4 ) 2 ·6H 2 O (0.362 g, 1 mmol) in methanol (10 ml) was added and the mixture was reﬂuxed for 7 h. The orange solid that separated out was ﬁltered off and washed with methanol (2 × 5ml) and diethyl ether (2 × 10 ml). Yield: 0.335 g, 72%. Diffractionquality single crystals were obtained by diffusion of a solution of the complex in DMSO–DMF mixture (3 : 1 by volume) into water. | [] | [] | ["[Mn 3 (dap(In) 2 ) 3 (H 2 O) 2 ·2DMSO] n", "3·2DMSO"] | ["Mn(ClO 4 ) 2 ·6H 2 O--0.362 g, 1 mmol"] | [] | ["dap(InH) 2--0.401 g, 1 mmol", "Et 3 N--0.202 g, 2 mmol"] | [] | ["7 h"] | ["methanol--40 ml", "DMSO--2 × 5ml", "diethyl ether--2 × 10 ml", "DMSO–DMF mixture--3 : 1 by volume", "water--diffusion"]
j.mcat.2017.07.006 | ESI-MS(+): m/z 337 [CuL(H 2 O)+H] + (100%).2.4.Synthesis of [Cu(NOO’-HL)Cl(CH 3 OH)] (2) To a 20 mL methanol solution of H 2 L (0.256 g, 1.00 mmol), a 10 mL methanol solution of CuCl 2 ·2H 2 O (0.170 g, 1.00 mmol) was added and the reaction mixture was stirred for 20 min at room temperature.The resultant dark green solution was ﬁltered and the ﬁltrate was kept in open air.Dark green single crystals suitable for X-ray diffraction analysis were isolated after 3 days.Crystals were washed 3 times with cold methanol and dried in open air.Yield: 0.285 g (74%, with respect to Cu(II)).Anal.Calcd for C 15 H 15 ClCuN 2 O 4 (2): C, 46.64; H, 3.91; N, 7.25.Found: C, 46.52; H, 3.84; N, 7.21.IR (KBr; cm −1 ): 3456 (OH), 2986 (NH), 1609 (C O), and 1168 (N N).ESI-MS(+): m/z 355 [(M−MeOH)+H] + (100%).2.5.X-ray measurements Good quality single crystals suitable for X-ray diffraction of 1 and 2 were immersed in cryo-oil, mounted in Nylon loops and measured at a temperature of 296 K.Intensity data were collected using a Bruker AXS PHOTON 100 diffractometer with graphite monochromated Mo-K␣ (␭ 0.71073) radiation.Data were collected using omega scans of 0.5 ◦ per frame and full sphere of data were obtained.Cell parameters were retrieved using Bruker SMART [36] software and reﬁned using Bruker SAINT [36] on all the observed reﬂections. | [] | [] | ["[Cu(NOO’-HL)Cl(CH 3 OH)]"] | ["CuCl 2 \n2H 2 O--0.170 g, 1.00 mmol"] | [] | ["H 2 L--0.256 g, 1.00 mmol"] | ["room temperature"] | ["3 days"] | ["methanol--20 mL"]
j.poly.2010.09.031 | 2.4. Preparation of {[Mg(HMIDC)(H 2 O) 2 ]H 2 O} n (3) A mixture of H 3 MIDC (34.0 mg, 0.2 mmol), Mg(NO 3 ) 2 6H 2 0 (38.5 mg, 0.15 mmol), Et 3 N (0.056 mL, 0.4 mmol), EtOH (4 mL) and deionized water (3 mL) was sealed in 25 mL Teﬂon-lined bomb and heated at 140 °C for 72 h. The reaction mixture was then allowed to cool to room temperature at a rate of 10 °C/h. Colorless block-shape crystals of 3 (26.62 mg, 0.11 mmol, 72% yield based on Mg) were collected, washed with distilled water and dried in air. Anal. Calc. for C 6 H 10 N 2 O 7 Mg: C, 29.21; H, 4.06; N, 9.74. Found: C, 29.04; H, 4.29; N, 9.41%. IR (cm 1 , KBr): 3415 (s), 1622 (s), 1572 (s), 1536 (s), 1412 (s), 1383 (s), 1345 (m), 1253 (m), 1119 (w), 1059 (w), 799 (m), 683 (m), 493 (w). | [] | [] | ["{[Mg(HMIDC)(H 2 O) 2 ]?H 2 O} n", "C 6 H 10 N 2 O 7 Mg"] | ["Mg(NO 3 ) 2 ?6H 2 0--38.5 mg, 0.15 mmol"] | ["Et 3 N--0.056 mL, 0.4 mmol"] | ["H 3 MIDC--34.0 mg, 0.2 mmol"] | ["140 \nC"] | ["72 h"] | ["EtOH--4 mL", "deionized water--3 mL"]
j.ica.2014.08.021 | 2.2.1. Preparation of [In III (dmit) 2 ]  complexes using [Na] 2 [dmit] as dmit transfer agent.Procedure (a) 2.2.1.1. [NMe 4 ] [In III (dmit) 2 ]. To a stirred suspension of 4,5-bis(benzoylthio)-1,3-dithiole-2-thione (0.298 g, 2.20 mmol) in methanol (10 ml) under argon was added a sodium methoxide solution, prepared from sodium (0.101 g, 4.40 mmol) and methanol (10 ml). | [] | [] | ["[In III (dmit) 2 ]"] | ["Na--0.101 g, 4.40 mmol"] | [] | ["4,5-bis(benzoylthio)-1,3-dithiole-2-thione--0.298 g, 2.20 mmol"] | [] | [] | ["methanol--10 ml"]
j.jorganchem.2017.09.008 | 4.1.10. Synthesis of 10 ({1, 4-[C(NDmp)(NSiMe 3 )] 2 C 6 H 4 }(Li·THF 2 ) 2 ) 3.710 g of DmpN(SiMe 3 )Li (18.62 mmol) was dissolved in 80 ml of THF and a saturated solution of 1,4-dicyanobenzene (1.193 g, 9.31 mmol) in THF was added dropwise at 50  C. 6.702 g (64%) of white powder was obtained. Decomposition at 112  C.1 H NMR (ppm, THF-d8) d : 6.74 (s, H2, 4H), 6.67 (d, H3 0 , 4H), 6.47 (t, H4 0 , 2H), 2.04 (s, H5 0 , 12H), 0.25 (s, SiCH 3 , 18H). | ["112 \nC"] | [] | ["{1, 4-[C(NDmp)(NSiMe 3 )] 2 C 6 H 4}(Li·THF 2 ) 2"] | ["DmpN(SiMe 3 )Li--3.710 g, 18.62 mmol"] | [] | ["1,4-dicyanobenzene--1.193 g, 9.31 mmol"] | ["50 \nC"] | [] | ["THF--80 ml"]
zaac.200800276 | After slow cooling to room temperature, the resulting blue stickshaped crystals 1 were filtered off, washed with Ethanol, and dried at ambient temperature (yield: ca. 50 % based on Mo). Anal.Found: C, 17.96; H, 1.72; N, 4.86; Mo, 44.20; Cu, 7.29 %. (the calculated values: C, 17.98; H, 1.74; N, 4.84; Mo, 44.18; Cu, 7.31 %). IR data of 1: 3429 (w), 2979 (w), 2926 (w), 1631 (m), 1456 (s), 1386 (m), 1081 (s), 1041 (s), 878 (s), 621 (s) cm ⫺1 .X-ray crystallography A suitable single crystal was carefully selected under microscope.Crystal data of polymer 1 were collected on a Bruker SMART APEX II-CCD X-ray single diffractometer with graphite monochromated Mo⫺Kα radiation (λ ⫽ 0.71073 A ˚ ) at 293 ± 1 K using the ω-2θ scan method. An empirical absorption correction was applied. The structure was solved by the direct method and refined by full⫺matrix least squares on F 2 using the SHELXL-97 software. | [] | [] | ["NaN"] | [] | [] | [] | [] | [] | []
ic034625k | UV-vis (λ max /nm (10 -3 /M -1 ‚cm -1 ) in MeCN): 430 (sh), 581 (2.8), 680 (sh), 1046 (0.8).[Na(18-crown-6)(OC 4 H 8 )(H 2 O)][Ru 2 (O 2 CCH 3 ) 2 (5-Mesalpy) 2 ]‚ 0.5H 2 O(2‚0.5H 2 O). Yield: 38 mg, 11%. Anal. Calcd for C 46 H 65 N 4 NaO 14.5 Ru 2 : C, 48.84; H, 5.75; N, 4.95. Found: C, 48.98; H, 5.68, N, 4.95. IR (KBr, cm -1 ): 3410 (w, br), 2897 (w), 1603 (m), 1481 (s), 1467 (s), 1431 (m), 1352 (m), 1283 (s), 1190 (s), 962 (w), 837 (w), 758 (w). UV-vis (λ max /nm (10 -3 /M -1 ‚cm -1 ) in MeCN): 308 (22), 442 (5.6), 582 (5.1), 680 (sh), 1045 (1.3).[Na(18-crown-6)(THF)(H 2 O)][Ru 2 (O 2 CCH 3 ) 2 (5-Clsalpy) 2 ] (3).Yield: 76 mg, 22%. Anal. Calcd for C 44 H 58 Cl 2 N 4 NaO 14 Ru 2 :C, 45.43; H, 5.03; N, 4.82. Found: C, 45.24; H, 4.83; N, 4.93. IR (KBr, cm -1 ): 3414 (br, m), 2909 (w), 1603 (m), 1466 (s), 1433 (s), 1285 (m), 1109 (s), 962 (w), 839 (w), 760 (w), 662 (w). UVvis (λ max /nm (10 -3 /M -1 ‚cm -1 ) in MeCN): 312 (sh), 438 (5.2), 585 (5.1), 670 (sh), 1046 (1.6). | [] | [] | ["[Na(18-crown-6)(OC 4 H 8)(H 2 O)][Ru 2(O 2 CCH 3) 2(5-Mesalpy) 2]‚ 0.5H 2 O", "[Na(18-crown-6)(THF)(H 2 O)][Ru 2(O 2 CCH 3) 2(5-Clsalpy) 2]"] | ["Na(18-crown-6)--not specified", "Ru 2(O 2 CCH 3) 2(5-Mesalpy) 2--not specified", "Ru 2(O 2 CCH 3) 2(5-Clsalpy) 2--not specified"] | [] | ["OC 4 H 8--not specified", "5-Mesalpy--not specified", "THF--not specified", "5-Clsalpy--not specified"] | [] | [] | ["MeCN--not specified"]
b919813j | Syntheses Syntheses of L 2 . An EtOH solution of benzil dihydrazone (0.96 g, 4 mmol) and 3-pyridinecarboxaldehyde (0.86 g, 8 mmol) was reﬂuxed for 5 h, yellow powder of the ligand L 2 was ﬁltered off and dried under vacuum. Yield 82%, 1.36 g. Anal. calcd(%) for C 26 H 20 N 6 : C 74.98, H 4.84, N 20.18. Found: C 74.82, H 4.95, N 20.07. IR (cm 1 , KBr pellet): 3055 (m), 2359 (m), 1949 (w), 1613 (vs), 1589 (s), 1568 (s), 1540 (w), 1489 (w), 1470 (m), 1444 (m), 1419 (s), 1359 (w), 1317 (m), 1251 (w), 1225 (m), 1187 (m), 1027 (s), 1001 (m), 975 (w), 929 (w), 860 (m), 803 (s), 768 (m), 749 (m), 705 (vs), 687 (vs), 651 (w), 619 (m), 610 (m), 577 (s), 533 (m), 521 (w), 478 (m). UV-vis (EtOH), l max /nm: 306. | [] | [] | ["L 2"] | [] | [] | ["benzil dihydrazone--0.96 g, 4 mmol", "3-pyridinecarboxaldehyde--0.86 g, 8 mmol"] | [] | ["5 h"] | ["EtOH solution--not specified"]
j.jssc.2009.11.015 | 2.6. Preparation of [Co(glu)(bpy)] n (5) Co(ClO 4 ) 2  6H 2 O (136 mg, 0.372 mmol), glutaric acid (49 mg, 0.37 mmol), and 4,4 0 -bipyridine (58 mg, 0.37 mmol) were placed into 10 g (555 mmol) distilled H 2 O in a Teﬂon-lined 23 mL Parr acid digestion bomb. The bomb was sealed and heated at 90 1C for 88 h, whereupon it was cooled slowly in air to 25 1C. Reddish pink blocks of 5 (44 mg, 36% yield based on Co) were isolated after washing with distilled water and acetone and drying in air. Anal. | [] | [] | ["[Co(glu)(bpy)] n"] | ["Co(ClO 4 ) 2 ?6H 2 O--136 mg, 0.372 mmol"] | [] | ["glutaric acid--49 mg, 0.37 mmol", "4,4 0 -bipyridine--58 mg, 0.37 mmol"] | ["90 \nC"] | ["88 h"] | ["distilled H 2 O--10 g (555 mmol)"]
ic202635a | Synthesis of Compound 1·DMF. The First Method. The same synthetic condition as that of 1·DMSO was used except for DMF (5.0 mL) instead of DMSO/ethanol (5.0/5.0 mL). The colorless block crystals of Zn 4 (L)(DMF) 2 (H 2 O) 2 ·xS (S = noncoordinated solvent molecules) were isolated by washing with DMF and collected. Yield: 0.076 g, 62% based on 1 mol of H 8 L. Elemental microanalysis for desolvated 1· DMF (Zn 4 (L)(DMF) 2 (H 2 O) 2 =C 43 H 38 N 2 O 24 Zn 4 ), calculated (%): C, 42.04; H, 3.12; N, 2.28. Found (%): C, 42.06; H, 3.08; N, 2.30. IR (cm −1 ): 3439 (s), 2941 (m), 1656 (s), 1516 (m), 1393 (s), 1261 (s), 1192 (w), 1104 (m), 944 (w), 884 (w), 787 (m), 716 (m), 594 (w), 469 (w). | [] | [] | ["Compound 1·DMF", "Zn 4 (L)(DMF) 2 (H 2 O) 2"] | [] | [] | [] | [] | [] | ["DMF--5.0 mL"]
c6ce01106c | Found: C, 52.96; N, 4.68; H, 2.98%. IR (cm −1 ): 3447 (br, s), 3052 (w), 2356 (m), 1700 (vs), 1591 (vs), 1525 (s), 1252 (s), 1055 (w), 957 (w), 815 (s), 750 (m), 640 (m), 498 (w), 443 (w). | [] | [] | [] | [] | [] | [] | [] | [] | []
j.poly.2009.05.029 | Aqueous tetrabutylammonium hydroxide (0.28 ml, 0.42 mmol) was added and the solution was stirred and heated to approximately 150 °C for 24 h under nitrogen. The organic and aqueous layers were separated. The aqueous layer was extracted with diethyl ether (3  20 ml). The organic extracts were combined and dried over MgSO 4 . The solvents were evaporated to yield L 4Et as an off-white powder (0.67 g, 25%).1 H NMR (300 MHz, DMSOd 6 ): d 8.56 (dd, 4H, J = 1.6 Hz), 7.73 (dd, 4H, J = 1.6 Hz), 7.61 (d, 2H, J = 2.3 Hz), 6.82 (d, 2H. J = 2.3 Hz), 4.69 (s, 4H, CH 2 CH 2 ). | [] | [] | ["L 4Et"] | [] | [] | ["Aqueous tetrabutylammonium hydroxide--0.28 ml, 0.42 mmol"] | ["approximately 150 \tC"] | ["24 h"] | ["diethyl ether--3 \t20 ml", "MgSO 4--NaN"]
s1600536804030806 | Experimental An ethanol/water solution (6 ml, 1:1) of Co(CH 3 COO) 2 4H 2 O (0.18 g, 1 mmol) was mixed with an aqueous solution (4 ml) containing dibromosuccinic acid (0.55 g, 2 mmol) and NaOH (0.16 g, 4 mmol). The mixture was re¯uxed for 5 h and ®ltered. Red single crystals of (I) were obtained from the ®ltrate after 3 d. Analysis found: C 18.35, H 4.20%; calculated for (I): C 18.40, H 3.86%. This suggested that dibromosuccinic acid hydrolysed during the re¯uxing of the solution. | [] | [] | [] | ["Co(CH 3 COO) 2 ?4H 2 O--0.18 g, 1 mmol"] | ["NaOH--0.16 g, 4 mmol"] | ["dibromosuccinic acid--0.55 g, 2 mmol"] | [] | ["5 h", "3 d"] | ["ethanol/water--6 ml, 1:1", "aqueous solution--4 ml"]
zaac.201700254 | Meanwhile, the two reactant solutions are heated to about 80 °C. Subsequently, a glass rod is placed at the solution-air interface of the NaCl solution and each of the two reactant solutions is poured very slowly on top of the NaCl solution in order to avoid mixing as far as practible on the respective side of the U-tube. In the course of 1–4 d, colorless crystals up to a few centimetres long and suitable for single-crystal XRD appeared at the bottom of the U-tube. A series of photos of the crystallization of 8 was recorded and rendered into a video (available as Supporting Information). Masses, volumes, purity, and supplier of the chemicals employed during these syntheses are listed in Table 1. | [] | ["1–4 d"] | [] | [] | [] | [] | [] | [] | []
c4ce00691g | To th is i midazole (2.32 g, 34.1 mmol), 2,5 -dibromothiophene (1.8 mL, 16.5 mmol) and anhyd. K 2 CO 3 (4.28 g, 31.0 mmol) were added and the reaction mixture was heated to 120 °Cfor 4 days under nitrogen atmosphere. The reaction mixture was cooled to room temperature an d diluted with DCM (20 m L) and filtered. The solution was washed with water (4 × 100 mL) and dried over anhyd. MgSO 4 . Removal of DCM under reduced pressure gave a dark brown oil which when further purified by column chromatography using silica gel (1% methanol in chloroform) afforded pure colorless product. Colorless crystals of thim 2 were obtained from DCM–hexane (1 :2) solution.Yield: 0.85 g ( 23.1% based on imidazole). The NMR, IR and CHN values match with the already reported values.19 Synthesis of [Zn(thim 2 )(SO 4 )(H 2 O) 2 ] 2 ·(thim 2 )·(H 2 O)} n (1) To a solution of ZnSO 4 ·7H 2 O (0.029 g, 0.1 mmol) in MeOH– H 2 O (20 mL : 2 mL) was a dded slowly a solution of thim 2 (0.022 g, 0.1 mmol) in CH 3 OH–CHCl 3 (10mL:5mL)and stirred for 30 min. Th e solut ion was filtered and left for cr ystallization by slow evaporation at room temperature. Colorless crystals of 1 were obtained after 4 days. Yield: 0.030 g (91%, based on ZnSO 4 ·7H 2 O). Anal. calcd. for C 20 H 22 N 8 O 7 S 3 Zn: C, 37.06; H, 3.42; N, 17.29%. Found: C, 36.91; H, 3.56; N, 17.56%. | [] | [] | ["[Zn(thim 2 )(SO 4 )(H 2 O) 2 ] 2 ·(thim 2 )·(H 2 O)} n", "C 20 H 22 N 8 O 7 S 3 Zn"] | ["ZnSO 4 ·7H 2 O--0.029 g, 0.1 mmol"] | [] | ["thim 2--0.022 g, 0.1 mmol"] | ["room temperature"] | ["4 days"] | ["MeOH– H 2 O--20 mL : 2 mL", "CH 3 OH–CHCl 3--10mL:5mL"]
acs.inorgchem.6b02758 | Synthesis of [Zn(OBA)(H 2 DPT) 0.5 ] n ·DMF (TMU-34). Solvothermal Method. Single crystals of TMU-34 suitable for X-ray diﬀraction were obtained by mixing Zn(NO 3 ) 2 ·6H 2 O (0.06 g, 0.2 mmol), H 2 OBA (0.05 g, 0.2 mmol), and H 2 DPT (0.048 g, 0.2 mmol) in 12 mL of DMF. This mixture was sonicated until all solids were uniformly dispersed (∼5 min), and it was then heated at 120 °C in a glass vial.After 72 h, brown-orange crystals of TMU-34 were collected. Yield: 0.06 g (70% based on OBA). IR data (KBr pellet, ν/cm −1 ) selected bands: 660(m), 777(m), 871(m), 1162(s), 1241(vs), 1391( vs), 1606(vs), 1679(s ), 2926(m), 3271 (m). Anal. Calcd for [Zn(C 14 O 5 H 8 )(C 12 N 6 H 10 ) 0.5 ]·(C 3 ONH 7 ): C, 53.8; N, 10.9; H, 3.9.Found: C, 54.1; N, 11.4; H, 4.1.Sonochemical Method. For synthesis of TMU-34 as a powder, Zn(CH 3 COO) 2 ·2H 2 O (0.22 g, 1 mmol), H 2 OBA (0.26 g, 1 mmol), and H 2 DPT (0.24 g, 1 mmol) in 30 mL of DMF were mixed together. | [] | [] | ["[Zn(OBA)(H 2 DPT) 0.5 ] n ·DMF", "TMU-34"] | ["Zn(NO 3 ) 2 \n6H 2 O--0.06 g, 0.2 mmol", "Zn(CH 3 COO) 2 \n2H 2 O--0.22 g, 1 mmol"] | [] | ["H 2 OBA--0.05 g, 0.2 mmol", "H 2 DPT--0.048 g, 0.2 mmol", "H 2 OBA--0.26 g, 1 mmol", "H 2 DPT--0.24 g, 1 mmol"] | ["120 °C"] | ["72 h"] | ["DMF--12 mL", "DMF--30 mL"]
j.molstruc.2003.11.032 | The light-yellow lamellar crystals of 4 were collected after washing with H 2 O. IR (KBr pellet, cm 21 ): 3580 (w), 3230 (s), 1619 (m), 1544 (m), 1530 (w), 1403 (vs), 1271 (m), 777 (s), 748 (s) (crystal 4 data [Dy(C 8 H 4 O 5 )(H 2 O) 5 ]· (H 2 O)·(C 8 H 4 O 5 ) 1/2 , M ¼ 540:67; monoclinic, space group C2/c, a ¼19:632ð2Þ; b ¼ 10:492ð2Þ; c ¼ 17:617ð3Þ A ˚ . | [] | [] | ["Dy(C 8 H 4 O 5 )(H 2 O) 5 "] | [] | [] | [] | [] | [] | []
c2dt30579h | CuSCN : P(o-tol) 3 : py (1 : 1 : 1), 8. This compound was obtained by reacting CuSCN (0.122 g, 1.0 mmol) and P(o-tol) 3 (0.307 g, 1.0 mmol) in 10 mol of pyridine. The solution was reacted for 24 h at room temperature. Upon slow evaporation of the py, a colourless crystalline deposit formed which was ﬁltered off and washed with 1 mL of py. Yield 55% (0.278 g, 0.55 mmol). It is slightly soluble in dimethylsulfoxide. Mp 248–252 °C (dec.). Anal . Calcd for C 27 H 26 CuN 2 PS, C, 64.20; H, 5.19; N, 5.55; S, 6.35%. Found: C, 64.10; H, 5.18; N, 5.52; S, 6.43%. IR ν(CN) = 2104 cm −1 . | [] | [] | ["CuSCN : P(o-tol) 3 : py", "C 27 H 26 CuN 2 PS"] | ["CuSCN--0.122 g, 1.0 mmol"] | [] | ["P(o-tol) 3--0.307 g, 1.0 mmol"] | ["room temperature"] | ["24 h"] | ["pyridine--10 mol"]
c5ra20443g | 5 1515(s), 1464(m), 1429(m), 1401(m), 1360(s), 1309(m), 1268(m), 1156(w), 1128(m), 1064(m), 1010(w), 956(w), 844(m), 759(m), 732(w), 685(w), 653(w), 617(w), 595(w), 559(w), 491(w), 467(w). [Zn 3 (IPT) 2 (PYDC) 2 ]·2H 2 O (2). The preparation 2 was similar to that for 1 except that H 2 PYDC (16.7 mg, 0.1 mmol) was used instead of H 2 DPA. Colorless block crystals of 2 were obtained with a yield of 43% based on H 2 PYDC. Calcd (%) for C 34 H 24 N 14 O 10 Zn 3 (984.78): C, 41.47; H, 2.46; N, 19.91. Found (%): C, 41.42; H, 2.51; N, 19.85. IR (KBr/pellet)/cm –1 : 3138(m), 1616(s), 1548(m), 1515(w), 1454(w), 1430(w), 1390(s), 1306(w), 1265(w), 1134(w), 1066(w), 1029(w), 1009(w), 64(w), 925(w), 887(w), 823(w), 778(w), 731(m), 692(m), 644(w) 542(w), 497(w). 2.3. X – ray crystallography The diffraction data collections for 1 and 2 were determined on a Bruker Smart CCD diffractometer with graphite–monochromated Mo–Kα radiation (λ = 0.71073 Å) at 296(2) and 293(2) K, respectively. The structures of 1 and 2 were solved via direct method and refined on F 2 via the full–matrix least–squares technique. All non–hydrogen atoms were refined with the anisotropic displacement parameters, whereas the hydrogen atoms of H 2 O were obtained via a difference Fourier map, and the hydrogen atoms of carbon atom were generated geometrically. All calculations were carried out with the SHELXL–97 program package. | [] | [] | ["[Zn 3 (IPT) 2 (PYDC) 2 ]·2H 2 O", "C 34 H 24 N 14 O 10 Zn 3"] | [] | [] | ["H 2 PYDC--16.7 mg, 0.1 mmol"] | [] | [] | []
j.poly.2019.01.017 | Cu(NO 3 ) 2 ·2.5H 2 O (75 mg, 0.32 mmol), 1,2-phenylenediacetic acid (63 mg, 0.32 mmol), and hdin (104 mg, 0.32 mmol), and 0.65 mL of a 1.0 M NaOH solution were mixed with 10 mL of distilled H 2 O in a 23 mL Teflon-lined acid digestion bomb. The bomb was sealed and heated in an oven at 100 °C for 24 hours, and then was cooled in ambient air to 25 °C. Purple crystals of 2 (55 mg, 30 % yield based on Cu) were isolated after washing with distilled water, ethanol, and acetone and drying in air. Anal. Calc. for C 28 H 30 CuN 4 O 6 2: C, 57.77; H, 5.19; N, 9.62 % Found: C, 58.07; H, 5.13; N, 9.64 %. IR (cm – 1 ): 1664 (s), 1589 (s), 1537 (s), 1492 (w), 1415 (m), 1355 (s), 1282 (m), 1219 (w), 1177 (w), 855 (s), 751 (s), 674 (s). 2.4 Preparation of [Cu(pda)(bdn)] n (3) Cu(NO 3 ) 2 ·2.5H 2 O (75 mg, 0.32 mmol), 1,2-phenylenediacetic acid (63 mg, 0.32 mmol), and bdn (96 mg, 0.32 mmol), and 0.65 mL of a 1.0 M NaOH solution were mixed with 10 mL of distilled H 2 O in a 23 mL Teflon-lined acid digestion bomb. The bomb was sealed and heated in an oven at 100 °C for 24 hours, and then was cooled in ambient air to 25 °C. Blue crystals of 3 (123 mg, 69 % yield based on Cu) were isolated after washing with distilled water, ethanol, and acetone and drying in air. Anal. Calc. for C 26 H 26 CuN 4 O 6 3: C, 56.36; H, 4.73; N, 10.11 % Found: C, 56.01; H, 4.44; N, 9.75 %. IR (cm – 1 ): 1642 (s), 1602 (m), 1560 (s), 1435 (w), 1388 (s), 1317 (m), 1198 (w), 1160 (w), 1095 (w), 1053 (w), 1000 (w), 938 (w), 830 (w), 760 (m), 699 (s), 670 (s). 2.5 Preparation of {[Cu(pda)(bpfp)(H 2 O)]·4H 2 O} n (4) Cu(NO 3 ) 2 ·2.5H 2 O (75 mg, 0.32 mmol), 1,2-phenylenediacetic acid (63 mg, 0.32 mmol), and bpfp (95 mg, 0.32 mmol), and 0.65 mL of a 1.0 M NaOH solution were mixed with 10 mL of distilled H 2 O in a 23 mL Teflon-lined acid digestion bomb. The bomb was sealed and heated in an oven at 100 °C for 24 hours, and then was cooled in ambient air to 25 °C. Blue crystals of 4 | [] | [] | ["Cu(NO 3 ) 2 ·2.5H 2 O", "C 28 H 30 CuN 4 O 6", "[Cu(pda)(bdn)] n", "C 26 H 26 CuN 4 O 6", "{[Cu(pda)(bpfp)(H 2 O)]·4H 2 O} n"] | ["Cu(NO 3 ) 2 ·2.5H 2 O--75 mg, 0.32 mmol"] | [] | ["1,2-phenylenediacetic acid--63 mg, 0.32 mmol", "hdin--104 mg, 0.32 mmol", "bdn--96 mg, 0.32 mmol", "bpfp--95 mg, 0.32 mmol"] | ["100 \nC", "100 \nC", "100 \nC"] | ["24 hours", "24 hours", "24 hours"] | ["distilled H 2 O--10 mL"]
ic402846v | Found: C, 18.13; H, 3.62; N, 14.23.Synthesis of {[Pt(dien)] 2 (dach)}(NO 3 ) 4 (dach = trans1,4-diaminocyclohexane). [Pt(dien)](NO 3 ) 2 (260 mg, 0.62 mmol) was added to 60 mL of methanol solution containing dach (36 mg, 0.32 mmol). After reﬂux for a day, the resulting solution was cooled to rt, and the pale gray precipitate was collected by ﬁltration and dried in vacuo (yield: 271 mg, 91%).Slow evaporation of an aqueous solution of this precipitate aﬀorded plate-shaped colorless single crystals suitable for X-ray crystallography.8 Elemental analysis (%). Calcd for C 14 H 40 N 12 O 12 Pt 2 : C, 17.54; H, 4.21; N, 17.53. Found: C, 17.26; H, 4.11; N, 17.33.Synthesis of {[PtBr 2 (dien)] 2 (dach)}Br 4 · 4H 2 O. {[Pt(dien)] 2 (dach)}(NO 3 ) 4 (200 mg, 0.21 mmol) was added to 140 mL of methanol solution containing Br 2 (2 mL). After reﬂuxing for two days, the resulting mixture was cooled to rt, and the yellow precipitate was collected by ﬁltration and dried Scheme 1. Structural Variation of Two-Legged Ladder System via Rung Selection Inorganic Chemistry Article dx.doi.org/10.1021/ic402846v ¦ Inorg. Chem. XXXX, XXX, XXX−XXXC | [] | [] | ["{[Pt(dien)] 2 (dach)}(NO 3 ) 4"] | ["[Pt(dien)](NO 3 ) 2--260 mg, 0.62 mmol"] | [] | ["dach--36 mg, 0.32 mmol"] | [] | ["1 day"] | ["methanol solution--60 mL"]
j.poly.2011.03.033 | Then, the dropwise of a concentrated ammonia solution (25%) was introduced until a blue limpid solution for Cu(II) and a purple solution for the nickel(II) was obtained (the same procedure can be used using an ammonia solution). The resulting solution was stirred for 10 min. After 48 or 72 h of slow evaporation of the solvent at room temperature, single-crystals (green for 1a, 2, 3 and 4; purple for 1b) suitable for X-ray data characterizations were grown. | ["room temperature"] | [] | ["NaN"] | ["Cu(II)--NaN", "nickel(II)--NaN"] | [] | [] | [] | ["10 min", "48 or 72 h"] | ["ammonia solution--concentrated (25%)"]
acs.inorgchem.9b01041 | [((SIDipp)Cu) 2 Bdmab][Ph 3 B−Bdmab] (3b(Ph 3 B−Bdmab)). In a nitrogen-ﬁlled glovebox, 2n (25.0 mg, 41.8 μmol, 1.0 equiv) and BPh 3 (5.1 mg, 20.9 μmol, 0.5 equiv) were combined in a screw-cap vial in PhMe (2 mL). After 16 h at −40 °C, the product had separated as a colorless solid. The solution was decanted, and the residue was washed with cold n-pentane (2 × 2 mL, −40 °C) and thoroughly dried in vacuo to give 3b(Ph 3 B−Bdmab) (21 mg, 15 μmol, 70% (based on BPh 3 )). Single crystals suitable for X-ray diﬀraction studies were obtained by recrystallization of the isolated product from THF/ n-pentane at −40 °C. The NMR spectra suggest the presence of two major species 2n and presumably 3b(Ph 3 B−Bdmab); only the data of the latter are given here. For a detailed discussion of the NMR data, see below. | [] | [] | ["((SIDipp)Cu) 2 Bdmab][Ph 3 B−Bdmab] (3b(Ph 3 B−Bdmab))"] | ["2n--25.0 mg, 41.8 μmol, 1.0 equiv"] | [] | ["BPh 3--5.1 mg, 20.9 μmol, 0.5 equiv"] | ["−40 °C"] | ["16 h"] | ["PhMe--2 mL", "n-pentane--2 × 2 mL, −40 °C", "THF/n-pentane--recrystallization"]
00958972.2012.734378 | 2.2. Synthesis 2.2.1. Synthesis of 1. A mixture of Ce(NO 3 ) 3  6H 2 O (0.111 g), bdc (0.0653 g), 2imidazalidinone hemihydrate (e-urea, 2.2459 g) and 2 mL water in a 23 mL Teflon-lined airtight reactor was heated to 120  C in an oven and kept at the temperature for 5 days. | [] | [] | ["1"] | ["Ce(NO 3 ) 3 \n6H 2 O--0.111 g"] | [] | ["bdc--0.0653 g", "2imidazalidinone hemihydrate (e-urea)--2.2459 g"] | ["120 \nC"] | ["5 days"] | ["water--2 mL"]
c4ce00387j | Synthesis of {[Cu 2 (Hser-o-Van) 2 (H 2 O)]·3H 2 O} n (6) It was p repared following the procedure described for 1 except K 2 Hser-o-Van [50 mg (0.20 mmol) of H 3 ser-o-Van and 24 mg (0.40 mmol) of potassium hydroxide] was used instead of K 2 Hsersal. Yield: 30 mg (48%). Anal. calc. for C 22 H 34 N 2 O 14 Cu 2 (MW 677.5 ): calc. C, 38.90; H, 5.06; N, 4.17. Found: C, 39.12 ; H, 4.55; N, 4.04. Selected FTIR (KBr, cm −1 ): 3401(br), 3226(w), 1633(br), 1478(s), 1384(w), 1354(m), 1267(m), 1237(s), 1186(w), 1079(s), 847(s), 740(s). UV-Vis [λ max ,nm(ε,Lmol −1 cm −1 )]: 672 (55). Specific rotation D [α] 20 = +17.6 (0.012%, CH 3 OH). | [] | [] | ["{[Cu 2 (Hser-o-Van) 2 (H 2 O)]·3H 2 O} n", "C 22 H 34 N 2 O 14 Cu 2"] | [] | [] | ["H 3 ser-o-Van--50 mg (0.20 mmol)", "potassium hydroxide--24 mg (0.40 mmol)"] | [] | [] | []
j.jssc.2016.01.001 | 2.2.3. {[PrAg 2 (IN) 4  (H 2 O) 2 ]  NO 3  H 2 O} n (3) The solution of isonicotinic acid (0.5 mmol)) was adjusted to pH E 7 by NaOH solution (1 mol L  1 ). A mixture of AgNO 3 (0.5 mmol) and Pr(NO 3 ) 3  6H 2 O (1 mmol) in H 2 O (15 mL) was added to the above solution under stirring and heating conditions until another mixture was obtained. This mixture was transferred into a Teﬂon-line autoclave (23 mL) and heated at 90 °C for 120 h and then cooled for 5 days to the room temperature. Green crystals were obtained on the reactor wall. Elem anal calcd for C 24 H 22 Ag 2 N 5 O 14 Pr (3): C, 30.18, H, 1.69, N, 7.33%. Found: C, 30.05, H, 1.71, N, 7.38%. IR(KBr pellet, cm  1 ): 3442( ν O–H ), 3100–3000( ν Ar–H ), 1676, 1607 ( ν as(COO  ) ), 1551, 1496 ( ν benzene skeleton ), 1400, 1319 ( ν s(COO  ) ), 1200–1000 ( ν C–C , ν C–N , ν C–O ), 533 ( ν Pr–O ). | [] | ["5 days"] | ["{[PrAg 2 (IN) 4 ? (H 2 O) 2 ] ? NO 3 ? H 2 O} n", "C 24 H 22 Ag 2 N 5 O 14 Pr"] | ["AgNO 3--0.5 mmol", "Pr(NO 3 ) 3 ? 6H 2 O--1 mmol"] | [] | ["isonicotinic acid--0.5 mmol"] | ["90 °C"] | ["120 h"] | ["H 2 O--15 mL"]
s0020-1693(01)00690-9 | 2 .2 .2 .9 .[( AgSO 3 CH 3 ) 2 {(3 , 4 , 5 -Me 3 pz ) 3 CH } 3 ](9) . Compound 9 (95% yield) was obtained similarly to compound 8. M.p.: 146 °C (dec.).1 H NMR (CDCl 3 ): l 1.86 (s, 54H, 3- and 5-CH 3 ), 2.34 (s, 27H, 4-CH 3 ), 2.82 (s, 6H, SO 3 CH 3 ), 7.89 (s, 3H, CH). Cond. (CH 2 Cl 2 , conc.= 1.17× 10 −3 M): \ 47.7 V −1 cm 2 mol −1 . Anal. | [] | [] | ["[(AgSO 3 CH 3 ) 2 {(3 , 4 , 5 -Me 3 pz ) 3 CH } 3 ]"] | [] | [] | [] | [] | [] | []
c4dt00668b | The resulting orange yellow solution was stirred at room temperature for 4 h and then filtered. The volume of the sample was removed under vacuum and then dried. An orange solid was obtained, which was washed with a small amount of methanol and then with n-pentane. The product was recrystallised from acetonitrile. Single crystals with the composition [{HB(mtda Me ) 3 } 2 BiCl]·2CH 3 CN (3) were obtained by slow diﬀusion of n-pentane into an acetonitrile solution of the complex. These crystals were dried under vacuum and analysed as follows. Yield 68%; m.p. 191–193 °C (with decomposition); molar conductance 34 Ω −1 cm 2 mol −1 at RT; 75 Ω −1 cm 2 at 70 °C. After drying the following elemental composition was found: Anal. calcd C 18 H 20 B 2 N 12 S 12 ClBi·CH 3 CN (found): C 21.91 (22.59), H 2.11 (2.18), N 16.61 (16.45); 1 H NMR (C 2 D 2 Cl 4 ), δ = 2.52 (s, 18H, H 3 C); 13 C NMR (C 2 D 2 Cl 4 ) δ = 187.5 (CvS), 156.6 (CvN), 16.03 (H 3 C); 1 H NMR (dmf-d7), δ = 2.32 (s, 18H, H 3 C); 13 C NMR (dmf-d7) δ = 190.91 (CvS), 154.0 (CvN), 15.03 (H 3 C); ESI-MS m/z [assignment] = 1018.8 [Bi(L) 2 ] + (L = HB(mtda Me ) 3 − ). | [] | [] | ["{[HB(mtda Me ) 3 ] 2 BiCl}·2CH 3 CN"] | ["NaN--NaN"] | [] | ["NaN--NaN"] | ["room temperature"] | ["4 h"] | ["acetonitrile--NaN", "methanol--small amount", "n-pentane--NaN"]
s1600536804026650 | Experimental 1,4-Diazabicyclo[2,2,2]octane (0.1 mmol, 11.2 mg) and AgNO 2 (0.1 mmol, 15.4 mg) were dissolved in a 30% aqueous ammonia solution (10 ml). The mixture was stirred at room temperature for 20 min to give a colourless clear solution. The solution was kept in air and, after slow evaporation of the solvent over a period of a week, large colourless block-shaped crystals were formed at the bottom of the vessel. The crystals were isolated, washed three times with water and dried in a vacuum desiccator using anhydrous CaCl 2 (yield 71.1%). Analysis found: C 25.2, H 5.0, N 14.9%; calculated for C 6 H 14 AgN 3 O 3 : C 25.4, H 5.0, N 14.8%. | [] | ["a week"] | ["C 6 H 14 AgN 3 O 3"] | ["AgNO 2--0.1 mmol, 15.4 mg"] | [] | ["1,4-Diazabicyclo[2,2,2]octane--0.1 mmol, 11.2 mg"] | ["room temperature"] | ["20 min"] | ["30% aqueous ammonia solution--10 ml"]
ic0610031 | [NH 4 ][M(HCOO) 3 ](M) Mn (1Mn), Co (2Co), and Ni (3Ni)) were obtained by the reaction of the metal chloride with [NH 4 ][HCOO] from formic acid neutralized by ammonia in methanol. For 1Mn, 10 mL of methanol solution containing 203 mg of MnCl 2 ‚4H 2 O was mixed with 5.5 mL of methanol solution of 0.80 M [NH 4 ][HCOO] (prepared by mixing 2.7 g of 25% aqueous NH 3 ‚H 2 O and 2.4 g of HCOOH in 50 mL of methanol with pH ∼ 5). The mixed solution was kept undisturbed. Pale pink hexagonal bipyramid shaped crystals were harvested after 1 day. The crystals were washed with methanol and dried under vacuum. The yield is 72% based on Mn. However, 2Co and 3Ni were prepared via a carefully applied slow diffusion method due to their lower solubilities. For 2Co, 5 mL of methanol solution containing 0.80 M [NH 4 ][HCOO] was placed at the bottom of a glass tube (6 mm inner diameter). | [] | [] | ["[NH 4 ][M(HCOO) 3 ](M) Mn", "[NH 4 ][M(HCOO) 3 ](M) Co", "[NH 4 ][M(HCOO) 3 ](M) Ni"] | ["MnCl 2 ‚4H 2 O--203 mg", "NH 4 ][HCOO]--0.80 M"] | [] | ["formic acid--2.4 g", "NH 3 ‚H 2 O--2.7 g"] | [] | ["1 day"] | ["methanol--10 mL", "methanol--5.5 mL", "methanol--5 mL"]
j.ica.2007.03.027 | UV–Vis: 628 nm.3.1.3. [Cu(Cl 3 CCO 2 ) 2 (INA) 2 ] n (3) Cu(Cl 3 CCO 2 ) 2 Æ 3H 2 O (0.002 mol, 0.8847 g) was dissolved in 30 ml of water and treated with an aqueous solution of isonicotinamide (0.004 mol, 0.4485 g, 20 ml water) in a molar ratio 1:2. The mixture was stirred and left to stand at room temperature giving well-formed blue crystals. Calc. for [Cu(Cl 3 CCO 2 ) 2 (INA) 2 ] n (3): C, 30.38; H, 1.91; N, 8.86; Cu, 10.05. Found: C, 30.12; H, 1.93; N, 8.72; Cu, 10.33%. IR: m as (NH 2 ) 3400, m s (NH 2 ) 3330, 2d(NH 2 ) 3204, m as (COO  ) 1659, m s (COO  ) 1343 cm 1 .UV–Vis: 700 nm.3.1.4. [Cu(ClCH 2 CO 2 ) 2 (MNA) 2 ] 2 (4) Cu(ClCH 2 CO 2 ) 2 Æ 2H 2 O (0.002 mol, 0.5731 g) was dissolved in 30 ml of methanol and treated with a methanolic solution of N-methylnicotinamide (0.004 mol, 0.5446 g, 20 ml methanol) in a molar ratio 1:2. The mixture was stirred and left to stand at room temperature giving a microcrystalline compound. Calc. for [Cu(ClCH 2 CO 2 ) 2 (MNA) 2 ] 2 (4): C, 41.35; H, 3.86; N, 10.72; Cu, 12.15. | [] | [] | ["[Cu(Cl 3 CCO 2 ) 2 (INA) 2 ] n", "[Cu(ClCH 2 CO 2 ) 2 (MNA) 2 ] 2"] | ["Cu(Cl 3 CCO 2 ) 2 Æ 3H 2 O--0.002 mol, 0.8847 g", "Cu(ClCH 2 CO 2 ) 2 Æ 2H 2 O--0.002 mol, 0.5731 g"] | [] | ["isonicotinamide--0.004 mol, 0.4485 g, 20 ml water", "N-methylnicotinamide--0.004 mol, 0.5446 g, 20 ml methanol"] | [] | [] | ["water--30 ml", "methanol--30 ml"]
om200848d | 3a: 1 H NMR (DMSO-d 6 ) 3.23 (s, 3H, OMe), 3.60 (t, 2H, CH 2 ), 3.73 (s, 3H, Me), 4.18 (t, 2H, CH 2 ), 4.50−4.57 (m, 4H, 2 × CH 2 ), 7.21 (s, 1H, CH, Im), 7.36 (m, 2H, 2 × CH, Im), 7.40 (s, 1H, CH, Im); 13 C NMR 38.24 (Me), 50.65 (CH 2 ), 51.34 (CH 2 ), 51.66 (CH 2 ), 58.05 (OMe), 71.32 (CH 2 ), 121.56 (CH, Im), 121.88 (CH, Im), 122.75 (CH, Im), 123.12 (CH, Im), 178.53 (NCN), 178.78 (NCN).Anal. Calcd for C 12 H 18 Ag 2 Cl 2 N 4 O (520.9339): C, 27.67; H, 3.48; N, 10.75. Found: C, 27.01; H, 3.42; N, 10.68. | [] | [] | ["C 12 H 18 Ag 2 Cl 2 N 4 O"] | ["Ag--not provided"] | [] | [] | [] | [] | []
cg049600q | (a) [La(bta)(H 2 O) 2 ]‚4.5H 2 O (1a). The aqueous solution of the tetraethylammonium salt of 1,3,5-benzenetriacetic acid was readily prepared by the reaction of tetraethylammonium hydroxide with H 3 bta in water until pH ) 7. The title compound 1a was prepared by slow diffusion between two layers of an aqueous solution (10 mL) of the tetraethylammonium salt of H 3 bta (0.0252 g, 0.1 mmol) and LaCl 3 ‚6H 2 O (0.0355 g, 0.1 mmol) in ethanol (10 mL) at room temperature.About 1 week later, colorless platelet crystals suitable for X-ray analysis were obtained in 76% yield. Anal. Calcd for compound 1a,C 12 H 21 O 12 La {[La(bta)(H 2 O) 2 ]‚4H 2 O partial lattice water molecule lost at room temperature}: C, 29.05; H, 4.27.Found: C, 29.14; H, 4.59. FT-IR (KBr pellet, cm -1 ): 3446 br, 1637 m, 1545 vs, 1425 s, 1415 s, 1394 vs, 1272 s, 1172 w, 1046 w, 742 m, 624 m.(b) [Ce(bta)(H 2 O) 2 ]‚4H 2 O (1b) and [Pr(bta)(H 2 O) 2 ]‚ 2.88H 2 O‚0.35EtOH (1c). These two complexes were obtained similarly to compound 1a from LnCl 3 ‚6H 2 O (Ln ) Ce, Pr) instead of LaCl 3 ‚6H 2 O and tetra-tert-butylammonium hydroxide instead of tetraethylammonium hydroxide. Yield: 1b, 72%; 1c, 74%. Anal. Calcd for compound 1b,C 12 H 21 O 12 Ce: C, 28.98; H, 4.26. Found: C, 29.06; H, 4.31. FT-IR (KBr pellet, cm -1 ): 3424 br, 1638 m, 1545 vs, 1425 s, 1416 s, 1395 vs, 1273 s, 1172 w, 1046 w, 741 m, 624 m. Anal. Calcd for 1c,C 12.69 H 22.35 O 11.98 Pr: C, 30.03; H, 4.44. Found: C, 30.15; H, 4.37. FT-IR (KBr pellet, cm -1 ): 3423 br, 1638 s, 1546 vs, 1427 s, 1416 s, 1395 vs, 1273 s, 1172 w, 1046 w, 742 m, 625 m. | [] | ["1 week"] | ["[La(bta)(H 2 O) 2 ]‚4.5H 2 O"] | ["LaCl 3 ‚6H 2 O--0.0355 g, 0.1 mmol"] | [] | ["H 3 bta--0.0252 g, 0.1 mmol"] | [] | [] | ["water--10 mL", "ethanol--10 mL"]
c9ce01940e | Synthesis of [Cu(QCA) 2 ]·DMSO (3) Compound 3 was obtained by following a similar procedure to that of 2, while the blue precipitation or compound 2 was filtrated and dissolved in Dimethyl Sulphoxide (DMSO, 5 mL) and DMF (2 mL). The solution was kept at ambient condition for six days and then brown and prism crystals of compound 3 suitable for X-ray structure analysis were obtained as a single phase. Yield: 57% based on Cu(NO 3 ) 2 ·3H 2 O. Anal. Calcd for C 26 H 22 CuN 2 O 5 S: C, 57.99; H, 4.12; N, 5.20%. Found: C, 58.16; H, 4.25; N, 5.07%. IR (KBr pellet, cm-1): 3446(w), 3073(w), 1682(s), 1636(w), 1616(w), 1586(vs), 1560(s), 1513(s), 1395(vs), 1377(vs), 1307(m), 1240(w), 1083(w), 989(m), 910(w), 862(m), 763(m), 729(m), 709(m), 617(m), 576(w), 532(w), 453(w), 419(m). | [] | [] | ["[Cu(QCA) 2 ]·DMSO"] | [] | [] | [] | [] | ["six days"] | ["Dimethyl Sulphoxide (DMSO)--5 mL", "DMF--2 mL"]
ic400829d | The brown product was collected and washed with diethyl ether (0.033 g, 25%). Anal. Calcd for C 68 H 92 N 8 O 24 Cl 4 Cu 2 ·4H 2 O: C, 46.77; H, 5.77; N, 6.42. Found: C, 46.59; H, 5.61; N, 6.31. m/z (ESI) 736.67 ([ClO 4 L 3 Cu]) + .UV−vis (THF/0.1% MeCN, 2.0 × 10 −5 mol L −1 ) λ max /nm (ε/L mol −1 cm −1 ): 353 (16 700), 271 (43 200). IR υ max (KBr)/cm −1 : 1620m (CN), 1097brs (ClO 4 ), 710s (Ar−H).[NO 3 ⊂(Cu 2 L 3 2 )](NO 3 ) 3 , 4. The general method outlined above was followed using copper(II) nitrate trihydrate. The dark green product was puriﬁed by recrystallization with diisopropyl ether diﬀ usion from methanol to aﬀord both green block and rod crystals that had identical composition. The crystals were collected and washed with diisopropyl ether (0.065 g, 20%). Anal. Calcd for C 68 H 92 N 12 O 20 Cu 2 ·3H 2 O: C, 51.74; H, 6.26; N, 10.65. Found: C, 51.91; H, 6.18; N, 10.61. m/z (ESI) 699.40 ([NO 3 L 3 Cu]) + .UV−vis (THF/0.3% MeCN, 2.0 × 10 −5 mol L −1 ) λ max /nm (ε/L mol −1 cm −1 ): 362 (12 400), 273 (36 500). IR υ max (KBr)/cm −1 : 1627s (CN), 1304brs (NO 3 ), 837m, 712s (Ar− H). | [] | [] | [] | ["copper(II) nitrate trihydrate--NaN"] | [] | [] | [] | [] | ["diethyl ether--0.033 g, 25%", "diisopropyl ether--0.065 g, 20%"]
j.poly.2016.03.056 | 2.2.3. Synthesis of [Zn 2 (btec)(bpye)H 2 O]2H 2 O(3) A mixture of 15 ml H 2 O, 0.127 g (0.5 mmol) H 4 btec, 0.08 g (2.0 mmol) NaOH, and 0.091 g (0.5 mmol) bpye were dissolved in a 20 mL vial to form a clear solution. Then Zn(NO 3 ) 2 6H 2 O (0.30 g, 1.0 mmol) was added, the vial was sealed in Teﬂon-lined stainless steel vessel, heated at 120 °C for 3 days, and cooled to room temperature. Colorless crystals of 3 were obtained and dried in air (72% yield, based on H 4 btec). Elemental Anal. Calc. for C 22 H 20 N 2 O 11 Zn 2 : C, 42.68; H, 3.26; N, 4.52. Found: C, 42.63; H, 3.30; N, 4.49%. IR (KBr pellet): 3544w, 2959w, 1629s, 1580s, 1475s, 1426s, 1340s, 1223m, 1081m, 1032m, 1001w, 946m, 872m, 816m, 785m, 743s, 620m, 558w, 527m. | [] | [] | ["[Zn 2 (btec)(bpye)H 2 O]?2H 2 O", "C 22 H 20 N 2 O 11 Zn 2"] | ["Zn(NO 3 ) 2 \n6H 2 O--0.30 g, 1.0 mmol"] | [] | ["H 4 btec--0.127 g, 0.5 mmol", "bpye--0.091 g, 0.5 mmol"] | ["120 \n°C"] | ["3 days"] | ["H 2 O--15 ml"]
zaac.201000274 | Fine powdered iron (3.0 g, 54 mmol) was poured in a filter drain (diameter: 30 mm; porosity 4) and a reflux condenser was fitted on top.In a 250 mL flask attached to the filter drain, acetic acid (99–100 %; 94 mL) and acetic anhydride (6 mL) were mixed and heated to reflux.While boiling, the mixture reacted with the iron powder to give iron(II) acetate, which allocated in the filter drain. With the drive of argon the reaction solution was pressed down into the flask at times. After 4 h, the extraction was completed and solid iron(II) acetate was filtered off, washed with diethyl ether (2 × 20 mL) and dried in vacuo to give a white, fine-crystalline powder. Yield 8.5 g (90 %). | [] | [] | [] | ["Fine powdered iron--3.0 g, 54 mmol"] | [] | ["acetic acid--94 mL", "acetic anhydride--6 mL"] | [] | ["4 h"] | []
cg701049n | General Synthetic Procedures {[Cu(tnH + ) 2 (H 2 O) 2 ][Ru(CN) 6 ] · 2H 2 O} ∞ (1). 1,3-Diaminopropane (tn) (1.0 mL, 12.0 mmol) was added under aerobic conditions to a concentrated aqueous solution (10 mL) of CuSO 4 · 5H 2 O (2.9g, 12.0 mmol) with continuous stirring, leading to the immediate precipitation of a green powder. After addition of an aqueous solution of potassium hydroxide (12 mmol) the resulting dark-blue solution was warmed (60 °C for about 10 min) and then ﬁltered in order to remove the small amount of precipitate that remained. An aqueous warm solution (10 mL) of K 4 [Ru(CN) 6 ] (2.47 g, 6 mmol) was then added with continuous stirring. Further evaporation afforded hexagonal dark blue crystals of 1 after several weeks under aerobic conditions; these were ﬁltered and air-dried. All the operations for the synthesis were carried out in the dark to avoid the decomposition of [Ru(CN) 6 ] 4. Yield: 80%. The results of elemental analyses (found C, 26.36; H, 5.51; N, 25.67. C 12 H 30 N 10 Cu 1 Ru 1 O 4 requires C, 26.54; H, 5.57 N, 25.79%) were consistent with the formula of the sample used for X-ray analysis. | [] | ["several weeks"] | ["{[Cu(tnH + ) 2 (H 2 O) 2][Ru(CN) 6] · 2H 2 O} ∞", "C 12 H 30 N 10 Cu 1 Ru 1 O 4"] | ["CuSO 4 · 5H 2 O--2.9g, 12.0 mmol", "K 4 [Ru(CN) 6]--2.47 g, 6 mmol"] | [] | ["1,3-Diaminopropane (tn)--1.0 mL, 12.0 mmol"] | [] | [] | ["aqueous solution--10 mL"]
b715949h | [Zn(STDC)(phen)]·DMSO (4a). Amixtureof Zn(OAc) 2 ·2H 2 O (0.066 g, 0.30 mmol), H 2 STDC (0.080 g, 0.30 mmol) and phen (0.060 g, 0.30 mmol) in DMSO (8 mL) was stirred for 10 min, and then heated in a Teﬂon-lined autoclave at 110 ◦ C for 4 days. After cooling to room temperature slowly, block colorless crystals of 4a were obtained and collected by ﬁltration.Yield, 70%. Elemental analysis. Calc. (%) for C 30 H 24 N 2 O 5 ZnS: C 61.22, H 4.11, N 4.76. Found: C 61.53, H 4.42, N 5.05%. IR (KBr, m max /cm −1 ): 2934w, 2908w, 1606s, 1552m, 1516m, 1413m, 1377vs, 1177w, 1030m.[Zn(STDC)(phen)]·xDMF (4b). This compound was obtained by replacing DMSO with DMF (5 mL) and pyridine (5 mL) in the above procedure. Elemental analysis. Calc. (%) for C 29 H 20.3 N 2.3 O 4.3 Zn (x = 0.3): C 64.96, H 3.82, N 6.10. Found: C 64.75, H 4.12, N 5.79%. IR (KBr, m max /cm −1 ): 1669w, 1607s, 1552m, 1515m, 1417m, 1374vs, 1179w. | [] | [] | ["[Zn(STDC)(phen)]·DMSO", "[Zn(STDC)(phen)]·xDMF", "C 30 H 24 N 2 O 5 ZnS", "C 29 H 20.3 N 2.3 O 4.3 Zn"] | ["Zn(OAc) 2 \b2H 2 O--0.066 g, 0.30 mmol"] | [] | ["H 2 STDC--0.080 g, 0.30 mmol", "phen--0.060 g, 0.30 mmol"] | ["110 \bC"] | ["10 min", "4 days"] | ["DMSO--8 mL", "DMF--5 mL", "pyridine--5 mL"]
j.jorganchem.2008.05.031 | Synthesis of [Cu 2 (BTC)(OH)(Dpq) 2 ]  H 2 O(2): A mixture of CuCl 2  2H 2 O (0.034 g, 0.2 mmol), H 3 BTC (0.025 g, 0.12 mmol), Dpq (0.023 g, 0.1 mmol), H 2 O (12 mL) and NaOH (0.015 g, 0.37 mmol) was stirred for 30 min in air, then transferred and sealed in a 25 mL Teﬂon reactor, which was heated at 160 °C for 6 days leads to the formation of yellow block crystals, and washed by water, ethanol, dried in air. Yield: 25% (based on Cu). Anal. | [] | [] | ["[Cu 2 (BTC)(OH)(Dpq) 2 ]  H 2 O", "NaN"] | ["CuCl 2  2H 2 O--0.034 g, 0.2 mmol"] | ["NaOH--0.015 g, 0.37 mmol"] | ["H 3 BTC--0.025 g, 0.12 mmol", "Dpq--0.023 g, 0.1 mmol"] | ["160 °C"] | ["6 days"] | ["H 2 O--12 mL"]
j.molstruc.2013.05.029 | The compound obtained was ﬁltered and washed with water and dried in air. To this 1 mmol of M[Ni(CN) 4 ]H 2 O (M = Ni(II) (0.239 g), Zn(II) (0.243 g) and Cd(II) (0.293 g)) aqueous solution and 4 mmol of etim (0.385 g) dissolved in ethanol (10 mL) were added with continuous stirring approximately for 3 h at 50 °Cin a temperature-controlled bath. The obtained crystals were ﬁltered, and then cooled to room temperature. The freshly obtained complexes were performed elemental analyses. Anal. Found (Calcd.) (%): for complex 1, C 24 H 32 N 12 Ni 2 (M w = 606 g mol 1 ): C, 36.08 (35.92); H, 3.82 (3.44); N, 24.28 (23.94), for complex 2,C 24 H 32 N 12NiZn (M w = 612.70 g mol 1 ): C, 47.09 (47.05); H, 5.94 (5.26); N, 27.74 (27.43), for complex 3,C 24 H 34 N 12 ONiCd (M w = 677.73 g mol 1 ): C, 42.08 (42.53); H, 4.98 (5.06); N, 24.28 (24.80). | [] | [] | ["M[Ni(CN) 4 ]H 2 O"] | ["Ni(II)--1 mmol, 0.239 g", "Zn(II)--1 mmol, 0.243 g", "Cd(II)--1 mmol, 0.293 g"] | [] | ["etim--4 mmol, 0.385 g"] | ["50 °C"] | ["3 h"] | ["ethanol--10 mL"]
cg700839p | [Cd 2 (L 1 ) 3 (SCN) 4 ] n ,4.A solution of NH 4 SCN (0.016 g, 0.2 mmol) in CH 3 OH (10 mL) was carefully layered on a CH 3 OH/CHCl 3 solution (5 mL/10 mL) of Cd(ClO 4 ) 2 · 6H 2 O (0.042 g, 0.1 mmol) and L 1 (0.024 g, 0.1 mmol) in a straight glass tube. About 2 weeks later, colorless single crystals suitable for X-ray analysis were obtained. Yield: 85% (based on L 1 ). Anal. Calcd (found) for C 20 H 12 N 8 S 3.50 Cd: C, 40.78 (40.96); H, 2.05 (1.88); N, 19.02 (18.85). IR ν KBr (cm -1 ): 3072 w, 2106 vs, 1594 m, 1485 w, 1452 w, 1428 m, 1404 s, 1334 m, 1266 w, 1195 m, 1127 w, 1086 w, 1055 w, 1028 m, 994 s, 927 w, 815 m, 694 s, 636 w, 462 w. | [] | [] | ["Cd 2 (L 1 ) 3 (SCN) 4"] | ["Cd(ClO 4 ) 2 · 6H 2 O--0.042 g, 0.1 mmol"] | [] | ["L 1--0.024 g, 0.1 mmol"] | [] | ["2 weeks"] | ["NH 4 SCN --0.016 g, 0.2 mmol", "CH 3 OH --10 mL", "CH 3 OH/CHCl 3 --5 mL/10 mL"]
c4dt02993c | Synthesis of Na[PMo V 8 Mo VI 4 O 38 (OH) 2 Zn 4 ][pyim] 2 ·1.5H 2 O (ε(pyim) 2 ) A mixture of Zn(OAC) 2 ·2H 2 O (0.1103 g, 0.50 mmol) and H 3 PMo 12 O 40 ·xH 2 O (0.4452 g, 0.21 mmol) were dissolved in 8 mL of distilled water. The mixture was stirred for 2 h at room temperature and the pH of the mixture was adjusted to 3.5 with 6 M NaOH. Then a solution of pyim (0.0366 g, 0.25 mmol) in 4 mL of alcohol was added, with stirring for 0.5 h. The suspension was put into a 20 mL Teflon-lined stainless-steel autoclave and kept under autogenous pressure at 170 °C for 4.5 days. After slowly cooling to room temperature, black block crystals were filtered and washed with distilled water (28.81% yield based on Mo). Elemental analysis (%) calcd (found) for ε(pyim) 2 : C 7.92 (7.88), H 0.79 (0.72), N 3.46 (3.43). IR (solid KBr pellet, cm −1 ): 3448 (s), 1611 (m), 1470 (w), 1378 (m), 1105 (m), 938 (s), 818 (m), 777 (s), 691 (w), 546 (w). | [] | [] | ["Na[PMo V 8 Mo VI 4 O 38 (OH) 2 Zn 4 ][pyim] 2 ·1.5H 2 O (ε(pyim) 2)"] | ["Zn(OAC) 2 ·2H 2 O--0.1103 g, 0.50 mmol", "H 3 PMo 12 O 40 ·xH 2 O--0.4452 g, 0.21 mmol"] | ["6 M NaOH--adjust pH to 3.5"] | ["pyim--0.0366 g, 0.25 mmol"] | ["170 °C"] | ["4.5 days"] | ["distilled water--8 mL", "alcohol--4 mL"]
ejic.201000484 | Compound 10: An aqueous solution of [Cu(HL)(ox)(H 2 O)] (0.088 g, 0.25 mmol) was stirred for 1 h with light heating and some drops of concentrated HNO 3 were added until pH = 0.8. Meanwhile, another different aqueous solution was prepared with VOSO 4 (0.408 g, 2.5 mmol). The copper solution was poured into the oxidovanadium(IV) solution and the final mixture was basified with NaOH (5 ) until pH = 3.7. After 30 min of vigorous stirring, the solution was placed in a beaker. After 24 h, an unidentified green compound was filtered off. After a few days, dark-green crystals of 10 suitable for X-ray analysis were obtained in the reaction mother liquors. Unfortunately, we were not able to reproduce or improve the synthesis and hence the limited characterization data for this compound; C 28 H 50 Cu 4 N 16 O 36 S 6 V 10 (2142.60). IR (KBr): ν ˜ = 3456 (m), 3319 (m), 3129 (w), 2923 (vw), 1631 (w, sh), 1620 (s), 1557 (w), 1476 (w), 1455 (m), 1435 (m), 1385 (vs), 1329 (w), 1300 (w), 1275 (w), 1231 (m), 1173 (m), 1155 (w, sh), 1106 (w), 1020 (w), 987 (w, sh), 968 (s), 948 (w, sh), 880 (w), 833 (br m), 776 (w), 735 (br m), 649 (vw), 594 (br m), 519 (w), 449 (br w), 421 (w) cm –1 .X-ray Crystallographic Studies: Crystal data collection was carried out using a Bruker Smart single-crystal diffractometer equipped with a CCD area detector. Absorption corrections were made using the SADABS program.[29] Direct methods (SHELXS-97) [30] were employed to solve the structures, which were then refined by fullmatrix least-squares methods using the SHELXL-97 computer program [31] within WINGX.[32] All non-hydrogen atoms were assigned anisotropic thermal parameters. Hydrogen atom H1A in 2 was refined with an occupancy of 0.50. The acetone molecule in 2 was refined as a disordered molecule with atoms C8, C9 and O9 placed at two different positions with an occupancy of 0.50. Atom O10 of Eur. J. Inorg. Chem. 2010, 4513–4525 © 2010 Wiley-VCH Verlag GmbH & Co. KGaA, Weinheim www.eurjic.org 4523 a water molecule was refined with an occupancy of 0.12 and solvent molecules in 2 were refined without consideration of the hydrogen atoms. All hydrogen atoms in 5 were refined with fixed isotropic displacement parameters. Solvent molecules in 7 were refined without consideration of the hydrogen atoms. Groups of atoms O9W– Mo3–O10, O4W–Mo4–O13 and O5W–Mo5–O20 present in 7 were refined delocalized between two different positions, A and B, with an occupancy of 0.50. The scattering factors and anomalous dispersion coefficients were taken from the International Tables of Xray Crystallography.[33] Refinements were made on F 2 for all reflections. Crystallographic data for the four crystal structures are shown in Table 5.CCDC-773095 (for 2), -773096 (for 5), -773097 (for 7) and -773098 (for 10) contain the supplementary crystallographic data for this paper. These data can be obtained free of charge from The Cambridge Crystallographic Data Centre via www.ccdc.cam.ac.uk/ data_request/cif.Supporting Information (see also the footnote on the first page of this article): Tables and figures of π–π stacking parameters, graphics for the structural parameters to compare the deprotonated and neutral forms of the thiosemicarbazone ligands, TG curves, powder diffractograms of the inorganic residues after thermal treatment, IR spectra, 1 H NMR measurements and the corresponding numbering scheme and EPR spectra.Acknowledgments We thank Dr. J. J. Delgado (SCAI, Universidad de Burgos, Spain) for the elemental analysis and mass spectra. This work was carried out with the financial support of the Junta de Castilla y León(Project Nos. BU002A09 and GR172) and the Basque Government (Project No. IT-282–07). The Universidad de Burgos and Caja de Burgos, Spain are also gratefully acknowledged. R. G.-G. wishes to thank to the Junta de Castilla y León for his Doctoral Fellowship. J. G arc ía-Tojal et al.FULL PAPER [1] a) M. T. Pope, A. Müller, Polyoxometalates: From Platonic Solids to Anti-Retroviral Activity, Kluwer, Dordrecht, 1994;b)T.Yamase, M. T. Pope, Polyoxometalate Chemistry for NanoComposite Design, Kluwer, New York, 2002; c) D.-L. Long, E.Burkholder, L. Cronin, Chem. Soc. Rev. 2007, 36, 105–121.[2] M. T. Pope, Heteropoly and Isopoly Oxometalates, Springer, Berlin, 1983.[3] A. Proust, R. Thouvenot, P. Gouzerh, Chem. Commun. 2008, 1837–1852.[4] Z. Shi, X. Gu, J. Peng, Z. Xin, Eur. J. Inorg. Chem. 2005, 3811– 3814.[5] a) H.-Y. An, E.-B. Wang, D.-R. Xiao, Y.-G. Li, Z.-M. Su, L.Xu, Angew. Chem. Int. Ed. 2006, 45, 904–908; b) Z. Shi, X.Gu, J. Peng, X. Yu, E. Wang, Eur. J. Inorg. Chem. 2006, 385– 388; c) H. Jin, Y. Qi, E. Wang, Y. Li, C. Qin, W. Wang, S.Chang, Eur. J. Inorg. Chem. 2006, 4541–4545; d) C. Ritchie, E.Burkholder, P. Kögerler, L. Cronin, Dalton Trans. 2006, 1712– 1714; e) R.-Q. Fang, Y.-F. Zhao, X.-M. Zhang, Inorg. Chim.Acta 2006, 359, 2023–2028; f) K. Pavani, S. E. Lofland, K. V.Ramanujachary, A. Ramanan, Eur. J. Inorg. Chem. 2007, 568– 578; g) V. Shivaiah, T. Chatterjee, K. Srinivasu, S. K. Das, Eur.J. Inorg. Chem. 2007, 231–234; h) J. Sha, J. Peng, H. Liu, J.Chen, B. Dong, A. Tian, Z. Su, Eur. J. Inorg. Chem. 2007, 1268–1274; i) R. P. Bontchev, E. L. Venturini, M. Nyman, Inorg. Chem. 2007, 46, 4483–4491; j) H. An, T. Xu, E. Wang, C.Meng, Inorg. Chem. Commun. 2007, 10, 1453–1456; k) L.Yuan,C.Qin,X.Wang,E.Wang,S.Chang,Eur. J. Inorg.Chem. 2008, 4936–4942; l) Y.-Q. Lan, S.-L. Li, X.-L. Wang, K.-Z. Shao, Z.-M. Su, E.-B. Wang, Inorg. Chem. 2008, 47, 529– 534; m) Y.-Q. Lan, S.-L. Li, X.-L. Wang, K.-Z. Shao, D.-Y.Du, H.-Y. Zhang, Z.-M. Su, Inorg. Chem. 2008, 47, 8179–8187; n) J.-P. Wang, H.-Y. Niu, J.-Y. Niu, Inorg. Chem. Commun.2008, 11,63–65; o) Z.-H. Su, B.-B. Zhou, Z.-F. Zhao, X.Zhang, Inorg. Chem. Commun. 2008, 11, 334–337; p) Y.-H.Chuang, H. Liu, C. J. O’Connor, J. Zubieta, Inorg. Chem. Commun. 2008, 11, 1205–1208; q) L. Klis ˇ tinková, E. Rakovský,P.Schwendt, Inorg. Chem. Commun. 2008, 11, 1140–1142; r) Y.Zhao, W. You, L. Dai, L. Zhang, D. Song, Q. Du, Z. Anorg.Allg. Chem. 2008, 634, 2639–2642; s) L.-M. Wang, D.-Q. Chu, Mendeleev Commun. 2008, 18, 133–134; t) H.-J. Pang, C.-J.Zhang, J. Peng, Y.-H. Wang, J.-Q. Sha, A.-X. Tian, P.-P. Zhang, Y. Chen, M. Zhu, Z.-M. Su, Eur. J. Inorg. Chem. 2009, 5175– 5180; u) H. Jin, B. Zhou, C. Wang, Z. Su, Z. Zhao, Y. Zhang, C. Zhu, Inorg. Chem. Commun. 2009, 12, 76–78; v) N. G. Armatas, W. Ouellette, J. Pelcher, J. Zubieta, Inorg. Chem. Commun.2009, 12, 747–749; w) W. Wang, L. Xu, G. Gao, F. Li, X. Liu, L. Liu, Inorg. Chem. Commun. 2009, 12, 875–878; x) H.-Y.Zhang, Y.-Q. Lan, Z.-M. Su, G.-S. Yang, G.-J. Xu, D.-Y. Du, L. Chen, L.-K. Yan, Inorg. Chim. Acta 2010, 363, 118–126.[6] T. S. Lobana, R. Sharma, G. Bawa, S. Khanna, Coord. Chem.Rev. 2009, 253, 977–1055.[7] D. X. West, A. E. Liberta, S. B. Padhye, R. C. Chikate, P. B.Sonawane, A. S. Kumbhar, R. G. Yerande, Coord. Chem. Rev.1993, 123, 49–71.[8] a) A. G. Bingham, H. Bögge, A. Müller, E. W. Ainscough, A. M. Brodie, J. Chem. Soc., Dalton Trans. 1987, 493–499; b) C. F. Bell, C. R. Theocharis, Acta Crystallogr., Sect. C 1987, 43, 26–29; c) E. W. Ainscough, E. N. Baker, A. M. Brodie, R. J.Cresswell, J. D. Ranford, J. M. Waters, Inorg. Chim. Acta 1990, 172, 185–190; d) E. W. Ainscough, A. M. Brodie, J. D. Ranford, J. M. Waters, J. Chem. Soc., Dalton Trans. 1991, 1737– 1742; e) E. W. Ainscough, A. M. Brodie, J. D. Ranford, J. M.Waters, J. Chem. Soc., Dalton Trans. 1991, 2125–2131; f) E. W.Ainscough, A. M. Brodie, J. D. Ranford, J. M. Waters, K. S.Murray, Inorg. Chim. Acta 1992, 197, 107–115; g) J. GarciaTojal, M. K. Urtiaga, R. Cortes, L. Lezama, M. I. Arriortua, T. Rojo, J. Chem. Soc., Dalton Trans. 1994, 2233–2238; h) E. W.Ainscough, A. M. Brodie, J. D. Ranford, J. M. Waters, J. Chem.Soc., Dalton Trans. 1997, 1251–1255; i) J. García-Tojal, L. Lezwww.eurjic.org © 2010 Wiley-VCH Verlag GmbH & Co. KGaA, Weinheim Eur. J. Inorg. Chem. 2010, 4513–45254524 ama, J. L. Pizarro, M. Insausti, M. I. Arriortua, T. Rojo, Polyhedron 1999, 18, 3703–3711; j) D. X. West, J. K. Swearingen, T. J. Romack, I. S. Billeh, J. P. Jasinski, Y. Li, R. J. Staples, J.Mol. Struct. 2001, 570, 129–136; k) P. Gómez-Saiz, J. GarcíaTojal, M. A. Maestro, F. J. Arnaiz, T. Rojo, Inorg. Chem. 2002, 41, 1345–1347; l) P. Gómez-Saiz, J. García-Tojal, A. Mendía, B. Donnadieu, L. Lezama, J. L. Pizarro, M. I. Arriortua, T.Rojo, Eur. J. Inorg. Chem. 2003, 518–527; m) P. Gómez-Saiz, J.García-Tojal, M. A. Maestro, J. Mahía, L. Lezama, T. Rojo, Eur. J. Inorg. Chem. 2003, 2123–2132; n) P. Gómez-Saiz, J.García-Tojal, M. A. Maestro, J. Mahía, F. J. Arnaiz, L. Lezama, T. Rojo, Eur. J. Inorg. Chem. 2003, 2639–2650; o) P.Gómez-Saiz, R. Gil-García, M. A. Maestro, J. L. Pizarro, M. I.Arriortua, L. Lezama, T. Rojo, J. García-Tojal, Eur. J. Inorg.Chem. 2005, 3409–3413; p) P. Gómez-Saiz, J. García-Tojal, V.Díez-Gómez, R. Gil-García, J. L. Pizarro, M. I. Arriortua, T.Rojo, Inorg. Chem. Commun. 2005, 8, 259–262; q) P. F. Rapheal, E. Manoj, M. R. P. Kurup, Polyhedron 2007, 26, 818– 828; r) B. García, J. García-Tojal, R. Ruiz, R. Gil-García, S.Ibeas, B. Donnadieu, J. M. Leal, J. Inorg. Biochem. 2008, 102, 1892–1900; s) P. Gómez-Saiz, R. Gil-García, M. A. Maestro, J. L. Pizarro, M. I. Arriortua, L. Lezama, T. Rojo, M.González-Álvarez, J. Borrás, J. García-Tojal, J. Inorg. Biochem.2008, 102, 1910–1920.[9] V. Vrdoljak, B. Prugovec ˇ ki, D. Matkovic ´ -C ˇ alogovic ´ ,R.Dreos, P. Siega, C. Tavagnacco, Cryst. Growth Des. 2010, 10, 1373– 1382.[10] We have tried to synthesize molybdenum complexes with NNS tridentate thiosemicarbazones starting from molybdenum(VI) reactants such as [MoO 2 Cl 2 ], [MoO 2 Cl 2 (DMSO) 2 ]or [MoO 2 (acac) 2 ] (acac = acetylacetonate) and HL or HL⬘ ligands in different solvents such as acetone, acetonitrile, ethanol and dichloromethane, controlling other factors like temperature and light incidence.[11] a) M. K. Urtiaga, M. I. Arriortua, J. Garcia-Tojal, T. Rojo, Acta Crystallogr., Sect. C: Cryst. Struct. Commun. 1995, 51, 2172–2174; b) A. Morsali, A. Ramazani, F. Jamali, F. Gouranlou, Z. Kristallogr. 2001, 216, 607–608.[12] a) V. N. Byushkin, Y. M. Chumakow, N. M. Samus, Zh. Strukt.Khim. 1987, 28, 140–142; b) H. Taishang, X. D. Xuebao, Zir.Kex. (Chin.) [J. Xiamen Univ. (Nat. Sci.)] 1993, 32, 741; c) Z. M. Jin, L. Shen, L. He, H. Guo, H. T. Wang, Acta Crystallogr., Sect. E: Struct. Rep. Online 2003, 59, o1909.[13] These conformational changes can be controversial from a crystallographical point of view due to the small electronic difference involved (C vs. N atoms). In some cases, the establishment of hydrogen bonds in which the N pyridinium atoms play an important role allows their positions to be ratified.[14] A. W. Addison, T. N. Rao, J. Reedijk, J. Van Rijn, G. C. Verschoor, J. Chem. Soc., Dalton Trans. 1984, 1349–1356.[15] a) I. Paulat-Böschen, J. Chem. Soc., Chem. Commun. 1979, 780–782; b) B. Krebs, S. Stiller, K. H. Tytko, J. Mehmke, Eur.J. Solid State Inorg. Chem. 1991, 28, 883–903; c) R. Atencio, A. Briceño, X. Galindo, Chem. Commun. 2005, 637–639; d) K.Eda, Y. Iriki, Chem. Lett. 2005, 34, 612–613; e) D.-L. Long, C.Streb, P. Kögerler, L. Cronin, J. Cluster Sci. 2006, 17, 257–266.[16] K. Eda, Y. Iriki, K. Kawamura, T. Ikuki, M. Hayashi, J. Solid State Chem. 2007, 180, 3588–3593.[17] D.-D. Liang, S.-X. Liu, C.-L. Wang, Y.-H. Ren, J. Solid State Chem. 2007, 180, 558–563.[18] a) N. V. Izarova, M. N. Sokolov, D. G. Samsonenko, A. Rothenberger, D. Y. Naumov, D. Fenske, V. P. Fedin, Eur. J. Inorg.Chem. 2005, 4985–4996; b) N. V. Izarova, M. N. Sokolov, F. M.Dolgushin, M. Y. Antipin, D. Fenske, V. P. Fedin, C. R. Chim.2005, 8, 1922–1926.[19] J. García-Tojal, T. Rojo, Polyhedron 1999, 18, 1123–1130.[20] a) D. Hernández, F. Rodríguez, J. García-Jaca, H. Ehrenberg, H. Weitzel, Physica B+C 1999, 265, 181–185; b) H. Ehrenberg, H. Weitzel, H. Paulus, M. Wiesmann, G. Wltschek, M. Geselle, H. Fuess, J. Phys. Chem. Solids 1997, 58, 153–160. Polyoxometallate–Thiosemicarbazone Hybrid Compounds [21] 1 H NMR of HL (400 MHz, [D 6 ]DMSO, 25 °C): δ = 11.61 (br.s, 1 H, N3-H), 8.53 (dd, 3 J = 4.9, 4 J = 1.0 Hz, 1 H, 1-H), 8.33 (br. s, 1 H, N4-H), 8.24 (d, 3 J = 8.0 Hz, 1 H, 4-H), 8.16 (br. s, 1 H, N4-H), 8.05 (s, 1 H, 6-H), 7.79 (m, 1 H, 3-H), 7.34 (m, 1 H, 2-H) ppm.[22] 1 H NMR of HL⬘ (400 MHz, [D 6 ]DMSO, 25 °C): δ = 11.68 (br.s, 1 H, N3-H), 8.65 (br. d, 3 J = 4.5 Hz, 1 H, N4-H), 8.53 (d, 3 J = 4.9 Hz, 1 H, 1-H), 8.22 (dd, 3 J = 8.0, 4 J = 0.9 Hz, 1 H, 4-H), 8.05 (s, 1 H, 6-H), 7.81 (m, 1 H, 3-H), 7.34 (m, 1 H, 2H), 3.00 (d, 3 J =4.6Hz,3H,CH 3 ) ppm.[23] a) E. Burkholder, V. Golub, C. J. O’Connor, J. Zubieta, Inorg.Chem. Commun. 2004, 7, 363–366; b) L. San Felices, P. Vitoria, J. M. Gutierrez-Zorrilla, S. Reinoso, J. Etxebarria, L. Lezama, Chem. Eur. J. 2004, 10, 5138–5146; c) S. Reinoso, P. Vitoria, J. M. Gutiérrez-Zorrilla, L. Lezama, L. San Felices, J. I. Beitia, Inorg. Chem. 2005, 44, 9731–9742; d) S. Reinoso, P. Vitoria, L.San Felices, L. Lezama, J. M. Gutiérrez-Zorrilla, Inorg. Chem.2006, 45, 108–118.[24] C.-Z. Lu, C.-D. Wu, H.-H. Zhuang, J.-S. Huang, Chem. Mater.2002, 14, 2649–2655.[25] B. Bleaney, K. D. Bowers, Proc. R. Soc. London, Ser. A 1952, 214, 451–465.[26] a) F. E. Anderson, C. J. Duca, J. V. Scudi, J. Am. Chem. Soc.1951, 73, 4967–4968; b) D. X. West, D. L. Huffman, J. S. SaEur. J. Inorg. Chem. 2010, 4513–4525 © 2010 Wiley-VCH Verlag GmbH & Co. KGaA, Weinheim www.eurjic.org 4525 leda, A. E. Liberta, Transition Met. Chem. 1991, 16, 565–570; c) F. J. Arnáiz, J. Chem. Educ. 1995, 72,A7–A8.[27] W. G. Klemperer, Inorganic Synthesis, Wiley Interscience, New Yo r k , 1990,vol.27.[28] H 2 L⬘Cl was synthesized by dissolving HL⬘ (0.194 g, 1 mmol) in 40 mL of ethanol acidified with 3 mL of concentrated hydrochloric acid. After 2 h, the pale-yellow precipitate of H 2 L⬘Cl was filtered off, washed with water and ethanol and dried under a vacuum (0.2143 g, 93%). C 8 H 11 ClN 4 S (230.73): calcd. C 41.7, H 4.9, N 24.3, S 13.9; found C 41.2, H 4.7, N 23.9, S 14.1.[29] R. H. Blessing, Acta Crystallogr., Sect. A 1995, 51,33–38.[30] G. M. Sheldrick, SHELXS-97, Program for Crystal Structure Solution, University of Göttingen, Göttingen, 1997.[31] G. M. Sheldrick, SHELXL-97, Program for the Refinement of Crystal Structures from Diffraction Data, University of Göttingen, Germany, 1997.[32] L. J. Farrugia, WINGX, A Windows Program for Crystal Structure Analysis, University of Glasgow, Glasgow, 1988.[33] International Tables for Crystallography, Kluwer, Dordrecht, 1992.Received: April 30, 2010 Published Online: August 16, 2010 | [] | ["24 h"] | ["[Cu(HL)(ox)(H 2 O)]", "VOSO 4"] | ["[Cu(HL)(ox)(H 2 O)]--0.088 g, 0.25 mmol", "VOSO 4--0.408 g, 2.5 mmol"] | ["NaOH--5 M"] | [] | [] | ["30 min"] | ["H 2 O--8 mL"]
b808385a | Anal. calcd for C 15 H 18 N 6 : C 63.81, H 6.43, N 29.77. Found: C 63.78, H 6.49, N 29.80%.1 H NMR (300 MHz, CD 3 OD): d 8.24 (s, 3H, C 6 H 3 ), 3.31 (t, 12H, CH 2 ). Main IR bands (KBr, cm -1 ): 3743 w, 3423 (s, b), 3268 (m, b), 3135 s, 2934 m, 2869 m, 1624 s, 1572 s, 1500 s, 1329 w, 1280 s, 1185 w, 1039 w, 985 w, 698 m, 526 (m, b). | [] | [] | ["C 15 H 18 N 6"] | [] | [] | [] | [] | [] | []
j.ica.2012.11.030 | Calc. for CuC 12 H 6 N 4 O 8 (%): C, 35.32%; H, 1.42%; N, 14.1%. Found: C, 36.24; H, 1.52; N, 14.09%. IR (KBr pellet, cm 1 ): 3442 (m), 3071 (w), 1616 (s), 1583 (s), 1558 (s), 1500 (s), 1439 (s), 1396 (m), 1311 (m), 1216 (m), 1060 (m), 1022 (m), 834 (m), 785 (s), 747 (s), 677 (s), 649 (s),551 (m), 470 (w).2.3. X-ray crystallographic studies Suitable single crystals of compounds 1–4 were carefully selected under an optical microscope and glued to thin glass ﬁbers. | [] | [] | ["Cu(btc)(H 2 O) 2 "] | [] | [] | [] | [] | [] | []
cg2002749 | Found: C 33.54; H 4.51; N 19.72%. IR (KBr pellet, cm 1 ): 3359br, 3126w, 2976w, 1647s, 1529s,1500 m, 1450w, 1364 m, 1288s, 1205 m, 1134s, 1029 m, 991s, 899 m, 713 m, 675s, 649 m. Floating red-brown block crystal (2): Yield: 32% based on L. Anal. Calcd for C 36 H 68 N 18 O 13 Cl 2 Co (FW 1090.91): C 39.64; H 6.28; N 23.11%. Found: C 39.86; H 6.05; N 23.32%. IR (KBr pellet, cm 1 ): 3420br, 3114w, 3001w, 1635w, 1519s, 1449s, 1378 m, 1345 m, 1275s, 1203s, 1130s, 1032 m, 1009s, 987 m, 883 m, 702w, 676s, 641 m. | [] | [] | ["C 36 H 68 N 18 O 13 Cl 2 Co"] | [] | [] | ["L--NaN"] | [] | [] | []
ejic.201600309 | Compound 2 starts to decompose at about 375 °C and the decomposition continues above 850 °C. C 60 H 54 Cu 2 N 6 O 21 P 6 (1508.03): calcd. C 47.79, H 3.61, N 5.57; found C 47.59, H 3.52, N 5.52. | [] | [] | ["C 60 H 54 Cu 2 N 6 O 21 P 6"] | [] | [] | [] | [] | [] | []
j.ica.2011.03.053 | and then the pH value was adjusted to 4.4 by NaOH (0.5 M, 1 ml).The mixture was sealed with a ﬁlling capacity of 30% and heated at 120 °C for 1 day under autogenous pressure. The resulting colorless block crystals were recovered by ﬁltration, further washed thoroughly with distilled water, and dried at room temperature. The yield was 39% based on Zn (24.5 mg). Anal. Calc. for C 6 H 7 ZnN 3 O 4 : C, 28.77; H, 2.82; N, 16.77. Found: C, 28.53; H, 2.68; N, 16.61%. Selected IR data (KBr Pellet): m = 3130s, 2929s, 1707s, 1558s, 1521s, 1457m, 1422m, 897s, 825m, 667s, 436w cm 1 . | [] | [] | ["NaN"] | ["NaN--NaN"] | [] | ["NaN--NaN"] | ["120 °C"] | ["1 day"] | ["NaN--NaN"]
j.jssc.2010.09.034 | 2.2.2. [Ag 4 (pz) 3 (H 2 O) 2 (SiW 12 O 40 )] (2) The preparation of compound 2 was similar to that of 1, except that an AgNO 3 (34 mg, 0.2 mmol) was used instead of Cu(CH 3COO) 2  3H 2 O. Pale-yellow block crystals were isolated manually from a yellow powder (which was proved to be composed of Ag and pyrazine by an IR spectra analysis), washed with distilled water, and air dried. Yield: 65.6 mg, 55% (based on pz). Anal. | [] | [] | ["[Ag 4 (pz) 3 (H 2 O) 2 (SiW 12 O 40 )] (2)"] | ["AgNO 3--34 mg, 0.2 mmol"] | [] | [] | [] | [] | []
acs.inorgchem.5b01869 | 2.3. Synthesis of [Zn 2 (μ 4 -ao 2 btc)(μ-mbix) 2 ] n (3). The procedure for the synthesis of 3 was similar to that used for 1, except 1,3bis(imidazol-1-ylmethyl)benzene (mbix) (0.067 g, 0.279 mmol) was used instead of obix. After 2 days, yellow crystals were obtained. Yield: 0.030 g, 21% (based on H 4 abtc). Anal. Calcd for C 22 H 17 N 5 O 5 Zn: C, 52.85; H, 3.42; N, 13.55. Found: C, 53.19; H, 3.45; N, 14.10. IR (KBr, cm −1 ) 3117 (m), 2926 (w), 1630 (vs), 1575 (m), 1442 (m), 1384 (s), 1338 (s), 1087 (m), 779 (m), 729 (m). | [] | [] | ["[Zn 2 (μ 4 -ao 2 btc)(μ-mbix) 2 ] n", "C 22 H 17 N 5 O 5 Zn"] | [] | [] | ["1,3-bis(imidazol-1-ylmethyl)benzene (mbix)--0.067 g, 0.279 mmol"] | [] | ["2 days"] | []
c0ce00490a | Syntheses of the compounds Synthesis of [Co(H 2 bptc)] n (1). CoCl 2 $6H 2 O (47.58 mg, 0.2 mmol) was added to an aqueous solution of biphenyl-2, 2 0 ,4,4 0 -tetracarboxylic dianhydride (33 mg, 0.1 mmol) and KOH (22.4 mg, 0.4 mmol), then was stirred for 30 min in air. The ﬁnal mixture was sealed in a 15 mL Telfon-lined stainless steel container and heated at 150  C for 72 h. After the sample was cooled to room temperature, the purple block crystals were obtained in ca. 46% yield based on ligand. Anal. calcd for C 16 H 8 CoO 8 : C 49.64%, H 2.08%. Found: C 49.78%, H 2.13%.FT-IR (KBr, cm 1 ): 3408 (m), 1616 (w), 1603 (w), 1542 (s), 1496 (m), 1405 (m), 1161 (m), 1065 (w), 830 (m), 782 (m), 674 (m), 620 (w), 569 (m), 461 (w).Synthesis of [Mn(H 2 bptc)] n (2). Compound 2 was prepared in the same way as that for 1 but using MnCl 2 $6H 2 O (23.8 mg, 0.1 mmol) to replace CoCl 2 $6H 2 O, and brown block crystals were obtained in a 53% yield based on ligand. Anal. calcd for C 16 H 8 MnO 8 : C 50.15%, H 2.10%. Found: C 50.21%, H 2.18%.FT-IR (KBr, cm 1 ): 3406 (m), 1617 (w), 1610 (w), 1540 (s), 1495 (m), 1406 (m), 1163 (m), 1065 (w), 829 (m), 784 (m), 672 (m), 625 (w), 566 (m), 463 (w). | [] | [] | ["[Co(H 2 bptc)] n", "[Mn(H 2 bptc)] n", "C 16 H 8 CoO 8", "C 16 H 8 MnO 8"] | ["CoCl 2 $6H 2 O--47.58 mg, 0.2 mmol", "MnCl 2 $6H 2 O--23.8 mg, 0.1 mmol"] | ["KOH--22.4 mg, 0.4 mmol"] | ["biphenyl-2, 2 0 ,4,4 0 -tetracarboxylic dianhydride--33 mg, 0.1 mmol"] | ["150 \nC"] | ["72 h"] | []
s0108270109008798 | Experimental All reactants and solvents were obtained commercially. For both compounds, an aqueous solution (25 ml) of La(NO 3 ) 3 6H 2 O (0.433 g, 1 mmol) was added dropwise to a suspension containing dihydroxyfumaric acid (0.092 g, 0.05 mmol) and sodium acetate trihydrate (0.136 g, 1 mmol) in H 2 O (25 ml). For compound (I), the mixture was stirred overnight at room temperature. It was then ﬁltered and the ﬁltrate was kept undisturbed for several days, yielding light-yellow diffraction quality single crystals of (I). IR (KBr, ,cm 1 ): 3200–3455 (broad strong band, can be assigned as water stretching), 1632 (s,  as of COO  ), 1364 ( s of COO  ), 2905 (w), 794 (m) and 690 (m) (C—H). For compound (II), the mixture of reactants described above was reﬂuxed overnight, ﬁltered and left to crystallize under ambient conditions, yielding X-ray quality crystals of (II). IR (KBr, cm 1 ): broad band centred at around 3448 can be assigned as due to water stretching, 1674 and 1625 ( as of OCO  ), 1349 and 1300 ( s of OCO  ), 800 [(OCO, bis-bidentate oxalate)], 1591 (s, acetate stretching). | ["ambient conditions"] | ["several days"] | ["Compound (I)", "Compound (II)"] | ["La(NO 3 ) 3 6H 2 O--0.433 g, 1 mmol"] | [] | ["dihydroxyfumaric acid--0.092 g, 0.05 mmol", "sodium acetate trihydrate--0.136 g, 1 mmol"] | ["room temperature", "reflux"] | ["overnight"] | ["H 2 O--25 ml"]
ejic.200700657 | {[Cu(bdmpp)(μ-N 3 )](ClO 4 )·MeCN} n (6): Compound 6 (0.041 g, 80% based on 1) was isolated as deep green crystals from the reaction of 1 (0.061 g, 0.1 mmol) and NaN 3 (0.007 g, 0.1 mmol) followed by a similar workup to that used in the isolation of 2·1.5H 2 O. | [] | [] | ["{[Cu(bdmpp)(μ-N 3 )](ClO 4 )·MeCN} n", "Compound 6"] | ["1--0.061 g, 0.1 mmol", "NaN 3--0.007 g, 0.1 mmol"] | [] | ["bdmpp--not available"] | [] | [] | ["MeCN--not available"]
adma.200702356 | Synthesis of 2: In a typical solvothermal reaction, a mixture of MnCl 2  4H 2 O (0.198 g, 1 mmol), cis-1,2-chdcH 2 (0.172 g, 1 mmol), and triethylamine (0.200 g, 2.0 mmol) in ethylene glycol (10 mL) was sealed in a 23 mL Teﬂon-lined autoclave and heated at 190 8C for 3 days to give colorless plate-like crystals of 2 (yield 0.067 g, 30%), which was veriﬁed by PXRD to be phase pure (Fig. S4b). IR: n ¼ 3309 (m), 2927 (s), 2858 (m), 1590 (vs), 1445 (s), 1287 (m), 1223 (m), 894 (w), 766 (w), 711 (w), 561 cm 1 (w); Anal. Calcd for 2:C 16 H 20 Mn 2 O 8 C 42.69, H 4.48; Found: C 42.58, H 4.55%. | [] | [] | ["2", "C 16 H 20 Mn 2 O 8"] | ["MnCl 2 ? 4H 2 O--0.198 g, 1 mmol"] | ["triethylamine--0.200 g, 2.0 mmol"] | ["cis-1,2-chdcH 2--0.172 g, 1 mmol"] | ["190 8C"] | ["3 days"] | ["ethylene glycol--10 mL"]
c9qi00730j | The Xe-lamp is Perfect Light PLS-SXE 300. Synthesis of 1,4-dpb. 1,4-dpb was prepared according to literature procedure.39 Synthesis of [Zn(HPO 3 )(4,4′-bipy) 0.5 ] (1).1 could be prepared via literature procedure. | [] | [] | ["1,4-dpb", "[Zn(HPO 3 )(4,4′-bipy) 0.5 ]"] | [] | [] | [] | [] | [] | []
cg9013619 | Fluorescence spectra were recorded with an F-2500 FL spectrophotometer analyzer.Preparation of Compounds 1-3. A mixture of [CH 3 CN (5 mL), Cd(NO 3 ) 2 3 4H 2 O (0.154 g; 0.5 mmol) for 1a]; [HOOCCH 2 CN (0.09 g, 1 mmol), Cd(NO 3 ) 2 3 4H 2 O (0.154 g; 0.5 mmol) for 1b], [HOOCCH 2 CN (0.09 g, 1 mmol), CdCl 2 3 4H 2 O (0.127 g; 0.5 mmol) for 1c], [H 2 NCN (5 mL), CdCl 2 3 4H 2 O (0.127 g; 0.5 mmol) for 2a], [H 2 NCN (5 mL), CdBr 2 3 4H 2 O (0.172 g; 0.5 mmol) for 2b], [CH 3 CH 2 CH 2 CN (3 mL), CdCl 2 3 4H 2 O (0.127 g; 0.5 mmol) for 3a], [CH 3 CH 2 CH 2 CN (3 mL), CdBr 2 3 4H 2 O (0.172 g; 0.5 mmol) for 3b], pyridine-3-sulfonic acid (0.080 g; 0.5 mmol), and H 2 O(8mL)wassealedina23mLTeflon reactor and kept under autogenous pressure at 170 °C for 3 days. The mixtures were cooled to room temperature at a rate of 5 °Ch -1 to obtain colorless crystals. 1a [Cd(5MT) 2 , 5MT = 5-methyl-tetrazole], C 4 H 6 CdN 8 (278.58): calcd.: C 17.25, H 2.17, N 40.23; found: C 17.30, H 2.15, N 40.20; IR (KBr, cm -1 ): 3445, 3100, 2924, 1625, 1492, 1375, 1260, 1171, 1059, 695; 1b [Cd 5 (N 3 )(5MT) 9 3 0.12H 2 O, 5MT = 5-methyl-tetrazole], C 18 H 27.24 Cd 5 N 39 O 0.12 (1353.95): calcd.: C 15.59, H 2.03, N 40.35; found: C 15.65, H 2. 10, N 40.41; IR (KBr, cm -1 ): 3423, 2041, 1621, 1498, 1376, 1256, 1170, 1055, 698; 1c [Cd 3 (OH)Cl 1.39 (N 3 ) 0.61 (5MT) 3 , 5MT = 5-methyl-tetrazole], C 6 H 9 Cd 3 Cl 1.39 N 13.84 O (677.39): calcd.: C 10.64, H 1.34, N 28.61; found: C 10.60, H 1.39, N 28.68; IR (KBr, cm -1 ): 3441, 3100, 2930, 2075, 1620, 1495, 1370, 1251, 1171, 1054, 700; 2a [Cd 3 (OH)Cl(N 3 )(5AT) 3 , AT= 5-amino-tetrazole], C 3 H 6 Cd 3 ClN 18 O (682.91): calcd.: C 5.28, H 0.89, N 36.92; found: C 5.25, H 0.85, N 36.98; IR (KBr, cm -1 ): 3395, 3325, 3220, 3102, 2074, 1617, 1497, 1373, 1250, 1175, 1051, 695; 2b [Cd 2 (OH)Br(5AT) 2 ,5AT=5amino-tetrazole], C 2 H 5 BrCd 2 N 10 O (489.87): calcd.: C 4.90, H 1.03, N 28.59; found: C 5.94, H 1.09, N 28.65; IR (KBr, cm -1 ): 3392, 3321, 3218, 3100, 1625, 1498, 1371, 1250, 1175, 1051, 700; 3a [Cd 7 Cl 2 (5BT) 12 (H 2 O) 2 , 5BT = 5-butyl-tetrazole], C 48 H 88 Cl 2 Cd 7 N 48 O 2 (2227.36): calcd.: C 25.88, H 3.98, N 30.19; found: C 25.94, H 3.99, N 30.15; IR (KBr, cm -1 ): 3491, 3121, 2958, 2879, 1630, 1495, 1372, 1251, 1176, 1050, 698; 3b [Cd 7 Br 2 (5BT) 12 (H 2 O) 2 , 5BT =5-butyl-tetrazole], C 48 H 88 Br 2 Cd 7 N 48 O 2 (2316.28): calcd.: C 24.89, H 3.83, N 29.03; found: C 24.92, H 3.89, N 29.10; IR (KBr, cm -1 ): 3495, 3125, 2959, 2880, 1631, 1495, 1373, 1250, 1175, 1051, 698. | [] | [] | ["[Cd(5MT) 2 , 5MT = 5-methyl-tetrazole]", "C 4 H 6 CdN 8", "[Cd 5 (N 3 )(5MT) 9 3 0.12H 2 O, 5MT = 5-methyl-tetrazole]", "C 18 H 27.24 Cd 5 N 39 O 0.12", "[Cd 3 (OH)Cl 1.39 (N 3 ) 0.61 (5MT) 3 , 5MT = 5-methyl-tetrazole]", "C 6 H 9 Cd 3 Cl 1.39 N 13.84 O", "[Cd 3 (OH)Cl(N 3 )(5AT) 3 , AT= 5-amino-tetrazole]", "C 3 H 6 Cd 3 ClN 18 O", "[Cd 2 (OH)Br(5AT) 2 ,5AT=5amino-tetrazole]", "C 2 H 5 BrCd 2 N 10 O", "[Cd 7 Cl 2 (5BT) 12 (H 2 O) 2 , 5BT = 5-butyl-tetrazole]", "C 48 H 88 Cl 2 Cd 7 N 48 O 2", "[Cd 7 Br 2 (5BT) 12 (H 2 O) 2 , 5BT =5-butyl-tetrazole]", "C 48 H 88 Br 2 Cd 7 N 48 O 2"] | ["Cd(NO 3 ) 2 3 4H 2 O--0.154 g; 0.5 mmol", "CdCl 2 3 4H 2 O--0.127 g; 0.5 mmol", "Cd(OAc) 2 3 4H 2 O--0.154 g; 0.5 mmol"] | [] | ["CH 3 CN--5 mL", "HOOCCH 2 CN--0.09 g, 1 mmol", "H 2 NCN--5 mL", "CH 3 CH 2 CH 2 CN--3 mL", "pyridine-3-sulfonic acid--0.080 g; 0.5 mmol"] | ["170 \nC"] | ["3 days"] | ["H 2 O--7 mL", "methanol--NaN"]
j.poly.2014.09.039 | 2.2.4. [Cu 3 (L 4 ) 4 (H 2 O) 7 (P 2 W 18 O 62 )]26H 2 O(4) The preparation of 4 is similar to that of 1 except that L 4 (0.05 mmol, 7.5 mg) was used instead of L 1 . Blue rod-shape crystals were collected in a yield of 77% (based on P 2 W 18 ). Anal. Calc. for C 24 H 86 Cu 3 N 20 O 95 P 2 W 18 : C, 5.02; H, 1.51; N, 4.88. Found: C, 5.07; H, 1.46; N, 4.82%. IR (KBr, cm 1 ): m = 3428 (m), 1614 (s), 1435 (s), 1379 (m), 1163 (m), 1136 (s), 1093 (s), 1034 (s), 950 (s), 911 (s), 786 (s), 665 (s), 527 (m). | [] | [] | ["[Cu 3 (L 4 ) 4 (H 2 O) 7 (P 2 W 18 O 62 )]26H 2 O", "C 24 H 86 Cu 3 N 20 O 95 P 2 W 18"] | [] | [] | ["L 4--0.05 mmol, 7.5 mg"] | [] | [] | []
j.jssc.2013.10.031 | Purple rhombic block crystals of 5 could be generated at 20% yield (based on Si). Anal. Calcd. for Cu 2 SiMo 12 C 40 H 66 N 8 O 57 (2877.45): C, 16.69; H, 2.31; N, 3.89%; Found: C, 16.64; H, 2.33; N, 3.96%. IR (KBr, cm  1 ): 3440 m, 1602 m, 1499 m, 1416 m, 1320 m, 1214 w, 1118 m, 1070 w, 952 s, 904 s, 858 w, 790 s.2.3. X-ray crystallographic analysis Diffraction data for compounds 2 and 3 were collected at 293 K on a Rigaku R-AXIS RAPID IP diffractometer (Mo-K α , λ ¼ 0.71073 Å). The data for 1, 4 and 5 were collected at 293 K on a Bruker-AXS Smart CCD diffractometer (Mo-K α , λ ¼ 0.71073 Å). Anisotropic thermal parameters were applied to all non-hydrogen atoms. | [] | [] | ["Cu 2 SiMo 12 C 40 H 66 N 8 O 57"] | [] | [] | [] | [] | [] | []
j.jorganchem.2012.10.035 | 2.5. Preparation of [Cu 4 (Mes) 4 (Sally) 2 ](4) A solution of mesitylcopper in THF [11] (0.8 mmol, 0.4 M, 2.0 mL) was stripped of solvent in vacuo and dissolved in 0.10 mL allyl methyl sulﬁde with gentle heating. Needle-shaped yellow crystals were deposited after a few hours at ambient temperature in 31% yield.2.6. Preparation of [Cu 4 (Mes) 4 (SS)] n (5) A solution of mesitylcopper in THF [11] (0.8 mmol, 0.4 M, 2.0 mL) was stripped of solvent in vacuo and dissolved in 1.0 mL toluene wherafter 0.10 mL 2,5-dithiahexane was added. A light yellow precipitate was formed immediately and the mixture was heated to give a clear yellow solution from which yellow crystals were deposited after a few hours in 27% yield. | [] | [] | ["[Cu 4 (Mes) 4 (Sally) 2 ]", "[Cu 4 (Mes) 4 (SS)] n"] | ["mesitylcopper--0.8 mmol, 0.4 M, 2.0 mL"] | [] | ["allyl methyl sulﬁde--0.10 mL", "2,5-dithiahexane--0.10 mL"] | [] | [] | ["THF--2.0 mL", "toluene--1.0 mL"]
ch13227 | [Hg(C 6 F 4 (O t Bu)-4) 2 ] 3 Colourless crystals (0.096 g, 32 %), mp 210–2128C. n max (ATR)/cm 1 2982 (m), 2839 (w), 2185 (w), 1631 (m), 1463 (vs), 1396 (m), 1368 (s), 1262 (m), 1161 (m), 1078 (vs), 952 (vs), 842 (vs), 807 (s), 765 (w), 717 (m), 665 (w). d H (300 MHz, (CD 3 ) 2 CO) 1.18 (s, CH 3 ). d F{ 1 H} (282.4 MHz, (CD 3 ) 2 CO) 122.5 (m, with 199 Hg satellites 3 J (Hg–F) 430, 4F, F(2,6)), 151.3 (m, 4F, F(3,5)). m/z (ESI  ): 221 (100 %, C 6 F 4 O t Bu  ), 645 (2, [M þ H]  ), 679 (8, [M þ Cl]  ). Anal. Calc. for C 20 H 18 F 8 O 2 Hg: C 37.36, H 2.82. Found: C 37.37, H 2.74 %. | [] | [] | ["[Hg(C 6 F 4 (O t Bu)-4) 2 ] 3"] | [] | [] | [] | [] | [] | []
asia.200900751 | {[ZnACHTUNGTRENNUNG(ADC)ACHTUNGTRENNUNG(bipy)]·2H 2 O} n (3): The same synthetic method as that for 1 was used except that phen was replace d by bipy (0.10 mmol, 15.6 mg). | [] | [] | ["[Zn(ADC)(bipy)]·2H 2 O", "ZnACHTUNGTRENNUNG(ADC)ACHTUNGTRENNUNG(bipy)"] | [] | ["bipy--0.10 mmol, 15.6 mg"] | [] | [] | [] | []
cm0498990 | After several days, orange-red block crystals of compound 1 were collected in ca. 48% yield (based on cobalt). The initial and final pH values are 4.0 and 4.5, respectively. Elemental analysis for 1: Calcd for Co 3 P 4 O 31 N 6 C 28 H 62 : C, 26.27; H, 4.89; N, 6.57%. Found: C, 26.15; H, 5.33; N, 6.54%. IR (KBr, cm -1 ): 3390 br, 1605 vs, 1537 w, 1493 w, 1437 w, 1414 m, 1201 w, 1148 s, 1070 s, 1032 s, 947 w, 915 w, 820 w, 733 m, 634 m, 603 m, 573 w, 484 w. | [] | [] | ["Co 3 P 4 O 31 N 6 C 28 H 62"] | [] | [] | [] | [] | [] | []
ic8007987 | [ n Bu 2 Sn(L1-dtc)] x ,2.Compound 2 was obtained in the form of a viscous yellow oil using the procedure described for compound 1. Yield: 38 %. IR (KBr): ν˜ 3064 (w), 3031 (w), 2957 (m), 2924 (m), 2870 (m), 2855 (m), 1655 ν as (OCO) (s), 1486 ν(N-CSS) (s), 1454 (m), 1438 (m), 1411 (m), 1374 ν s (OCO) (s), 1273 (m), 1221 (s), 1160 (m), 1079 (w), 1014 ν as (SCS) (m), 951 (m), 878 (w), 723 (m), 698 (m), 618 (m), 541 (m) cm -1 .1 H NMR (400 MHz, CDCl 3 , 20 °C, TMS): δ 0.94 (t, 6H, δ-CH 3 ), 1.45 (m, 4H, γ-CH 2 ), 1.87 (m, 8H, R-CH 2 , β-CH 2 ), 4.23 (s, 2H, N-CH 2 -COO), 5.07 (s, 2H, N-CH 2 -Ph), 7.30-7.36 (m, 5H, C 6 H 5 ). | [] | [] | ["n Bu 2 Sn(L1-dtc)"] | [] | [] | ["L1-dtc--NaN"] | [] | [] | []
10610278.2012.720021 | Calcd. C, 55.93; H, 3.18; N, 14.83; found C, 55.78; H, 3.24; N, 14.79. IR (KBr pellets, cm 21 ): n ¼ 3022, 2955, 1622, 1569, 1531, 1454, 1428, 1390, 1319, 1266, 1246, 1179, 1159, 1080, 1043, 1005, 931, 918, 788, 695. | [] | [] | [] | [] | [] | [] | [] | [] | []
j.molstruc.2012.12.051 | Colorless needle-shaped single crystals of 1 suitable for X-ray crystallography were obtained by slow evaporation of the solvent after a week. The crystals were washed with DMF, EtOH and Et 2 O and dried in a vacuum (0.08 g, 41% yield based on Cu).Method B: CuCl (0.05 g, 0.51 mmol) was added to a solution of bbd (0.061 g, 0.25 mmol) in DMF (15 mL). After stirring for ca.30 min at room temperature, KSCN (0.05 g, 0.51 mmol) was added to the resulting greenish solution and the reaction mixture was stirred for another hour. The pale brown mixture was then ﬁltered to remove small amount of white precipitate. Colorless crystals of 1 were obtained by slow evaporation of the solvent after a week. The crystals were washed with DMF, EtOH and Et 2 O and dried in air. | [] | [] | ["1"] | ["CuCl--0.05 g, 0.51 mmol"] | ["KSCN--0.05 g, 0.51 mmol"] | ["bbd--0.061 g, 0.25 mmol"] | [] | [] | ["DMF--15 mL"]
s2053229618009853 | 2.1.2. Preparation of (II). Cu[TaF 7 ]4H 2 O (111.2 mg, 0.25 mmol), Me 3 pz (57.7 mg, 0.52 mmol), 7% aqueous HF (44 ml, 0.16 mmol) and water (3 ml) were placed in a Teﬂonlined autoclave, heated at 413 K for 24 h and then cooled to room temperature over a period of 48 h. Dark-blue prisms of the product were ﬁltered off and dried in air. The yield was 59 mg (50%), based on Me 3 pz. Elemental analysis calculated for (II): C 31.51, H 4.41, N 12.25%; found: C 31.67, H 4.47, N 12.02%.2.2. Refinement Crystal data, data collection and structure reﬁnement details are summarized in Table 1. H atoms were positioned geometrically and reﬁned as riding, with C—H = 0.97 A ˚ and N—H = 0.87 A ˚ , and with U iso (H) = 1.5U eq (C,N). | [] | ["48 h"] | ["Cu[TaF 7 ] 4H 2 O"] | ["Cu[TaF 7 ] 4H 2 O--111.2 mg, 0.25 mmol"] | [] | ["Me 3 pz--57.7 mg, 0.52 mmol"] | ["413 K"] | ["24 h"] | ["7% aqueous HF--44 ml, 0.16 mmol", "water--3 ml"]
ic101447q | Preparation of Bimetallic Materials. Co(H 2 O) 2 [Fe(CN) 5 imidazole] 3 2H 2 O (1). Compound 1 was obtained by slow diffusion between twotest tubes (a small test tube placed within a larger test tube) of an aqueous solution of the Li 2 [Fe(CN) 5 imidazole] (100 mg) in the inner test tube and an aqueous solution of CoCl 2 3 6H 2 O (100 mg) in the larger test tube. The solution was heated at 42 °C and allowed to stand in the dark. Dark red block crystals of 1 were collected after two weeks (yield 30 mg). Anal. Calcd for C 8 H 8 CoFeN 7 O 2 3 2H 2 O(1): C, 24.96; H, 3.14; N, 25.47. Found: C, 25.61; H, 2.85; N, 25.52. Desolvated samples were prepared by heating10mgat90°C for 18 h under vacuum conditions. The mass loss (10-15%) is consistent with the loss of the water of crystallization. | ["90°C"] | ["18 h"] | ["Co(H 2 O) 2 [Fe(CN) 5 imidazole] 3 2H 2 O"] | ["Li 2 [Fe(CN) 5 imidazole]--100 mg", "CoCl 2 3 6H 2 O--100 mg"] | [] | [] | ["42 °C"] | ["two weeks"] | ["aqueous solution--N/A"]
c002492a | (py) 2 Zn(l-OBc) 3 Yb(O c Bc) 2 (py) (14). Used Yb[N(Si(CH 3 ) 3 ) 2 ] 3 (0.250 g, 0.423 mmol), ZnEt 2 (0.423 mL, 0.423 mmol), H–OBc (0.216 g, 2.11 mmol) and py (~10 mL). Yield (0.370 g, 89.6%).Elemental Analysis. Found: C, 48.57; H, 6.14; N, 4.08. Calc’d for C 40 H 60 N 3 O 10 YbZn (MW = 981.32): C, 48.96; H, 6.16; N, 4.28%.FTIR (KBr, n max /cm -1 ) 2959(s), 2926(m, sh), 2868(m, sh), 2371(w), 2345(w), 1621(s), 1560(s), 1485(s), 1429(s), 1377(w, sh), 1360(m), 1229(m), 1071(m), 1040(m), 900(m), 810(w, sh), 793(m), 762(w), 696(m), 609(m), 422(m).General synthesis of (NO 3 c )Ln[(l-OBc) 3 Zn(py)] 2 Under an inert atmosphere, HOBc dissolved in py was added via pipette to a stirring 2 : 1 molar ratio mixture of ZnOAc 2 ·2H 2 Oand Ln(NO 3 ) 3 ·nH 2 O previously dissolved in py. After stirring for 12 h, the reaction volume was drastically reduced via rotary evaporation and then set aside open to the atmosphere, until X-ray quality crystals formed. | [] | [] | ["(py) 2 Zn(l-OBc) 3 Yb(O c Bc) 2 (py)", "(NO 3 c )Ln[(l-OBc) 3 Zn(py)] 2"] | ["Yb[N(Si(CH 3 ) 3 ) 2 ] 3--0.250 g, 0.423 mmol", "ZnEt 2--0.423 mL, 0.423 mmol"] | [] | ["H–OBc--0.216 g, 2.11 mmol", "py--~10 mL"] | [] | ["12 h"] | []
ic102286r | [Cu 4 (OH) 2 {(py)C(CN)NO} 2 (O 2 CPh) 4 ] 2n 3 n[Cu 4 (OH) 2 {(py)C(CN)NO} 2 (O 2 CPh) 4 ] 3 nMeCN (3 3 MeCN). Solid (py)C(CN)NOH (0.029 g, 0.20 mmol) was added to a pale blue solution of Cu(O 2 CPh) 2 3 2H 2 O (0.068 g, 0.20 mmol) in MeCN (30 mL). The solid immediately dissolved followed by an abrupt color change to dark green. The solution was stirred for 15 min, filtered, and layered with Et 2 O/n-hexane (20 mL, 50:50 v/v). Slow mixing gave small green crystals of the product after 2 days. The crystals were collected by filtration, washed with Et 2 O(3 3 mL), and dried in air. The yield was ∼60%. Anal. Calcd for C 42 H 30 N 6 O 12 Cu 4 3 (C 2 H 3 N) 1/3 (MW, 1078.6): C 47.51; H, 2.90; N, 8.22%. | [] | [] | ["[Cu 4 (OH) 2 {(py)C(CN)NO} 2 (O 2 CPh) 4 ] 2n 3 n[Cu 4 (OH) 2 {(py)C(CN)NO} 2 (O 2 CPh) 4 ] 3 nMeCN", "C 42 H 30 N 6 O 12 Cu 4 3 (C 2 H 3 N) 1/3"] | ["Cu(O 2 CPh) 2 3 2H 2 O--0.068 g, 0.20 mmol"] | [] | ["(py)C(CN)NOH--0.029 g, 0.20 mmol"] | [] | ["2 days"] | ["MeCN--30 mL"]
anie.200462673 | (O 2 CCH 3 ) 2 ·2H 2 O in solution in MeOH at room temperature.A buffer layer of MeOH was added between these two solutions to avoid instant precipitation. When a layer of MeCN was used as the buffer, colorless rodlike crystals of 3 were isolated from the solvent junction in a day. A mixture of 1 and 3 were furnished in a ratio of approximately 60:40 if the crystals were allowed to grow for 4 days. The colorless long, thin, platelet crystals of 3 were separated by hand-picking from the clusters of 1 under a microscope. Compound 2 was formed as colorless distorted cubic crystals by cooling a clear filtered solution of boiled aqueous solution containing an equimolar ratio of Zn(O 2 CCH 3 ) 2 ·2H 2 O and bpe. | [] | [] | ["(O 2 CCH 3 ) 2 ·2H 2 O", "3", "1", "2", "Zn(O 2 CCH 3 ) 2 ·2H 2 O", "bpe"] | [] | [] | [] | ["room temperature"] | ["4 days", "1 day"] | ["MeOH--solution", "MeOH--buffer layer", "MeCN--buffer layer", "boiled aqueous solution--clear filtered solution"]
j.poly.2014.08.012 | 2.2.4. Preparation of [Cd 2 (4-azpy) 4 ( l 1,1 -N 3 ) 2 ( l 1,3 -N 3 ) 2 ] n (3) Cd(SO 4 ) 2 8/3H 2 O (0.257 g, 1.0 mmol Cd) and 4-azidopyridine (0.240 g, 2.0 mmol) were dissolved in 10 mL of dist. H 2 O/HN 3 with stirring and heating to 95 °C for 1 h. Then NaN 3 (0.325 g, 5 mmol) dissolved in 13 mL H 2 O/HN 3 was added while heating (90 °C for 2.5 h) and stirring. The hot solution was ﬁltered and placed in a compartment dryer (50 °C) for one day. Afterwards the solution was slowly cooled to 4 °C. Long needle shaped yellow crystals of 3 were separated after two days (yield: 0.131 g, 30%). Anal. Calc. | ["50 \n°C", "4 \n°C"] | ["one day", "two days"] | ["[Cd 2 (4-azpy) 4 ( l 1,1 -N 3 ) 2 ( l 1,3 -N 3 ) 2 ] n"] | ["Cd(SO 4 ) 2 \n8/3H 2 O--0.257 g, 1.0 mmol Cd"] | ["NaN 3--0.325 g, 5 mmol"] | ["4-azidopyridine--0.240 g, 2.0 mmol"] | ["95 \n°C", "90 \n°C"] | ["1 h", "2.5 h"] | ["dist. H 2 O/HN 3--10 mL", "H 2 O/HN 3--13 mL"]
polym9120691 | 2.3.9. {[Cu(L 2 ) 0.5 (AIPA)]·MeOH} n , c8 A mixture of Cu(OAc) 2 · H 2 O (0.020 g, 0.10 mmol), L 2 (0.030 g, 0.10 mmol), and H 2 AIPA (0.022 g, 0.10 mmol) in 5 mL of MeOH/H 2 O (1:1, v/v) solution was used. Yield: 0.029 g (47%). Anal. Calcd for C 19 H 22 CuN 3 O 8 (M W = 483.94) ( 8 + 1 H 2 O): C, 47.16; H, 4.58; N, 8.68%. Found: C, 47.02; H, 4.17; N, 8.91%. FT–IR (cm −1 ): 3841(w), 3736(w), 3677(w), 3053(w), 1714(m), 1653(m), 1595(m), 1541(s), 1485(m), 1418(s), 1374(s), 1324(m), 1288(m), 1197(m), 1174(m), 1134(m), 1621(m), 903(m), 779(m), 727(s), 706(m), 644(w), 540(w), 418(w), 481(m), 460(m), 442(m), 428(m), 414(m). | [] | [] | ["{[Cu(L 2 ) 0.5 (AIPA)]·MeOH} n", "C 19 H 22 CuN 3 O 8 "] | ["Cu(OAc) 2 · H 2 O--0.020 g, 0.10 mmol"] | [] | ["L 2--0.030 g, 0.10 mmol", "H 2 AIPA--0.022 g, 0.10 mmol"] | [] | [] | ["MeOH/H 2 O--5 mL (1:1, v/v)"]
zkri-2015-1899 | Synthesis of Cd(S 2 COR) 2 (hmta) n adducts, R=Me (1), Et (2) and iPr (3) The methods employed for the preparation of the hmta adducts were similar and hence, only details for the experiments involving the R = Me precursor will be given. In separate experiments, to a suspension of Cd(S 2 COMe) 2 (0.65 g) in ethanol (25 ml) was added 0.5, 1.0 and 2.0 molar equivalents of hmta in ethanol (25 ml). The resulting mixtures were stirred for 1h at 50 °C on a hot-plate. Aer cooling to room temperature, the solution was ltered and the ltrate le for slow evaporation, yielding crystals typically aer 3 days. The crystals obtained from each reaction were screened by PXRD. From the nine experiments, three new compounds were isolated.Cd(S 2 COMe) 2 (hmta) (1). Yield: 0.51 g (55 %) as colourless crystals. Anal. Calc. for C 10 H 18 CdN 4 O 2 S 4 : C, 25.72; H, 3.89; N, 12.00. Found: C, 25.44; H, 3.87; N, 11.69. 1 H NMR (DMSO-d 6 , 25 °C): δ 4.60 (s, 12H, CH 2 ), 3.95 (s, 6H, OCH 3 ) ppm. 13 C{ 1 H} NMR (DMSO-d 6 , 25 °C): δ 230.0 (C q ), 73.4 (CH 2 ), 62.6 (OCH 3 ) ppm. IR (cm –1 ): 1460 (m) ν as (C–H), 1375 (w) ν s (C–H), 1238 (s) ν(C–N), 1200 (vs) ν(C–O), 1016 (vs) ν(C–S).Cd(S 2 COEt) 2 (hmta) 0.5 (2). Yield: 1.26 g (74 %) as pale-yellow crystals. Anal. Calc. for C 18 H 32 Cd 2 N 4 O 4 S 8 : C, 25.44; H, 3.80; N, 6.59. Found: C, 25.12; H, 3.70; N, 6.54. 1 H NMR (DMSO-d 6 , 25 °C): δ 4.58 (s, 12H, CH 2 ), 4.34 (q, 8H, OCH 2 , J = 7.05 Hz), 1.30 (t, 12H, CH 3 , J = 7.06 Hz) ppm. 13 C{ 1 H} NMR (DMSO-d 6 , 25 °C): δ 229.2 (C q ), 73.7 (CH 2 ), 72.3 (OCH 2 ), 14.0 (CH 3 ) ppm. IR (cm –1 ): 1461 (m) ν as (C–H), 1365 (w) ν s (C–H), 1232 (m) ν(C–N), 1197 (vs) ν(C–O), 1014 (vs) ν(C–S). | [] | ["3 days"] | ["Cd(S 2 COMe) 2 (hmta) (1)", "Cd(S 2 COEt) 2 (hmta) 0.5 (2)"] | ["Cd(S 2 COMe) 2--0.65 g", "Cd(S 2 COEt) 2--NaN"] | [] | ["hmta--0.5, 1.0, 2.0 molar equivalents"] | ["50 \b0C"] | ["1 hour"] | ["ethanol--25 ml"]
b717165j | Preparation of the ligand. 3,4-bis(4Pyridinesulfanylmethyl)thiophene (L) 3,4-bis(Bromomethyl)thiophene (2.10 g, 7.7 mmol) was added to a mixture of pyridine-4-thiolate (1.72 g, 15.5 mmol) and CH 3 ONa (0.92 g, 17 mmol) in ethanol (50 mL) under stirring.The mixture was heated to 70  C for 8 h with vigorous stirring, and then ﬁltered and concentrated to give L as ﬂesh-colored solids, which were washed with water and dried in air (yield 53%). Mp 66–68  C, IR (KBr pellet, cm 1 ): 3076w, 2921s, 2847m, 1638m, 1572s, 1474s, 1405s, 1221m, 1106s, 861w, 796s, 702s. Anal. Found: C, 58.25; H, 4.21; N, 8.36. Calc. for C 16 H 14 N 2 S 3 : C, 58.15; H, 4.27; N, 8.48. Single crystals suitable for X-ray crystallographic analysis were grown by slow diffusion of diethyl ether into acetonitrile solution of L. | [] | [] | ["3,4-bis(4Pyridinesulfanylmethyl)thiophene (L)"] | [] | [] | ["3,4-bis(Bromomethyl)thiophene--2.10 g, 7.7 mmol", "pyridine-4-thiolate--1.72 g, 15.5 mmol", "CH 3 ONa--0.92 g, 17 mmol"] | ["70 \nC"] | ["8 h"] | ["ethanol--50 mL"]
c3ce41213j | After filtration, the product was washed with distilled water and dried at room temperature. Some yellow crystals suitable for X-ray diffraction analysis were obtained .Yield: 77%. Anal. Calc.for C 49 H 37 N 10 O 5 Zn 2 (976.63): C, 60.21; H, 3.79; N, 14.36. Found: C, 60.15; H, 3.70; N, 14.31%. IR data (KBr, cm −1 ): 3422, 3125, 3062, 2950, 2863, 1620, 1608, 1575, 1455, 1410, 1327, 1289, 1207, 1169, 1118, 1078, 1020, 969, 783, 759, 694, 639, 507, 425. | [] | [] | ["Zn(H 3 L).2H 2 O"] | ["zinc(II) acetate--1.0 mmol"] | [] | ["H 5 L--0.5 mmol"] | [] | [] | ["deionized water--10.0 ml"]
cg2000552 | Synthesis of [Zn(3-PyHBIm)(oba)H 2 O] (1). A solution of Zn(OAc) 2 3 2H 2 O (23.0 mg, 0.105 mmol), 3-PyHBIm (19.6 mg, 0.1 mmol), oba acid (25.8 mg, 0.1 mmol), NaOH (4.0 mg, 0.1 mmol), and H 2 O (15 mL) was stirred under ambient conditions, then sealed in a Teflonlined steel autoclave, heated at 160 °C for 5 days, and cooled to room temperature. The resulting product was recovered by filtration, washed with distilled water, and dried in air (60% yield). Anal. Calcd for C 26 H 21 N 3 O 7 Zn: C, 56.49; H, 3.83; N, 7.60. Found: C, 56.27; H, 3.62; N, 7.29. IR (KBr pellet, cm 1 ): 3074.6m, 1593.2s, 1534.0s, 1500.2m, 1414.9s, 1235.5s, 1161.4m, 968.5w, 877.8m, 783.3m, 764.7m, 696.0m, 660.8m, 431.7w. | [] | [] | ["[Zn(3-PyHBIm)(oba)H 2 O]", "C 26 H 21 N 3 O 7 Zn"] | ["Zn(OAc) 2 3 2H 2 O--23.0 mg, 0.105 mmol"] | ["NaOH--4.0 mg, 0.1 mmol"] | ["3-PyHBIm--19.6 mg, 0.1 mmol", "oba acid--25.8 mg, 0.1 mmol"] | ["160 °C"] | ["5 days"] | ["H 2 O--15 mL"]
s0277-5387(00)00372-7 | 3.1. {Mn(fum)} n (1) To a solution of fumH 2 (3.15 g, 27.14 mmol) in ethanol (100 cm 3 ) was added manganese(II) acetate (5.94 g, 24.44 mmol), and the reaction mixture was reﬂuxed for 2 h. The product formed as a colourless solid. The reaction mixture was allowed to cool to room temperature and thenthe product was ﬁltered. The material was washed with two portions of ethanol and then dried in air. Yield 3.72 g (90.06%). Complex 1 was sparingly soluble in warm EtOH and MeOH, and insoluble in distilled H 2 O, acetone, ether and chloroform.Anal. Found: C, 28.20; H, 1.31. Calc.: C, 28.43; H, 1.19%.IR: 3449.25, 3086.57, 2361.19, 1575.37, 1467.91, 1387.31, 1199.25, 991.04, 809.70, 688.81, 594.78 cm y1 . | [] | [] | ["{Mn(fum)} n", "Not Available"] | ["manganese(II) acetate--5.94 g, 24.44 mmol"] | [] | ["fumH 2--3.15 g, 27.14 mmol"] | ["reflux"] | ["2 h"] | ["ethanol--100 cm 3"]
cg3012712 | Synthesis of [Cu 3 (μ 3 -OH)(μ-pz) 3 (Suc)(H 2 O) 2.5 ]·xH 2 O·yMeOH, 3. To the solution resulting from the neutralization of H 2 Suc (23.7 mg, 0.2 mmol in 6.5 mL of MeOH) with 0.4 mL of NaOH 1 M in water, 26.7 mg of Hpz (0.41 mmol) were added, followed by 5 mL of a 4 × 10 −2 M solution of CuSO 4 ·5H 2 O in MeOH. A pale blue solid formed immediately and the suspension was sealed in a glass vial and maintained at 85 °C for 3 h. The vial was then cooled at r.t., yielding a mixture of an unidentiﬁed gray powder and well-formed blue crystals.Some of the latter were manually separated from the powder and identiﬁed as 3 through a SC-XRD determination. Because of the presence of the gray powder it was impossible to perform other characterizations, as well as to obtain the correct yield of 3.In a distinct synthetic procedure, compound [Cu 3 (μ 3 -OH)(μpz) 3 (Suc)(H 2 O)(MeOH)]·H 2 O, 3a, was obtained (see Discussion). | [] | [] | ["[Cu 3 (μ 3 -OH)(μ-pz) 3 (Suc)(H 2 O) 2.5 ]·xH 2 O·yMeOH", "[Cu 3 (μ 3 -OH)(μpz) 3 (Suc)(H 2 O)(MeOH)]·H 2 O"] | ["CuSO 4 ·5H 2 O--5 mL of a 4 × 10 −2 M solution in MeOH"] | ["NaOH 1 M in water--0.4 mL"] | ["H 2 Suc--23.7 mg, 0.2 mmol", "Hpz--26.7 mg, 0.41 mmol"] | ["85 °C"] | ["3 h"] | ["MeOH--6.5 mL"]
c5dt00420a | [Zn(HL-Br) 2 (H 2 O) 4 ][L-Br] 2 (6). A similar ambient stirring synthetic method as that for 1 was used except that the ligand HL-F was replaced by HL-Br (40.4 mg, 0.2 mmol). Colorless block crystals of 6 were obtained by slow evaporation of the solvent after six days in 54% yield (25.3 mg, based on HL-Br).Anal. Calcd for C 24 H 22 ZnN 4 O 12 Br 4 (6): C, 30.55; H, 2.35; N, 5.94%. Found: C: 30.41; H, 2.28; N, 6.07%. IR (cm −1 ): 3410b, 3077s, 1720s, 1619vs, 1560m, 1443w, 1378vs, 1317m, 1292vs, 1178w, 1128m, 1088m, 1029w, 916w, 856w, 794m, 768m, 720m, 686m, 543w.{[Zn(L-Br) 2 ](H 2 O) 1.15 } n (7). A similar solvothermal synthesis as that for 1 was used except that the ligand HL-F was replaced by HL-Br (40.4 mg, 0.2 mmol), producing colorless block crystals of 7 in 55% yield (26.9 mg). Anal. Calcd for C 12 H 8.3 ZnN 2 O 5.15 Br 2 (7): C, 29.53; H, 1.71; N, 5.74%. Found: C: 29.83; H, 1.52; N, 5.94%. IR (cm −1 ): 3434b, 1623vs, 1583w, 1558w, 1441w, 1386s, 1329m, 1293m, 1113m, 1086m, 917w, 854w, 788w, 765w, 721w, 687m, 534w. | [] | [] | ["[Zn(HL-Br) 2 (H 2 O) 4 ][L-Br] 2", "C 24 H 22 ZnN 4 O 12 Br 4"] | [] | [] | ["HL-Br--40.4 mg, 0.2 mmol"] | [] | ["six days"] | []
ic1007878 | UO 2 (1,8-fluorene-Me-3,2-HOPO),UO 2 (L 12 ). A solution of L 12 H 2 3 1/2H 2 O (34 mg, 0.063 mmol) in 4 mL of DMF and 3 drops of Et 3 N was added to a solution of UO 2 (NO 3 ) 2 3 6H 2 O (35 mg, 0.070 mmol) in 2 mL of DMF. The red solution quickly became turbid, and after stirring overnight at room temperature, the DMF was removed under vacuum. The residue was suspended in MeOH, filtered, washed with MeOH, and dried by aspiration, yielding 50 mg of an orange solid as the UO 2 (L 12 ) 3 DMF 3 2H 2 O adduct, 83%. Anal. Calcd (Found) for C 27 H 20 N 4 O 8 U 3 DMF 3 2H 2 O (%): C, 41.15 (41.33); H, 3.57 (3.39); N, 8.00 (7.67). This isolated solid was too insoluble in DMSO for NMR analysis. MS (FABþ): m/z 767 (MHþ). A small crop of X-ray quality crystals were grown by slow cooling of a near-boiling reaction mixture of L 12 H 2 3 1/2H 2 O (23 mg, 0.046 mmol), UO 2 (NO 3 ) 2 3 6H 2 O (27 mg, 0.054 mmol), and two drops of Et 3 Nin 6 mL of DMSO. | [] | [] | ["UO 2 (1,8-fluorene-Me-3,2-HOPO)", "C 27 H 20 N 4 O 8 U 3 DMF 3 2H 2 O"] | ["UO 2 (NO 3 ) 2 3 6H 2 O--35 mg, 0.070 mmol"] | [] | ["L 12 H 2 3 1/2H 2 O--34 mg, 0.063 mmol"] | ["room temperature"] | ["overnight"] | ["DMF--4 mL", "MeOH--suspended", "DMSO--6 mL"]
s10876-019-01540-9 | Sm 1/3 [{Sm(H 2 O) 2 phen 2 }{Re 4 Te 4 (CN) 12 }]2phen9H 2 O(4). A solution containing SmCl 3 6H 2 O (6 mg, 0.016 mmol) and 1,10-phenanthroline (3 mg, 0.017 mmol) in the mixture of 1ml ofH 2 O and 1 ml of EtOH was layered in the thin glass tube on the solution of K 4 [ReTe 4 (CN) 12 ]5H 2 O (4 mg, 0.002 mmol) in 2 ml of H 2 O. In 7 days, the black needle-like crystals of the compound 2 were formed on the tube walls. The crystals were removed and washed with H 2 O. Yield: 3.5 mg (23.6%) FT-IR (m max ,cm -1 ): m(CN) 2139, m(OH) 3378, 3064, 1625; phen: 1590, 1518, 1421, 1342, 1220, 1141, 1103, 1038, 893, 846, 777, 731. EDS: Sm:Re:Te = 1.1:4.0:4.1. | [] | [] | ["Sm 1/3 [{Sm(H 2 O) 2 phen 2 }{Re 4 Te 4 (CN) 12 }]2phen9H 2 O", "compound 2"] | ["SmCl 3 6H 2 O--6 mg, 0.016 mmol", "K 4 [ReTe 4 (CN) 12 ]5H 2 O--4 mg, 0.002 mmol"] | [] | ["1,10-phenanthroline--3 mg, 0.017 mmol"] | [] | ["7 days"] | ["H 2 O--1 ml", "EtOH--1 ml"]
a:1020284803511 | Preparation of catena-chloro(4-pyridinecarboxylic acid)copper(I): [Cu(C 6 H 5 O 2 N)Cl] n 1 A mixture of CuCl 2 · 2H 2 O, (0.170 g, 1 mmol), 4-cyanopyridine (0.104 g, 1 mmol), and disodium maleate (0.320 g, 2 mmol) was taken in the Parr  reaction vessel mentioned above containing 10 mL of water. The reaction mixture was heated to 140 ◦ C. Long ribbon-like crystals of brownish yellow color were isolated after 16 h by washing with water and methanol several times. Yield: 0.204 g (ca. 91%). Anal.calcd for C 6 H 5 NO 2 ClCu: C, 32.43; H, 2.25; N, 6.30%;. Found: C, 33.01; H, 2.43; N, 5.96%. IR (KBr disc, cm −1 ): 3396(m), 3308(w), 3153(m), 1711(s), 1613(w), 1548(m), 1389(s), 1281(w), 1220(m), 1159(w), 1115(w), 8486(m), 761(m), 717(w), 640(m), 521(s) [s, strong; m, medium; w, weak].X-ray crystallographic procedures Crystal structure of compound 1 was determined by single crystal X-ray diffraction technique. Suitable crystals of the compound were directly obtained from the preparative reaction mixture. A crystal mounted on ﬁne glass ﬁber was used for intensity data collection using graphite monochromatized Mo Kα (λ = 0.71073 ˚ A) on a Bruker SMART Platform CCD Diffractometer. Several sets of frames covering a random area of the reciprocal space were collected using 0.3 ◦ steps in ω at a detector-to-sample distance of ∼5 cm. The SMART software was used for data acquisition and SAINT for data extraction and reduction.5 The data were empirically corrected for absorption with SADABS 6 and the structure solution and reﬁnement were carried out with the SHELX-97 suite of crystallographic programs.7 The structure was solved by direct method (SHELXS) and reﬁned by full-matrix least-squares method (SHELXL). All atoms except the hydrogen atoms were reﬁned anisotropically. The hydrogen atom positions were found in difference Fouriermaps and reﬁned with isotropic displacementparameters.Relevantcrystaldatafor 1are presented in Table1. Table 2 givesthe atomic coordinates and isotropic displacement parameters for all reﬁned atoms in 1. While tables on structuralresults wereobtained byusing CIFTAB, the structural diagrams were generated using the programs ORTEP-3 for Windows and PLUTON available as part of WinGX. | [] | [] | ["[Cu(C 6 H 5 O 2 N)Cl] n", "C 6 H 5 NO 2 ClCu"] | ["CuCl 2 · 2H 2 O--0.170 g, 1 mmol"] | [] | ["4-cyanopyridine--0.104 g, 1 mmol", "disodium maleate--0.320 g, 2 mmol"] | ["140 °C"] | ["16 h"] | ["water--10 mL", "methanol--NaN"]
ejic.201403162 | The vial was then heated at 100 °C for 4 d and then cooled to r.t.The colorless crystals that formed were collected, washed with DMF several times, and collected by filtration. FTIR: (KBr): ν ˜ = 3602 (w), 3444 (s), 3228 (br), 2774 (w), 1648–1603 (br), 1517 (s), 1358 (w), 1291 (s), 1137 (s), 838 (w), 707 (s) cm –1 . Elemental analy | [] | [] | [] | [] | [] | [] | ["100 \nC"] | ["4 d"] | []
c001505a | Found: C 42.86, H 4.39, N 5.56%.Cu(sacc)(bipy)$1.5H 2 O Copper acetate monohydrate (199 mg, 0.996 mmol), potassium hydrogen saccharate (250 mg, 1.01 mmol) and 2,2 0 -bipyridine (155 mg, 0.992 mmol) were dissolved in hot water (16 mL). The mixture was left to stand overnight at 80  C. Blue needle crystals (294 mg, 29% yield) separated from the cooled reaction mixture over several days. IR (KBr) 3566, 3462, 3408, 3201, 3110, 3078, 3062, 3036, 2946, 1660, 1622, 1600, 1495, 1476, 1447, 1430, 1404, 1367, 1319, 1287, 1253, 1240, 1224, 1195, 1176, 1160, 1126, 1103, 1088, 1058, 1033, 990, 952, 897, 873, 836, 780, 759, 732, 686, 661, 588, 546, 489, 417 cm 1 . Anal. Calcd for Cu(C 6 H 8 O 8 )(C 8 H 8 N 2 )$1.5H 2 O: C 42.25, H 4.21, N 6.16%. | [] | ["several days"] | ["Cu(sacc)(bipy)$1.5H 2 O", "Cu(C 6 H 8 O 8 )(C 8 H 8 N 2 )$1.5H 2 O"] | ["copper acetate monohydrate--199 mg, 0.996 mmol"] | [] | ["potassium hydrogen saccharate--250 mg, 1.01 mmol", "2,2 0 -bipyridine--155 mg, 0.992 mmol"] | ["80  C"] | ["overnight"] | ["hot water--16 mL"]
s1600536805017861 | Experimental A mixture of MnCl 2 4H 2 O (0.199 g, 1.0 mmol), 5-sulfosalicylic acid dihydrate (0.050 g, 0.20 mmol), and 4% pyridine (2 ml) in water (20 ml) was stirred for 17 h. 1,10-Phenanthroline (0.040 g, 0.20 mmol) was then added. The resulting solution was put aside and the solvent was allowed to evaporate at room temperature. After three weeks, pale-yellow block-shaped crystals were obtained. | [] | ["three weeks"] | ["NaN"] | ["MnCl 2 \n4H 2 O--0.199 g, 1.0 mmol"] | [] | ["5-sulfosalicylic acid dihydrate--0.050 g, 0.20 mmol", "1,10-Phenanthroline--0.040 g, 0.20 mmol"] | [] | ["17 h"] | ["water--20 ml", "pyridine--2 ml"]
c3ce40672e | [Ag 2 (m 2 -L) 3 (CH 3 CN) 2 ](AsF 6 ) 2 (3). Complex 3 was obtained as colorless block crystals by the procedure described for 1, except with the addition of AgAsF 6 instead of AgClO 4 ?6H 2 O.The yield was 65% based on Ag + salt. Anal. calc. for C 16 H 24 Ag 2 As 2 F 12 N 8 S 3 (%): C, 18.87%; H, 2.38%; N, 11.01%. | [] | [] | ["[Ag 2 (m 2 -L) 3 (CH 3 CN) 2 ](AsF 6 ) 2 "] | [] | [] | [] | [] | [] | []
00958972.2013.864393 | 2.2.9. Synthesis of [Cd(I) 2 (L 3 )(DMSO)] (9). A similar synthetic procedure as that used for 1 was used except that CdBr 2 and aniline were replaced by CdI 2 and p-toluidine, respectively, giving pale-yellow crystals from acetonitile/dimethylsulfoxide (v/v, 6 : 1) solution. Yield 35%. M.p.: 253–255 °C. Found: C, 28.18; H, 2.99; N, 4.26%. Calcd for C 15 H 18 CdI 2 N 2 OS: C, 28.06; H, 2.82; N, 4.36%. Λ m (CH 3 CN): 2.0 Ω −1 cm 2 M −1 .IR (cm −1 ): 1624 ν asym (C(H)=N); 1596, 1507, 1441 ν(C=N)py; 1023 ν(S=O).1 H-NMR in DMSO-d 6 displayed signals identical to those observed for its uncoordinated DMSO compound 8 and were indistinguishable.2.2.10. Synthesis of [Cd(I) 2 (L 4 )] (10). A similar synthetic procedure as that used for 1 was used except that CdBr 2 and aniline were replaced by CdI 2 and o-anisidine, respectively, giving pale-yellow crystals from acetonitile/dimethylsulfoxide (v/v, 6 : 1) solution. Yield 43%.M.p.: 265–266 °C. Found: C, 27.19; H, 2.29; N, 5.04%. Calcd for C 13 H 12 CdI 2 N 2 O: C, 26.99; H, 2.09; N, 4.84%. Λ m (CH 3 CN): 1.0 Ω −1 cm 2 M −1 . IR (cm −1 ): 1618 ν asym (C(H) =N); 1589, 1495, 1438 ν(C=N)py. | [] | [] | ["[Cd(I)2(L3)(DMSO)]", "C15H18CdI2N2OS"] | ["CdI2--NaN"] | [] | ["L3--NaN"] | [] | [] | ["acetonitrile/dimethylsulfoxide--v/v, 6 : 1"]
00958972.2015.1038528 | Synthesis of {[Er 2 (SDB) 3 (H 2 O) 4 ]·H 2 O} n (6) The process was the same as 1 except that Eu(NO 3 ) 3 ·6H 2 O was replaced by Er (NO 3 ) 3 ·6H 2 O (230.5 mg, 0.5 mmol). Yellow block-shaped crystals suitable for X-ray analysis were obtained in 59% yield (based on H 2 SDB). Anal found/Calcd for C 42 H 34 S 3 Er 2 O 23 : C, 37.74; H, 2.56% (calculated: C, 37.71; H, 2.54%). IR (KBr, cm −1 ): 3435(w), 2971(w), 2364(m), 1625(m), 1535(m), 1419(s), 1298(m), 1168(m), 1098(w), 1014 (w), 867(w), 740(m), 984(w). | [] | [] | ["{[Er 2 (SDB) 3 (H 2 O) 4 ]\b1H 2 O} n", "C 42 H 34 S 3 Er 2 O 23"] | ["Er (NO 3 ) 3 \b6H 2 O--230.5 mg, 0.5 mmol"] | [] | [] | [] | [] | []
15533174.2016.1186086 | Synthesis of titled compounds Compound I. Typically, 25 mg of CdCl 2.2.5H2O (0.1 mmol, Aladdin) were dissolved into the 5 mL of DMF (64.5 mmol) under stirring. Then, 48 mg of FDA (0.23 mmol, Aladdin) and 18 mg of 1,4-diazabicy clo[2.2.2]octane (0.07 mmol, Aladdin) were successively added. After continually stirring for another 1 h, the mixture with the molar ratio of 1 CdCl 2 ¢2.5H 2 O: 2.3 FDA: 0.7 DABCO: 645 DMF was sealed into the autoc lave, put into the oven, and crystallized at 140  C for 48 h. After naturally cooled to the room temperature, colorless crystals were isolated by ﬁltration, washed thoroughly with DMF, and ﬁnally dried in air at 60  C overnight. The yield was 48% (based on the Cd).Elemental anal. found (calcd, %): C, 32.76(33.25); H 2.92(2.77); N 3.64(3.75). FTIR (KBr pallet, 4000–400 cm ¡1 ): 3476, 3114 , CONTACT Qian Qiao qiaoqian@ccut.edu.cn School of Chemical Engineering, Changchun University of Technology, 130012 Changchun, China.Color versions of one or more of the ﬁgures in the article can be found online at www.tandfonline.com/lsrt.Supplemental data for this article can be accessed on the publisher’s website. CCDC 1413196 and 1413197 contain the supplementary crystallographic data. The data can be obtained free of charge via http://www.ccdc.cam.ac.uk/conts/retrieving.html, or from the Cambridge Crystallographic Data Centre, 12 Union Road, Cambridge CB2 1EZ, UK; fax: (C44) 1223-336-033; or e-mail: deposit@ccdc.cam.ac.uk. | [] | [] | ["Compound I"] | ["CdCl 2.2.5H2O--25 mg, 0.1 mmol"] | [] | ["FDA--48 mg, 0.23 mmol", "1,4-diazabicy clo[2.2.2]octane--18 mg, 0.07 mmol"] | ["140 \nC"] | ["48 h"] | ["DMF--5 mL"]
j.poly.2017.09.035 | 6 Green crystals (overall yield: 41 mg, 26% based on Cu(NO 3 ) 2 ·3H 2 O). Anal. Calcd for C 6 H 6 BrCuN 7 (319.61 g/mol): C, 22.55, H, 1.89, N, 30.68%. Found: C, 22.73, H, 1.74, N, 30.56%. Selected IR bands (ATR, cm -1 ): 3102 (w), 3073 (w), 2043 (vs), 1600 (s), 1541 (m), 1472 (m), 1388 (m), 1334 (m), 1285 (vs), 1224 (m), 1131 (m), 1088 (m), 1019 (m), 861 (s), 829 (s). UV-Vis. (λ max , nm) in CH 3 CN (saturated solution): 421(b) and 650 nm. 2.2.4. Catena-[Cu(µ-2-Cl-6-Menic)(µ 1,1 -N 3 )(MeOH)] (4) Shiny green crystals (overall yield: 51 mg, 33% based on Cu(NO 3 ) 2 ·3H 2 O). Anal. Calcd for C 8 H 9 ClCuN 4 O 3 (308.18 g/mol): C, 31.18, H, 2.94, N, 18.18%. Found: C, 31.18, H, 2.91, N, 17.99%. IR bands (ATR, cm -1 ): 3347 (w), 3182 (w), 3067 (w), 2917 (w), 2904 (w), 2821 (w), 2085 (s), 1576 (vs), 1396 (vs), 1343 (m), 1282 (m), 1075 (s), 1028 (vs), 859 (m), 821 (m), 784 (s). UVVis. (λ max , nm) in CH 3 CN (saturated solution): 400, ~700 (b) nm. 2.3. X-ray crystal structure analysis A Bruker-AXS SMART APEX II CCD diffractometer was used for the X-ray single-crystal data collections which were performed with Mo-K α radiation (λ= 0.71073 Å) at 100(2) K. The crystallographic data, conditions retained for the intensity data collection and some details of the structure refinements are listed in Table 1. Data processing of collected intensities including Lorentz-polarization and absorption corrections were performed using SAINT, APEX and the SADABS computer programs [50]. | [] | [] | ["C 6 H 6 BrCuN 7", "C 8 H 9 ClCuN 4 O 3"] | ["Cu(NO 3 ) 2 \n3H 2 O--NaN"] | [] | [] | [] | [] | []
j.molstruc.2015.02.028 | Synthesis of [Zn(ptmp) 2 N 3 ]ClO 4 (complex 1) Sodium azide (11 mg, 0.17 mmol, 4eq) was dissolved in methanol (2 mL) [14], then the solution was carefully added to a methanol solution (1 mL) of zinc perchlorate hexahydrate (63 mg, 0.17 mmol, 4eq), the color of the later one turned brown, finally a clear solution obtained. Then 2-((5-phenyl- 2H-1,2,3-triazol-2-yl)methyl)pyridine (10 mg, 0.04 mmol, 1eq) in methanol (1 mL) was carefully layered on a fresh prepared Zn(ClO 4 ) 2 /NaN 3 solution, which affords clear and colorless crystals two weeks later. The white crystals were collected by filtration (6.7 mg, yield: 47%). m.p. 238 - 240℃, Anal. Calc. for C 28 H 24 ClN 11 O 4 Zn: C 49.50; H 3.56; N 22.68. Found: C 49.38; H 3.66; N 22.79. IR(KBr, cm -1 ): 3116, 2082, 1480, 1365, 1092, 978. Synthesis of [Cu 2 Cl 4 (ptmp) 2 ] (complex 2) To a solution of 2-((5-phenyl-2H-1,2,3-triazol-2-yl)methyl)pyridine (10 mg, 0.04 mmol) in CH 3 CN (2 mL), was added a solution of CuCl 2 (11 mg, 0.08 mmol, 2eq) in methanol (1 mL) carefully, then these solution stand for three weeks to get the green block crystals by filtration (6.3 mg, yield: 81%), m.p.160-161℃. Anal. Calc. for C 30 H 27 Cl 4 N 9 Cu 2 : C 46.05; H 3.04; N 16.11. Found: C 46.20; H 3.23; N 16.08. IR(KBr, cm -1 ): 2995, 2901, 2361, 1391, 1061, 877. Synthesis of [Cu(NO 3 ) 2 (ptmp)] (complex 3) To a solution of 2-((5-phenyl-2H-1,2,3-triazol-2-yl)methyl)pyridine (10 mg, 0.04 mmol) in CH 3 CN (2 mL), was added a solution of Cu(NO 3 ) 2 (20.5 mg, 0.08 mmol, 2 eq) in methanol (1 mL) carefully, then these solution stand for three weeks to get the green block crystals by filtration (4.6 mg, yield: 34%), m.p.164-166 ℃. Anal. Calc. for C 14 H 12 N 6 O 6 Cu: C 39.67; H 2.85; N 19.83. Found: C 39.78; H 2.91; N 20.15. IR(KBr, cm -1 ): 3135, 2354, 1631, 1320, 597. | [] | [] | ["[Zn(ptmp) 2 N 3 ]ClO 4", "C 28 H 24 ClN 11 O 4 Zn"] | ["zinc perchlorate hexahydrate--63 mg, 0.17 mmol, 4eq", "CuCl 2--11 mg, 0.08 mmol, 2eq", "Cu(NO 3 ) 2--20.5 mg, 0.08 mmol, 2 eq"] | [] | ["Sodium azide--11 mg, 0.17 mmol, 4eq", "2-((5-phenyl-2H-1,2,3-triazol-2-yl)methyl)pyridine--10 mg, 0.04 mmol, 1eq"] | [] | ["two weeks", "three weeks", "three weeks"] | ["methanol--2 mL", "CH 3 CN--2 mL"]
ejic.201201217 | The reaction of methyl formate (0.850 mmol) with 1 (0.42 mmol) in CH 2 Cl 2 (10 mL) in a Schlenk tube afforded a brown mixture after 18 h. Removal of the volatile materials gave a brown solid, which was washed with hexane (2⫻ 10 mL), dried and then analyzed by IR spectroscopy and elemental analysis. Yield: 0.130 g, 70%. Cl 3 MoO (218.30): calcd. Cl 48.72; found Cl 47.78. IR (solid state): ν ˜ = 1007 [vs, ν(Mo=O)] cm –1 . | [] | [] | [] | [] | ["methyl formate--0.850 mmol", "1--0.42 mmol"] | [] | [] | ["18 h"] | ["CH 2 Cl 2--10 mL"]
chem.201301536 | Synthesis of IFMC-28-Eu, [Ni(L)EuACHTUNGTRENNUNG(H 2 O)ACHTUNGTRENNUNG(dmf) 2 ]ACHTUNGTRENNUNG(NO 3 )·3H 2 O·DMF: IFMC-28-Eu was synthesized by a procedure similar to that used for IFMC-28-La with EuACHTUNGTRENNUNG(NO 3 ) 3 ·6H 2 O (0.05 g, 0.11 mmol) instead of LaACHTUNGTRENNUNG(NO 3 ) 3 ·6H 2 O (0.07 g, 0.16 mmol). The light pink crystals were isolated by washing with DMF and dried at room temperature. Yield: 52% based on H 4 L. IR (KBr): n˜ = 3420 (s), 2933 (s), 1623 (s) 1556 (s), 1493 (s), 1403 (s), 1181 (m), 1108 (m), 1015 (m), 937 (w), 920 (w), 894 (w), 859 (s), 808 (w), 784 (m), 739 (s), 715 (m), 674 (w), 646 cm 1 (w); elemental analysis calcd (%) for C 72 H 79 N 12 O 17 NiEu: C 54.70, H 4.88, N 11.69, Eu 9.06; found: C 54.63, H 4.95, N 11.78, Eu 9.01. | [] | [] | ["[Ni(L)Eu(H2O)(dmf)2(NO3)]·3H2O·DMF"] | ["Eu(NO3)3·6H2O--0.05 g, 0.11 mmol"] | [] | [] | [] | [] | ["DMF--not specified"]
j.jssc.2014.07.005 | [CuH 3 L 2 (SiMo 12 O 40 )]  2H 2 O (2) A mixture of L (0.06 g, 0.2 mmol), Cu(CH 3 COO) 2  H 2 O (0.04 g, 0.2 mmol), Na 2 SiO 3  9H 2 O (0.284 g, 1 mmol), Na 2 MoO 4  2H 2 O (0.242 g, 1 mmol) and water (10 mL) was placed in a Teﬂon reactor (18 mL) and heated at 170 1C for 5 days. The initial pH value of the reaction system was about 3. After cooling to room temperature at arateof101Ch  1 , red brown crystals of 2 were collected in 18% yield based on L. Anal. Calcd for C 36 H 33 CuSiMo 12 N 10 O 42 (Mr¼ 2520.63): C, 17.15; H, 1.32; N, 5.56; Cu, 2.52; Mo, 45.67%. Found: C, 17.22; H, 1.34; N, 5.53; Cu, 2.49; Mo, 45.75%. IR (KBr, cm  1 ): 3436 (m), 1627(s), 1607(s), 1510(m), 1485(w), 1422(m), 1252(m), 1194(s), 1128(w), 1063(w), 956(s), 899(s), 832(w), 786(s), 612(w), 506(m). | [] | [] | ["[CuH 3 L 2 (SiMo 12 O 40 )] ? 2H 2 O", "C 36 H 33 CuSiMo 12 N 10 O 42"] | ["Cu(CH 3 COO) 2 ? H 2 O--0.04 g, 0.2 mmol"] | [] | ["L--0.06 g, 0.2 mmol"] | ["170 1C"] | ["5 days"] | ["water--10 mL"]
j.poly.2016.04.028 | C 6 H 8 N 2 O 8 U 2 (FW = 712.19): calc. C, 10.12; H, 1.13; N, 3.93. Found: C, 10.08; H, 1.22; N, 3.87%.(NH 4 )[(UO 2 ) 4 (O) 2 (OH) 2 (Pic) 2 (INT)]H 2 O(4). Similar to the preparation of complex 3, complex 4 was prepared with further addition of 1.0 mmol isonicotinic acid and it was crystallized in a light yellow solution (pH f = 5.6) with over 70% yield (137 mg). C 18 H 20 N 4 O 19 U 4 (FW = 1548.47): calc. C, 13.96; H, 1.30; N, 3.62. Found: C, 13.94; H, 1.28; N, 3.59%. | [] | [] | ["C 6 H 8 N 2 O 8 U 2", "(NH 4 )[(UO 2 ) 4 (O) 2 (OH) 2 (Pic) 2 (INT)]H 2 O", "C 18 H 20 N 4 O 19 U 4"] | [] | [] | [] | [] | [] | []
zaac.201900156 | [Zn 3 (MCP) 2 (2,2⬘-bipy)] n (3): A mixture of Zn(OOCCH 3 ) 2 ·2H 2 O (0.11 g, 0.5 mmol), H 3 MCP (0.054g, 0.25 mmol), and 2,2⬘-bipy (0.08 g, 0.5 mmol) was dissolved in H 2 O (10.0 mL). The pH value was adjusted to 5.3 with HNO 3 (1.0 mol·L –1 ) and KOH (1.0 mol·L –1 ). The mixture was sealed in a 30 mL Teflon-lined stainless autoclave and heated to 180 °C for 4 d. Yellow block crystals were obtained with 45% yield (based on Zn). C 26 H 20 N 2 O 10 P 2 Zn 3 : calcd. C, 40.11; H, 2.59; N, 3.60 wt%; found: C, 39.98; H, 2.56; N, 3.62 wt%. | [] | [] | ["[Zn 3 (MCP) 2 (2,2⬘-bipy)] n", "C 26 H 20 N 2 O 10 P 2 Zn 3"] | ["Zn(OOCCH 3 ) 2 \b2H 2 O--0.11 g, 0.5 mmol"] | [] | ["H 3 MCP--0.054g, 0.25 mmol", "2,2⬘-bipy--0.08 g, 0.5 mmol"] | ["180 \b0C"] | ["4 d"] | ["H 2 O--10.0 mL"]
c2ce00004k | bpy (30 mg, 0.2 mmol) and nitric acid (1 ml, 1 mol L 21 ) was dissolved in H 2 O/DMF (5 ml/5 ml) mixed solution by ultrasonic waves for 10 min. Then the solution was sealed into a Pyrex tube. | [] | [] | [] | [] | ["nitric acid--1 ml, 1 mol L 21"] | ["bpy--30 mg, 0.2 mmol"] | [] | ["10 min"] | ["H 2 O/DMF--5 ml/5 ml"]
ic900113e | The resulting mixture was allowed to stir for about 1 h and ﬁltered.Blue block-shaped crystals suitable for X-ray analysis were obtained within 5 days by slow evaporation of the ﬁltrate under an ambient environment. Yield: 60% (based on Hade). Anal. Calcd for C 14 H 25 Cl 3 Cu 2 N 8 O 3 : C, 28.65; H, 4.29; N, 19.09. Found: C, 28.58; H, 4.32; N, 19.22. FT-IR (KBr pellets, cm -1 ): 3329(w), 3176 (w), 1655(vs), 1609(w), 1562(w), 1465(w), 1407(s), 1318(w), 1207(m), 1148(m), 791(w), 736(w), 667(w), 649(w), 573(w). | [] | [] | ["C 14 H 25 Cl 3 Cu 2 N 8 O 3"] | ["NaN--NaN"] | [] | ["Hade--NaN"] | [] | ["1 h", "5 days"] | ["NaN--NaN"]
00958972.2012.722628 | 2.4. Synthesis of {[Zn(g-OOCClH 3 C 6 Fc) 2 (bix)] 2 .(THF)} (3) FcC 6 H 3 ClCOONa (36.7 mg, 0.10 mmol) in methanol (4 mL) was added dropwise to the methanol solution (5 mL) of Zn(OAc) 2  2H 2 O (11.3 mg, 0.05 mmol), and then methanol solution (5 mL) of bix (12.0 mg, 0.05 mmol) was slowly diffused into the above mixture.A moment later, tetrahydrofuran (1 mL) was added dropwise to the aforementioned mixture. The resulting solution was filtered to remove a small quantity of precipitation. | [] | [] | ["{[Zn(g-OOCClH 3 C 6 Fc) 2 (bix)] 2 .(THF)}", "FcC 6 H 3 ClCOONa"] | ["Zn(OAc) 2 \n2H 2 O--11.3 mg, 0.05 mmol"] | [] | ["bix--12.0 mg, 0.05 mmol", "FcC 6 H 3 ClCOONa--36.7 mg, 0.10 mmol"] | [] | [] | ["methanol--4 mL", "tetrahydrofuran--1 mL"]
ja4015666 | was exchanged with Cu 2+ in the Cd 2+ MBBs. Further immersion of crystals of P11-16/1 into 0.05 M Cd(NO 3 ) 2 for 10 days did not lead to exchange of the Cu 2+ cations in CuTMPyP, as veriﬁed by UV−vis spectroscopy and AAS. In addition, attempts to prepare P11-16/1 directly by reactions of Cd(NO 3 ) 2 with H 3 BPT and CuTMPyP were unsuccessful.To elucidate further the formation of [Cu 4 X 2 (COO) 6 (S) 2 ] MBBs in P11-Cu , P11-8/1 was immersed in 0.05 M Cu(NO 3 ) 2 for 10 days. The harvested crystals exhibited the unit cell parameters a = 10.715(5) Å, b = 18.735(5) Å, c = 21.170(5) Å, α = 89.453(5)°, β = 88.294(5)°, γ = 85.071(5)°, and V = 4232(2) Å 3 , suggesting that the transformation to P11-Cu had occurred.As revealed in Scheme 2, Cd 2+ paddlewheels were partially exchanged to form dinuclear Cu 2+ paddlewheels in which the metal···metal distance had decreased from ca. 3.33 Å in P11 to ca.3.25 Å in P11-8/1.TheseCu 2+ paddlewheels contain monodentate carboxylate ligands in the axial sites. When P118/1 was treated with a more concentrated solution of Cu 2+ , the Cu 2+ paddlewheels can possibly bind two solvated Cu 2+ cations in such a manner that they are chelated by three carboxylate O atoms to form a Cu 4 intermediate (Scheme 2, bottom right). | [] | ["10 days", "10 days"] | ["P11-16/1", "P11-8/1"] | ["Cu 2+--NaN", "Cd(NO 3 ) 2--NaN", "Cu(NO 3 ) 2--NaN"] | [] | ["H 3 BPT--NaN", "CuTMPyP--NaN"] | [] | [] | []
zkri.2009.1143 | Synthesis of CuCl 2 (d-EtTz) 2 . A solution of CuCl 2  2H 2 O (1.96 g, 0.0115 mol) in 5 ml of methanol was added dropwise with stirring to a solution, containing 1deuteroethyl-5D-tetrazole (2.4 g, 0.023 mol) in methanol (5 ml) and two drops of a solution of DCl in D 2 O. The reaction mixtur e was stirred for 0.5 h. Light-green polycrystalline complex CuCl 2 (d-EtTz) 2 was filtered off and washed with 15 ml of a mixture of ethanol and diethyl ether (v/v ¼ 1 :2), and then with 10 ml of diethyl ether. | [] | [] | ["CuCl 2 (d-EtTz) 2"] | ["CuCl 2 \n2H 2 O--1.96 g, 0.0115 mol"] | [] | ["1deuteroethyl-5D-tetrazole--2.4 g, 0.023 mol"] | [] | ["0.5 h"] | ["methanol--5 ml", "D 2 O--two drops", "ethanol--15 ml", "diethyl ether--10 ml"]
c3ce41108g | Syntheses of complexes 1–6 [Cd 3 (BDC-F 4 ) 3 (DMF) 2 (MeOH) 6 ] n (1). Complex 1 was prepared by mixing equal molar H 2 BDC-F 4 (71.4mg,0.3mmol), Cd(NO 3 ) 2 ·4H 2 O (92.5 mg, 0.3 mmol) and Li(OAc)·2H 2 O (30.6 mg, 0.3 mmol) in the MeOH/DMF mixed solvents (v/v, 3 : 1, 8 mL). After ca. 30 min of being stirred, the colorless solution was filtered and left to stand at room temperature.After seven weeks, colorless block crystals of 1 suitable for single-crystal X-ray diffraction were obtained by slow evaporation of the solvents in 76% yield (105.2 mg). Anal. calcd for Scheme 1 CrystEngCommPaper 9614 ¦ CrystEngComm, 2013, 15, 9613–9622 This journal is © The Royal Society of Chemistry 2013 Published on 09 August 2013. Downloaded by University of Prince Edward Island on 31/10/2014 06:48:08. View Article Online C 36 H 38 Cd 3 F 12 N 2 O 20 (1): C, 31.24; H, 2.77; N, 2.02%. Found: C, 31.39; H, 2.79; N, 2.01%. IR (cm −1 ): 3507 bs, 2971 m, 2930 m, 1616 s, 1450 s, 1440 s, 1374 s, 1270 m, 1262 m, 1105 m, 1062 w, 986 s, 885 w, 799 w, 743 m, 678 w, 664 w. | [] | ["seven weeks"] | ["[Cd 3 (BDC-F 4 ) 3 (DMF) 2 (MeOH) 6 ] n"] | ["Cd(NO 3 ) 2 ·4H 2 O--92.5 mg, 0.3 mmol", "Li(OAc)·2H 2 O--30.6 mg, 0.3 mmol"] | [] | ["H 2 BDC-F 4 --71.4 mg, 0.3 mmol"] | [] | ["30 min"] | ["MeOH/DMF--3 : 1, 8 mL"]
asia.200900751 | Yield: 48%; IR (KBr): n˜ = 3443 (m), 3072 (w), 2899 (s), 2846 (m), 1947 (w), 1617 (s), 1578 (w), 1504 (w), 1430 (w), 1392 (w), 1364 (w), 1300 (s), 1225 (m), 1070 (w), 1070 (w), 1027 (m), 976 (w), 883 (w), 847 (w), 817 (s), 772 (w), 752 (w), 711 (m), 677 (w), 619 (w), 580 (w), 501 (m), 416 cm 1 (w); elemental analysis calcd (%) for C 51 H 60 Zn 2 N 4 O 9 : C 61.02, H 6.02, N 5.58; found: C 61.26, H 6.18, N 5.37. | [] | [] | ["C 51 H 60 Zn 2 N 4 O 9"] | [] | [] | [] | [] | [] | []
ja952706c | Preparation of 9C. Crystals suitable for single-crystal X-ray analysis were prepared by the same diffusion method as that used in the preparation of 6C. The methanol solution of 4 (0.25 mmol in 30 cm 3 of methanol) and an aqueous solution of K 3 [Fe(CN)] 6 (0.25 mmol in 30 cm 3 of water) were diffused slowly into each other using an H-type glass tube at room temperature. After standing for one week at room temperature in a dark room, well-defined dark brown, rhombic crystals were obtained. The crystals easily effloresce in the air to give a black-brown powder. d m ) 1.42 g cm -3 (flotation method in benzene-tetrachloromethane). IR (KBr): ν(CdN), 16001630 cm -1 ; ν(CtN), 2120 cm -1 ; ν(ClsO), 1100-1150 cm -1 . Mp: >300 °C. | [] | [] | ["9C"] | ["K 3 [Fe(CN)] 6--0.25 mmol in 30 cm 3 of water"] | [] | ["4--0.25 mmol in 30 cm 3 of methanol"] | ["room temperature"] | ["one week"] | ["methanol--30 cm 3", "water--30 cm 3"]
c4ra16545d | 5 1287(w), 1097(s), 1025(m), 948(s), 844(s), 677(m). (2): 3441(s), 3240(s), 2921(s), 2857(s), 2148(s), 2124(s), 1640(w), 1461(m), 1370(m), 1333(m), 1271(m), 1100(m), 1080(s), 987(m), 950(m), 878(m), 805(m), 629(m), 564(w). (3): 3504(s), 3277(s), 2958(s), 2876(s), 2148(s), 2126(s), 1654(w), 1454(m), 1343(w), 1288(s), 1103(m), 978(w), 918(m), 707(m), 660(m). Single-crystal X-ray data collection and structure determination Single crystal X-ray diffraction data for complexes were collected on a Bruker Apex CCD diffractmeter with graphite-monochromated Mo-Kα radiation (λ = 0.71073 Å) at 173(2) and 293(2) K. Data reductions and absorption corrections were performed using the SAINT and SADABS programs, respectively [35] . | [] | [] | [] | [] | [] | [] | [] | [] | []
cjc-2017-0589 | 10 Pb(terpy)Br 2 [Hg(CN) 2 ] 0.5 . Pale yellow plates of Pb(terpy)Br 2 [Hg(CN) 2 ] 0.5 were synthesized hydrothermally by heating PbBr 2 (37 mg, 0.1 mmol), terpy (23 mg, 0.1 mmol) and Hg(CN) 2 (75 mg, 0.3 mmol) in 3 mL H 2 O to 140ºC, maintaining this plateau temperature for 12 hours, followed by cooling over 60 hours. Crystals were collected through filtration and washed with MeOH. Yield: 51 mg (70 %). FT-IR (ATR, cm -1 ): 3105 w, 3071 m, 3015 w, 1590 ms, 1573 m, 1564 m, 1506 w, 1483 ms, 1449 s, 1434 s, 1419 w, 1395 w, 1311 m, 1263 w, 1244 m, 1197 m, 1169 ms, 1159 ms, 1092 w, 1072 w, 1053 w, 1009 s, 970 w, 833 w, 798 w, 776 vs, 732 w. Raman (785 nm, a: 1, %lp: 10, cm -1 ) 2177 (ݒ CN , s), 1591 m, 1564 m, 1496 m, 1475 w, 1455 w, 1328 vs, 1297 m, 1264 w, 1111 m, 1074 m, 1042 ms, 1013 s, 828 w, 808 w, 733 w, 722 m, 653 m, 632 m, 509 w, 300 m, 285 m, 267 m, 219 m, 154 m, 132 s, 112 vs. Anal. Calcd. for C 32 N 8 H 22 Br 4 HgPb 2 (Pb(terpy)Br 2 [Hg(CN) 2 ] 0.5 ) 2 : C 26.45 %; H 1.53 %; N 7.71%. Found: C 26.12 %; H 1.51 %; N 7.58 %. Measurement of birefringence The optical retardation and crystal thickness measurements were obtained by means of polarized-light microscopy using an Olympus BX60 microscope, with a tilted U-CTB thick Berek compensator at ߣ = 546(10) nm at room temperature. The birefringence was calculated by dividing the measured retardation by the crystal thickness. The face assignment of the crystals was determined using the crystal faces application in APEX II. Page 10 of 29 Can. J. Chem. Downloaded from www.nrcresearchpress.com by TUFTS UNIV LIBRARY on 12/16/17 For personal use only. This Just-IN manuscript is the accepted manuscript prior to copy editing and page composition. It may differ from the final official version of record. | [] | ["60 hours"] | ["Pb(terpy)Br 2 [Hg(CN) 2 ] 0.5", "C 32 N 8 H 22 Br 4 HgPb 2"] | ["PbBr 2--37 mg, 0.1 mmol", "Hg(CN) 2--75 mg, 0.3 mmol"] | [] | ["terpy--23 mg, 0.1 mmol"] | ["140ºC"] | ["12 hours"] | ["H 2 O--3 mL"]
c1ce05380a | Block shaped light green crystals of 4 were obtained in 30% yield (0.0362 g, based on H 2 MDP).IR(400–4000 cm 1 ): 3409 vw, 2927 w, 1666 m, 1629 m, 1596 m, 1496 m, 1398 vs(sh), 1299 w, 1238 vs(sh), 1163 s, 1093 m, 1010 w, 875 m, 775 m, 663 s.Synthesis of {[Zn(DPA)(H 2 MDP)]$2(H 2 O)} n (5) To a mixture of Zn(NO 3 ) 2 $6H 2 O (0.1 mmol, 0.0297 g), H 2 MDP (0.1 mmol, 0.0204 g) and H 2 DPA (0.1 mmol, 0.0242 g) 10 ml of distilled water was added. Then the mixture was heated to 120  C for 72 h in a 25 ml sealed Teﬂon-lined stainless steel autoclave.Afterward, the autoclave was slowly cooled down to room temperature. Yellow cube-shaped crystals of 5 were ﬁltered off, washed with distilled water and dried in ambient temperature (40% yield (0.0218 g) based on H 2 MDP). | [] | [] | ["{[Zn(DPA)(H 2 MDP)]$2(H 2 O)} n"] | ["Zn(NO 3 ) 2 $6H 2 O--0.1 mmol, 0.0297 g"] | [] | ["H 2 MDP--0.1 mmol, 0.0204 g", "H 2 DPA--0.1 mmol, 0.0242 g"] | ["120 \nC"] | ["72 h"] | ["distilled water--10 ml"]
00958972.2017.1280603 | 2.3. Syntheses of 1–4 L1 (0.5 g, 1.35 mmol) was dissolved in water (10 mL) and mixed with 1.0 mL saturated solution of CsCl (1.86 g, 2.21 mmol) at room temperature with vigorous stirring. The precipitates appeared immediately and were stirred for 4 h before being isolated by suction ltration. 1 was obtained and recrystallized from water to give colorless prism crystals (40% yield). IR(KBr) v: 3445s, 3021m, 2857w, 1628vs, 1574m, 1443m, 1412w, 1263m, 1178s, 1089s, 1021 m cm −1 . Anal. Calcd for C 16 H 17 CsO 10 S: C, 35.96; H, 3.18. Found: C, 36.15; H, 3.36. | [] | [] | ["1"] | [] | ["CsCl--1.86 g, 2.21 mmol"] | ["L1--0.5 g, 1.35 mmol"] | [] | ["4 h"] | ["water--10 mL"]
c4ce02140a | 4H 2 O (0.2g, 0.65 mmol) and 2,2′:6′,2′′-terpyridine (0.15 g, 0.65 mmol) and stirred at room temperature for 12 h. The resulting solution was kept for evaporation at room temperature, and after a week light yellow crystals of {[Cd(µ 1,5 dca)(terpy)(H 2 O)](dca)} n were obtained, filtered off and dried in air. Yield: 75%. (2) [Cd(µ 1,5 -dca)(terpy)(H 2 O)] n •n(dca): Anal. Calc. For C 19 H 13 CdN 9 O: C, 46.03; H, 2.64; N, 25.43 %. Found: C, 46.33; H, 2.71; N, 25.55%. IR (KBr; cm -1 ): 3420(br) ν(O–H); 2258(s) ν as + ν s (C≡N dca ), 2215(s) ν as (C≡N) and 2151(vs) ν s (C≡N); 1640(w), 1590(s) and 1580 (s) ν(C=N terpy ) and ν(C=C terpy ). 2.2.3 Preparation of [Cd(µ µµ µ 1,3 -N 3 )(NO 3 )(terpy)] n (3) The same synthetic procedure as that for 1 was used except that sodium dicyanamide was replaced with sodium azide (0.08 g, 1.23 mmol). Yellow crystalline precipitate of [Cd(µ 1,3 N 3 )(NO 3 )(terpy)] n was collected in 80% yield. Single crystals of 3 were grown by slow diffusion in an H-shaped tube. A solution of NaN 3 (0.615 mmol) in methanol was placed to the bottom of one Page 5 of 50 CrystEngComm CrystEngComm Accepted Manuscript Published on 21 November 2014. Downloaded by University of Texas Libraries on 26/11/2014 07:26:49. View Article Online DOI: 10.1039/C4CE02140A | [] | ["a week"] | ["{[Cd(µ 1,5 dca)(terpy)(H 2 O)](dca)} n", "[Cd(µ 1,5 -dca)(terpy)(H 2 O)] n •n(dca)", "[Cd(µ µµ µ 1,3 -N 3 )(NO 3 )(terpy)] n"] | ["CdCl 2 ·4H 2 O--0.2g, 0.65 mmol", "sodium azide--0.08 g, 1.23 mmol"] | [] | ["2,2′:6′,2′′-terpyridine--0.15 g, 0.65 mmol", "sodium dicyanamide--NaN 3 (0.615 mmol)"] | ["room temperature"] | ["12 h"] | ["water--not specified", "methanol--not specified"]
j.poly.2011.09.013 | 2.2. Preparation of [AgL] 1 (1) A mixture of AgBF 4 (30 mg, 0.17 mmol) and the ligand HL (120 mg, 0.5 mmol) in methanol (20 ml) was sealed in a 25 ml Teflon-lined vessel, heated at 75 °C for 11 h, and then slowly aircooled. The resulting colorless crystals were ﬁltered and washed with methanol (5 ml  2) and H 2 O(5ml 2) to give coordination polymer 1 (47 mg, 0.135 mmol, and 79.4% yield). M.p.: 206–208 °C. | [] | [] | ["[AgL] 1", "1"] | ["AgBF 4--30 mg, 0.17 mmol"] | [] | ["HL--120 mg, 0.5 mmol"] | ["75 \nC"] | ["11 h"] | ["methanol--20 ml"]
j.poly.2014.06.028 | Calc. C 54 H 32 N 8 O 10 Pb 2 1: C, 47.43; H, 2.36; N, 8.20. Found: C, 47.00; H, 2.35; N, 8.02%. IR (cm 1 ): 1634 m, 1548 s, 1474 m, 1443 s, 1252 s, 1222 s, 1142 m, 946 s, 816 s, 727 s, 635 w, 533 w.2.2.2. [Cd(4-cppth)(bpy)(H 2 O)]H 2 O 2 The yellow block crystals of 2 were obtained from a simple hydrothermal self-assembly of Cd(CH 3 COO) 2 2H 2 O (53 mg, 0.1 mmol), 4-cpph (60 mg, 0.2 mmol), N 2 H 4 H 2 O (0.1 mL) and bpy (32 mg, 0.2 mmol) in a 15 mL aqueous solution (pH = 6 adjusted by H 2 (ox)) at 160 °C for 4 days. Yield: ca. 25% based on Cd(II). Anal. | [] | [] | ["[Cd(4-cppth)(bpy)(H 2 O)] n", "C 54 H 32 N 8 O 10 Pb 2"] | ["Cd(CH 3 COO) 2 \n2H 2 O--53 mg, 0.1 mmol"] | [] | ["4-cpph--60 mg, 0.2 mmol", "N 2 H 4 \nH 2 O--0.1 mL", "bpy--32 mg, 0.2 mmol"] | ["160 \n°C"] | ["4 days"] | ["aqueous solution--15 mL"]
ic401765r | Systhesis of [Ag 2 (H 2 bpz) 2 (SO 4 )]·3H 2 O (2). Complex 2 was prepared in a similar procedure to that for 1, by using acetonitrile (2 mL) instead of ethanol and reaction temperature of 90 °C. Colorless prism crystals were obtained in ca. 37.8% yield (14 mg). Anal. Calcd for C 20 H 34 Ag 2 N 8 O 7 S: C, 32.19; H, 4.59; N, 15.01. Found: C, 32.15; H, 4.64; N, 14.95. IR (cm −1 ): 3373w, 3156w, 2916w, 1640w, 1568w, 1463w, 1423w, 1307m, 1100s, 1043vs, 977w, 853w, 778m. | [] | [] | ["[Ag 2 (H 2 bpz) 2 (SO 4 )]\n3H 2 O", "C 20 H 34 Ag 2 N 8 O 7 S"] | [] | [] | [] | ["90 \n°C"] | [] | ["acetonitrile--2 mL"]
c8dt00182k | Synthesis of {(NH 4 ) 2 ·Q[6]·(HDTNB) 2 ·2H 2 O} (1). Method 1: Supramolecular assembly 1 was obtained by the reaction of Q[6]·10H 2 O (15.0 mg, 0.0125 mmol), H 2 DTNB (9.9 mg, 0.025 mmol), NH 4 Cl (6.9 mg, 0.125 mmol) and distilled water (5 mL) under hydrothermal conditions (at 120 °C for 6 hours and then cooled to room temperature in 2 hours) in a Teflonlined stainless steel container. Finally, colorless platelet shaped crystals of 1 were collected in 50% yield based on Q[6]·10H 2 O. Method 2: Q[6]·10H 2 O (15.0 mg, 0.0125 mmol), H 2 DTNB (9.9 mg, 0.025 mmol) and NH 4 Cl (6.9 mg, 0.125 mmol) were mixed in 5 ml of distilled water. The mixture was then stirred and refluxed for 10 hours in a roundbottomed flask under atmospheric pressure. After cooling to room temperature, the precipitate was filtered and washed several times with water to remove excess NH 4 Cl. The solid was dried in air and collected (yield 70%, based on Q[6]·10H 2 O). | [] | [] | ["{(NH 4 ) 2 ·Q[6]·(HDTNB) 2 ·2H 2 O}"] | [] | ["NH 4 Cl--6.9 mg, 0.125 mmol"] | ["Q[6]·10H 2 O--15.0 mg, 0.0125 mmol", "H 2 DTNB--9.9 mg, 0.025 mmol"] | ["120 °C", "refluxed"] | ["6 hours", "10 hours"] | ["distilled water--5 mL"]
cg020052v | Erbium chloride was obtained by reaction of hydrochloric acid with erbium oxide. An amount of erbium oxide was put in suspension in water at 50-60 °C with magnetic stirring, and hydrochloric acid was added until complete dissolution of powder. Then, the solution was evaporated to dryness, and the residue was dissolved in ethanol. After precipitation by addition of ether and filtration, the pink powder was collected, dried, and stored in a desiccator. | [] | [] | ["Erbium chloride"] | ["erbium oxide--NaN"] | [] | [] | ["50-60 °C"] | [] | ["water--NaN", "ethanol--NaN", "ether--NaN"]
zaac.200900412 | [Mn(pbc) 2 ] (2): A mixture of MnCl 2 ·4H 2 O (0.099 g, 0.5 mmol), Hpbc (0.199 g, 1 mmol), NaOH (0.04 g, 1 mmol), and distilled water (18 mL) was heated in a 25 mL stainless-steel reactor with a Teflon liner 140 °C for 120 h, followed by slow cooling to room temperature at the rate of 5 °C·h –1 , red block crystals of compound 2 were obtained (Yield 70 % based on Mn). Anal. calcd. for C 24 H 16 MnN 2 O 4 : C 63.87; H 3.57; N 6.21 %; found: C 64.62; H 3.61;N 6.14 %. IR (KBr): ν ˜ = 1610s; 1451s; 1064m; 845s cm –1 . | ["room temperature"] | [] | ["[Mn(pbc) 2]", "C 24 H 16 MnN 2 O 4"] | ["MnCl 2 ·4H 2 O--0.099 g, 0.5 mmol"] | [] | ["Hpbc--0.199 g, 1 mmol", "NaOH--0.04 g, 1 mmol"] | ["140 °C"] | ["120 h"] | ["distilled water--18 mL"]
j.poly.2014.05.043 | Elemental Anal. Calcd (Found) for C 9 H 13 AgN 3 O 6.5 S 1.5 : C, 25.54 (25.82); H, 3.10 (3.53); N, 9.93 (9.64) %. IR data (υ/cm -1 ): 1596(s, ν C=N ), 1588 (m), 1541(w), 1506(w), 1483(m), 1459(w), 1425(m), 1393(m), 1232(m), 1125(vs, SO 4 2), 1048(vs), 1011(s), 804(m, δ C−S−C ), 721(m, ν C−S ), 618(m), 485(m). | [] | [] | ["C 9 H 13 AgN 3 O 6.5 S 1.5"] | [] | [] | [] | [] | [] | []
j.poly.2004.12.020 | 2.2. Preparation of Zn 2 (tn) 2 (CO 3 )Ni(CN) 4 Æ H 2 O 20 ml of 0.1 M aqueous solution of K 2 [Ni(CN) 4 ] (2 mmol) and 20 ml of 0.1 M aqueous solution of Zn(NO 3 ) 2 (2 mmol) were successively added to 0.67– 1.00 ml of tn (8–12 mmol) in 10 ml of water. The eventually formed turbidity was removed by ﬁltration. | [] | [] | ["Zn 2 (tn) 2 (CO 3 )Ni(CN) 4 Æ H 2 O"] | ["K 2 [Ni(CN) 4 ]--2 mmol", "Zn(NO 3 ) 2--2 mmol"] | [] | ["tn--0.67–1.00 ml (8–12 mmol)"] | [] | [] | ["water--10 ml"]
c6ra25319a | Aer cooling to room temperature at a speed of 0.1  C min 1 , the red crystals of 5 (3.06 mg) were obtained and washed with distilled water. 11% yield based on Co. Elemental analysis for C 38 H 38 Co 2 N 4 O 16 , calcd (%): C, 49.32; H, 4.11; N, 6.05. Found (%): C, 49.35; H, 4.14; N, 6.00. IR data (KBr, cm 1 ): 3440 (s), 1641 (m), 1549 (s), 1504 (s), 1442 (m), 1371 (s), 1260 (m), 1192 (s), 1138 (s), 1060 (s), 1026 (w), 951 (w), 880 (w), 798 (m), 727 (w), 630 (w), 502 (w). | [] | [] | ["C 38 H 38 Co 2 N 4 O 16"] | [] | [] | [] | [] | [] | []
ic9710768 | Crystals suitable for X-ray diffraction were obtained by a modification of the above procedure in which a 1:1 dichloromethane/toluene solution (30 mL) of Mn II TOMePP(py) (43.5 mg, 0.0502 mmol) was mixed with a 20 mL toluene solution of TCNE (10.0 mg, 0.0781 mmol). Upon standing for 2 days in a vibration-dampened glovebox, long, thin platelike crystals were harvested from the bottom of the crystallization flask. Separate single crystals dried for 1 and 0.5 h, respectively, were only weakly diffracting (even at low temperature) and unsuitable for a crystal structure determination. A desolvated sample isolated from a separate preparation that had been dried for 3 h displayed additional weak but well-defined IR stretches and resulted in a similar composition. | [] | ["1 h", "0.5 h", "3 h"] | ["Mn II TOMePP(py) TCNE"] | ["Mn II TOMePP(py)--43.5 mg, 0.0502 mmol"] | [] | ["TCNE--10.0 mg, 0.0781 mmol"] | [] | ["2 days"] | ["dichloromethane/toluene--30 mL", "toluene--20 mL"]
znb-2019-0175 | 4.1.2 Synthesis of [Cd(NCS) 2 (3cyanopyridine) 2 ] n ·3-cyanopyridine (1) A mixture of Cd(NCS) 2 (114.4 mg, 0.50 mmol) and 3- cyanopyridine (208.3mg, 2.00mmol) in 2mL of water was stirred for one day. Single crystals were obtained in a similar way from a mixture of Cd(NCS) 2 (57.1 mg, 0.25mmol) and 3-cyanopyridine (52.1mg, 0.50mmol) in 1mL of methanol. – Elemental analysis for C 20 H 12 CdN 8 S 2 (540.9009 g mol −1 ): calcd. C 44.41, H 2.24, N 20.72, S 11.86; found C 42.26, H 2.05, N 20.17, S 11.06. | [] | [] | ["[Cd(NCS) 2 (3cyanopyridine) 2 ] n", "C 20 H 12 CdN 8 S 2"] | ["Cd(NCS) 2--114.4 mg, 0.50 mmol", "Cd(NCS) 2--57.1 mg, 0.25 mmol"] | [] | ["3-cyanopyridine--208.3 mg, 2.00 mmol", "3-cyanopyridine--52.1 mg, 0.50 mmol"] | [] | ["one day"] | ["water--2 mL", "methanol--1 mL"]
ic202157q | [LCuAg(CN) 2 ](MeOH) 2 3. Addition of KAg(CN) 2 (0.067 g, 0.33 mmol) to a stirred solution of [(LCu) 3 OH](ClO 4 ) 2 (0.1 g, 0.11 mmol) in methanol (10 mL) gave a blue solution that was filtered 20 min later and kept undisturbed to yield crystals that were isolated by filtration and dried. Yield: 0. 09 g, 67%. Anal. Calcd for C 13 H 19 AgCuN 4 O 3 (450.7): C, 34.6; H, 4.2; N, 12.4. Found: C, 34.3; H, 4.0; N, 12.2. IR (ATR): 3322s, 3264s, 2175m, 2132m, 1644s, 1598m, 1580m, 1537m, 1471m, 1447m, 1395m, 1345m, 1311m, 1196m, 1153m, 1128m, 1099w, 1049m, 1032m, 1007m, 923w, 890w, 856w, 789w, 763m, 750m, 741m, 648m, 634m cm −1 . | [] | [] | ["[LCuAg(CN) 2 ](MeOH) 2", "C 13 H 19 AgCuN 4 O 3"] | ["KAg(CN) 2--0.067 g, 0.33 mmol", "[(LCu) 3 OH](ClO 4 ) 2--0.1 g, 0.11 mmol"] | [] | [] | [] | ["20 min"] | ["methanol--10 mL"]
zaac.200700362 | [Cd(4-pepmd) 1.5 (NO 3 ) 2 ] n ·nCHCl 3 ·nH 2 O ·2nMeOH (2) A solution of Cd(NO 3 ) 2 ·4H 2 O (15.4 mg, 0.05 mmol) in MeOH (5 cm 3 ) was layered onto a solution of 4-pepmd (21.5 mg, 0.05 mmol) in CHCl 3 (10 cm 3 ) and was left for several days at room temperature to give well-shaped colorless crystals of 2, yield: 80 %. | [] | ["several days"] | ["[Cd(4-pepmd) 1.5 (NO 3 ) 2 ] n ·nCHCl 3 ·nH 2 O ·2nMeOH"] | ["Cd(NO 3 ) 2 ·4H 2 O--15.4 mg, 0.05 mmol"] | [] | ["4-pepmd--21.5 mg, 0.05 mmol"] | [] | [] | ["MeOH--5 cm 3", "CHCl 3--10 cm 3"]
d0ce01456g | Selected IR (KBr pellet, cm −1 ): 3472 (br, m), 1781 (s), 1565 (s), 1464(s), 1433 (m), 1388 (s), 1316 (s), 1262 (m), 1245 (s), 1176 (s), 972 (s), 864 (s), 691 (m), 649 (m). | [] | [] | [] | [] | [] | [] | [] | [] | []
ejic.201400030 | [BMP] 3 [CeBr 6 ] (3): A 20 mL scintillation vial was charged with CeBr 3 (0.025 g, 0.066 mmol) and THF (5 mL), and the resulting white suspension was stirred at 50 °C for 10 min. The mixture was cooled to room temperature, and the solvent was removed in vacuo. | [] | [] | ["[CeBr 3 ] 3 [BMP]"] | ["CeBr 3 --0.025 g, 0.066 mmol"] | [] | ["BMP--NaN"] | ["50 \n\teC"] | ["10 min"] | ["THF--5 mL"]
acs.inorgchem.9b02889 | Preparation of Ag@1. A 50 mg sample of 1 was added to 10 mL of a solution (H 2 O/DMF = 1:2 v/v) containing AgNO 3 (1 mmol/L) and stirred for 2.5 h. The obtained suspension was centrifuged and washed with ethanol. Then the collected sample was dispersed in 10 mL of solvent (H 2 O/DMF = 1:2 v/v), followed by adding 5 mL of the same mixed solvents containing NaBH 4 (3.78 mg, 0.1 mmol). The mixture turned black immediately, and the purple black sample of Ag@1 was ﬁltrated. Elemental analysis found (%): C, 31.41; H, 2.89; N, 1.93. IR (KBr, cm −1 ): 3418 (s), 1660 (s), 1618 (s), 1581 (m), 1454 (w), 1260 (s), 1112 (m), 1102 (w), 894 (w), 777 (s), 723 (m), 683 (w), 458 (m) (Figure S1). | [] | [] | ["Ag@1"] | ["AgNO 3--1 mmol/L", "NaBH 4--3.78 mg, 0.1 mmol"] | [] | [] | [] | ["2.5 h"] | ["H 2 O/DMF--1:2 v/v", "ethanol--not specified"]
chem.200600726 | Synthesis of complex 2 ([Ag 2 (1) 2 ]ACHTUNGTRENNUNG[BF 4 ] 2 ): The complex was obtained by mixing ligand 1 (2 mg, 5.78 mmol, 1 equiv) with AgBF 4 (1.13 mg, 5.78 mmol, 1 equiv) in CD 3 NO 2 (0.5 mL), which leads to complete dissolution of the ligand.1 H NMR (CD 3 NO 2 /CDCl 3 4:1, 300 MHz): d = 8.28 (d, J= 0.9 Hz, 2 H; H H ), 8.06 (td, J= 7.7, 1.5 Hz, 4 H; H C ), 7.95 (s, 4 H; H E ), 7.92–7.87 (m, 4H; H A ), 7.78 (d, J = 8.1 Hz, 4H; H D ), 7.45 (d, J = 0.9 Hz, 2H; H G ), 7.31–7.24 (m, 4H; H B ), 3.41 ppm (s, 12H; H F ); 109 Ag NMR: d = 438.15 ppm; ES-MS: m/z calcd for [Ag 2 (1) 2 BF 4 ] + = [C 36 H 36 N 16 Ag 2 BF 4 ] + : 995.144; found: 995.135. | [] | [] | ["[Ag 2 (1) 2 ]ACHTUNGTRENNUNG[BF 4 ] 2"] | ["AgBF 4--1.13 mg, 5.78 mmol, 1 equiv"] | [] | ["ligand 1--2 mg, 5.78 mmol, 1 equiv"] | [] | [] | ["CD 3 NO 2--0.5 mL"]
s10904-013-0015-7 | 2.2 Synthesis Compound 1 was prepared by the hydrothermal method: A mixture of Cd(NO 3 ) 2 4H 2 O (0.1542 g, 0.50 mmol), NaOH (0.04 g, 1 mmol), tzba (0.0951 g, 0.5 0 mmol), and deionized water (15 mL) was stirred at room temperature for 30-min, then transferred and sealed in a 25 mLTelfon-lined reactor and heated at 180 °C for 5 days. After slow cooling to room temperature, yellow block crystals were ﬁltered and washed with distilled water. (yield 30 % based on Cd). Anal.calcd (%) for C 8 H 4 CdN 4 O 3 : C, 30.35; H, 1.27; N, 17.70; Cd, 35.51. Found: C, 30.37; H, 1.28; N, 17.74; Cd, 35.56.2.3 X-Ray Crystallography The structure of 1 was determined from single-crystal X-ray diffraction data. Intensity data were collected with a Bruker SMART CCD diffractometer equipped with a graphite monochromatized MoKa radiation (k = 0.71073A ˚ ). The structure was solved by direct methods and difference Fourier map with the SHELXL-97 program [38, 39] and reﬁned by full-matrix least-squares techniques on F 2 . Anisotropic thermal parameters were used to reﬁne all non-hydrogen atoms. Hydrogen atoms on C- and N-atoms of the organic ligands were included in the calculated positions. Hydrogen atoms attached to the –OH group and lattice water molecules were found from the difference Fourier maps. The crystallographic data and structural determination of 1 are summarized in Table 1. The selected bond lengths and angles of 1 are listed in Table S1. | [] | [] | ["Cd(NO 3 ) 2 \n4H 2 O", "C 8 H 4 CdN 4 O 3"] | ["Cd(NO 3 ) 2 \n4H 2 O--0.1542 g, 0.50 mmol"] | [] | ["tzba--0.0951 g, 0.50 mmol"] | ["180 \nC"] | ["5 days"] | ["deionized water--15 mL"]
chem.201603072 | The mother liquor was decanted and the crystals were rinsed with ethanol (3  8 mL), then dried in air for 2 h (yield: 50% based on bib). IR (KBr): n ˜ =3928 w, 3546 s, 3437 s, 3121 s, 2984 m, 2523 w, 2011 m, 1878 w, 1616 s, 1533 s, 1403 s, 1305 s, 1249 s, 1124 s, 1106 s, 1018 m, 958 m, 930 m, 900 m, 832 s, 759 s, 738 s, 646 cm 1 s; elemental analysis calcd (%) for C 20 H 14 CdN 4 O 4 : C 49.35, H 2.90, N 11.51; found: C 49.16, H 3.02, N 11.60. | [] | [] | ["C 20 H 14 CdN 4 O 4"] | [] | [] | [] | [] | ["2 h"] | ["ethanol--3 x 8 mL"]
j.jssc.2020.121343 | Yield: 68% based on Ni(CH 3 COO) 2 ⋅4H 2 O. Anal. Calcd for C 9 H 13 NO 7 PNi: C, 32.09; H, 3.89; N, 4.16%. Found, C, 31.61; H, 4.25; N, 3.99%. IR (KBr, cm 1 ): 3555 (s), 3398 (m), 3257 (m), 3102 (br, s), 2979 (w), 2940 (w), 2909 (m), 1675 (br, s), 1611 (w), 1575 (m), 1513 (w), 1462 (s), 1415 (s), 1324 (m), 1297 (m), 1256 (w), 1183 (s), 1097 (m), 1036 (m), 962 (s), 861 (w), 833 (m), 778 (m), 759 (s), 706 (m), 647 (w), 629 (m), 593 (s), 542 (m). | [] | [] | ["Ni(CH 3 COO) 2 ⋅4H 2 O", "C 9 H 13 NO 7 PNi"] | [] | [] | [] | [] | [] | []
ic501527k | Synthesis of [2](ClO 4 ) 2 . A solution of (4-nitrophenyl)isocyanate (0.27 g, 1.65 mmol) in anhydrous MeCN (20 mL) was added dropwise under a dinitrogen atmosphere to a round-bottomed ﬂask containing a solution of [4](ClO 4 ) 3 (1 g, 1.65 mmol), triethylamine (0.92 mL, 6.6 mmol), and pyridine (0.53 mL, 6.6 mmol) in anhydrous MeCN (30 mL). The resulting mixture was magnetically stirred at room temperature for 5 h. The pink solid that precipitated during the reaction was isolated by ﬁltration, washed with cold MeCN (10 mL), and dried in vacuo. Yield: 71%. Anal. Calcd for C 18 H 32 Cl 2 CuN 8 O 11 (670.9): C, 32.2; H, 4.8; N, 16.7. Found: C, 32.4; H, 4.9; N, 16.5. ESIMS (MeCN): m/z 572 (100%; [M − ClO 4 − ] + ), 235 (25%; [M − 2ClO 4 − ] 2+ ). FT-IR (solid, ATR): 3425 (w), 3388 (m), 3230 (m), 2951 (w), 2887 (w), 1700 (s), 1655 (w), 1608 (m), 1594 (m), 1534 Inorganic Chemistry Article dx.doi.org/10.1021/ic501527k ¦ Inorg. Chem. XXXX, XXX, XXX−XXXB | [] | [] | ["[2](ClO 4 ) 2", "C 18 H 32 Cl 2 CuN 8 O 11"] | ["[4](ClO 4 ) 3--1 g, 1.65 mmol"] | ["triethylamine--0.92 mL, 6.6 mmol", "pyridine--0.53 mL, 6.6 mmol"] | ["(4-nitrophenyl)isocyanate--0.27 g, 1.65 mmol"] | [] | ["5 h"] | ["anhydrous MeCN--20 mL"]
cg0701022 | Synthesis of Zn 3 (CTC) 2 (Bipy) · (DMF)(H 2 O) 2 (4). A mixture of Zn(NO 3 ) 2 · 6H 2 O (60 mg, 0.2 mmol) and CTC (20 mg, 0.1 mmol) was dissolved in DMF (8 mL) and H 2 O (2 mL) at room temperature in a 50 mL beaker. An aqueous solution of Bipy (20 mg, 0.1 mmol in 1.0 mL) was slowly added followed by sufﬁcient2MHNO 3 until the mixture became clear. The mixture was left undisturbed at 55 °C for 7 days to give colorless crystals. Yield: 58% (based on zinc). The complex was stable in air and insoluble in common organic solvents such as acetone, methanol, ethanol, dichloromethane, acetonitrile, chloroform, DMF, and DMSO. Anal. Calcd C 31 H 37 N 3 O 15 Zn 3 (883.01): C, 42.13; H, 4.22; N, 4.76. Found: C, 42.28; H, 4.29; N, 4.63. FTIR (KBr): ν ) 3432 (m), 2931 (m), 2862 (w), 1658 (s), 1604 (s), 1396 (s), 1342 (m), 1218 (w), 1103 (w), 818 (w), 717 (w), 602 (m) cm -1 . | [] | [] | ["Zn 3 (CTC) 2 (Bipy) · (DMF)(H 2 O) 2", "C 31 H 37 N 3 O 15 Zn 3"] | ["Zn(NO 3 ) 2 \n6H 2 O--60 mg, 0.2 mmol"] | [] | ["CTC--20 mg, 0.1 mmol", "Bipy--20 mg, 0.1 mmol"] | ["55 °C"] | ["7 days"] | ["DMF--8 mL", "H 2 O--2 mL"]
ejic.200700744 | C 14 H 26 Er 2 N 4 O 21 Se 2 (1078.83): calcd. C 15.59, H 2.43, N 5.20; found C 15.64, H 2.49, N 5.21.7: Prepared by the general method. Prism-shaped crystals. Yield: 0.029 g (31% based on C 2 O 4 2– ). IR (KBr): ν ˜ = 3435 (m), 3218 (w), 2973 (w), 1632 (s), 1422 (w), 1315 (m), 1081 (w), 883 (s), 856 (s), | [] | [] | ["C 14 H 26 Er 2 N 4 O 21 Se 2"] | [] | [] | [] | [] | [] | []
jacs.0c05286 | 1·NBD-BF 4 : IR ν max (nujol, cm -1 ): 1614 (s, C=C), 1556 (m, C=C), 1452 (m, C=C) 1405, 1376. 1·NBD-Cl: IR ν max (nujol, cm -1 ): 1611 (s, C=C), 1556 (m, C=C), 1457 (m, C=C) 1409, 1377. Preparation of 1·[Rh(CH 2 CH 2 ) 2 ][Rh(CH 2 CH 2 ) 2 Cl 2 ] (1·ETH) Single crystals of 1 (~24 mg) were placed in a 20ml glass pressure vessel fitted with a pressure gauge and Swagelok tap assembly (See SI 9.0 for details). The crystals were Page 7 of 13 ACS Paragon Plus Environment Journal of the American Chemical Society 1 2 3 4 5 6 7 8 9 10 11 12 13 14 15 16 17 18 19 20 21 22 23 24 25 26 27 28 29 30 31 32 33 34 35 36 37 38 39 40 41 42 43 44 45 46 47 48 49 50 51 52 53 54 55 56 57 58 59 60 | [] | [] | ["1·[Rh(CH 2 CH 2 ) 2 ][Rh(CH 2 CH 2 ) 2 Cl 2 ] (1·ETH)"] | [] | [] | [] | [] | [] | []
ejic.201700845 | C 27 H 29 CrKN 7 O 5 (622.67): calcd. C 52.08, H 4.69, N 15.75; found C 51.67, H 4.31, N 15.69.K[Cr(L N3O2biPh )(CN) 2 ]·1.5EtOH·1.5H 2 O (4): [Cr(HL N3O2biPh )(H 2 O) 2 ](NO 3 ) 2 ·H 2 O (0.15 g, 0.2 mmol) was dissolved in EtOH (15 mL) and heated to 40 °C. A solution of KCN (0.07 g, 1 mmol) in EtOH (8 mL) was added dropwise. The mixture was heated at reflux for 6 h, cooled to room temp., and filtered to discard any insoluble material.Crystalline 4 was isolated upon slow concentration of the filtrate.Yield: 0.12 g (88 %). IR (KBr): ν ˜ = 2129 (s), 1946 (m), 1701 (m), 1657 (s), 1607 (w), 1569 (w), 1509 (m), 1486 (sh), 1447 (m), 1428 (m), 1372 | [] | [] | ["K[Cr(L N3O2biPh)(CN)2]·1.5EtOH·1.5H2O"] | ["[Cr(HL N3O2biPh)(H2O)2](NO3)2·H2O--0.15 g, 0.2 mmol"] | [] | ["KCN--0.07 g, 1 mmol"] | ["reflux"] | ["6 h"] | ["EtOH--15 mL"]
acs.inorgchem.6b02765 | (H 3 O)[(UO 2 ) 5 (H 2 O) 4 (H 3 DPB) 2 (H 2 DPB)(HDPB)]· 2H 2 O(1 ).UO 2 (NO 3 ) 2 ·6H 2 O (50 mg, 0.1 mmol), H 4 MPDP (25 mg, 0.1 mmol), nitric acid (200 μL, 65%), and deionized water (1.0 mL) were loaded into a 20 mL Teﬂon-lined stainless steel autoclave (pH = 1.02) and heated at 180 °C for 3 days. The resulting product was washed with distilled water and ethanol and allowed to air-dry at room temperature. Yellow blocks of 1 were isolated. Yield: 39 mg (74% based on uranium).(Hphen)(phen)[(UO 2 ) 3 (H 2 DPB)(HDPB)] (2). The synthetic procedure was similar to that of 1 except the addition of phen (18 mg, 0.1 mmol; pH = 1.28). Minor yellow rods of 2 along with an unidentiﬁed powder were obtained. | [] | [] | ["(H 3 O)[(UO 2 ) 5 (H 2 O) 4 (H 3 DPB) 2 (H 2 DPB)(HDPB)]\b2H 2 O", "UO 2 (NO 3 ) 2 \b6H 2 O"] | ["UO 2 (NO 3 ) 2 \b6H 2 O--50 mg, 0.1 mmol"] | [] | ["H 4 MPDP--25 mg, 0.1 mmol", "H 3 DPB--not available", "H 2 DPB--not available", "HDPB--not available", "phen--18 mg, 0.1 mmol"] | ["180 \bC"] | ["3 days"] | ["nitric acid--200 μL, 65%", "deionized water--1.0 mL"]
ic060221r | Synthesis of {(H 2 bpe)[Cu(µ-pz23dc) 2 ]‚2H 2 O} n (7). Single crystals of 7 were prepared by slow diffusion of an aquo-methanolic solution of H 2 pz23dc (0.0504 g, 0.3 mmol) and 1,2-bis(4-pyridyl)ethylene (bpe) (0.0547 g, 3 mmol) into an aqueous solution of Cu(NO 3 ) 2 ‚3H 2 O (0.0725 g, 0.3 mmol). Crystal growth was observed after 5 days. Yield: 65%. Anal. Calcd for C 24 H 20 CuN 6 O 10 :C, 46.80; H, 3.27; N, 13.64; Cu, 10.32. Found: C, 46.98; H, 3.05; N, 13.85; Cu, 10.25. Main IR features (cm -1 , KBr pellet): 3536 vs, 3465 vs for ν(O-H); 3104 w, 3065 w, 3033 w for ν(C-H + N-H); 1642 vs, 1579 m for [ν as (O-C-O) + ν(CdC + CdN)]; 1508 m, 1450 w, 1429 w for ν(C ar -C); 1382 m, 1335 s for ν s (O-C-O); 1202 w, 1178 w, 1131 m for δ ip (C-H); 1060 w, 887 w for δ ring ; 848 m for δ(O-C-O); 738 m for δ op (C-H); 691 m for τ ring ; 549 w for π(CO 2 ); 518 w, 490 w, 447 w for ν(M-O + M-N). | [] | [] | ["{(H 2 bpe)[Cu(µ-pz23dc) 2 ]‚2H 2 O} n (7)"] | ["Cu(NO 3 ) 2 ‚3H 2 O--0.0725 g, 0.3 mmol"] | [] | ["H 2 pz23dc--0.0504 g, 0.3 mmol", "1,2-bis(4-pyridyl)ethylene (bpe)--0.0547 g, 3 mmol"] | [] | ["5 days"] | ["aquo-methanolic solution--not specified", "aqueous solution--not specified"]
j.inoche.2005.12.001 | [Co(5-nbdc) 2 (imH) 2 ] n 1 1 was obtained from a mixture of cobalt nitrate hexahydrate, 5-nitro-1,3-benzenedicarboxylic acid, imidazole in aqua-alcohol solution. Purple crystals were grown under hydrothermal condition and the yield 1387-7003/$ - see front matter  2005 Elsevier B.V. All rights reserved. | [] | [] | ["[Co(5-nbdc) 2 (imH) 2 ] n", "NaN"] | ["cobalt nitrate hexahydrate--NaN"] | [] | ["5-nitro-1,3-benzenedicarboxylic acid--NaN", "imidazole--NaN"] | [] | [] | ["aqua-alcohol solution--NaN"]
j.ica.2006.12.012 | 2.2. Synthesis of the complexes 2.2.1. [( n Bu 3 Sn) 2 (2,5-pdc)] 1 (1) The reaction was carried out under a nitrogen atmosphere with use of a standard Schlenk technique. A mixture of 2,5-pyridinedicarboxylic acid (0.167 g, 1.0 mmol) and [ n Bu 3 Sn] 2 O (0.596 g, 1.0 mmol) in a 5:1 solvent mixture of benzene and methanol (80 ml) was heated under reﬂux for 8 h. After cooling down to room temperature, the solution was ﬁltered. The solvent of the ﬁltrate was gradually removed by evaporation under vacuum until a solid product was obtained. The solid was then recrystallized from dichloromethane/methanol and colorless crystals were formed. Yield: 72%. M.p.: 201–203 C. Anal. Calc. for C 31 H 57 NO 4 Sn 2 : C, 49.96; H, 7.71; N, 1.88. Found: C, 49.61; H, 7.79; N, 1.93%. IR (KBr, cm 1 ): v as (COO), 1622; v s (COO), 1445; v(Sn–C), 578, v(Sn–O), 486.1 H NMR (CDCl 3 , ppm): 0.82 (t, 18H, CH 3 ), 1.39–1.83 (m, 36H, CH 2 CH 2 CH 2 ), 7.45–7.95 (pyridine).13 C NMR (CDCl 3 , ppm): 26.9 (aCH 2 , 1 J( 119 Sn– 13 C), 682 Hz), 26 .9 (bCH 2 ), 25.6 (cCH 2 ), 13.6 (CH 3 ), 172.6 (COO), 150.2, 151.6, 125.6, 131.8, 138.9 (Ar–C, pyridine).119 Sn NMR (CDCl 3 , ppm): d 129.6.2.2.2. {[(2-FC 6 H 4 CH 2 ) 3 Sn] 2 (2,5-pdc)} 1 (2) The compound 2 was prepared in the same way as that of compound 1, by adding [(2-FC 6 H 4 CH 2 ) 3 Sn] 2 O (0.908 g, 1.0 mmol) to 2,5-pyridinedicarboxylic acid (0.167 g, 1.0 mmol). The solid was then recrystallized from methanol and the colorless crystals were obtained. Yield: 62%. M.p.: 216–218 C. Anal. Calc. for C 49 H 39 F 6 NO 4 Sn 2 : C, 55.67; H, 3.72; N, 1.32. Found: C, 55.29; H, 3.78; N, 1.36%. IR (KBr, cm 1 ): v as (COO), 1634; v s (COO), 1466; v(Sn–C), 572, v(Sn– O), 476.1 H NMR (CDCl 3 , ppm): 3.06 (t, 6H, J Sn–H = 68 Hz, –CH 2 –), 7.16–7.21 (m, 24H, Ph–H), 7.52–7.99 (pyridine).13 C NMR (CDCl 3 , ppm): d 32.3 (CH 2 Ar, 1 J( 119 Sn– 13 C), 562 Hz), 172.5 (COO), 35.8 (CH 2 Ar), 137.7, 136.4, 135.1, 131.5, 129.6, 125.0, 153.2, 126.8, 137.5 (Ar–C, pyridine). | [] | [] | ["[( n Bu 3 Sn) 2 (2,5-pdc)] 1", "C 31 H 57 NO 4 Sn 2"] | ["[ n Bu 3 Sn] 2 O--0.596 g, 1.0 mmol"] | [] | ["2,5-pyridinedicarboxylic acid--0.167 g, 1.0 mmol"] | ["reflux"] | ["8 h"] | ["benzene--4:1 solvent mixture, 80 ml", "methanol--4:1 solvent mixture, 80 ml"]
acs.inorgchem.8b02987 | ACH 2 Cl 2 solution of (C∧N pz ∧C)Au(malononitrile) ([ pz Au]mln) reacted with AgSbF 6 , generating a light orange solid of composition {[{(C∧N pz ∧C)Au(malononitrile)} 2 Ag(THF)](SbF 6 )} n , 5SbF 6 (Scheme 3). This compound shows low solubility in CH 2 Cl 2 but can be dissolved in THF. Slow pentane diﬀusion led to orange crystals suitable for X-ray crystallography. | [] | [] | ["(C∧N pz ∧C)Au(malononitrile)", "[ pz Au]mln", "{[{(C∧N pz ∧C)Au(malononitrile)} 2 Ag(THF)](SbF 6 )} n", "5SbF 6"] | ["ACH 2 Cl 2 solution of (C∧N pz ∧C)Au(malononitrile)--NaN", "AgSbF 6--NaN"] | [] | [] | [] | [] | ["THF--NaN", "CH 2 Cl 2--NaN", "pentane--NaN"]
j.ica.2013.03.041 | 2.2.2. Synthesis of {[Zn 3 (dpe) 4 ( l -OOCC 2 H 5 ) 4 ](dpe)(ClO 4 ) 2 } n (2) An aqueous solution (10 mL) of Zn(NO 3 ) 2 6H 2 O (0.313 g, 1.0 mmol) was added to a solution of dpe (0.182 g, 1.0 mmol) in ethanol (10 mL). Subsequently, an aqueous solution (10 mL) of NaCOOCH 2 CH 3 (0.201 g, 2.0 mmol) was added, followed by KClO 4 (0.152 g, 1.0 mmol) under continuous stirring. Next, a few drops of 98% CH 3 CH 2 COOH were added, yielding a clear colorless solution, which was allowed to stand unperturbed for the slow evaporation of the solvent at room temperature. Colorless crystals of 2 were collected from the solution by ﬁltration after several days. | ["room temperature"] | ["several days"] | ["{[Zn 3 (dpe) 4 ( l -OOCC 2 H 5 ) 4 ](dpe)(ClO 4 ) 2 } n"] | ["Zn(NO 3 ) 2 \n6H 2 O--0.313 g, 1.0 mmol"] | ["98% CH 3 CH 2 COOH--few drops"] | ["dpe--0.182 g, 1.0 mmol", "NaCOOCH 2 CH 3--0.201 g, 2.0 mmol", "KClO 4--0.152 g, 1.0 mmol"] | [] | [] | ["ethanol--10 mL", "water--10 mL"]
s0277-5387(03)00404-2 | (%) for C 8 H 12 CdN 6 O 2 S: C, 23.95; H, 2.99; N, 20.96.Found: C, 23.87; H, 2.95; N, 20.95%.2.2.2. [Cd 3 (m 2 -hmt) 2 (SCN) 6 (H 2 O) 2 ] n (2) It was prepared by the similar procedure as for 1 excepting Cd(OAc) 2 ×/2H 2 O (1 g, 3.75mmol), hmt (0.263 g, 1.87 mmole) NH 4 SCN (0.571g 7.51 mmol) were taken in the molar ratio 1:0.5:2. Anal . Calc. (%) for C 20 H 14 Cd 3 N 12 O 2 S 6 : C, 24.39; H, 1.42; N, 17.07. Found: C, 24.37; H, 1.44; N, 17.05%.2.2.3. [Cd 2 (hmt) 2 (tp) 2 (H 2 O) 6 ] n (3) Cd(OAC) 2 ×/2H 2 O (1 g, 3.75 mmole) dissolved in water (10 cm 3 ) was added to aqueous solution of hmt (0.263 g, 1.87 mmol) followed by aqueous solution (100 cm 3 )of Na 2 tp (0.789 g, 3.75 mmol). The colourless solution was filtered and left to evaporate at room temperature. | [] | [] | ["[Cd 3 (m 2 -hmt) 2 (SCN) 6 (H 2 O) 2 ] n", "C 20 H 14 Cd 3 N 12 O 2 S 6"] | ["Cd(OAc) 2 \t/2H 2 O--1 g, 3.75mmol"] | [] | ["hmt--0.263 g, 1.87 mmole", "NH 4 SCN--0.571g 7.51 mmol"] | [] | [] | []
c1dt10682a | [Zn 2 (bdc) 2 (bphy)]·1.5EtOH·H 2 O (2a). An ethanol solution (9 mL) of Zn(NO 3 ) 2 ·6H 2 O (0.0743 g, 0.25 mmol), H 2 bdc (0.042 g, 0.25 mmol), and azpy (0.023 g, 0.125 mmol) was sealed in a 15 mL Teﬂon-lined reactor and heated at 160 ◦ C for 84 h, then cooled to room temperature. The product was washed with DMF and collected by ﬁltration (0.1060 g, yield 76%). Anal. calcd. (%) for C 29 H 29 N 4 O 10.5 Zn 2 : C, 47.56; H, 3.99; N, 7.65. found: C, 47.12; H, 3.54; N, 7.94. IR: 3390(m), 3022(w), 2480(w), 1634(s), 1566(m), 1389(s), 1201(w), 1016(w), 910(w), 826(m), 748(s), 552(m), 498(w).[Zn 2 (bdc) 2 (bphy)]·DMA·1.5H 2 O (2b). A procedure similar to that for 2a was utilized to prepare 2b by using N,Ndimethylacetamide (DMA) in place of ethanol (0.137 g, yield 92%). Anal. calcd. (%) for C 30 H 30 N 5 O 10.5 Zn 2 : C, 47.45; H, 3.98; N, 9.22. found: C, 47.82; H, 3.26; N, 9.65. IR: 3301(m), 3200(w), 3104(w), 2939(w), 2877(w), 2014(m), 1698(s), 1514(m), 1447(s), 1262(s), 1142(m), 1041(w), 860(s), 546(s), 478(s), 415(m). | [] | [] | ["[Zn 2 (bdc) 2 (bphy)]\b1.5EtOH\bH 2 O", "C 29 H 29 N 4 O 10.5 Zn 2"] | ["Zn(NO 3 ) 2 \b6H 2 O--0.0743 g, 0.25 mmol"] | [] | ["H 2 bdc--0.042 g, 0.25 mmol", "azpy--0.023 g, 0.125 mmol"] | ["160 \bC"] | ["84 h"] | ["ethanol--9 mL"]
chem.201301536 | Synthesis of IFMC-28-Eu 0.4 Tb 0.6 , [Ni(L)Eu 0.4 Tb 0.6 ACHTUNGTRENNUNG(H 2 O)ACHTUNGTRENNUNG(dmf) 2 ]ACHTUNGTRENNUNG(NO 3 )·3H 2 O·DMF: IFMC-28-Eu 0.4 Tb 0.6 was synthesized by a procedure similar to that used for IFMC-28-La with EuACHTUNGTRENNUNG(NO 3 ) 3 ·6H 2 O (0.03 g, 0.07 mmol) and TbACHTUNGTRENNUNG(NO 3 ) 3 ·6H 2 O (0.05 g, 0.11 mmol) instead of LaACHTUNGTRENNUNG(NO 3 ) 3 ·6H 2 O (0.07 g, 0.16 mmol). The light pink crystals were isolated by washing with DMA and dried at room temperature. Yield: 54 % based on H 4 L. IR (KBr): n˜ = 3408 (s), 2932 (s), 1616 (s), 1478 (s), 1414 (s), 1180 (m), 1162 (m), 1108 (m), 949 (w), 920 (w), 894 (m), 831 (w), 808 (w), 784 (m), 751 (s), 715 (m), 646 (w), 611 (w), 424 cm 1 (m); elemental analysis calcd (%) for C 72 H 79 N 12 O 17 NiEu 0.4 Tb 0.6 : C 53.57, H 4.87, N 11.66, Eu 3.61, Tb 5.67; found: C 53.49, H 4.94, N 11.74, Eu 3.56, Tb 5.49. | [] | [] | ["IFMC-28-Eu 0.4 Tb 0.6"] | ["EuACHTUNGTRENNUNG(NO 3 ) 3 ·6H 2 O--0.03 g, 0.07 mmol", "TbACHTUNGTRENNUNG(NO 3 ) 3 ·6H 2 O--0.05 g, 0.11 mmol"] | [] | ["H 4 L--0.07 g, 0.16 mmol"] | [] | [] | ["DMA--not specified", "room temperature--not specified"]
00958972.2011.585639 | 2.3. Synthesis of {[Cu(trza)(2,2 0 -bipy)(H 2 O)] .(BF 4 )} n (2) The procedure was the same as that for 1 except that Cu(ClO 4 ) 2  6H 2 O was replaced by Cu(BF 4 ) 2  6H 2 O. Yield: 68% (based on Cu). Anal. Calcd for C 14 H 14 BCuF 4 N 5 O 7 (%): C, 37.28; H, 3.1; N, 15.53. Found (%): C, 37.27; H, 3.2; N, 15.55; IR data (KBr, cm 1 ): 3567.20(w), 3354.91(w), 3136.87(w), 1635.81(s), 1603.10(m), 1537.73(m), 1472.31(m), 1446.92(m), 1386.07(s), 1287.03(s), 1110.26(s), 906.42(w), 879.06 (w), 799.65(m), 773.95(s), 709.99(s), 674.63(m), 623.85(m), 420.78(w).2.4. Synthesis of {[Cu(trza)(4,4 0 -bipy)] .(H 2 O) .(ClO 4 )} n (3) The procedure was the same as that for 1 except that 2,2 0 -bipy was replaced by 4,4 0 -bipy. Yield: 15% (based on Cu). Anal. Calcd for C 28 H 28 Cl 2 Cu 2 N 10 O 14 (%): C, 36.26; H, 3.02; N, 15.11. Found (%): C, 36.27; H, 3.01; N, 15.13; IR data (KBr, cm 1 ): 3445.93(w), 3130.94(w), 1647.31(s), 1613.77(s), 1534.51(m), 1492.36(m), 1396.13(s), 1323.55(m), 1222.29(m), 1088.64(s), 1028.70(w), 815.95(m), 672.47(m), 625.47(m), 593.04(m), 473.37(w).Cu(II) coordination polymers 2011 Downloaded by [Chulalongkorn University] at 15:55 28 December 2014 | [] | [] | ["{[Cu(trza)(2,2?-bipy)(H 2 O)] .(BF 4 )} n", "C 14 H 14 BCuF 4 N 5 O 7"] | ["Cu(BF 4 ) 2 ? 6H 2 O--NaN"] | [] | ["trza--NaN", "2,2?-bipy--NaN"] | [] | [] | []
cg900317d | Synthesis of [Mn 3 (btc) 2 (bimb) 2 · (H 2 O) 4 ] n (3). A mixture of Mn(Ac) 2 · 4H 2 O (32.7 mg, 0.133 mmol), H 3 btc (28.1 mg, 0.133 mmol), bimb (37.9 mg, 0.133 mmol), NaOH (16.1 mg, 0.400 mmol), and deionized water (3 mL) was heated at 140 °C for 3 days analogous to the procedure for 1. Pale yellow crystals of 3 were obtained (yield: 41% based on Mn). Anal. Calcd. For C 54 H 46 Mn 3 N 8 O 18 : C, 51.48; H, 3.68; N, 8.89%; found: C, 51.44; H, 3.73; N, 8.91%. IR spectrum (cm -1 ): 3446s, 3122s, 2982m, 1653m, 1622s, 1576s, 1558s, 1516s, 1437m, 1378s, 1307m, 1251m, 1188m, 1120m, 1064s,1005m, 962m, 932m, 818m, 769m, 721s, 686m, 669m, 649m, 528m, 473w, 449w, 435w. | [] | [] | ["[Mn 3 (btc) 2 (bimb) 2 · (H 2 O) 4 ] n", "C 54 H 46 Mn 3 N 8 O 18"] | ["Mn(Ac) 2 · 4H 2 O--32.7 mg, 0.133 mmol"] | ["NaOH--16.1 mg, 0.400 mmol"] | ["H 3 btc--28.1 mg, 0.133 mmol", "bimb--37.9 mg, 0.133 mmol"] | ["140 °C"] | ["3 days"] | ["deionized water--3 mL"]
j.jssc.2011.11.032 | Elemental analysis: C 52 H 60 Cu 4 N 8 O 40 PW 11 (1) (3744.59). Anal.Calcd. for 1: C, 16.68; H, 1.62; N, 2.99; Cu, 6.79; W, 54.01 (%). | [] | [] | ["C 52 H 60 Cu 4 N 8 O 40 PW 11 (1)"] | [] | [] | [] | [] | [] | []
ic200854s | [Cu 2 (L3-4)(CN)] n (3). Method 1: A mixture of HL3-4 (44.4 mg, 0.2 mmol), Cu(BF 4 ) 2 3 6H 2 O (173 mg, 0.5 mmol), CH 3 OH (10 mL), and aqueous NH 3 (0.5 mL) was sealed in a 15-mL Teflon-lined reactor, heated in an oven at 140 or 160 °C for 72 h, and slowly cooled to room temperature at a rate of 3 °C/30 min. Yellow block crystals were obtained (yield: 35% based on HL3-4). Note: The in situ formation of CN  from methanol and aqueous NH 3 triggered by copper salt under solvothermal conditions was reported by us in ref 20c.Method 2: A mixture of HL3-4 (44.4 mg, 0.2 mmol), CuCN (36 mg, 0.4 mmol), C 2 H 5 OH (10 mL), and aqueous NH 3 (0.5 mL) was sealed in a 15-mL Teﬂon-lined reactor, heated in an oven at 140 or 160 °C for 72 h, and slowly cooled to room temperature at a rate of 3 °C/30 min. | [] | [] | ["Cu 2 (L3-4)(CN)] n"] | ["Cu(BF 4 ) 2 ? 6H 2 O--173 mg, 0.5 mmol", "CuCN--36 mg, 0.4 mmol"] | [] | ["HL3-4--44.4 mg, 0.2 mmol"] | ["140 or 160 \n°C"] | ["72 h"] | ["CH 3 OH--10 mL", "C 2 H 5 OH--10 mL", "aqueous NH 3--0.5 mL"]
j.jorganchem.2010.10.040 | 4.4. General method for the preparation of tin complexes 1ae1f and 2ae2c Compounds 1ae1f were synthesized by reacting one equivalent of ligand L1 (for 1ae1c), ligand L2 (for 1de1f) or ligand L3 (for 2ae2c) with two equivalents of the corresponding diorganotin oxide (R 2 SnO) n (with R ¼ Me, nBu and Ph) using 30 mL of ethanol as solvent. The reaction mixtures were heated under reﬂux for 10 h under stirring. Then, the products were isolated by ﬁltration and puriﬁed by recrystallization from ethanol. Compound 1b has been reported in a previous communication [10].4.4.1. Preparation of [(Me 2 Sn) 2 (L1)] (1a) Compound 1a was prepared from 0.30 g (1.33 mmol) of ligand L1 and 0.44 g (2.67 mmol) of dimethyltin oxide. The product was obtained as a red powder. Yield 0.52 g (75%); mp > 370  C. | [] | [] | ["[(Me 2 Sn) 2 (L1)] (1a)"] | ["dimethyltin oxide--0.44 g, 2.67 mmol"] | [] | ["ligand L1--0.30 g, 1.33 mmol"] | ["reflux"] | ["10 h"] | ["ethanol--30 mL"]
c2ce26171e | Synthesis of [Cu 2 (ctpy) 2 (ox)] n (4) Compound 4 was synthesized in a similar way to that described for 3 except that ZnCl 2 ?2H 2 O was replaced by CuCl 2 ?2H 2 O. The grass green sheet crystalline products were obtained, washed with distilled water (5 mL), and dried in air to give 0.0491 g, yield 63.9% based on Hctpy. Anal. Calcd. (%) for C 34 H 20 Cu 2 N 6 O 8 : C, 53.20; H, 2.63; N, 10.95. Found: C, 53.46; H, 2.53; N, 10.98. IR (KBr, cm 21 ): 3425 s, 3066 w, 2927 w, 1620 m, 1546 m, 1485 w, 1396 m, 1228 m, 1074 w, 915 w, 850 m, 783 s, 719 s, 653 m, 603 m, 541 w.Single-crystal structure determination Suitable single crystals of compounds 1–4 were carefully selected under an optical microscope and glued to thin glass fibers. Intensity data were collected on a Bruker Smart APEX II CCD diffractometer with graphite-monochromated Mo Ka radiation (l = 0.71073 Å) at room temperature. Empirical absorption corrections were applied using the SADABS program. | [] | [] | ["[Cu 2 (ctpy) 2 (ox)] n"] | ["CuCl 2 ?2H 2 O--NaN"] | [] | ["Hctpy--NaN"] | [] | [] | []
j.jssc.2014.06.001 | 4 2.2. Preparation 2.2.1. Synthesis of compound 1. A mixture of Co(OOCCH 3 ) 2 ·4H 2 O (0.1 mmol), H 3 PMo 12 O 40 ·xH 2 O (0.1 mmol) and L (0.1 mmol) was dissolved in distilled water (10 ml), then the mixture was adjusted with 1M NaOH to pH 4−5 at room temperature. After stirring, the suspension was placed into a 25 ml Teflon−lined stainless-steel container and heated at 130 °C for 5 days. After slow cooling to room temperature, brown block crystals were filtered, washed with distilled water, and dried in a desiccator at room temperature to give a yield of 62% based on Co. Elemental analysis (%) calcd for C 16 H 20 N 6 CoMo 6 O 22 (1282.95): C, 14.96, H, 1.55, N, 6.54; found. C, 15.06, H, 1.50, N, 6.61. IR (KBr): 3322, 1638, 1401, 1214, 1017, 879, 764, 647 cm -1 . 2.2.2. Synthesis of compound 2. The preparation procedure was similar to that for 1, except that Co(OOCCH 3 ) 2 ·4H 2 O was replaced by Ni(OOCCH 3 ) 2 ·4H 2 O. Green block crystals were filtered, washed with distilled water, and dried in a desiccator at room temperature to give a yield of 77% based on Ni. Elemental analysis (%) calcd for C 16 H 20 N 6 NiMo 6 O 22 (1282.73): C, 14.968, H, 1.56, N, 6.55;found. C, 14.421, H, 1.559, N, 6.227. IR (KBr): 1639, 1748, 1524, 1214, 1270, 1013, 879, 767, 647 cm -1 . 2.2.3. Synthesis of compound 3. The preparation procedure was similar to that for 1, except that Co(OOCCH 3 ) 2 ·4H 2 O was replaced by Cu(OOCCH 3 ) 2 ·H 2 O. Blue block crystals were filtered, washed with distilled water, and dried in a desiccator at room temperature to give a yield of 60% based on Cu. Elemental analysis (%) calcd for C 16 H 20 N 6 CuMo 6 O 22 (1287.56): C, 14.91, H, 1.55, N, 6.52; found. C, 15.02, H, 1.50, N, 6.58. IR (KBr): 1639, 1649, 1215, 1249, 990, 880, 756, 661 cm -1 . 2.2.4. Synthesis of compound 4. The preparation procedure was similar to that for 1, except that Co(OOCCH 3 ) 2 ·4H 2 O was replaced by Zn(OOCCH 3 ) 2 ·2H 2 O. Yellow block crystals were filtered, washed with distilled water, and dried in a desiccator at room | [] | [] | ["C 16 H 20 N 6 CoMo 6 O 22", "C 16 H 20 N 6 NiMo 6 O 22", "C 16 H 20 N 6 CuMo 6 O 22", "C 16 H 20 N 6 ZnMo 6 O 22"] | ["Co(OOCCH 3 ) 2 ·4H 2 O--0.1 mmol", "Ni(OOCCH 3 ) 2 ·4H 2 O--0.1 mmol", "Cu(OOCCH 3 ) 2 ·H 2 O--0.1 mmol", "Zn(OOCCH 3 ) 2 ·2H 2 O--0.1 mmol"] | ["1M NaOH--adjusted to pH 4−5 at room temperature"] | ["H 3 PMo 12 O 40 ·xH 2 O--0.1 mmol", "L--0.1 mmol"] | ["130 \nC"] | ["5 days"] | ["distilled water--10 ml"]
c0dt00085j | A solution of hep-H (123 mg, 1 mmol) in methanol (25 cm 3 ) was added to a solution of HgCl 2 (272 mg, 1 mmol) in methanol (25 cm 3 ) and the resultant solution was stirred magnetically for 6 h at 298 K. The solution was then passed through the ﬁlter paper (Whatman ﬁlter paper, 70 mm) in order to remove any unreacted materials. The ﬁltrate was then allowed to stand at 298 K for crystallisation. On slow evaporation of the solvent, colourless single crystals of 1 were obtained after 10 d. Mp: 205–207 ◦ C. | [] | ["10 d"] | ["hep-H"] | ["HgCl 2--272 mg, 1 mmol"] | [] | ["hep-H--123 mg, 1 mmol"] | ["298 K"] | ["6 h"] | ["methanol--25 cm 3"]
15533174.2013.768656 | Synthesis of [CuL(␮-Cl)] n ·0.25nH 2 O The Schiff base HL (0.17 g, 0.5 mmol) was dissolved in 20 mL of methanol, which was added dropwise to a 10 mL methanolic solution of CuCl 2 ·2H 2 O (0.08 g, 0.5 mmol) with constant stirring. The mixture was reﬂuxed for 30 min. The resulting deep blue solution was then left undisturbed. After a few days blue block-shaped X-ray diffraction quality single crystals were formed. Yield: 61%. FT-IR (KBr, cm −1 ): ν(C N) 1613, ν(Ar-O) 1198. Anal. Calcd. for C 52 H 62 Br 4 Cl 8 Cu 4 N 8 O 9 (%): C, 34.7; H, 3.5; N, 6.2. Found,%: C, 34.5; H, 3.6; N, 6.3. | [] | ["a few days"] | ["[CuL(␮-Cl)] n ·0.25nH 2 O"] | ["CuCl 2 ·2H 2 O--0.08 g, 0.5 mmol"] | [] | ["Schiff base HL--0.17 g, 0.5 mmol"] | ["reflux"] | ["30 min"] | ["methanol--20 mL"]
s0108270105016057 | Experimental A water±methanol solution (20 ml, 1:1 v/v) of bbtz (0.120 g, 0.50 mmol) and KNCS (0.194 g, 2.0 mmol) was added to one leg of a H-shaped tube, and a water±methanol solution (20 ml, 1:1 v/v)of CuSO 4 5H 2 O (0.150 g, 0.6 mmol) was added to the other leg of the tube. Well-shaped green crystals suitable for X-ray analysis were obtained after about two months. The product is stable in an ambient atmosphere and insoluble in most common inorganic and organic solvents. Analysis found: C 39.92, H 2.83, N 26.57%; calculated for C 14 H 12 CuN 8 S 2 : C 40.04, H 2.88, N 26.69%. | [] | [] | ["[Cu(bbtz)(NCS)] n "] | ["CuSO 4 5H 2 O--0.150 g, 0.6 mmol"] | [] | ["bbtz--0.120 g, 0.50 mmol", "KNCS--0.194 g, 2.0 mmol"] | [] | ["about two months"] | ["water-methanol solution--20 ml, 1:1 v/v"]
00958972.2011.619260 | {[Zn(EBA) 1.5 (NO 3 )] .(NO 3 )} n : A methanolic solution (15 mL) of 0.57 g (4 mmol) N,N 0 ethylenebisacetamide was added to an aqueous solution (10 mL) of 0.378 g (2 mmol) Zn(NO 3 ) 2  4H 2 O. The resulting mixture was stirred for 3 h at 60  C and left undisturbed at room temperature. Crystals were formed after 3 weeks. Anal. Calcd for C 18 H 36 Zn 2 N 10 O 18 (%): C, 26.63; N, 17.26; H, 4.43. Found: C, 26.53; N, 17.18; H, 4.51.1 H-NMR (DMSO-d 6 ,  ppm , J (Hz)): 1.78 (s, 6H); 3.04 (m, 2.75, 4H); 7.85 (s, 2H).13 C-NMR (DMSO-d 6 ,  ppm ): 169.44 (C¼O), 38.49 (–CH 2 –), 22.73 (–CH 3 ). UV-Vis (nm): 250, 320. | [] | [] | ["{[Zn(EBA) 1.5 (NO 3 )] .(NO 3 )} n", "C 18 H 36 Zn 2 N 10 O 18"] | ["Zn(NO 3 ) 2  4H 2 O--0.378 g (2 mmol)"] | [] | ["N,N 0 ethylenebisacetamide--0.57 g (4 mmol)"] | ["60  C", "room temperature"] | ["3 h", "3 weeks"] | ["methanolic solution--15 mL", "aqueous solution--10 mL"]
j.ica.2014.08.059 | 2.5. Preparation of {[Cu(2-mglu)(3-pmna)] n (4) Cu(NO 3 ) 2 2.5H 2 O (72 mg, 0.31 mmol), 2-methylglutaric acid (55 mg, 0.37 mmol) and 3-pmna (78 mg, 0.37 mmol) and 0.75 mL of a 1.0 M NaOH solution were placed into 10 mL distilled H 2 Oin a Teﬂon-lined acid digestion bomb. The bomb was sealed and heated in an oven at 120 °C for 24 h, and then cooled slowly to 25 °C. Blue blocks of 4 (87 mg, 56% yield based on Cu) were isolated after washing with distilled water and acetone, and drying in air.Anal. Calc. for C 18 H 19 CuN 3 O 5 4: C, 51.37; H, 4.55; N, 9.98. Found: C, 50.96; H, 4.62; N, 9.86%. IR (cm 1 ): 3249(w), 1663(m), 1567(s), 1528(w), 1474(m), 1442(w), 1420(w), 1388(s), 1367(w), 1340(w), 1228(w), 1191(m), 1155(m), 1108(m), 1055(w), 1037(w), 969(w), 953(w), 845(w), 831(w), 817(m), 802(w), 773(w), 697(s), 657(s). | [] | [] | ["{[Cu(2-mglu)(3-pmna)] n", "C 18 H 19 CuN 3 O 5"] | ["Cu(NO 3 ) 2 ?2.5H 2 O--72 mg, 0.31 mmol"] | [] | ["2-methylglutaric acid--55 mg, 0.37 mmol", "3-pmna--78 mg, 0.37 mmol"] | ["120 \nC"] | ["24 h"] | ["distilled H 2 O--10 mL"]
acs.inorgchem.8b03641 | Grinding synthesis of CuI-3. CuI (20 mg, 0.11 mmol) and 3,3′bpy (33 mg, 0.21 mmol) were mixed and manually ground with a mortar and pestle for 5 min. The ground mixture was then heated at 140 °C for 1 h under Ar ﬂow (ﬂow rate: 300 mL/min) to remove the excess 3,3′-bpy. The resulting yellow powder was manually collected with a spatula. Yield: 34.8 mg, 91%. Elemental analysis (%) calcd for C 20 H 16 Cu 2 I 2 N 4 : C: 34.65, H: 2.33, N: 8.08. Found: C: 34.99, H: 2.14, N: 8.04.Synthesis of [Cu 2 I 2 (4,4′-bpy) 2 ] n (CuI-4). Preparation of CuI-4 as Single Crystals. The synthesis and crystal structure of CuI-4 has been previously reported. | [] | [] | ["CuI-3", "[Cu 2 I 2 (4,4′-bpy) 2 ] n (CuI-4)"] | ["CuI--20 mg, 0.11 mmol"] | [] | ["3,3′bpy--33 mg, 0.21 mmol", "4,4′-bpy--not specified"] | [] | [] | []
chem.201000211 | KACHTUNGTRENNUNG[(C 2 F 5 ) 3 BCO-COPh] and CsACHTUNGTRENNUNG[(C 2 F 5 ) 3 BCO  COPh]: A solution of KMnO 4 (4.5 g) in water (300 mL) was stirred with CsACHTUNGTRENNUNG[(C 2 F 5 ) 3 BCCPh] (4.0 g, 6.64 mmol) for five days at room temperature. Potassium sulfite (K 2 SO 3 ) (ca. 12 g) was added under stirring and the solution was acidified by using dilute sulfuric acid until a colorless solution was obtained. The pH value was adjusted to 7–8 using K 2 CO 3 , and yellow KACHTUNGTRENNUNG[(C 2 F 5 ) 3 BCO  COPh] was extracted with diethyl ether (2 100 mL). Yield 3.3 g (6.18 mmol) 98%. CsACHTUNGTRENNUNG[(C 2 F 5 ) 3 BCO  COPh] was precipitated from an aqueous solution of the potassium salt using CsI. M.p. 199 8 C; decomp 270 8 C (DSC measurement); ESI (negative-ion mode).: m/z: C 14 H 5 11 BF 15 O 2 calcd: 501.0143; found: 501.026; C 14 H 5 10 BF 15 O 2 calcd: 500.0179; found: 500.024; Raman lines of CsACHTUNGTRENNUNG[(C 2 F 5 ) 3 BCO  COPh]: n˜ = 3197(1), 3168(1), 3084(44), 3041(2), 3017(3), 2982(2), 2930(8), 1713(3), 1667(66), 1642(11), 1616(sh), 1599ACHTUNGTRENNUNG(100), 1586(21), 1496(6), 1455(5), 1344(1), 1322(sh), 1312(7), 1267(18), 1239(3), 1203(6), 1187(8), 1167(12), 1135(8), 1092(6), 1068(3), 1041(sh), 1029(17), 1004(73), 992(4), 925(3), 913(1), 828(1), 810(2), 802(2), 756(sh), 740(29), 726(sh), 709(9), 669(1), 655(2), 634(6), 617(14), 607(5), 587(6), 534(1), 455(4), 438(4), 400(1), 372(6), 342(4), 326(sh), 318(5), 280(6), 268(3), 255(3), 238(6), 212(2), 204(1) cm 1 ; IR absorptions of CsACHTUNGTRENNUNG[(C 2 F 5 ) 3 BCO  COPh]: n˜ = 3320(w), 3268(w), 3075(w), 1667(s), 1642(s), 1599(m), 1583(m), 1495(w), 1453(m), 1314(s), 1264(m), 1244(m), 1213(sh), 1204ACHTUNGTRENNUNG(svs), 1188(vs), 1181(sh), 1155(sh), 1145(vs), 1086(sh), 1053(vs), 1020(m), 1002 (w), 975(w), 935(w), 925(w), 913(w), 861(w), 848(s), 833(s), 815(w), 807(m), 800(sh), 757(m), 738(w), 729(s), 713(s), 683(s), 653(s), 629(vs), 619(w), 605(w), 582(s), 525(s), 434 cm 1 (m).KACHTUNGTRENNUNG[(C 2 F 5 ) 3 BCOOH]·H 2 O and KACHTUNGTRENNUNG[(C 2 F 5 ) 3 BCOOH]: To a solution of hypobromite, which was prepared from KOH (15 g) and Br 2 (5 mL) in water (280 mL), KACHTUNGTRENNUNG[(C 2 F 5 ) 3 BCO  COPh] (3 g, 5.55 mmol) was added. After the mixture had been stirred for 4 h at room temperature, potassium sulfite was added slowly until the yellow color of the hypobromite had disappeared. The pH value of the solution was adjusted to 4 by using KH 2 PO 4 /H 3 PO 4 , followed by the extraction of benzoic acid with CHCl 3 (2100 mL). Extraction of the neutralized solution with diethylether furnished pure KACHTUNGTRENNUNG[(C 2 F 5 ) 3 BCOOH]·H 2 O. Yield 2.2 g (4.7 mmol) 84 %; loss of water of crystallization at 62 8 C (DSC); m.p. 120 8 C; decomp 170 8 C (DSC); ESI negative-ion mode: m/z:C 7 H 11 BF 15 O 2 calcd: 412.9830; found: 412.9912; C 7 H 10 BF 15 O 2 calcd: 411.9866; found: 411.9984; Raman lines of KACHTUNGTRENNUNG[(C 2 F 5 ) 3 BCOOH]: n˜ = 3500(4), 3493(4), 1737(sh), 1726(13), 1716(9), 1329(8), 1315(10), 1302(sh), 1229(sh), 1214(9), 1203(9), 1182(6), 1146(11), 1124(6), 1083(7), 1068(6), 1033(3), 1008(5), 992(8), 811(1), 746ACHTUNGTRENNUNG(100), 732(9), 676(8), 666(sh), 629(21), 598(sh), 590(19), 543(5), 515(3), 441(6), 434(sh), 378(28), 370(sh), 344(10), 318(18), 300(6), 283(19), 266(24), 242(11), 222(4), 174(10), 167(sh), 117(8) cm 1 ; IR absorptions of KACHTUNGTRENNUNG[(C 2 F 5 ) 3 BCOOH]: n˜ = 3500(m), 1740(sh), 1725(sh), 1719(s), 1325(sh), 1313(w), 1298(s), 1276(w), 1232(w), 1218(sh), 1201(m), 1193(m), 1162(s), 1147(vs), 1123(vs), 1081(m), 1062(vs), 1037(m), 1009(w), 989(w), 926(w), 911(sh), 901(m ), 886(m), 866(w), 850(m), 837(s), 820(w), 811(m), 744(w), 730(s), 714(w), 684(sh), 667(vs), 629(w), 607(s), 598(s), 551(m), 531(m), 434 cm 1 (m); IR absorptions of KACHTUNGTRENNUNG[(C 2 F 5 ) 3 BCOOH]·H 2 O: n˜ = 3671(m), 3589(w), 3030ACHTUNGTRENNUNG(w broad), 1701(w), 1659(s), 1623(w), 1328(sh), 1317(w), 1302(s), 1261(sh), 1246(sh), 1218(s), 1196(s ), 1196(s ), 1183(s), 1155(vs), 1146(sh), 1137(sh), 1081(s), 1068(s), 1060(s), 1037(m), 1014(w), 995(w), 937(sh), 928(m), 901(m), 869(w), 853(s), 848(sh), 821(w), 811(m), 750(w), 737(w), 721(sh), 714(vs), 695(sh), 676(sh), 629(m), 605(m), 600(sh), 583(w), 530 cm 1 (m).ACHTUNGTRENNUNG(C 2 F 5 ) 3 BCO: After drying KACHTUNGTRENNUNG[(C 2 F 5 ) 3 BCOOH]·H 2 O (4.7 g, 10 mmol) in vacuo, 95% H 2 SO 4 (ca. 20 mL) was added at 20 8 C to a 250 mL vessel connected to a vacuum line. The carbonyl that is immediately evolved was trapped at 60 8 C in a dynamic vacuum. Yield 3.8 g (9.6 mmol) 96%; m.p.: 28 8 C; b.p.107 8 C extrapolated; Raman lines of solid (C 2 F 5 ) 3 BCO: n˜ = 2263ACHTUNGTRENNUNG(100), 1332(16), 1236(7), 1228(1 0), 1203(9), 1171(8), 1097(17), 1051(2), 981(3), 884(3), 855(24), 824(4), 746(83), 721(3), 616(10), 606(11), 591(15), 534(8), 424(13), 370(29), 313(28), 264(11), 250(49), 229(17), 172(18), 149(4), 123(10) cm 1 ; IR absorptions of gaseous (C 2 F 5 ) 3 BCO: n˜ = 2581(w), 2252(s), 2200(w), 1789(w), 1330(vs), 1249(vs), 1235(vs), 1229(sh), 1203(s), 1182(vs), 1159(sh), 1116(m), 1098(s), 1055(m), 1035(sh), 948(w), 902(w), 877(m), 856(m), 838(m), 823(m), 803(w), 744(w), 720(s), 705(w), 629(w), 613(m), 600(w), 589(sh), 534(m), 468(m), 454(w), 431(sh), 426(sh), 423(sh), 418 cm 1 (m).KACHTUNGTRENNUNG[(C 3 F 7 ) 3 BCOOH]·2H 2 O and KACHTUNGTRENNUNG[(C 3 F 7 ) 3 BCOOH]: The hydrate, KACHTUNGTRENNUNG[(C 3 F 7 ) 3 BCOOH]·2H 2 O, has been prepared on a small scale according to the procedure used for the synthesis of KACHTUNGTRENNUNG[(C 2 F 5 ) 3 BCOOH]·H 2 O. Waters of crystallization can be removed under dynamic vacuum at 50 8 C for 1 h.Figure 10. View of the main component of the X-ray crystal struct ure of (C 3 F 7 ) 3 BCO. Thermal ellipsoids are drawn at the 50% probability level.www.chemeurj.org  2010 Wiley-VCH Verlag GmbH & Co. KGaA, Weinheim Chem. Eur. J. 2010, 16, 7527 – 7536 7534 M. Gerken et al. IR absorptions of KACHTUNGTRENNUNG[(C 3 F 7 ) 3 BCOOH]·2H 2 O: n˜ = 3679(m), 3503ACHTUNGTRENNUNG(br/w), 2965ACHTUNGTRENNUNG(br/w), 1663(m), 1624(m), 1336(m), 1276(w), 1249(sh), 1209(vs), 1173(s), 1139(w), 1107(vs), 1060(sh), 1052(s), 1020(s), 962(m), 930(w), 904(w), 868(w), 809(m), 776(w), 747(w), 736(m), 708(vs), 675(w), 661(s), 626(w), 613(w), 609(w), 600(w), 560(m) 535(sh), 529(s), 497 cm 1 (w); IR absorptions of KACHTUNGTRENNUNG[(C 3 F 7 ) 3 BCOOH]: n˜ = 3568(w), 3503(m), 1723(m), 1705(m), 1338(s), 1204(vs), 1188(vs), 1170(sh), 1140(sh), 1128(w), 1106(vs), 1097(s), 1063(sh), 1052(s), 1045(sh), 1015(w), 977(w), 960(m), 928(w), 917(w), 904(m), 867(m), 840(sh), 834(m), 799(m), 794(sh), 785(sh), 741(w), 729(m), 718(sh), 714(s), 695(m), 682(s), 673(sh), 652(s), 637(s), 628(sh), 608(w), 582(w), 566(m), 533(m), 527(sh), 492 cm 1 (w); ESI negative-ion mode: m/z:C 10 H 11 BF 21 O 2 calcd: 562.9734; found: 562.9742,C 10 H 10 BF 21 O 2 calcd: 561.9770; found: 561.9776.ACHTUNGTRENNUNG(C 3 F 7 ) 3 BCO: The carbonyl was prepared according to the general procedure used for the synthesis of (C 2 F 5 ) 3 BCO. Tris(heptafluoropropyl)borane carbonyl was trapped at 20 8 C after being generated by reaction with concentrated sulfuric acid. M.p.: + 5 8 C, vapor pressure at 20 8 C 1 mbar; IR absorptions of gaseous [(C 3 F 7 ) 3 BCO]: n˜ = 2249(s), 2197(w), 1341(s), 1279(s), 1245(vs), 1230(vs), 1203(s), 1183(s), 1169(sh), 1123(s), 1117(sh), 1103(s), 1085(m), 1062(m), 988(sh), 970(m), 960(sh), 902(w), 856(w), 818(w), 787(w), 768(w), 741(w), 722(s), 714(s), 704(m), 694(sh), 674(w), 661(m), 646(m), 630(sh), 586(sh), 573(w), 565(sh), 532(m), 509(w), 454(m), 442 cm 1 (m).Vibrational spectroscopy: The FT-IR spectra of Cs ACHTUNGTRENNUNG[(C 2 F 5 ) 3 BCO  COPh], KACHTUNGTRENNUNG[(C 2 F 5 ) 3 BCOOH]·H 2 O, KACHTUNGTRENNUNG[(C 2 F 5 ) 3 BCOOH], KACHTUNGTRENNUNG[(C 3 F 7 ) 3 BCOOH]·H 2 O, and KACHTUNGTRENNUNG[(C 3 F 7 ) 3 BCOOH] were recorded as neat solids by using a Bruker Tensor 27 FT IR spectrometer equipped with a diamo nd ATR ac cessory (Harrick MVP Star). The spectra were acquired in 32 scans at a reso lution of 2 cm 1 .The gas-phase IR spectra of (C 2 F 5 ) 3 BCO, (C 3 F 7 ) 3 BCO and their decomposition productions were recorded by using a Bruker Vector 22 FT IR spectrometer in an IR gas cell with an optical path length of 200 mm and 0.6 cm thick Si windows. The gas cell was contained in the sample compartment of the spectrometer and directly connected to a vacuum manifold. Spectra were acquired for the range of n˜ = 4000–400 cm 1 with an optical resolution of 2 cm 1 and 32 scans.The decomposition kinetics of (C 2 F 5 ) 3 BCO was studied by using a Bruker Tensor 27 FT IR spectrometer using an IR gas cell with CaF 2 windows and a thermostated jacket. The temperatur e of the circulated water was regulated by a Julabo F25ME thermostate and the temperature of the circulated water was measured behind the IR cell. Spectra of the gas-phase samples were acquired with an initial pressure of 4 mbar for the range of 4000–900 cm 1 with an optical resolution of 2 cm 1 and 16 scans. The half life of (C 2 F 5 ) 3 BCO was redetermined at 20 8 C with a 1:10 carbonyl : N 2 dilution and was found to be essentially the same as for the neat gas.The Raman spectra of CsACHTUNGTRENNUNG[(C 2 F 5 ) 3 BCO  COPh], KACHTUNGTRENNUNG[(C 2 F 5 ) 3 BCOOH], (C 2 F 5 ) 3 BCO were recorded by using a Bruk er-Equinox 55 FRA 106/S FT-Raman spectrometer using the 1064 nm excitation of a Nd:YAG laser (200 mW); 1500 scans were recorded at a resolution of 3 cm 1 (CsACHTUNGTRENNUNG[(C 2 F 5 ) 3 BCO  COPh] and KACHTUNGTRENNUNG[(C 2 F 5 ) 3 BCOOH]). For the low-temperature Raman measurement of (C 2 F 5 ) 3 BCO, the samples were condensed onto a copper finger at 196 8 C in high vacuum; 36 scans were recorded at a resolution of 2 cm 1 ((C 2 F 5 ) 3 BCO).Nuclear magnetic resonance spectroscopy: Proton, 13 C, and 19 F NMR spectra were recorded by using a Bruker ARX 400 spectrometer operating at 400.13, 100.61, and 376.5 MHz, respectively. Boron-11 NMR spectra were recorded by using a Bruker AC 250 spectrometer operating at 80.17 MHz. The NMR signals were referenced against the solvent signal of [D 6 ]acetone as internal standards ( 1 H: d H = 2.03, 13 C: d C = 30.50) and against CFCl 3 and BF 3 ·OEt 2 as external standards for 19 F and 11 B, respectively. The samples of neat (C 2 F 5 ) 3 BCO and (C 3 F 7 ) 3 BCO were prepared in a sealed 4 mm glass tube, which was inserted into a standard 5 mm NMR tube for NMR measurements at 20 and 6 8 C, respectively.X-ray crystal structure determination: Crystal growth and crystal mounting: Crystals of KACHTUNGTRENNUNG[(C 2 F 5 ) 3 BCO  COPh] were grown from diethyl ether upon vapor diffusion of CH 2 Cl 2 . Crystals of KACHTUNGTRENNUNG[(C 2 F 5 ) 3 BCOOH]·H 2 O were grown from a mixture of diethyl ether and CH 2 Cl 2 upon slow evaporation of the solvent mixture. Crystals of (C 2 F 5 ) 3 BCO and (C 3 F 7 ) 3 BCO were grown by sublimation at approximately 40 and 10 8 C, respectively, in a sealed evacuated glass tubes. The glass tubes containing crystals of (C 2 F 5 ) 3 BCO and (C 3 F 7 ) 3 BCO were cut under in a cold nitrogen stream (70 8 C) while maintaining the sample at 80 8 C, and the colorless crystals were quickly transferred into a trough cooled by a flow of cold nitrogen. A crystal of (C 2 F 5 ) 3 BCO and (C 3 F 7 ) 3 BCO having the dimensions 0.249 0.159 0.048 and 0.234  0.0510.039 mm, respectively, were selected at approximately 70 8 C under the microscope. The crystals were picked with a mounted CryoLoop (Hampton Res.) with a magnetic base using a CrystalWand (Hampton Res.) as a handle. The crystal was transferred to the goniometer using CryoTongs (Hampton Res.) that had been immersed in liquid nitrogen.Collection and reduction of X-ray data: The crystal of KACHTUNGTRENNUNG[(C 2 F 5 ) 3 BCO  COPh] (I2/a modification) was centered by using a Bruker P4-SMART diffractometer equipped with a SMART 1 K charge-coupled device (CCD) area detector (using the program SMART).[12] For the data collection the Mo source emitting graphite-monochromated Mo Ka radiation (l = 0.71073 ) was used. Processing was carried out by using the program SAINT, [13] which applied Lorentz and polarization corrections to three-dimensionally integrated diffraction spots. The program SADABS [14] was used for the scaling of diffraction data, the application of a decay correction, and an empirical absorption correction based on redundant reflections.Crystals of KACHTUNGTRENNUNG[(C 2 F 5 ) 3 BCO  COPh], KACHTUNGTRENNUNG[(C 2 F 5 ) 3 BCOOH]·H 2 O, KACHTUNGTRENNUNG[(C 3 F 7 ) 3 BCOOH]·2H 2 O, (C 2 F 5 ) 3 BCO, and (C 3 F 7 ) 3 BCO were centered on a Oxford Diffraction Gemini E Ultra diffractometer, equipped with a 2 K 2 K EOS CCD area detector, a four-circle kappa goniometer, sealed-tube Enhanced (Mo) , and the Enhanced Ultra (Cu) X-ray sources, and an Oxford Instruments Cryojet. For the data collection the Mo source emitting graphite-monochromated Mo Ka radiation (l = 0.71073 ) was used. The diffractometer was controlled by the CrysAlis Pro Graphical User Interface (GUI) software.[15] Diffraction data collection strategies for KACHTUNGTRENNUNG[(C 2 F 5 ) 3 BCO  COPh], KACHTUNGTRENNUNG[(C 2 F 5 ) 3 BCOOH]·H 2 O, KACHTUNGTRENNUNG[(C 3 F 7 ) 3 BCOOH]·2H 2 O, (C 2 F 5 ) 3 BCO, and (C 3 F 7 ) 3 BCO were optimized with respect to complete coverage and consisted of eight, four, seven, six, and, three w scans with a width of 1 8 , respectively. The data collection was carried out at 123 8 C in a 10241024 pixel mode using 2 2 pixel binning. Processing of the raw data, scaling of diffraction data and the application of an empirical absorption correction was completed by using the CrysAlis Pro program.[15] Solution and refinement of the structure: The solutions were obtained by direct methods which located the positions of the non-hydrogen atoms.The final refinement was obtained by introducing anisotropic thermal parameters and the recommended weightings for all of the atoms. The positions of the hydrogen atoms were found in the difference map and their position was refined. The maximum electron densities in the final difference Fourier map were located near the heavy atoms. The P2 1 /n polymorph of KACHTUNGTRENNUNG[(C 2 F 5 ) 3 BCO  COPh] was refined with a 28.9% twin component according to the twin law (1 0 0, 0 10,001). The crystal structure of KACHTUNGTRENNUNG[(C 3 F 7 ) 3 BCOOH]·2H 2 O was hampered by variable degrees of disorder of the heptafluoropropyl side chains and two water molecules.In the final structure, the disorder of two side chains was modeled. Residual density indicated small degrees (< 10%) of disorder for other side chains and split position for two water molecules (10%). Modeling of the additional disorder proved to be difficult and did not result in improved R values and uncertainties in bond lengths and angles. All calculations were performed using the SHELXTL-plus package for the structure determination and solution refinement and for the molecular graphics.[16] CCDC-763012 (KACHTUNGTRENNUNG[(C 2 F 5 ) 3 BCO  COPh], P2 1 /n), CCDC-763014 (KACHTUNGTRENNUNG[(C 2 F 5 ) 3 BCO  COPh], I2/a), CCDC-763009 (KACHTUNGTRENNUNG[(C 2 F 5 ) 3 BCOOH]·H 2 O), CCDC-763011 (KACHTUNGTRENNUNG[(C 3 F 7 ) 3 BCOOH]·2H 2 O), CCDC-763010 ((C 2 F 5 ) 3 BCO), and CCDC-763014 ((C 3 F 7 ) 3 BCO) contain the supplementary crystallographic data for this paper. These data can be obtained free of charge Chem. Eur. J. 2010, 16, 7527 – 7536  2010 Wiley-VCH Verlag GmbH & Co. KGaA, Weinheim www.chemeurj.org 7535 FULL PAPER Borane Carbonyls from The Cambridge Crystallographic Data Centre via www.ccdc.cam.ac.uk/data_request/cif.Acknowledgements We are indebted to the Fonds der Chemischen Industrie and the Merck Company, Darmstadt for financial support. M.G. acknowledges the University of Lethbridge for granting a study leave. We thank Prof. Dr. R.Eujen for his help with the acquisition of the low-temperature NMR spectra and Dr. J. Hbner is acknowledged for the DSC measureme nts and the acid–base titrations.[1] A. Terheiden, E. Bernhardt, H. Willner, F. Aubke, Angew. Chem.2002, 114, 823– 825; Angew. Chem. Int. Ed. 2002, 41, 799 –801.[2] M. Finze, E. Bernhardt, A. Terheiden, M. Berkei, H. Willner, D.Christen, H. Oberhammer, F. Aubke, J. Am. Chem. Soc. 2002, 124, 15385– 15398.[3] M. Finze, E. Bernhardt, H. Willner, Angew. Chem. 2007, 119, 9340– 9357; Angew. Chem. Int. Ed. 2007, 46, 9180 –9196.[4] G. Pawelke, H. Brger, Coord. Chem. Rev. 2001, 215, 243– 266.[5] M. Finze, E. Bernhardt, M. Zhres, H. Willner, Inorg. Chem. 2004, 43, 490 –505.[6] E. Bernhardt, D. J. Bauer, M. Kçckerling, G. Pawelke, Z. Anorg.Allg. Chem. 2007, 633, 947–954.[7] T. J. Brice, J. D. LaZerte, L. J. Hals, W. H. Pearlson, J. Am. Chem.Soc. 1953, 75, 2698 –2702.[8] C. Harzdorf, J. N. Meußdoerffer, H. Niederprm, M. Wechsberg, Ann. Chemie 1973, 1, 33– 39.[9] D. Bejan, H. Willner, N. Ignatiev, C. W. Lehmann, Inorg. Chem .2008, 47, 9085– 9089.[10] E. Pretsch, P. Bhlmann, M. Badertscher, Structure Determination of Organic Compounds, Springer, Berlin, 2009, pp. 131 –132.[11] K. P. Huber, G. Herzb erg, Molecular Spectra and Molecular Structure. Constants of Diatomic Molecules, van Nostrand, New York, 1979.[12] SMART, Bruker Molecular Analysis Research Tool, v. 5.054, Bruker-AXS, Madison, Wisconsin, 2007.[13] SAINT, data reduction and correction program, v. 7.46, BrukerAXS, Madison, Wisconsin, 2007.[14] SADABS, Bruker/Siemens Area Detector Absorption Correction Program, Bruker-AXS, G. M. Sheldrick, Madison, Wisconsin, 2007.[15] CrysAlisPro, Version 1.171.33.34d, Oxford Diffraction Ltd., 2009.[16] SHELXTL97, G. M. Sheldrick, University of Gçttingen, Gçttingen, 1997.Received: January 26, 2010 Published online: May 12, 2010 www.chemeurj.org  2010 Wiley-VCH Verlag GmbH & Co. KGaA, Weinheim Chem. Eur. J. 2010, 16, 7527 – 7536 7536 M. Gerken et al. | [] | [] | ["KACHTUNGTRENNUNG[(C 2 F 5 ) 3 BCO  COPh]", "CsACHTUNGTRENNUNG[(C 2 F 5 ) 3 BCO  COPh]", "KACHTUNGTRENNUNG[(C 2 F 5 ) 3 BCOOH]·H 2 O", "KACHTUNGTRENNUNG[(C 2 F 5 ) 3 BCOOH]", "KACHTUNGTRENNUNG[(C 3 F 7 ) 3 BCOOH]·2H 2 O", "KACHTUNGTRENNUNG[(C 3 F 7 ) 3 BCOOH]", "(C 2 F 5 ) 3 BCO", "(C 3 F 7 ) 3 BCO"] | ["CsACHTUNGTRENNUNG[(C 2 F 5 ) 3 BCCPh]--4.0 g, 6.64 mmol", "KMnO 4--4.5 g", "CsACHTUNGTRENNUNG[(C 2 F 5 ) 3 BCO  COPh]--1 mmol, 0.259 g", "K 2 SO 3--ca. 12 g", "KACHTUNGTRENNUNG[(C 2 F 5 ) 3 BCO  COPh]--3.3 g (6.18 mmol)", "KACHTUNGTRENNUNG[(C 2 F 5 ) 3 BCO  COPh]--3 g, 5.55 mmol"] | [] | ["C 2 F 5 ) 3 BCO  COPh--4.0 g, 6.64 mmol", "na--2 mmol, 0.244 g"] | ["room temperature", "50 °C", "60 °C"] | ["5 days", "4 h", "5 h"] | ["water--300 mL", "diethyl ether--2 100 mL", "ethanol--10 mL", "CHCl 3--2100 mL"]
anie.200503992 | After 2 d, red crystals of 2·xS had separated, which lost their crystallinity once out of the mother liquor (0.043 g, 47.4%). C,H,N analysis (%) calcd for C 36 H 50 B 2 FeN 18 O 24 Rh 6 (vacuum-dried solid): C 23.84, H 2.78, N 13.90; found: C 24.01, H 2.55, N 14.37; IR (KBr): n˜ = 2528 cm 1 (w, n BH ). | [] | [] | ["C 36 H 50 B 2 FeN 18 O 24 Rh 6"] | [] | [] | [] | [] | ["2 d"] | []
cg0700317 | Synthesis of [Co(L 2 +H)Cl 3 ] n . Cobalt(II) nitrate hexahydrate (0.100 g, 0.34 mmol) was added to 4-(3,5-dimethyl-1H-pyrazol-4-ylthio)pyridine‚0.66HCl (0.066 g, 0.29 mmol) in acetonitrile (30 mL) at 70 °C. The resulting deep blue solution was warmed until the volume had been reduced to 15 mL. Dark blue crystals formed on allowing the solution to stand. These were isolated and dried in air. Yield: 0.01 g.Anal. Calcd (%) for C 10 H 12 CoCl 3 N 3 S: C, 32.32; H, 3.26; N, 11.31.Found: C, 32.74; H, 3.48; N, 11.81. | [] | [] | ["[Co(L 2 +H)Cl 3 ] n", "C 10 H 12 CoCl 3 N 3 S"] | ["Cobalt(II) nitrate hexahydrate--0.100 g, 0.34 mmol"] | [] | ["4-(3,5-dimethyl-1H-pyrazol-4-ylthio)pyridine‚0.66HCl--0.066 g, 0.29 mmol"] | ["70 °C"] | [] | ["acetonitrile--30 mL"]
ic4020256 | Yellow sheetlike crystals of the product were formed and collected by ﬁltration and then washed with DMF several times. (yield: 45% based on H 3 L). The same powder XRD measurements were carried out to prove compounds FIR-13, FIR-14, and FIR-15 are isostructural with FIR-12 (Figure S10, Supporting Information). Elemental analysis for C 83 H 72 N 4 O 16.5 Ce (FIR-12), Calcd (%): C, 65.17; H, 4.74; N, 3.66. | [] | [] | ["Ce(H 3 L)(NO 3 ) 3 (DMF) 2 (H 2 O) 2"] | ["Ce--NaN"] | [] | ["H 3 L--NaN"] | [] | [] | ["DMF--NaN", "H 2 O--NaN"]
ic048685h | Yield: 54% based on Mn. Compound 2 can also be prepared by using 2,2′-bipyridine instead of sodium hydroxide in the above reaction mixture in a much lower yield (33%). Its purity is also confirmed by XRD powder diffraction. Anal. Calcd for C 12 H 32 Mn 3 N 2 O 28 P 4 (Mr ) 941.09): C, 15.32; H, 3.43; N, 2.98. Found: C, 15.26; H, 3.25; N, 3.07. IR data (cm -1 ): 3600-2300 (br), 1538 (s), 1326 (m), 1274 (s), 1194 (s), 1094 (s), 1048 (s), 934 (s), 907 (s), 718 (m), 559 (m). | [] | [] | ["NaN"] | [] | ["2,2′-bipyridine--NaN"] | [] | [] | [] | []
cg050378e | The filtrate was kept at room temperature for about 20 days to give blocklike crystals suitable for X-ray analyses. All complexes are stable in air and soluble in water but insoluble in ethanol. Yield: 66.7% (based on L 1 ) for 1. Anal. Calc. (C 15 H 18 N 4 O 12 Zn, %): C, 35.21; H, 3.54; N, 10.95. Found (%): C, 34.50; H, 3.92; N, 10.55. Selective IR data (KBr, cm -1 ): 3668-2552 (wide peak) 1635 (s, ν as(COO) ), 1574 (s), 1520 (w), 1469, 1402 (m, ν CdC(phenyl and pyridyl rings) ), 1314 (s, ν s(COO) ), 785 (s, δ C-H ), 692 (m, δ CdC ). Yield: 57.3% (based on L 1 ) for 2. Anal. Calc. (C 15 H 16 CdN 4 O 11 , %): C, 33.32; H, 2.98; N, 10.36. Found (%): C, 33.66; H, 2.62; N, 10.98. Selective IR data (KBr, cm -1 ): 3604 (m), 3058 (m), 1615 (s, ν as(COO) ), 1560 (s), 1467 (s, ν CdC(phenyl and pyridyl rings) ), 1411, 1397 (s, ν s(COO) ), 782 (s, δ C-H ), 756 (m), 691 (m, δ CdC ). Yield: 48.5% (based on L 2 ) for 3. Anal. Calc. (C 17 H 24 N 4 O 13 Zn, %): C, 36.61; H, 4.33; N, 10.05. Found (%): C, 35.98; H, 4.68; N, 10.63. Selective IR data (KBr, cm -1 ): 3419 (m), 1639 (s, ν as(COO) ), 1462 (w, ν CdC(phenyl and pyridyl rings) ), 1384, 1355 (s, ν s(COO) ), 1313 (w), 813 (w, δ C-H ), 696 (w, δ CdC ). Yield: 51.4% (based on L 2 ) for 4. Anal. Calc. (C 17 H 26 CdN 4 O 14 , %): C, 32.79; H, 4.20; N, 9.00. Found (%): C, 32.97; H, 4.45; N, 8.33. Selective IR data (KBr, cm -1 ): 3442 (m), 3055 (m), 1647 (s, ν as(COO) ), 1469 (w), 1418 (m, ν CdC(phenyl and pyridyl rings) ), 1383 (s, ν s(COO) ), 765 (w, δ C-H ), 698 (m, δ CdC ). Yield: 72.6% (based on L 3 ) for 5. Anal. Calc. (C 20 H 26 N 4 O 15 Zn, %): C, 38.26; H, 4.17; N, 8.92. Found (%): C, 38.82; H, 4.68; N, 8.13. Selective IR data (KBr, cm -1 ): 3439 (m), 1640 (m, ν as(COO) ), 1567 (m), 1461 (w, ν CdC(phenyl and pyridyl rings)), 1357 (s, ν s(COO) ), 786 (w), 759 (w, δ C-H ), 691 (w, δ CdC ). | [] | [] | ["1: [Zn(L1)] n", "2: [Cd(L1)] n", "3: [Zn(L2)] n", "4: [Cd(L2)] n", "5: [Zn(L3)] n"] | ["CdCl 2--0.1 mmol, 22.8 mg", "Zn--L1, L2, L3"] | [] | ["bmb--36.6 mg", "H 2 hmph--18.0 mg"] | ["140 \nC"] | ["3 days", "20 days", "20 days", "20 days", "20 days"] | ["water--10 mL"]
zaac.200800335 | Komplexsynthese [Mn(DMEG 2 e)Cl 2 ] (1): Die Zugabe von 1 mmol DMEG 2 e (253 mg) gelöst in 3 mL MeCN zu einer Suspension von 1 mmol MnCl 2 (126 mg) in 2 mL MeCN unter Rühren führt nach anschließender Erwärmung unter Rückfluss (30 min) zur Bildung einer rosafarbenen Suspension, die heiß filtriert wird. Durch langsames Abkühlen dieser Lösung erhält man farblose Kristalle, die für die Röntgenstrukturanalyse geeignet sind. Ausbeute: 302 mg (80 %). | [] | [] | ["[Mn(DMEG 2 e)Cl 2 ]", "NaN"] | ["MnCl 2--1 mmol, 126 mg"] | [] | ["DMEG 2 e--1 mmol, 253 mg"] | ["reflux"] | ["30 min"] | ["MeCN--3 mL"]
b820500k | Dark-blue block crystals of 1 were obtained in 65% yield (based on cupric acetate). IR (KBr): 3154(s), 3076(m), 2871(m), 2851(m), 1472(w), 2964(w), 1602(s), 1091(s), 1457(s), 1546(s), 1485(m), 1447(m), 1076(s), 963(w), 864(w), 831(m), 768(m), 745(m), 713(w), 704(w), 655(m), 625(w), 466(w) cm 1 ; Anal. Calc. for 1: C 46.22, H 3.32, N 15.40. Found: C 45.20, H 3.14, N 14.81%. | [] | [] | ["cupric acetate"] | [] | [] | [] | [] | [] | []
ejic.200400173 | Synthesis of [Co(4,4⬘-bpp) 2 (SCN) 2 ] n (5): The procedure was similar to the synthesis of complex 3 except that Co(NO 3 ) 2 ·6H 2 O (0.029 g, 0.1 mmol) and NH 4 SCN (0.015 g, 0.2 mmol) were used instead of ZnCl 2 . Yield: 0.04 g (88% based on 4,4⬘-bpp). C 50 H 40 CoN 6 O 4 S 2 (911.93): calcd. C 65.85, H 4.39, N 9.21; found C 65.82, H 4.42, N 9.18. IR (KBr pellet): ν ˜ ⫽ 3423 cm ⫺1 (w), 3064 (w), 2914 (w), 2854 (w), 2075 (vs), 1618 (s), 1595 (m), 1564 (w), 1504 (m), 1483 (m), 1441 (s), 1421 (s), 1385 (m), 1325 (w), 1271 (s), 1225 (s), 1163 (vw), 1113 (m), 1057 (m), 1016 (m), 939 (vw), 810 (m), 762 (s), 634 (w), 618 (vw), 494 (w). | [] | [] | ["[Co(4,4'-bpp)2(SCN)2] n", "C50H40CoN6O4S2"] | ["Co(NO3)2·6H2O--0.029 g, 0.1 mmol"] | ["NH4SCN--0.015 g, 0.2 mmol"] | ["4,4'-bpp--NaN"] | [] | [] | []
s1600536804019373 | Experimental Benzene-1,4-dioxyacetic acid was prepared according to the method described for the synthesis of benzene-1,2-dioxyacetic acid by Mirci (1990). The title complex was synthesized by the addition of cobalt diacetate trihydrate (4.76 g, 20 mmol) and 3-hydroxypyridine (0.95 g, 10 mmol) to a hot aqueous solution of 1,4-BDOAH 2 (4.52 g, 20 mmol). The solution was allowed to evaporate at room temperature, and pink prismatic crystals were obtained after about six days. | [] | [] | [] | ["cobalt diacetate trihydrate--4.76 g, 20 mmol"] | [] | ["3-hydroxypyridine--0.95 g, 10 mmol", "1,4-BDOAH 2--4.52 g, 20 mmol"] | [] | ["about six days"] | ["hot aqueous solution--not specified"]
j.jssc.2020.121519 | 2.2. Synthesis of 1 [CdL(H 2 O)] 1 A mixture of Cd(CH 3 COO) 2 ⋅2H 2 O (13.3 mg, 0.05 mmol), 4-aminophthalic acid (9.1 mg, 0.05 mmol) and distilled water (8.0 mL) (pH ¼ 7 adjusted by 0.5mol/L HCl/0.5mol/L NaOH) was sealed in a 20 mL Teﬂon-lined stainless steel vessel which was then heated progressively at 120  C for 72 h. After a gradual cooling procedure to room temperature, colorless block crystals were obtained in ca. 41.0% yield based on Cd(II). Anal. calcd for C 8 H 7 NO 5 Cd: C, 31.01; H, 2.26; N, 4.52%. Found: C, 31.17; H, 2.21; N, 4.38%. IR (KBr, cm -1 ): 3157(s), 1606(w), 1556(s), 1513(s), 1457(s), 1394(s), 1281(w), 1154(w), 1037(s), 940(m), 787(m), 722(w), 680(m), 573(m), 466(w). | [] | [] | ["[CdL(H 2 O)]", "C 8 H 7 NO 5 Cd"] | ["Cd(CH 3 COO) 2 ⋅2H 2 O--13.3 mg, 0.05 mmol"] | [] | ["4-aminophthalic acid--9.1 mg, 0.05 mmol"] | ["120 \nC"] | ["72 h"] | ["distilled water--8.0 mL"]
b610160g | Preparation of [Co(pypz) 2 (dca) 2 ] n (2) ACH 3 CN (10 mL) solution of Co(OAc) 2 ?4H 2 O (50 mg, 0.2 mmol) was carefully layered onto a mixed solution of Fig. 2 (a) Intercalation of guest glycol molecules fixed by hydrogen bonding in the rectangular channels of 1, being created by a parallel stacking of the 2-D layers along [010]. (b) A space-filling view of 1 showing 1-D nanoscale tubes of the 2-D coordination layers (indicated by different colors). The pink balls represent the interlayer glycol guests. | [] | [] | ["[Co(pypz) 2 (dca) 2 ] n"] | ["Co(OAc) 2 ?4H 2 O--50 mg, 0.2 mmol"] | [] | ["pypz--NaN", "dca--NaN"] | [] | [] | ["ACN--10 mL"]
b407543a | Preparations [{Fe III (phen)(CN) 4 } 2 Cu II (H 2 O) 2 ]·4H 2 O (1) and [{Fe III (phen)(CN) 4 } 2 Cu II ]·H 2 O (2). Red needles of 1 and maroon plates of 2 were obtained by slow diffusion of aqueous solutions of Li[Fe III (phen)(CN) 4 ] [isolated by metathesis reaction of PPh 4 [Fe III (phen)(CN) 4 ]·2H 2 O and LiClO 4 in a 1 : 1 molar ratio in acetonitrile] and Cu(NO 3 ) 2 ·3H 2 O in an H-shaped tube in the dark. In a typical experiment, aqueous solutions of the iron(III) precursor (0.4 mmol, 5 cm 3 ) in one arm and of the copper(II) salt (0.2 mmol, 3 cm 3 ) in the other were allowed to diffuse in the dark (total volume 50 cm 3 ). X-Ray quality single crystals of 1 and 2 were formed in the iron arm after a few weeks at room temperature. The yield is 20% for 1 and 35% for 2. Anal. Calc. for C 32 H 28 CuFe 2 N 12 O 6 (1): C, 45.12; H, 3.29; N, 19.73. Found: C, 44.92; H, 3.19; N, 19.60%. Anal. Calc. for C 32 H 18 CuFe 2 N 12 O (2): C, 50.46; H, 2.36; N, 22.06. Found: C, 50.15; H, 2.28; N, 21.93%. IR stretching cyanide (KBr)/cm −1 : 2178m and 2123m (1) and 2175s, 2157m and 2125m (2). | [] | [] | ["[{Fe III (phen)(CN) 4 } 2 Cu II (H 2 O) 2 ]·4H 2 O", "[{Fe III (phen)(CN) 4 } 2 Cu II ]·H 2 O"] | ["Li[Fe III (phen)(CN) 4 ]--0.4 mmol, 5 cm 3", "Cu(NO 3 ) 2 ·3H 2 O--0.2 mmol, 3 cm 3"] | ["LiClO 4--NA"] | ["phen--NA"] | [] | [] | ["acetonitrile--NA"]
chem.200600730 | [PbACHTUNGTRENNUNG(ndc)ACHTUNGTRENNUNG(ptcp)]·0.5 H 2 O (2): Compound 2 was prepared in the same way as 1, using ptcp (0.5 mmol) instead of dpp as the neutral ligand source.Pale yellow block crystals were obtained in 55 % yield based on Pb II . Elemental and ICP analysis for C 31 H 19 N 4 O 5 Pb (%): calcd: C 50.68, H 2.61, N, 7.63, Pb 28.20; found: C 50.37, H 2.79, N 7.23, Pb 28.51. | [] | [] | ["[Pb(ndc)(ptcp)]·0.5 H 2 O", "C 31 H 19 N 4 O 5 Pb"] | [] | [] | ["ptcp--0.5 mmol"] | [] | [] | []
j.poly.2016.08.003 | H 2 O reacted with DL-lactic acid, in the presence of aqueous ammonia, at pH 2.5-3. The overall stoichiometric reaction leading to 3 is provided schematically below: In(NO 3 ) 3 . | [] | [] | [] | [] | [] | ["DL-lactic acid--NaN"] | [] | [] | ["H 2 O--NaN", "aqueous ammonia--NaN"]
j.jssc.2020.121322 | 2.3. Synthesis of {[Ag 2 (L 3 ) (CrO 4 )]. CH 3 OH} n (2) This polymer was prepared and crystalized by the same method as described for polymer 1 by using equimolar ratio of reactants in a mixture of CH 3 CN/CH 3 OH (1:1 v/v) except using L 3 (25 mg, 1 mmol) instead of L 4 . After ten days, brown crystals suitable for X-ray analysis were deposited in the cooler arm (yield: 69%). Anal. calc. (%) for C 12 H 20 Ag 2 CrN 4 O 5 S 2 : C, 22.80; H, 3.19; N, 8.86. Found: C, 22.55; H, 3.17; N, 9.05. Selected IR for polymer 2 (KBr, cm 1 ): 3399 m, 3098 m, 2919w, 1637w, 1569s, 1488s, 1430vs- 1185s, 1293vs, 1248 m, 1233 m, 1165 m, 1094w, 1058s, 937 m, 828 m, 795 m, 674s, 616w, 509 m, 483w. | [] | [] | ["{[Ag 2 (L 3 ) (CrO 4 )]. CH 3 OH} n"] | [] | [] | ["L 3--25 mg, 1 mmol"] | [] | ["ten days"] | ["CH 3 CN--1:1 v/v", "CH 3 OH--1:1 v/v"]
ejic.201403156 | The desired complex was obtained as an orange solid (212.8 mg, 60%): 1 H NMR (400 MHz, CDCl 3 ): δ = 8.94 (m, 1 H, Py-H), 8.00 (d, J = 7.6 Hz, 1 H, Py-H), 7.91 (t, J = 7.6 Hz, 1 H, Py-H), 7.55 (m, 1 H, Py-H), 5.60 (d, J = 6 Hz, 1 H, Ar-H), 5.57 (d, J = 6 Hz, 1 H, Ar-H), 5.45 (d, J = 5.2 Hz, 1 H, Ar-H), 5.36 (d, J = 5.2 Hz, 1H,p-Ar-H), 2.85 (m, J = 6.8 Hz, 1 H, CH), 2.27 (s, 3 H, CH 3 ), 1.20 [d, J = 6.8 Hz, 6 H, CH(CH 3 ) 2 ] ppm. | [] | [] | ["NaN"] | [] | [] | [] | [] | [] | []
c7ra03884d | Yellow-black crystals of 3 (yield 35% based on Mo) were obtained. Elemental analysis (%) calc. for 3 C 4 H 12 N 4 OAgMo 4 O 13 (831.78): C 5.78, H 1.45, N 6.74. Found: C 5.71, H 1.48, N, 6.69.IR (KBr pellet, cm 1 ): 3390 (w), 2451 (w), 1626 (s), 1558 (s), 1500 (s), 1448 (s), 1340 (s), 1217 (s), 1112 (s), 1024 (s), 938 (s), 825 (s), 673 (s) and 554 (s).Synthesis of [Cu(H 2 bdpm)(b-Mo 8 O 26 ) 0.5 ] (4). The compound 4 was prepared in the same way as compound 1 except that H 2 bdpm (0.1 g, 0.625 mmol) was used instead of tea. The pH value of the solution was then adjusted to 2.2 with 1.0 mol L 1 NaOH and HCl. Green clavate crystals of 4 (yield 30% based on Mo) were obtained. Elemental analysis (%) calc. for 4 C 11 H 16 N 4 CuMo 4 O 13 (859.57): C 15.37, H 1.88, N 6.52. Found: C 15.31, H 1.92, N, 6.46. IR (KBr pellet, cm 1 ): 3340 (m), 2920 (w), 1634 (m), 1446 (s), 1271 (w), 1188 (m), 1039 (w), 970 (s), 880 (s), 761 (s) and 542 (s). | [] | [] | ["3", "C 4 H 12 N 4 OAgMo 4 O 13"] | ["NaN--NaN"] | [] | ["NaN--NaN"] | [] | [] | ["NaN--NaN"]
s11243-011-9526-7 | Preparation of 2,3,5,6-tetramethyl-1,4-bis[(3 0 ,5 0 diphenyl-1H-pyrazol-4 0 -yl)methylene] benzene (H 2 L 0 ) Potassium (0.59 g, 15 mmol) was dissolved in tert-butyl alcohol (60 mL). To the solution, dibenzoylmethane (4.10 g, 18 mmol), 2, 3, 5, 6-tetramethyl-1,4-bis(bromomethyl)benzene (2.40 g, 7.5 mmol), and KI (0.34 g) were added successively. The mixture was stirred under nitrogen for 3 days and then sucked under vacuum. The ﬁlter residue was washed successively with water and methanol and dried overnight in the air. The obtained bis-diketone was dissolved in chloroform (50 mL), and a solution of N 2 H 4 H 2 O (0.75 g, 15 mmol) in methanol (5 mL) was added slowly. The mixture was stirred at 50 °C for 12 h, then the solvent was distilled off, and the residue was washed with aqueous methanol to afford the crude product, which was recrystallized from THF to yield colorless blocks of H 2 L. Yield: 3.8 g, 85%. | [] | [] | ["2,3,5,6-tetramethyl-1,4-bis[(3 0 ,5 0 diphenyl-1H-pyrazol-4 0 -yl)methylene] benzene", "H 2 L"] | ["Potassium--0.59 g, 15 mmol"] | ["KI--0.34 g", "N 2 H 4 ?H 2 O--0.75 g, 15 mmol"] | ["dibenzoylmethane--4.10 g, 18 mmol", "2, 3, 5, 6-tetramethyl-1,4-bis(bromomethyl)benzene--2.40 g, 7.5 mmol"] | ["50 °C"] | ["3 days", "12 h"] | ["tert-butyl alcohol--60 mL", "chloroform--50 mL", "methanol--5 mL"]
ejic.201100877 | [(dme) 0.25 K{N(Ph)iPr}] ⬁ (14): (a) Crystals suitable for XRD were initially obtained from a DME solution of K 2 Ca[N(Ph)iPr] 4 .(b) Compound 14 was also isolated from a saturated THF solution of K{N(Ph)iPr} (1.5 mL), which was dried in vacuo and redissolved in DME (2 mL). Reducion of the volume by about half yielded fast-growing crystals, which were used for NMR spectroscopy. The DME content was confirmed by NMR spectroscopy. | [] | [] | ["K 2 Ca[N(Ph)iPr] 4 ", "K{N(Ph)iPr}"] | ["K--not specified", "Ca--not specified"] | [] | ["N(Ph)iPr--not specified"] | [] | [] | ["DME--not specified", "THF--1.5 mL"]
j.ica.2006.10.036 | 2.2. Preparation of [Cd(bpp) 2 (H 2 O) 2 ](ClO 4 ) 2 Æ bpe Æ H 2 O (2) The complex was prepared by dissolving of cadmium(II) acetate (0.115 g, 0.50 mmol) and sodium perchlorate (0.122 g, 1 mmol ) in distillation water (20 ml) and adding an alcoholic solution of 0.50 mmol (0.09 g) of 1,2-bis (4-pyridyle)ethene (bpe) and 0.50 mmol (0.098 g) 1,3-d i (4-pyridyl)propane (bpp). The resulting solut ion was stirred for 2 h. at room temperature and then it was allowed to stand for 7 days at room temperature. Colorless crystals of the desired prod uct precipitated, which were ﬁltered oﬀ, washed with acetone and ether and air dried (d.p. 274 C).Yield (based co mpound 2): 0.216 g, 40%. Anal. Calc. for C 38 H 46 CdCl 2 N 6 O 12 : C, 47.39; H, 4.78; N, 8.83. Found: C, 46.80; H, 4.30; N, 8.90%.IR (cm 1 ) selected bonds: 543(m), 618(s), 796(m), 1082(vs), 1414(s), 1598(vs), 2930(w), 3045(w), 3488(br).1 H NMR (DMSO, d): 1.90(q, 2H), 2.60(t, 4H), 7.25(d, 4H), 7.50(s, 1H), 7.65(d, 2H), 8.45(d, 4H), and 8.60(d, 2H) ppm. | [] | ["7 days"] | ["[Cd(bpp) 2 (H 2 O) 2 ](ClO 4 ) 2 Æ bpe Æ H 2 O", "C 38 H 46 CdCl 2 N 6 O 12"] | ["cadmium(II) acetate--0.115 g, 0.50 mmol"] | [] | ["1,2-bis (4-pyridyle)ethene (bpe)--0.50 mmol (0.09 g)", "1,3-di(4-pyridyl)propane (bpp)--0.50 mmol (0.098 g)"] | ["room temperature"] | ["2 h."] | ["distillation water--20 ml"]
c7dt04128d | MOFs 15–23 were all observed to be pale orange in colour. The yields calculated for [Ln 2 (ADC) 3 (DMA) 6 ]: 89% La (15), 97% Ce (16), 97% Pr (17), 96% Nd (18), 88% Sm (19), 85% Eu (20), 78% Gd (21), Tb 88% (22), 80% Dy (23).Synthesis of CPs 24–28. 0.04 mmol of Ln( III) metal salt (Ln = Ho, Er, Tm, Yb, Lu) and 0.06 mmol of H 2 ADC were added to a 20 ml scintillating vial containing 3 ml of dimethylacetamide, DMA, 1 ml of H 2 O and one drop of HNO 3 . The vial was then capped and heated for 48 hours at 120 °C. Platy single crystals were formed. The crystals were isolated via filtration and washed with 4 ml of DMA per vial. The colours observed for single crystals of MOFs 24–28 are dark yellow, pink, grey, sand and dark yellowish-grey, respectively. The yield calculated for [Ln 2 (ADC) 3 (DMA) 6 ]: 72% Ho (24), 75% Er (25), 69% Tm (26), 63% Yb (27), 58% Lu (28). | [] | [] | ["[Ln 2 (ADC) 3 (DMA) 6 ]"] | ["Ln( III) metal salt (Ln = Ho)--0.04 mmol", "Ln( III) metal salt (Ln = Er)--0.04 mmol", "Ln( III) metal salt (Ln = Tm)--0.04 mmol", "Ln( III) metal salt (Ln = Yb)--0.04 mmol", "Ln( III) metal salt (Ln = Lu)--0.04 mmol"] | [] | ["H 2 ADC--0.06 mmol"] | ["120 °C"] | ["48 hours"] | ["dimethylacetamide, DMA--3 ml", "H 2 O--1 ml"]
chem.201405235 | 13 C NMR (100 MHz, [D 6 ]DMSO), 156.6 (CO), 152.4 (CO), 146.6 (C), 140.8 (C), 131.6 (C), 125.0 (CH), 124.3 (CH), 123.9 (CH), 106.7 (CH), 36.4 (a-CH 2 ), 30.1 (b-CH 2 ). IR (KBr): n ˜ = 3357, 3299, 3081, 1664, 1593, 1571, 1500, 1329, 1299 cm 1 . Anal.calcd (%) for C 31 H 30 N 10 O 8 : C 55.52, H 4.51, N 20.89; found: C 55.84, H 4.43, N 20.75. ESI-MS: m/z 100 %, 671.2 [M + H] + ; 40 %, 693.2 [M + Na] + .L 3 : Light yellow solid. M.p.: 274 8C.1 H NMR (400 MHz, [D 6 ]DMSO, ppm): d 9.86 (s, 2H, Hd), 8.25 (s, 2 H, Hc), 8.18 (m, 4 H, H8), 8.00 (s, 2H, Hb), 7.70 (m, 4 H, H7), 7.60 (m, 2 H, H3), 7.51 (m, 2H, H6), 7.26 (m, 2H, Hg), 7.20 (m, 2H, Ha), 7.06 (m, 4 H, Hb), 7.04 (s, 2 H, Ha), 4.30 (m, 4H, CH 2 ). | [] | [] | ["C 31 H 30 N 10 O 8"] | [] | [] | [] | [] | [] | []
00958970500039116 | CuCl 2  2H 2 O (1 mmol), and the mixture refluxed for 1 h. After the addition of an aqueous solution (8 cm 3 ) of terephthalic acid (1 mmol) and Na 2 CO 3 (2 mmol), the mixture was again refluxed for 1 h. The solution was cooled to room temperature and filtered. Blue, single crystals of tetra(imidazole)copper( II) terephthalate were obtained during 3 weeks. C, H and N content a nalyses were carried out on a CarloErba 1160 instrument. Anal. Calcd. for C 20 H 20 CuN 8 O 4 (%): C, 48.00; N, 22.41; H, 4.03; Found: C, 48.35; N, 21.62; H, 3.98. IR spectra were recorded (KBr pellets) in the 4000–400 cm 1 range using a Nicolet 5DX FTIR spectrophotometer.2.2. Crystal structure deter mination X-ray diffraction intensities of a single crystal were collected on a Rigaku RAXISRAPID diffract ometer at room temperature. The structure was solved by direct methods [6] followed by Fourier syntheses using Sir92. Structure refinement was performed by full-matrix least-squares procedures using SHELX-97 on F 2 [7]. | [] | ["1 h", "1 h"] | ["CuCl 2 ? 2H 2 O", "tetra(imidazole)copper( II) terephthalate"] | ["CuCl 2 ? 2H 2 O--1 mmol"] | [] | ["terephthalic acid--1 mmol"] | [] | ["3 weeks"] | ["aqueous solution--8 cm 3"]
chem.201001549 | Preparation of {[Zn 2 ACHTUNGTRENNUNG(TCPBDA)ACHTUNGTRENNUNG(H 2 O) 2 ]·23DEF} n (SNU-30SC) by the SCSC transformation of SNU-31 on removal of bpta: Crystals of SNU-31 were immersed in dried DEF at room temperature for 7 days. The crystals changed from red to yellow with retention of single crystallinity, which resulted the crystals of {[Zn 2 ACHTUNGTRENNUNG(TCPBDA)ACHTUNGTRENNUNG(H 2 O) 2 ]·23DEF} n (SNU30SC). However, when SNU-31 was immersed for 7 days in another solvent, such as DMF or DMA, the single crystallinity was lost with the liberation of the bpta linkers. When the crystal was immersed in MeOH, EtOH, or tBuOH the whole framework dissociated. Elemental analysis calcd (%) for Zn 2 C 155 H 281 N 25 O 33 : C 59.03, H 8.98, N 11.10; found: C 58.97, H 8.76, N 11.12; FTIR (KBr pellet): n˜ = 3467 (O  H), 1661 (C=O (DEF)), 1595 cm 1 (O-C=O (TCPBDA)); UV/Vis (diffuse reflectance): l max = 379 nm; solid luminescence: l max = 462 nm. | [] | [] | ["{[Zn 2 ACHTUNGTRENNUNG(TCPBDA)ACHTUNGTRENNUNG(H 2 O) 2 ]·23DEF} n", "Zn 2 C 155 H 281 N 25 O 33"] | [] | [] | [] | [] | ["7 days"] | ["DEF--dried", "DMF--NaN", "DMA--NaN", "MeOH--NaN", "EtOH--NaN", "tBuOH--NaN"]
ic061868e | Yield: 0.08 g (77%).Preparation of (Λ L ) n -[Cd(NCS) 3 {Co(L-cys-N,S)(en) 2 }] n (4 NCS ).To a solution containing 0.16 g (0.40 mmol) of Λ L -[Co(L-cys-N,S)(en) 2 ]ClO 4 in 30 cm 3 of water was added 0.17 g (0.40 mmol) of Cd(ClO 4 ) 2 ‚6H 2 O. This mixture was stirred at room temperature for 1 h. To the dark brown reaction solution (pH ∼ 6) was added 2.0 g (25 mmol) of NaSCN, and the mixture was allowed to stand at room temperature for 3 days. The resulting dark red stick crystals (4 NCS ‚2H 2 O) suitable for X-ray analysis were collected by filtration.Yield: 0.17 g (71%). Anal. Calcd for [Cd(NCS) 3 {Co(cys)(en) 2 }]‚ 2H 2 O(4 NCS ‚2H 2 O), C 10 H 25 CdCoN 8 O 4 S: C, 19.34; H, 4.06; N, 18.05. Found: C, 19.34; H, 3.88; N, 18.26. | [] | [] | ["(Λ L ) n -[Cd(NCS) 3 {Co(L-cys-N,S)(en) 2 }] n (4 NCS)"] | ["Cd(ClO 4 ) 2 ‚6H 2 O--0.17 g (0.40 mmol)"] | ["NaSCN--2.0 g (25 mmol)"] | ["Λ L -[Co(L-cys-N,S)(en) 2 ]ClO 4--0.16 g (0.40 mmol)"] | [] | ["1 h", "3 days"] | ["water--30 cm 3"]
j.ica.2014.11.010 | 2.2.2. Synthesis of [Cu I 2 (4-bpah) 2 ( l 2 -OH)( l 3 -Cl)]H 2 O (2) A mixture of CuCl 2 2H 2 O (0.034 g, 0.20 mmol), 4-bpah (0.032 g, 0.10 mmol), 4,4 0 -H 2 oba (0.013 g, 0.05 mmol) and NaOH (0.016 g, 0.40 mmol) in 12 mL water was stirred for 30 min at room temperature, and then transferred to a 25 mL Teﬂon-lined autoclave and kept at 120 °C for 4 days. After slowly cooling to room temperature, red block-shape crystals of 2 suitable for single crystal Xray diffraction were manually isolated, and washed off the white precipitate with distilled water (yield: 9% based on Cu). Anal. Calc.for C 36 H 42 ClCu 2 N 8 O 6 : C, 51.15; H, 5.02; N, 13.25. Found: C, 51.12; H, 5.04; N, 13.29%.m max (KBr)/cm 1 : 3363 (s), 3211 (s), 1664 (s), 1386 (s), 1054 (m), 900 (m), 786 (w), 580 (w), 549 (m). | [] | [] | ["[Cu I 2 (4-bpah) 2 ( l 2 -OH)( l 3 -Cl)] ? H 2 O"] | ["CuCl 2 ? 2H 2 O--0.034 g, 0.20 mmol"] | ["NaOH--0.016 g, 0.40 mmol"] | ["4-bpah--0.032 g, 0.10 mmol", "4,4 0 -H 2 oba--0.013 g, 0.05 mmol"] | ["120 \nC"] | ["4 days"] | ["water--12 mL"]
j.inoche.2010.03.009 | Found: C, 58.96; H, 4.15; N, 6.56. IR data (KBr pellets, cm -1 ): 2950w (v CH 3 ), 3350s (v H-O), 1690, 1556m (v C=N), 1363, 1160, 1080, 852, 760, 563.Synthesis of [Cu (phen) 2 (HCOOH)] (2) To a solution of phen (0.180 g, 1mmol) in DMF (10mL) was slowly added to a solution of Cu(ClO 4 ) 2 (0.261 g, 1mmol) in deionized water (10 mL). A blue solution was formed after the resulting mixture was stirred at roomtemperaturefor30min.Slowevaporationofthesolventatroom temperature led to the formation of blue block crystals of 2. Yield: (78%, based on Cu). Anal. Calcd for C 25 H 17 N 4 O 6 CuCl (%): C, 52.82; H, 3.01; N, 9.86. Found: C, Fig. 5. Two chains were formed by π…π stacking interactions in complex 3.Fig. 6. Fluorescent emission spectrum of 1 at the solid state.647J. Sun et al. / Inorganic Chemistry Communications 13 (2010) 645–648 52.08; H, 3.07; N, 9.63. IR data (KBr pellets, cm -1 ): 1731s (v C = O), 1565m (v C =N), 1520, 1307s, 1100s (v Cl=O), 849, 772, 726, 627, 427.Synthesis of [Cd (phen)Cl 2 ](3) To a solution of phen (0.180 g, 1 mmol) in DMF (10 mL) was slowly added to a solution of CdCl 2 (0.183 g, 1mmol) in deionized water (10 mL). A colorless solution was formed after the resulting mixture was stirred at room temperature for 30 min. Slow evaporation of the solvent at room temperature led to the formation of colorless block crystals of 3. Yield: (68%, based on Cd). Anal.Calcd for C 12 H 8 N 2 CdCl 2 (%): C, 39.65; H, 2.22; N, 7.71. Found: C, 39.08; H, 2.07; N, 7.63. IR data (KBr pellets, cm -1 ): 1565m (v C =N), 1520, 1305s, 849s.[17] M.-L. Tong, H.-J. Chen, X.-M. Chen, Inorg. Chem. 39 (2000) 2235; S.-L. Zheng, M.-L. Tong, R.-W. Fu, X.-M. Chen, S.W. Ng, Inorg. Chem. 40 (2001) 3562; X.-M. Zhang, M.-L. Tong, S.-H. Feng, X.-M. Chen, J. Chem. Soc. DaltonTrans. (2001) 2069.[18] C. Janiak, J. Chem. Soc. DaltonTrans. (2000) 3885; M.-L. Tong, Y.-M. Wu, S.-L. Zheng, X.-M. Chen, T. Yuen, C.L. Lin, X.-Y. Huang, J. Li, New J. Chem. 25 (2001) 1482.[19] Y.Q. Yang, C.H. Li, W. Li, Z.M. Chen, Chinese J. Inorg. Chem. 4 (2009) 730.[20] F.Y. Meng, Y.L. Zhou, H.H. Zou, M.H. Zeng, H. Liang, J. Mol. Struct. 920 (2009) 238.[21] X.D. Zhu, X.J. Li, Q.Y. Liu, J. Lü, Z.G. Guo, J.R. He, Y.F. Li, R. Cao, J. Solid State Chem.180 (2007) 2386.[22] A. Strasser, A. Vogler, J. Photochem. Photobiol. A. 165 (2004) 115.[23] H. Yersin, A. Vogler (Eds.), Photochemistry and Photophysics of Coordination Compounds, Springer, Berlin, 1987.648 J. Sun et al. / Inorganic Chemistry Communications 13 (2010) 645–648 | [] | [] | ["[Cu (phen) 2 (HCOOH)]", "[Cd (phen)Cl 2 ]"] | ["Cu(ClO 4 ) 2--0.261 g, 1mmol", "CdCl 2--0.183 g, 1mmol"] | [] | ["phen--0.180 g, 1mmol"] | ["room temperature"] | ["30min"] | ["DMF--10mL"]
cg3004189 | 119 Sn NMR (500 MHz, ppm): δ = 126.16 . ESI-MS: m/z (%) 291.1126 [n-Bu 3 Sn] + (100); 625.2048 [(Bu 3 Sn) 2 (CHOO)] + (98); 746.1439 [(Bu 3 Sn) 2 L(MeOH)Na] + (12); 1034.3373 [ (Bu 3 Sn) 3 L(MeOH)Na] + (21) . Single crystals of 4 were obtained by slow evaporation of hexane solution of product. | [] | [] | ["4"] | [] | [] | [] | [] | [] | ["hexane--solution"]
1099-0682(200209)2002:9<2502::aid-ejic2502>3.0.co;2-v | Mn(ClCH 2 COO) 2 ·2H 2 O was synthesized by the reaction of MnCO 3 and ClCH 2 COOH in hot water. After several hours, the solution was filtered and the solvent was removed by evaporation giving a pale pink precipitate of the desired product. Yield ca. 70%. | [] | [] | ["Mn(ClCH 2 COO) 2 ·2H 2 O"] | ["MnCO 3--not specified"] | [] | ["ClCH 2 COOH--not specified"] | [] | ["several hours"] | ["hot water--not specified"]
c4ce00387j | Anal. calc. for H 3 ser-5NO 2 -sal·3H 2 O(C 10 H 18 N 2 O 9 , MW 310.10): calc. C, 38.69; H, 4.85; N, 9.03%. Found: C, 39.19; H, 4.62; N, 8.62%. Mp: 204 °C.1 HNMR(D 2 O): δ 3.09 (t, 1 H), 3.39 –3.53 (q, 2H), 3.54–3.65 (m, 2H), 6.34 (d, 1H) 7.83–7.86 (q, 1H), 7.92 (d, 1H). Selected FTIR (KBr, cm −1 ): 3608(s), 3301(br), 1639(br), 1586(m), 1531(m), 1492(s), 1446(w), 1339(s), 1296(s), 1137(s), 1102(s), 1086(s), 837(s), 754(s). | [] | [] | ["H 3 ser-5NO 2 -sal·3H 2 O", "C 10 H 18 N 2 O 9"] | [] | [] | [] | [] | [] | []
s10904-006-9045-8 | The yellow solid was recrystallized from acetonitrile to give yellow crystals, Yield 85%, m.p. 313 C (dec.); IR (KBr) m(cm )1 ): 3212, 2967, 2867, 1617, 1523, 1496, 1437, 1410, 1385, 1149, 1028, 998, 939, 831, 443, 447, 420. Anal. Calcd (%) for C 15 H 16 BiI 2 N 3 S 2 (Mr = 765.23): C, 23.54; H, 2.11, N, 5.49; S, 8.38.Found :C, 23.30; H, 2.18, N, 5.46; S, 8.29.2.3.3. Preparation of Complex [[B iI 2 (4,4¢bpy)[S 2 CN(C 2 H 4 OH) 2 ]] ¥ (3) The synthesis procedure for 3 is the same as 1. | [] | [] | ["NaN"] | [] | [] | [] | [] | [] | ["acetonitrile--NaN"]
zaac.201200441 | [NaCe(PDDA) 2 (H 2 O) 2 ] (⬁¦⬁) ·4H 2 O (10) To CeCl 3 ·7H 2 O (0.46 g, 1.23 mmol) in water (20 mL) was added Na 2 (PDDA) (1.00 g, 3.70 mmol) in water (20 mL) giving a clear, colourless solution which deposited colourless, prismatic crystals suitable for X-ray structure determination after standing for 4 d. | [] | [] | ["[NaCe(PDDA) 2 (H 2 O) 2 ]\n4H 2 O", "CeCl 3 ·7H 2 O"] | ["CeCl 3 --0.46 g, 1.23 mmol"] | [] | ["Na 2 (PDDA)--1.00 g, 3.70 mmol"] | [] | ["4 d"] | ["water--20 mL"]
00958972.2015.1135909 | 2.1.1. Synthesis of [Ag 2(bpp)2(Phdac)]·5H2O (1) Silver nitrate (0.5mmol, 0.0859g), 1,4-phenylene diacetic acid (0.5mmol, 0.0485g), and 4,4′-trimethylene dipyridine (0.5mmol, 0.099g) were mixed into a 50-mL round-bottom ask. 15ml of deionized water was added to it and the whole mixture was stirred for 30min. After completion of the reaction, a small amount of white compound was separated at the bottom of the ask. The compound was dissolved by dropwise addition of minimum amount of 25% aqueous NH 3 solution to get a transparent liquid. The clear solution was kept in the dark for slow evaporation. Diraction-quality block colorless crystals were obtained after 7 days. The single crystals were collected by decanting the solution and were dried in air. Yield: 67%. Anal. Calcd (%) for C 36 H 48 Ag 2 N 4 O 9 (896.52): C, 48.23; H, 5.39; N, 6.25. Found Downloaded by [New York University] at 03:17 06 February 2016 | [] | ["7 days"] | ["[Ag 2(bpp)2(Phdac)]·5H2O", "1", "C 36 H 48 Ag 2 N 4 O 9"] | ["Silver nitrate--0.5 mmol, 0.0859 g"] | [] | ["1,4-phenylene diacetic acid--0.5 mmol, 0.0485 g", "4,4′-trimethylene dipyridine--0.5 mmol, 0.099 g"] | [] | ["30 min"] | ["deionized water--15 ml", "25% aqueous NH 3 solution--minimum amount"]
acs.inorgchem.0c01956 | Syntheses of [Ln 2 (ipO) 2 (DMF)(H 2 O)] (1 and 2; DMF = N,NDimethylformamide). A mixture of Ln(NO 3 ) 3 ·6H 2 O (0.05 mmol; Ln = Gd or Dy), H 3 ipO (0.15 mmol), and 3 drops of pyridine in 8 mL of H 2 O−DMF (7.5/0.5, v/v) was sealed in a 25 mL Teﬂon-lined autoclave and heated to 140 °C for 72 h, followed by cooling to room temperature at a rate of 0.5 °C min −1 . The square block-shaped crystals of 1 or 2 were collected and washed with methanol (MeOH), followed by diethyl ether (Et 2 O).[Gd 2 (ipO) 2 (DMF)(H 2 O)] (1). Yield: 47% (based on Gd III salt). Anal.Calcd: C, 29.88; H, 1.98; N, 1.83. Found: C, 29.79; H, 2.15; N, 1.70. | [] | [] | ["[Gd 2 (ipO) 2 (DMF)(H 2 O)]", "[Dy 2 (ipO) 2 (DMF)(H 2 O)]"] | ["Ln(NO 3 ) 3 ·6H 2 O--0.05 mmol"] | ["pyridine--3 drops"] | ["H 3 ipO--0.15 mmol"] | ["140 \nC"] | ["72 h"] | ["H 2 O−DMF--8 mL"]
j.poly.2012.09.016 | This crystalline material was suitable for X-ray analyses and therefore it was used in all the measurements. Yield: 77%. Anal. Calc. for C 10 H 9 GdO 11 (3): C, 25.96; H, 1.96%. Found: C, 25.91; H, 2.01%. | [] | [] | ["Gd(o-CbPhH 2 IDC)(H 2 O) 4"] | [] | [] | [] | [] | [] | []
acs.cgd.5b00778 | Compounds 1−3 were synthesized as follows: in a 25 mL Teﬂonlined cup, the reagents UO 2 (CH 3 COO) 2 ·2H 2 O (106 mg, 0.251 mmol, 1 equiv), organic acid (0.377 mmol, 1.5 equiv), and TPTZ (116 mg, 0.377 mmol, 1.5 equiv), and 25 μL of 6 M NaOH were added to a solution of 2.5 mL of H 2 O-2-propanol mixture (1:1.5). The Teﬂon cup was then placed in a stainless steel Parr Bomb and heated statically at 120 °C for 5 days. The Parr bomb was then placed on a benchtop and allowed to cool to room temperature overnight. The synthesis of 4 follows a similar procedure as 1−3 except the temperature was changed to 150 °C, and the pH of the solution was adjusted with 100 μL of 6 M NaOH. Solids were isolated from the mother liquor onto a glass Petri dish and were washed with H 2 O, 2-propanol, and acetone, and then allowed to air-dry. Single crystals were then isolated and characterized by single crystal X-ray diﬀraction. The molar ratios and yields for each compound are listed in Table 1. A summary of the Table 1. Synthetic Conditions Compounds 1−4 12 3 4 formula [UO 2 (C 6 H 8 O 4 )(H 2 O) 2 ] (C 18 H 12 N 6 ) 2 [UO 2 (C 8 H 4 O 4 )(H 2 O) 2 ] (C 18 H 12 N 6 ) 2 Na[(UO 2 )(C 12 H 6 O 4 ) 2 ] (C 18 H 12 N 6 )·H 2 O Na[(UO 2 )(C 16 H 8 O 4 )(C 6 H 3 NO 2 )] (C 18 H 12 N 6 )·H 2 O O-donor (mg, mmol) adipic acid (55.1 mg, 0.377 mmol) BDC (62.6 mg, 0.377 mmol) NDC (81.5 mg, 0.377 mmol) ADC (100.1 mg, 0.377 mmol) TPTZ (mg, mmol) TPTZ (116 mg, 0.377 mmol) TPTZ (116 mg, 0.377 mmol) TPTZ (116 mg, 0.377 mmol) TPTZ (116 mg, 0.377 mmol) temperature (°C) 120 120 120 150 pH initial 4.48 4.45 4.66 2.30 pH adjusted 6.00 5.53 6.42 5.56 pH ﬁnal 5.75 4.77 4.79 6.71 mass (% yield based on U) 175 mg (65%) 156 mg (% yield N/A) 165 mg (62%) 119 mg (% yield N/A) crystals? yes, yellow block crystals yes, yellow block crystals yes, yellow block crystals yes, yellow block crystals and brown solid pure? yes no yes no Table 2. Crystallographic Data for Compounds 1−4 compound 12 3 4 formula [UO 2 (C 6 H 8 O 4 )(H 2 O) 2 ] (C 18 H 12 N 6 ) 2 [UO 2 (C 8 H 4 O 4 )(H 2 O) 2 ] (C 18 H 12 N 6 ) 2 Na[(UO 2 )(C 12 H 6 O 4 ) 2 ] (C 18 H 13 N 6 )·H 2 O Na[(UO 2 )(C 16 H 8 O 4 )(C 6 H 3 NO 2 )] (C 18 H 12 N 6 )·H 2 O formula weight 1070.82 1090.81 1050.70 1077.68 temperature (K) 100 100 100 100 wavelength (Å) 0.71073 0.71073 0.71073 0.71073 crystal system triclinic triclinic orthorhombic triclinic space group P1  P1  Pca2 1 P1  unit cell dimensions a = 7.9863(12) Å a = 7.4226(7) Å a = 23.2799(10) Å a = 9.3441(4) Å b = 8.3870(13) Å b = 8.8963(9) Å b = 8.1784(4) Å b = 13.2595(5) Å c = 14.661(2) Å c = 14.8043(15) Å c = 19.5232(8) Å c = 16.5534(6) Å α = 86.954(2)° α = 93.3450(10)° α = β = γα= 99.1790(10) ° β = 82.083(2)° β = 94.8040(10)° =90° β = 101.2040(10)° γ = 89.148(2)° γ = 91.2850(10)° γ = 106.3880(10)° volume (Å) 971.2(2) 3625.2(9) 3717.1(3) 1879.38(13) Z 114 2 density (calculated) (Mg/m 3 ) 1.831 1.863 1.878 1.781 absorption coeﬃcient (mm −1 ) 4.252 4.250 4.45 4.397 reﬂections collected 13943 14003 66835 27958 independent reﬂ ections 5118 [(R(int) 0.0385] 5234 [R(int) 0.0239)] 9853 [R(int) 0.0213)] 10041 [R(int) 0.0208)] ﬁnal R indices [I >2σ(I)] R 1 = 0.0304, wR 2 = 0.0750 R 1 = 0.0168, wR 2 = 0.0445 R 1 = 0.0150, wR 2 = 0.0348 R 1 = 0.0223, wR 2 = 0.0527 Crystal Growth & Design Article DOI: 10.1021/acs.cgd.5b00778 Cryst. Growth Des. 2016, 16, 42−50 43 | [] | [] | ["[UO 2 (C 6 H 8 O 4 )(H 2 O) 2 ] (C 18 H 12 N 6 ) 2", "[UO 2 (C 8 H 4 O 4 )(H 2 O) 2 ] (C 18 H 12 N 6 ) 2", "Na[(UO 2 )(C 12 H 6 O 4 ) 2 ] (C 18 H 13 N 6 )·H 2 O", "Na[(UO 2 )(C 16 H 8 O 4 )(C 6 H 3 NO 2 )] (C 18 H 12 N 6 )·H 2 O"] | ["UO 2 (CH 3 COO) 2 ·2H 2 O--106 mg, 0.251 mmol, 1 equiv"] | ["TPTZ--116 mg, 0.377 mmol, 1.5 equiv"] | ["adipic acid--55.1 mg, 0.377 mmol, 1.5 equiv", "BDC--62.6 mg, 0.377 mmol, 1.5 equiv", "NDC--81.5 mg, 0.377 mmol, 1.5 equiv", "ADC--100.1 mg, 0.377 mmol, 1.5 equiv"] | ["120 \nC"] | ["5 days"] | ["H 2 O-2-propanol mixture (1:1.5)--2.5 mL"]
j.ica.2005.04.008 | from neat py, yielded, from a concentrated syrupy solution, large crystals of an adduct shown to be of Agtfa:py (3:2) stoichiometry. For the other two adducts of 1:3 stoichiometry, colourless crystalline materials were obtained by crystallization of appropriate millimolar stoichiometries of the silver(I) salt and ligand by cooling warm solutions in (a) acetonitrile (AgNO 3 /2np) and (b) ethanol (Agtfa/nmp) (ca 10 ml, with reduction as necessary): AgNO 3 :2np (1:3).C 15 H 18 AgN 7 O 3 requires: C, 39.89; H, 4.01; N, 21.68. Found: C, 40.1; H, 4.4; N, 21.5%. Solvent: ethanol.Agtfa:nmp (1:3).C 20 H 24 AgF 3 N 6 O 2 requires: C, 44.05; H, 4.44; N, 15.41. Found: C, 44.1; H, 4.3; N, 15.5%. Solvent: ethanol. | [] | [] | ["Agtfa:py (3:2)", "AgNO 3 :2np (1:3)", "Agtfa:nmp (1:3)"] | ["AgNO 3--not specified"] | [] | ["py--not specified", "2np--not specified", "nmp--not specified"] | [] | [] | ["ethanol--ca 10 ml"]
cg1008472 | Synthesis of {[Ag 2 (L) 2 (tp)] 3 2DMSO 3 6H 2 O} n (4). Colorless crystals of 4 were obtained by allowing an aqueous solution (5 mL) of Na 2 tp (0.053 g, 0.318 mmol) to slowly diffuse into a DMSO solution (5 mL) of 2 (0.090 g, 0.106 mmol) in a tube. Yield: 29%. Anal. Calc. | [] | [] | ["{[Ag 2 (L) 2 (tp)] 3 2DMSO 3 6H 2 O} n", "4"] | [] | [] | ["Na 2 tp--0.053 g, 0.318 mmol", "2--0.090 g, 0.106 mmol"] | [] | [] | ["H 2 O--5 mL", "DMSO--5 mL"]
cg300237e | Syntheses. Preparation of [Mn 3 (pyip) 2 (HCOO) 2 (H 2 O) 2 ] n (1). A solid mixture of 5-(pyridin-4-yl) isophthalic acid (H 2 pyip, 0.0122 g, 0.05 mmol), 4,4′-bipyridyl (4,4′-bpy, 0.0078 g, 0.05 mmol), and MnCl 2 ·4H 2 O (0.0297 g, 0.15 mmol) was dissolved in dimethylformamide (DMF, 3 mL), EtOH (3 mL), and H 2 O (2 mL) in a Teﬂon-lined stainless steel vessel (12 mL). The vessel was heated to 120 °C for 72 h and then cooled to room temperature at a rate of 5 °Ch −1 . The resulting colorless prism-like crystals of 1 were washed with DMF and dried in vacuo. The yield was 30.2% based on H 2 pyip. Anal. Calcd for C 28 H 18 Mn 3 N 2 O 14 (%): C, 43.57; H, 2.33; N, 3.63. Found: C, 43.40; H, 2.21; N, 3.47. IR (KBr, cm −1 ): 3363 (m), 1614 (s), 1557 (s), 1505 (m), 1442 (m), 1415 (w), 1386 (m), 1302 (m), 1257 (w), 1103 (w), 1081 (w), 1048 (w), 937 (w), 881 (m), 837 (m), 734 (s), 643 (s), 572 (w), 443 (w).Preparation of {[Co(pyip)(H 2 O)]·H 2 O} n (2). A solid mixture of 5-(pyridin-4-yl) isophthalic acid (H 2 pyip, 0.0122 g, 0.05 mmol), cyanoacetic acid (0.0043 g, 0.05 mmol), and Co(NO 3 ) 2 ·6H 2 O (0.0437 g, 0.15 mmol) was dissolved in DMF (3 mL), EtOH (3 mL), and H 2 O(2mL)inaTeﬂon-lined stainless steel vessel (12 mL). | [] | [] | ["[Mn 3 (pyip) 2 (HCOO) 2 (H 2 O) 2 ] n", "C 28 H 18 Mn 3 N 2 O 14"] | ["MnCl 2 ·4H 2 O--0.0297 g, 0.15 mmol"] | [] | ["5-(pyridin-4-yl) isophthalic acid (H 2 pyip)--0.0122 g, 0.05 mmol", "4,4′-bipyridyl (4,4′-bpy)--0.0078 g, 0.05 mmol"] | ["120 \nC"] | ["72 h"] | ["dimethylformamide (DMF)--3 mL", "EtOH--3 mL", "H 2 O--2 mL"]
s11243-015-9994-2 | Synthesis of [Cu(tza) 2 ]2DMF (3) A mixture of Cu(NO 3 ) 2 4H 2 O (0.0260 g, 0.1 mmol) and Htza (0.0312 g, 0.2 mmol) in a mixture of DMF (5 mL) and water (3 mL) was adjusted to pH 6 with KOH (0.2 mol/L) solution and then sealed in a 25-mL teﬂonlined stainless steel container and heated to 120 °C for 3 days. After cooling to room temperature at a rate of 5 °C/ h, the blue crystals of 3 were obtained. For 3, yield: 62 % based on Cu. Anal. Calcd. For C 12 H 18 Cu N 10 O 6 : C, 31.2; H, 3.9; N, 30.3 %. Found: C, 31.3; H, 3.9; N, 30.3 %. IR (KBr, cm -1 ): 3416 (m), 1639 (s), 1584 (m), 1457 (m), 1389 (s), 1125 (w), 934 (w), 835 (w). | [] | [] | ["[Cu(tza) 2 ]?2DMF", "C 12 H 18 Cu N 10 O 6"] | ["Cu(NO 3 ) 2 ?4H 2 O--0.0260 g, 0.1 mmol"] | ["KOH (0.2 mol/L) solution--pH 6"] | ["Htza--0.0312 g, 0.2 mmol"] | ["120 \nC"] | ["3 days"] | ["DMF--5 mL", "water--3 mL"]
j.poly.2010.06.009 | 2.3.3. Preparation of [Cd(Hbimt)Cl 2 (H 2 O)] n (3) A methanol solution (6 mL) of Hbimt (10 mg, 0.05 mmol) was added dropwise into a water solution (2 mL) of CdCl 2 2.5H 2 O (11.4 mg, 0.05 mmol) to give a clear solution. The reaction mixture was left to stand at room temperature. Colorless block crystals suitable for X-ray diffraction were obtained about a month later by slow evaporation of the solvent. Yield: 58%. Anal. Calc. for C 9 H 10 CdCl 2 N 6 O: C, 26.92; H, 2.51; N, 20.93. Found: C, 26.88; H, 2.53; N, 20.82%. IR (KBr, cm 1 ): 3427(m), 3327(s), 3107(m), 1612(w), 1528(w), 1444(s), 1318(w), 756(s). | [] | [] | ["[Cd(Hbimt)Cl 2 (H 2 O)] n", "C 9 H 10 CdCl 2 N 6 O"] | ["CdCl 2 \n2.5H 2 O--11.4 mg, 0.05 mmol"] | [] | ["Hbimt--10 mg, 0.05 mmol"] | [] | ["about a month"] | ["methanol solution--6 mL", "water solution--2 mL"]
cg060778h | [M(HIDC)(H 2 O)(prz) 0.5 ] n (M ) Fe, 1; Mn, 2; Cd, 3). A mixture of metal salt (FeSO 4 · 7H 2 O for 1, Mn(Ac) 2 · 4H 2 O for 2, Cd(Ac) 2 · 2H 2 O for 3, 0.5 mmol), H 3 IDC (0.5 mmol), prz (prz ) piperazine, 1.5 mmol), and H 2 O (10 mL) was sealed in a 25 mL Teﬂon-lined stainless steel vessel and heated at 180 °C for 2 days and then cooled to room temperature. Needle-shaped crystals were isolated and washed with distilled water. Yield: about 60% for each compound. Anal. Calcd for C 7 H 9 N 3 O 5 Fe (1): C, 31.02; H, 3.35; N, 15.50. Found: C, 30.86; H, 3.22; N 15.74%. Calcd for C 7 H 9 N 3 O 5 Mn (2): C, 31.13; H, 3.36; N, 15.56. Found: C, 31.02; H, 3.20; N 15.57%. Calcd for C 7 H 9 N 3 O 5 Cd (3): C, 25.66; H, 2.77; N, 12.83. Found: C, 25.89; H, 2.61; N 12.85%. | [] | [] | ["[M(HIDC)(H 2 O)(prz) 0.5 ] n", "C 7 H 9 N 3 O 5 Fe", "C 7 H 9 N 3 O 5 Mn", "C 7 H 9 N 3 O 5 Cd"] | ["FeSO 4 \n7H 2 O--0.5 mmol", "Mn(Ac) 2 \n4H 2 O--0.5 mmol", "Cd(Ac) 2 \n2H 2 O--0.5 mmol"] | ["prz (piperazine)--1.5 mmol"] | ["H 3 IDC--0.5 mmol"] | ["180 °C"] | ["2 days"] | ["H 2 O--10 mL"]
b009295i | Re 2 O 3 Cl 4 (pym) 4 2. The complex was prepared by the method used for 1. A deep green crystalline precipitate formed in a few hours from the concentrated clear emerald-green solution. It was collected in 76% yield, washed and dried as above (Found: C, 22.9; H, 1.96; N, 12.4. C 17.5 H 19 Cl 4 N 8 O 3.5 Re 2 requires C, 23.0; H, 2.10; N, 12.3%); λ max /nm (CH 2 Cl 2 ) 355 (sh, ε/dm 3 mol ⫺1 cm ⫺1 7400) and 665 (br, 1650); ν max /cm ⫺1 1595s (pym breathing mode), 976m (Re᎐ ᎐ O), and 707s and 678s (Re–O–Re); δ H (CD 2 Cl 2 ) 7.56 (4H, m, H5), 8.59 (4H, m, H4), 8.78 (8H, m, H2 ⫹ H6). | [] | [] | ["Re 2 O 3 Cl 4 (pym) 4", "C 17.5 H 19 Cl 4 N 8 O 3.5 Re 2"] | [] | [] | [] | [] | [] | []
chem.200501242 | [Zn(oba)(L) 0.5 ] (3): Compound 3 was prepared as for 2 by using H 2 oba instead of H 2 bdc. Colorless crystals of 3 were obtained in 64% yield based on Zn (134 mg). Elemental analysis (%) calcd: C 51.63, H 3.61, N 10.04; found: C 51.66, H 3.54, N 10.10; IR (KBr): n˜ = 3153(m), 3067(w), 2996(w), 2929(w), 2870(w), 1620(s), 1598(s), 1573(m), 1540(m), 1504(m), 1467(w), 1405(s), 1305(w), 1284(w), 1252(s), 1159(s), 1131(s), 1097(m), 1011(m), 998(s), 884(s), 865(w), 801(m), 776(s), 754(w), 737(w), 709(w), 698(m), 674(w), 663(m), 653(m), 631(w), 618(w), 526(m), 499(w), 444(m) cm 1 . | [] | [] | ["[Zn(oba)(L) 0.5 ]", "Compound 3"] | [] | [] | ["H 2 oba--NaN"] | [] | [] | []
j.molstruc.2014.06.053 | 4 2.1.2. [Ag 4 L 4 (bipy) 4 ]·bipy·CH 3 CN·6H 2 O (2) An aqueous solution (10 ml) of 4-chloro-benzenesulfonic acid (0.095 g, 0.5 mmol) was added to solid Ag 2 CO 3 (0.07 g, 0.25 mmol) and stirred for several minutes until no CO 2 was given out, then filtered. The filtrate was added 4,4'-bipyridine (0.0786 g, 0.5 mmol) in methanol (10 ml) and a white precipitate formed immediately. The precipitate was dissolved by dropwise addition of CH 3 CN solution. Colorless crystals of 2 were obtained by evaporation of the solution for ten days at room temperature (58% yield). Anal. Calcd for C 73.5 H 61.5 Cl 4 N 10.5 O 18 S 4 Ag 4 : C, 42.41; H, 2.98; N, 7.07. Found: C, 42.35; H, 2.92; N, 7.14. IR (cm -1 ): 3335 (ms), 3264 (ms), 3062 (w), 1615 (ms), 1598 (s), 1573 (s), 1471 (w), 1399 (vs), 1364 (ms), 1293 (s), 1273 (s), 1259 (vs), 1168 (vs), 1104 (w), 1043 (vs), 968 (ms), 921 (w), 828 (w), 775 (w), 698 (s), 655 (s), 597 (s), 552 (w), 513 (w). 2.1.3. [Ag 10 L 8 (hmt) 10 (H 2 O) 4 ]·(L) 2 ·15H 2 O (3) A procedure is similar to that used for compound 1, with the added hexamethylenetetramine (0.07 g, 0.50 mmol) in 3. Anal. Calcd for C 120 H 198 Cl 10 N 40 O 49 S 10 Ag 10 : C, 30.41; H, 4.21; N, 11.82. Found: C, 30.48; H, 4.15; N, 11.75. IR (cm -1 ): 3455 (ms), 3327 (s), 3214 (s), 2395 (s), 2106 (s), 1959 (w), 1870 (ms), 1755 (s), 1667 (vs), 1605 (vs), 1480 (vs), 1441 (vs), 1375 (w), 1225 (vs), 1102 (vs), 1005 (vs), 827 (vs), 810 (vs), 768 (ms), 675 (s), 650 (vs), 552 (vs), 497 (s). Table 1. Crystal data and structure refinements for compounds 1-3. 1 2 3 Formula C 26 H 22 AgClN 2 O 3 S C 73.5 H 61.5 Ag 4 Cl 4 N 10.5 O 18 S 4 C 120 H 198 Ag 10 Cl 10 N 40 O 49 S 10 Formula weight 585.84 2081.38 4738.98 Crystal system Triclinic Triclinic Monoclinic Space group P -1 P -1 P2 1 /n a [Å] 10.7351(9) 11.1470(5) 10.6315(5) b [Å] 11.3431(9) 13.0560(6) 36.783(2) c [Å] 11.5182(9) 14.4500(7) 22.0895(10) α [ 0 ] 99.183(7) 93.050(4) 90.00 β [ 0 ] 113.196(7) 90.862(4) 90.196(4) γ [ 0 ] 104.058(7) 94.400(4) 90.00 | [] | [] | ["[Ag 4 L 4 (bipy) 4 ]·bipy·CH 3 CN·6H 2 O", "C 73.5 H 61.5 Ag 4 Cl 4 N 10.5 O 18 S 4", "[Ag 10 L 8 (hmt) 10 (H 2 O) 4 ]·(L) 2 ·15H 2 O", "C 120 H 198 Ag 10 Cl 10 N 40 O 49 S 10"] | ["Ag 2 CO 3--0.07 g, 0.25 mmol"] | [] | ["4-chloro-benzenesulfonic acid--0.095 g, 0.5 mmol", "4,4'-bipyridine--0.0786 g, 0.5 mmol", "hexamethylenetetramine--0.07 g, 0.50 mmol"] | ["room temperature"] | ["several minutes", "ten days"] | ["methanol--25 mL", "CH 3 CN solution--not specified"]
j.molstruc.2008.01.027 | 2.3. Cr II [C 3 (CN) 5 ] 2 (THF) 2 THF (2) A 10-ml MeCN solution of [NMe 4 ][C 3 (CN) 5 ] (549.5 mg, 1.085 mmol) was added drop wise to a stirred solution of [Cr II (NCMe) 4 ][BF 4 ] 2 (211.5 mg, 0.543 mmol) dissolved in 5 mL of MeCN, and the color changed from blue to green.After stirring at room temperature overnight, the solution was ﬁltered and vapor diﬀused with THF for 2a, and red plate crystals formed were collected by vacuum ﬁltration.IR (KBr) m CN : 2253(m), 2236(sh), 2217(s) v CC : 1512(s) cm 1 .Magnetic susceptibility measurements were made between 5 and 300 K using a Quantum Design MPMS5 5 T SQUID magnetometer with a sensitivity of 10 8 emu o r 10 12 emu/Oe at 1 T and equipped w ith the ultra-low ﬁeld (0.005 Oe), reciprocating sample measurement system, and continuous low temperature control with enhanced thermometry features, or using a Quantum Design PPMS-9 ac/dc susceptometer. Measurements were made on powders contained in airtight Delrin Ò holders supplied by Quantum Design. Small amounts of quartz wool were used in the Delrin holders to minimize the movement of the powders during measurements. The data were corrected for the measured diamagnetism of each holder and core diamagnetic corrections of 263 and 299  10 6 emu/mol were calculated from Pascal’s constants for complexes 1 and 2, respectively. | [] | [] | ["Cr II [C 3 (CN) 5 ] 2 (THF) 2 THF"] | ["[Cr II (NCMe) 4 ][BF 4 ] 2--211.5 mg, 0.543 mmol"] | [] | ["[NMe 4 ][C 3 (CN) 5 ]--549.5 mg, 1.085 mmol"] | [] | ["overnight"] | ["MeCN--5 mL"]
ejic.200900335 | C 2 H 5 N 9 O 2 Pb (394.32): calcd. C 6.09, H 1.28, N 31.97; found C 6.66, H 0.98, N 32.03. IR (KBr): ν ˜ = 3363 (m), 3343 (s), 3019 (s), 2882 (s), 2610 (m), 1612 (vs), 1517 (vs), 1491 (vs), 1437 (vs), 1422 (vs), 1307 (vs), 1243 (m), 1157 (w), 1108 (m), 1061 (m), 1010 (s), 798 (s), 763 (vs), 642 (m), 625 (m), 406 (m) cm –1 . | [] | [] | ["C 2 H 5 N 9 O 2 Pb"] | [] | [] | [] | [] | [] | []
j.ica.2016.05.002 | Anal. Calc. for C 44 H 72 Zn 3 N 8 O 30 : C, 43.71; H, 4.33; N, 9.26. Found: C, 37.81; H, 5.54; N, 8.41%. FT-IR (4000–600 cm 1 ): 3473(w), 3133(m), 1651(s), 1546(s), 1358(s), 1060(s), 781(m), 755(w), 647 (m). Compound 3, yield of the reaction was 32% based on bib. Anal. | [] | [] | ["C 44 H 72 Zn 3 N 8 O 30"] | [] | [] | [] | [] | [] | []
ic801450m | Synthesis of [V 2 O 2 (H 2 O) 2 (L3)] · 1.5H 2 O(3· 1.5H 2 O). After stirring for 5 min, a solution of NH 4 VO 3 (0.100 g, 0.855 mmol), 1,3-phenylenediphosphonic acid (0.101 g, 0.643 mmol), H 2 O (10.00 g, 556 mmol), and HF (0.100 mL, 2.90 mmol) at a molar ratio of 1.33:1.00:865:4.51 was heated to 200 °C for 48 h (initial and ﬁnal pH of 1.5 and 1.5, respectively). Dark blue crystals of 3 · 1.5H 2 O, suitable for X-ray diffraction, were isolated in 20% yield. IR (KBr pellet, cm -1 ): 3508(w), 3291(b), 1639(m), 1418(m), 1198(s), 1065(s), 1019(m), 939(s), 786(m). Anal. calcd for C 6 H 11 O 11.5 P 2 V 2 : C, 16.7; H, 2.57. Found: C, 17.0; H, 2.47. | [] | [] | ["[V 2 O 2 (H 2 O) 2 (L3)] · 1.5H 2 O", "C 6 H 11 O 11.5 P 2 V 2"] | ["NH 4 VO 3--0.100 g, 0.855 mmol"] | [] | ["1,3-phenylenediphosphonic acid--0.101 g, 0.643 mmol"] | ["200 \nC"] | ["48 h"] | ["H 2 O--10.00 g, 556 mmol", "HF--0.100 mL, 2.90 mmol"]
cg401601d | Synthesis of{[Cd 2 (dcpp)(2,2′-bipy)(H 2 O) 2 ]·2H 2 O} n (3). 3 was collected with 48% yield (based on Cd) by replacing bmb with 2,2 ′bipy (7.8 mg, 0.05 mmol). Anal. Calcd for C 32 H 26 N 2 O 12 Cd 2 (%): C, 44.93; H, 3.06; N, 3.28. Found: C, 44.46; H, 3.06; N, 3.10. IR (KBr, cm −1 ): 3390(w), 3041(w), 1940(w), 1577(m), 1533(m), 1489(w), 1439(w), 1387(s), 1337(w), 1181(w), 1158(m), 1103(m), 1062(w), 1018(m), 921(m), 869(m), 856(m), 811(m), 788(s), 765(s), 734(s), 716 (m), 683(w).Synthesis of {[Cd 2 (dcpp)(4,4′-bipy) 0.5 (H 2 O) 3 ]·H 2 O} n (4). 4 was collected with 43% yield (based on Cd) by replacing bmb with 4,4 ′bipy (7.8 mg, 0.05 mmol). Anal. Calcd for C 27 H 22 NO 12 Cd 2 (%): C, 41.72; H, 2.85; N, 1.80. Found: C, 41.93; H, 2.66; N, 1.77. IR (KBr, cm −1 ): 3081(w), 1607(w), 1581(w), 1530(s), 1385(s), 1346(s), 1287(w), 1223(m), 1175(m), 1141(w), 1094(m), 1063(m), 1026 (m), 982(w), 924(m), 855(m), 839(w), 812(m), 784(s), 721(s), 505(m), 686(w), 669(m). | [] | [] | ["{[Cd2(dcpp)(2,2′-bipy)(H2O)2]·2H2O}n", "C32H26N2O12Cd2"] | [] | [] | ["bmb--NaN", "2,2′-bipy--7.8 mg, 0.05 mmol"] | [] | [] | []
ic501898x | [Co 2 (hﬁpbb) 2 ]· C 7 H 8 (3) and [Mn 2 (hﬁpbb) 2 ]· C 7 H 8 (4 ). These compounds were obtained by solvothermal reaction of 0.5 mmol of CoCl 2 ·6H 2 O or MnCl 2 ·4H 2 O with 0.5 mmol of the ligand (H 2 hﬁpbb), in 6 mL of toluene with three drops of triethylamine and ﬁve drops of distilled water. The mixtures were put in Teﬂon-lined digestion bombs (internal volumes of 43 mL), at 180 °C during 4 d and then cooled to room temperature. Light blue platelike single crystals of 3 and colorless platelike single crystals of 4 were collected after washing with acetone. Elemental analysis calcd (%) for [Co 2 C 41 H 24 F 12 O 8 ] C: 49.68, H: 2.42; found C: 49.05, H: 2.35; and for [Mn 2 C 39.25 H 22 F 12 O 8 ]C: 49.09, H: 2.42, found C: 48.66, H: 2.31. | [] | [] | ["[Co 2 (hﬁpbb) 2 ]· C 7 H 8", "[Mn 2 (hﬁpbb) 2 ]· C 7 H 8", "[Co 2 C 41 H 24 F 12 O 8]", "[Mn 2 C 39.25 H 22 F 12 O 8]"] | ["CoCl 2 ·6H 2 O--0.5 mmol", "MnCl 2 ·4H 2 O--0.5 mmol"] | ["triethylamine--three drops", "distilled water--five drops"] | ["H 2 hﬁpbb--0.5 mmol"] | ["180 °C"] | ["4 d"] | ["toluene--6 mL"]
acs.inorgchem.6b02322 | Synthesis of [VO(AdOdipic)(OEt)] (8). AdOdipicOH (27.7 mg, 0.08 mmol, 1 equiv) and VO(OEt) 3 (14.2 μ L, 0.08 mmol, 1 equiv) were dissolved in 1 mL of absolute ethanol, and the mixture was stirred at room temperature for 1 h within the solution gets turbid. The mixture was stored in the fridge overnight, leading to more precipitation. The solid was ﬁltered oﬀ, washed with cold ethanol, and dried to yield complex 8 as a brownish solid. Yield: 20.5 mg, 0.05 mmol, 56%.Synthesis of [VO(Cl-ono-Cl)(OEt)] (9a). VO(OEt) 3 (358 mg, 1.77 mmol, 1 equiv) was dissolved in 5 mL of absolute ethanol, and the ligand Cl-ono-Cl (500 mg, 1.77 mmol, 1 equiv) was added. The mixture was stirred for 30 min at 60 °C and cooled to room temperature. The formed precipitate was ﬁltered, washed with ethanol, and dried, leading to a brown solid. Yield: 649 mg, 1.68 mmol, 94%. | [] | ["overnight"] | ["[VO(AdOdipic)(OEt)]", "[VO(Cl-ono-Cl)(OEt)]"] | ["VO(OEt) 3--14.2 μ L, 0.08 mmol", "VO(OEt) 3--358 mg, 1.77 mmol"] | [] | ["AdOdipicOH--27.7 mg, 0.08 mmol", "Cl-ono-Cl--500 mg, 1.77 mmol"] | ["room temperature", "60 °C"] | ["1 h", "30 min"] | ["absolute ethanol--1 mL", "absolute ethanol--5 mL"]
ic9708024 | Synthesis of Ru 2 Cl(µ-O 2 CCH 2 OEt) 4 ‚H 2 O (1). To a solution of Ru 2 Cl(µ-O 2 CMe) 4 (0.14 g, 0.30 mmol) in methanol-water (1:1, 30 mL) was added an excess of HO 2 CCH 2 OEt (0.17 mL, 1.80 mmol). | [] | [] | ["Ru 2 Cl(µ-O 2 CCH 2 OEt) 4 ‚H 2 O"] | ["Ru 2 Cl(µ-O 2 CMe) 4--0.14 g, 0.30 mmol"] | [] | ["HO 2 CCH 2 OEt--0.17 mL, 1.80 mmol"] | [] | [] | ["methanol-water (1:1)--30 mL"]
j.ica.2012.07.008 | 2.2. Synthesis of [Ag(bpe) 2 ]H 3 dstc (1) A mixture of AgNO 3 (0.1 mmol, 17.0 mg), 3,3 0 ,4,4 0 -diphenylsulfonetetracarboxylic dianhydride (DSPA) (0.025 mmol, 9.0 mg), bpe (0.025 mmol, 4.5 mg) and water (15 mL) was stirred for 20 min in air, then sealed in a 25 mL Teﬂon reactor, which was heated at 120 °C for 72 h. Colorless crystals were obtained when the solution was cooled to room temperature at a rate of 5 °Ch 1 . Yield: 55% based on Ag. Anal. Calc. for C 40 H 29 AgN 4 O 10 S (865.61): C, 55.50; H, 3.38; N, 6.47%. Found: C, 55.33; H, 3.27; N, 6.39%. IR (KBr, cm 1 ): 3421(s), 2926(w), 1608(s), 1493(m), 1424(m), 1022(m), 793(w). | [] | [] | ["[Ag(bpe) 2 ]H 3 dstc", "1", "C 40 H 29 AgN 4 O 10 S"] | ["AgNO 3--0.1 mmol, 17.0 mg"] | [] | ["3,3 0 ,4,4 0 -diphenylsulfonetetracarboxylic dianhydride (DSPA)--0.025 mmol, 9.0 mg", "bpe--0.025 mmol, 4.5 mg"] | ["120 °C"] | ["72 h"] | ["water--15 mL"]
c3ce41553h | Synthesis of {[Mn 3 (tci) 2 (pbbm)(H 2 O) 3 ]·H 2 O} n (2) A mixture of Mn(OAc) 2 (12.25 mg, 0.05 mmol), H 3 tci (10.35 mg, 0.03 mmol), pbbm = 1,1′-(1,5-pentanediyl)bis-1H-benzimidazole, (14.5 mg, 0.05 mmol), H 2 O (1 mL) and DMF (1 mL) were sealed in a 25 mL Teflon-lined stainless steel autoclave and heated at 80 °C for 3 days, and then slowly cooled to room temperature.Colorless crystals of 2 were obtained in 46% yield. Elemental analysis (%): calcd. for C 43 H 52 N 10 O 22 Mn 3 (1225.77): C 42.13, H 4.27, N 11.42; found: C 42.12, H 4.22, N 11.27. IR: 3369s, 1691s, 1565m, 1401m, 1147m, 1023w, 813w, 759w. | [] | [] | ["{[Mn 3 (tci) 2 (pbbm)(H 2 O) 3 ]\bH 2 O} n", "C 43 H 52 N 10 O 22 Mn 3"] | ["Mn(OAc) 2--12.25 mg, 0.05 mmol"] | [] | ["H 3 tci--10.35 mg, 0.03 mmol", "pbbm = 1,1′-(1,5-pentanediyl)bis-1H-benzimidazole--14.5 mg, 0.05 mmol"] | ["80 \bC"] | ["3 days"] | ["H 2 O--1 mL", "DMF--1 mL"]
s10870-008-9461-4 | single crystal, [Zn 2 (2,2 0 -bipy) 2 (btec) (H 2 O) 2 ] n , from the white insoluble precipitates, as shown in Chart 1. | [] | [] | ["[Zn 2 (2,2 0 -bipy) 2 (btec) (H 2 O) 2 ] n"] | [] | [] | [] | [] | [] | []
c5dt01894c | Preparation of complexes 1–8 A mixture of 3,2′,5′-H 3 bptc (0.053 g, 0.20 mmol) and phen (0.036 g, 0.20 mmol) in H 2 O (5.0 mL) were added to an aqueous solution (12.0 mL) of LnCl 3 ·6H 2 O (DyCl 3 ·6H 2 Ofor1,0.079g, 0.20 mmol; EuCl 3 ·6H 2 Ofor2, 0.073 g, 0.20 mmol; TbCl 3 ·6H 2 O for 3, 0.075 g, 0.20 mmol; Gd(NO 3 ) 3 ·6H 2 Ofor4,0.087g, 0.20 mmol; SmCl 3 ·6H 2 Ofor5, 0.073 g, 0.20 mmol; NdCl 3 ·6H 2 O for 6, 0.072 g, 0.20 mmol; YbCl 3 ·6H 2 Ofor7, 0.073 g, 0.20 mmol; PrCl 3 ·6H 2 Ofor8, 0.073 g, 0.20 mmol) and stirred. After stirring for 20 min in air, the mixture was placed into a 25 mL Teflonlined autoclave under autogenous pressure heated at 160 °C for 72 h, and then the autoclave was cooled over a period of 24 h at a rate 5 °C h −1 . After filtration, the products were washed with distilled water and then dried, and colorless crystals of 1–8 were obtained suitable for X-ray diﬀraction analysis. | [] | ["24 h"] | ["3,2′,5′-H 3 bptc", "phen", "LnCl 3 ·6H 2 O (DyCl 3 ·6H 2 Ofor1)", "LnCl 3 ·6H 2 O (EuCl 3 ·6H 2 Ofor2)", "LnCl 3 ·6H 2 O (TbCl 3 ·6H 2 O for 3)", "Gd(NO 3 ) 3 ·6H 2 Ofor4", "SmCl 3 ·6H 2 Ofor5", "NdCl 3 ·6H 2 O for 6", "YbCl 3 ·6H 2 Ofor7", "PrCl 3 ·6H 2 Ofor8"] | ["DyCl 3 ·6H 2 O--0.079g, 0.20 mmol", "EuCl 3 ·6H 2 O--0.073 g, 0.20 mmol", "TbCl 3 ·6H 2 O--0.075 g, 0.20 mmol", "Gd(NO 3 ) 3 ·6H 2 O--0.087g, 0.20 mmol", "SmCl 3 ·6H 2 O--0.073 g, 0.20 mmol", "NdCl 3 ·6H 2 O--0.072 g, 0.20 mmol", "YbCl 3 ·6H 2 O--0.073 g, 0.20 mmol", "PrCl 3 ·6H 2 O--0.073 g, 0.20 mmol"] | [] | ["3,2′,5′-H 3 bptc--0.053 g, 0.20 mmol", "phen--0.036 g, 0.20 mmol"] | ["160 °C"] | ["72 h"] | ["H 2 O--5.0 mL", "aqueous solution--12.0 mL"]
b109191n | trans-Fe(CO) 3 (L 1 ) 2 , 2. This compound was prepared by the published procedure for trans-Fe(CO) 3 (PR 3 ) 2 6 and single crystals were recrystallised from CH 2 Cl 2 –CH 3 OH. Yield 60%.Found: C, 64.51; H, 4.72; N, 7.83; calc. for C 39 H 34 N 4 O 3 P 2 Fe: C, 64.65; H, 4.73; N, 7.73%. IR ν(CO): 1880 cm ⫺1 .[Pd(L 1 ) 2 ](ClO 4 ) 2 , 3. To a stirred solution of 0.2 g (0.68 mmol) of L 1 in 10 cm 3 of CH 2 Cl 2 was added 0.1 g (0.34 mmol) of Na 2 PdCl 4 at ambient temperature. After stirring the solution for ca. 30 min, the precipitated NaCl was ﬁltered oﬀ and to the clear ﬁltrate was added TlClO 4 (0.21 g, 0.34 mmol). After stirring the yellow solution for 30min, the white precipitate of TlCl was ﬁltered oﬀ and the ﬁltrate concentrated in vacuo to ca. | [] | [] | ["trans-Fe(CO) 3 (L 1 ) 2", "C 39 H 34 N 4 O 3 P 2 Fe"] | ["Fe(CO) 3--NaN"] | [] | ["L 1--0.2 g, 0.68 mmol"] | [] | [] | ["CH 2 Cl 2--10 cm 3", "CH 3 OH--NaN"]
chem.200801264 | ACHTUNGTRENNUNG[Cu 3 Cl 6 (1)]·CH 3 CN·1.5H 2 O7: A solution of tris(4-[2,2’,6’,2’’-terpyridyl]benzyl)cyclotriguaiacylene 1 (8 mg, 5.8 mmol) and CuCl 2 (2.8 mg, 11.6 mmol) in acetonitrile (5 mL) was heated at 1 8 Cmin 1 to 130 8 C in a 23 mL Parr acid digestion vessel. The solution was kept at this tempe rature for 48 H; before cooling at 0.1 8 Cmin 1 to room temperature to give very small green crystals of 7 (4.2 mg, 41%). | [] | [] | ["Cu 3 Cl 6", "ACHTUNGTRENNUNG[Cu 3 Cl 6 (1)]·CH 3 CN·1.5H 2 O7"] | ["tris(4-[2,2’,6’,2’’-terpyridyl]benzyl)cyclotriguaiacylene 1--8 mg, 5.8 mmol", "CuCl 2--2.8 mg, 11.6 mmol"] | [] | [] | ["130 \nC"] | ["48 H"] | ["acetonitrile--5 mL"]
acs.cgd.5b00612 | (%): C 38.68, H 3.84, N 21.05; Found: C 38.44, H 3.59, N 21.33.Synthesis of Cd 2 [PR43][BDC] 2 Cl 2 ·8H 2 O(2). 2 was synthesized by a procedure similar to that was used for 1 with 120 °C for 48 h. Yield: 42% based on [PR43]. Elemental analysis calc.for C 68 H 84 Cd 2 Cl 2 N 28 O 28 . (%): C 40.09, H 4.16, N 19.25; Found: C 40.24, H 3.93, N 19.01.Synthesis of Cd 3 [PR43][BPDC] 2 [COO] 2 Cl 2 ·6H 2 O(3). 3 was synthesized by a procedure similar to that was used for 2 with H 2 BPDC (0.1 mmol, 24.2 mg) instead of H 2 BDC. Yield: 44% based on [PR43]. Elemental analysis calc. for C 82 H 86 Cd 3 Cl 2 N 28 O 30 . (%): C 41.88, H 3.69, N 16.88; Found: C 43.10, H 3.42, N 16.97. | [] | [] | ["Cd 2 [PR43][BDC] 2 Cl 2 \n8H 2 O", "Cd 3 [PR43][BPDC] 2 [COO] 2 Cl 2 \n6H 2 O"] | [] | [] | ["H 2 BDC--NaN", "H 2 BPDC--0.1 mmol, 24.2 mg"] | ["120 \n°C", "NaN"] | ["48 h", "NaN"] | []
j.jorganchem.2010.10.040 | 119 Sn NMR (75 MHz, CDCl 3 ) d : 113 ppm. IR (KBr) v (cm 1 ) ¼ 3433 (w), 2956 (w), 1534 s, 1391 (w), 1283 (m), 997 (w), 910 (w), 811 (w), 698 (w), 642 (w), 542 (w), 474 (w). EI-MS m/z (%): 869 ([M] þ , 16), 763 [M-2Bu] þ (77), 649 (100), 543 (53), 533 (54), 427 (96), 400 (40). Elemental Anal. Calc.for C 40 H 58 N 2 O 4 Sn 2 : C 55.32, H 6.73, N 3.22%. Found: C 54.21, H 6.71, N 3.38%.4.4.5. Preparation of [(Ph 2 Sn) 2 (L2)] (1f) Compound 1f was prepared from 0.30 g (0.74 mmol) of ligand L2 and 0.43 g (1.49 mmol) of diphenyltin oxide. The product was obtained as a red powder. Yield 0.59 g (84%); mp > 370  C. | [] | [] | ["[(Ph 2 Sn) 2 (L2)]", "C 40 H 58 N 2 O 4 Sn 2"] | ["diphenyltin oxide--0.43 g, 1.49 mmol"] | [] | ["ligand L2--0.30 g, 0.74 mmol"] | [] | [] | []
j.ica.2009.09.035 | 2.3.2. Synthesis of complex 2 A mixture of [Cu 2 ( l -dppm) 2 (CH 3 CN) 2 ](CF 3 SO 3 ) 2 CH 2 Cl 2 (0.3828 g, 0.3 mmol) and 4,4 0 -bpy2H 2 O (0.1153 g, 0.6 mmol) in CH 2 Cl 2 /CH 3 OH (7 ml/3 ml) was stirred at room temperature for 7 h, then ﬁltered. Subsequent slow evaporation of the ﬁltrate resulted in the formation of yellow crystals of complex 2. Crystals suitable for single-crystal X-ray diffraction were selected directly from the sample as prepared. IR (KBr disc, cm 1 ): 3055m, 1603m, 1532w, 1484m, 1436s, 1412w, 1278s, 1224s, 1156s, 1099s, 1068w, 1030s, 1000w, 810m, 779m, 740s, 717m, 694s, 637s, 573m, 516s, 480m. Anal. Calc. for [H 56 C 63 Cu 2 F 6 N 2 O 7 P 4 S 2 ] (%): C, 54.70; H, 4.05; N, 2.02. Found: C, 54.53; H, 4.02; N, 2.11%. | [] | [] | ["[Cu2(l-dppm)2(CH3CN)2](CF3SO3)2·CH2Cl2"] | ["[Cu2(l-dppm)2(CH3CN)2](CF3SO3)2·CH2Cl2--0.3828 g, 0.3 mmol"] | [] | ["4,4'-bpy·2H2O--0.1153 g, 0.6 mmol"] | ["room temperature"] | ["7 h"] | ["CH2Cl2/CH3OH--7 ml/3 ml"]
00958972.2014.933210 | 14.85%. Found: C, 34.70; H, 3.98; N, 14.15%. IR (KBr, cm −1 ): 3506(m), 3111(m), 1625 (m), 1520(m), 1489(m), 1288(m), 748(s) cm −1 .2.3. Synthesis of {[Cd 2 (imb) 2 (SO 4 ) 2 (H 2 O)]·CH 3 OH} n (2) The procedure was the same as that for 1, except that CdSO 4 ·8/3H 2 O (0.1 mM) was used instead of ZnSO 4 ·7H 2 O. The autoclave was cooled to room temperature at 10 °C h −1 . The pH values of the solution before and after the reaction a re 5.5 and 5.0, respectively. Crystals of {[Cd 2 (imb) 2 (SO 4 ) 2 (H 2 O)]·CH 3 OH} n suitable for X-ray analysis were collected. Anal. Calcd for C 23 H 26 N 8 O 10 S 2 Cd 2 : C, 31.99; H, 3.01; N, 12.98%. Found: C, 32.11; H, 3.23; N, 12.50%. | [] | [] | ["{[Cd 2 (imb) 2 (SO 4 ) 2 (H 2 O)]·CH 3 OH} n", "C 23 H 26 N 8 O 10 S 2 Cd 2"] | ["CdSO 4 ·8/3H 2 O--0.1 mM"] | [] | ["imb--not provided"] | ["room temperature"] | [] | ["not provided--not provided"]
b809336a | Synthesis of [Cd(L 4 )(oba)]·H 2 O(7). A mixture of 4,4¢oxydibenzoic acid (0.16 g, 0.50 mmol), L 4 (0.20 g, 0.50 mmol), Cd(OAc) 2 ·2H 2 O (0.13 g, 0.50 mmol), NaOH (0.04 g, 1.0 mmol) and H 2 O (10 mL) was stirred for 1 h and then sealed in a 25 mL Teﬂon-lined stainless steel container. The container was heated to 150 ◦ C and held at that temperature for 72 h, then cooled to 100 ◦ Catarateof5 ◦ Ch -1 , and held for 8 h, followed by further cooling to 30 ◦ Catarateof3 ◦ Ch -1 . Colorless crystals of 7 were collected in 43% yield based on Cd(OAc) 2 ·2H 2 O. Anal. Calcd for C 38 H 30 CdN 6 O 6 (779.08): C, 58.58; H, 3.88; N, 10.79. Found: C, 58.61; H, 3.84; N, 10.82%. IR (cm -1 ): 3057 (w), 1683 (s), 1594 (s), 1499 (m), 1424 (s), 1292 (s), 1249 (s), 1157 (m), 1103 (m), 935 (w), 859 (m), 768 (m), 692 (w), 543 (w). | ["100 \nC"] | ["8 h"] | ["[Cd(L 4 )(oba)]·H 2 O", "C 38 H 30 CdN 6 O 6"] | ["Cd(OAc) 2 ·2H 2 O--0.13 g, 0.50 mmol"] | ["NaOH--0.04 g, 1.0 mmol"] | ["4,4¢oxydibenzoic acid--0.16 g, 0.50 mmol", "L 4--0.20 g, 0.50 mmol"] | ["150 \nC"] | ["72 h"] | ["H 2 O--10 mL"]
cg4014416 | Anal. Calcd. for C 24 H 16 N 2 O 4 Zn: C, 62.42; H, 3.49; N, 6.07%. Found: C, 61.38; H, 3.25; N, 6.22%. IR (KBr, cm −1 ): 1626 (s), 1560 (s), 1458 (m), 1355 (s), 1260 (m), 1154 (w), 1069 (w), 1031 (w), 883 (m), 789 (m), 551 (w). | [] | [] | ["C 24 H 16 N 2 O 4 Zn"] | [] | [] | [] | [] | [] | []
j.poly.2009.11.009 | 2.3.2. [CdI(htm)(SCN)(H 2 O) 2 0.5(CH 3 OH)] n (2) The complex was synthesized adopting the similar procedure as for complex 1 by using cadmium(II) iodide (0.366 g, 1 mmol) instead of cadmium(II) bromide. Colorless single crystals suitable for X-ray analysis were obtained from the ﬁltrate after a few weeks. Yield 71% (259.9 mg). Anal. Calc. for C 7.50 H 18 CdIN 5 O 2.50 S: C, 18.39; H, 3.91; N, 14.30. Found: C, 18.38; H, 3.90; N, 14.28%. | [] | ["a few weeks"] | ["[CdI(htm)(SCN)(H 2 O) 2 0.5(CH 3 OH)] n", "C 7.50 H 18 CdIN 5 O 2.50 S"] | ["cadmium(II) iodide--0.366 g, 1 mmol"] | [] | ["htn--not provided", "SCN--not provided"] | [] | [] | ["CH 3 OH--not provided"]
c6tc00116e | Synthetic procedures Zn(NO 3 ) 2 6H 2 O (178.5 mg, 0.6 mmol) and BPP (39.6 mg, 0.2 mmol) were dissolved in water (5 ml) and stirred for 2 h.The transparent solution was then added into a solution of H 8 PTIA in DMF (153.6 mg, 0.2 mmol in 10 ml of DMF; DMF = N,N-dimethylformamide). After stirring for 10 min, the mixture was transferred to and sealed in a Teflon reactor (20 ml) and heated at 110 1C for 96 h. After that, the mixture was cooled to 30 1C at about 5 1Ch 1 . Pale yellow prismatic crystals of cMOC-3 were obtained (59.8% yield based on H 8 PTIA). EA (%) calculated for C 39 H 58 N 14 O 26 Zn 4 (F w = 1400.55): C, 33.44; H, 4.17; N, 14.00; found (%): C, 33.68; H, 4.32; N, 13.88. | [] | [] | ["Zn(NO 3 ) 2 \n6H 2 O", "C 39 H 58 N 14 O 26 Zn 4"] | ["Zn(NO 3 ) 2 \n6H 2 O--178.5 mg, 0.6 mmol"] | [] | ["BPP--39.6 mg, 0.2 mmol", "H 8 PTIA--153.6 mg, 0.2 mmol"] | ["110 1C"] | ["96 h"] | ["water--5 ml", "DMF--10 ml"]
j.ica.2012.12.036 | 2.5.4. [Zn( l -pzdc)(H 2 O) 3 ] n (4) and {[Zn( l -pzdc)(NH 3 ) 2 (H 2 O)]H 2 O} n (5) In the complex 4, the solution of H 2 pzdc (0.50 g, 3 mmol) in water (25 mL) was added dropwise with stirring at 50 °C to a solution of ZnCl 2 (0.41 g, 3 mmol) in distilled water (15 mL). The solution abruptly became suspension and precipitated. Then the 2-meim ligand (0.40 g, 6 mmol) in water (5 mL) was added dropwise to this suspension. The suspension was stirred for 5 h at 70 °C. After ﬁltering, it was put aside for crystallization process.In a few days the crystals of complex 4 were obtained.The preparation method of complex 5 is similar to that of complex 4, however in complex 5; when the precipitate was occurred, NH 3 was added, solution formation was observed and then cooled to room temperature. The single crystals of 4 and 5 were ﬁltered and washed with 10 mL of water and dried in air. In fact, the aim of this study was to synthesize a Zn(II)-pzdc complex with 2-meim ligand. However, 2-meim ligand does not coordinate Zn(II) ion in the complexes 4 and 5 and surprisingly, two new complexes of Zn(II)-pzdc with aqua and amine ligands were obtained. | [] | [] | ["[Zn( l -pzdc)(H 2 O) 3 ] n (4)", "{[Zn( l -pzdc)(NH 3 ) 2 (H 2 O)]H 2 O} n (5)"] | ["ZnCl 2 --0.41 g, 3 mmol"] | ["NH 3--NaN"] | ["H 2 pzdc--0.50 g, 3 mmol", "2-meim ligand--0.40 g, 6 mmol"] | ["50 °C", "70 °C"] | ["5 h"] | ["water--25 mL", "distilled water--15 mL", "water--5 mL"]
ja991100b | Pentoxy-2,4,6-tris(trimethylsilylethynyl)benzene (17). A heavywalled Schlenk flask equipped with a magnetic stirrer was charged with 13 (1.05 g, 2.62 mmol), copper(I) iodide (0.11 g, 0.589 mmol), triphenylphosphine (0.44 g, 1.53 mmol), bis(triphenylphosphine)palladium(II) chloride (0.11 g, 0.157 mmol), and triethylamine (50 mL).The flask was capped with a septum, evacuated, and back-filled with nitrogen. Trimethylsilylacetylene (1.54 g, 15.7 mmol) was added to the flask Via syringe. The flask was sealed with a Teflon cap and stirred at 80-90 °C for 12 h. The reaction mixture was then allowed to cool to room temperature and filtered through a glass funnel. The filtrate was evaporated under reduced pressure on a rotary evaporator and the residue purified by column chromatography on silica gel (85:15 hexanes-chloroform) to yield 17 as a yellow oil (0.64 g, 54%): 1 H NMR (300 MHz, CDCl 3 ) δ 7.64 (s, 2H), 3.97 (t, J ) 6.6 Hz, 2H), 1.84 (m, 2H), 1.44 (m, 4H), 0.94 (t, J ) 7.1 Hz, 3H); 13 C NMR (75 MHz, CDCl 3 ) δ 153.2, 135.0, 119.2, 117.1, 73.9, 29.9, 28.2, 22.8, 14.3. | [] | [] | ["Pentoxy-2,4,6-tris(trimethylsilylethynyl)benzene (17)"] | ["copper(I) iodide--0.11 g, 0.589 mmol", "bis(triphenylphosphine)palladium(II) chloride--0.11 g, 0.157 mmol"] | ["trimethylsilylacetylene--1.54 g, 15.7 mmol"] | ["13--1.05 g, 2.62 mmol", "triphenylphosphine--0.44 g, 1.53 mmol"] | ["80-90 \nC"] | ["12 h"] | ["triethylamine--50 mL"]
j.poly.2006.09.019 | with 95% ethanol until the tops of both smaller containers were submerged. This was covered and allowed to sit for several months. Both dark red rods (compound 1) and yellow/green plates (compound 3) formed on the sides of the beakers. Small quantities of 3 were manually separated from 1 under a stereomicroscope. No yield was recorded. | [] | [] | [] | [] | [] | [] | [] | ["several months"] | ["ethanol--95%"]
j.jssc.2013.03.042 | 2.2.3. [Zn(H 2 L)(Hbtc)] (3) Complex 3 was synthesized by the same procedure as that used for preparation of 2, except that the reaction mixture was heated at 65 1C. After cooling to the room temperature, colorless block crystals of 3, which were picked out from the mixture of 2 and 3, were washed with water and ethanol several times with a yield of 30%. Anal. Calcd for C 21 H 14 N 4 O 6 Zn: C, 52.14, H, 2.92, N, 11.58%. | [] | [] | ["[Zn(H 2 L)(Hbtc)]", "C 21 H 14 N 4 O 6 Zn"] | [] | [] | [] | ["65 1C"] | [] | []
c3ce40946e | Synthesis of 1,3-di-(1,2,4-triazol-4-yl)benzene, L In a typical procedure, a mixture of m-phenylenediamine (2.00 g, 18.5 mmol), N,N-dimethylformamide azine (5.79 g, 40.7 mmol) and TsOH (0.30 g 1.74 mmol) in o-xylene (20 mL) was heated at reflux for 55 h (the reaction was monitored by evolution of dimethylamine). The reaction mixture was cooled to room temperature. After decantation of the solvent, the residue was washed with 2-propanol and CH 2 Cl 2 and recrystallized from CH 3 OH/2-propanol (1 : 1) with charcoal which afforded the crystalline product (2.11 g, 54%). Anal. for L, C 10 H 8 N 6 . calc. (%): C, 56.60; H, 3.80; N, 39.60. Found (%): C, 56.33; H, 3.93; N, 39.75. The organic ligand L is moderately soluble in DMF and DMSO, but almost insoluble in CHCl 3 and benzene. | [] | [] | ["1,3-di-(1,2,4-triazol-4-yl)benzene", "L"] | [] | [] | ["m-phenylenediamine--2.00 g, 18.5 mmol", "N,N-dimethylformamide azine--5.79 g, 40.7 mmol", "TsOH--0.30 g, 1.74 mmol"] | ["reflux"] | ["55 h"] | ["o-xylene--20 mL", "2-propanol--washing solvent", "CH 2 Cl 2--washing solvent", "CH 3 OH/2-propanol--recrystallization solvent"]
15533174.2013.831886 | Synthesis of [HN(CH 3 ) 2 ] n [In(mbdc) 2 ] n ¢n(DMA) (1): A mixture of In(NO 3 ) 3 ¢4H 2 O (0.1 mmol, 0.06 g), H 2 mbdc (0.2 mmol, 0.034 g), DMA (3 mL) was sealed in a 23 mL Teﬂon–lined stainless steel reactor under autogenous pressure at 120  C for three days and then cooled to the room temperature slowly. Colorless prism crystals yield in 46% based on In (III). Anal. Calcd. (%) for 1 C 22 H 24 O 9 N 2 In: C, 45.89; N, 4.87; H, 4.17. Found (%): C, 45.86; N, 4.88; H, 4.19. | [] | [] | ["[HN(CH 3 ) 2 ] n [In(mbdc) 2 ] n ¢n(DMA)", "C 22 H 24 O 9 N 2 In"] | ["In(NO 3 ) 3 ¢4H 2 O--0.1 mmol, 0.06 g"] | [] | ["H 2 mbdc--0.2 mmol, 0.034 g"] | ["120  C"] | ["three days"] | ["DMA--3 mL"]
j.ica.2019.119083 | 3 774(m,   ), 727(s,   ), 634(m). 2.2.3. [Zn(5-Br-ip)(4,4'-bipy)] n ∙nH 2 O (3) A mixture of Zn(NO 3 ) 2 ∙6H 2 O (29.7 mg, 0.1 mmol), 5-Br-H 2 ip (12.1 mg, 0.05 mmol), 4,4'-bipy (7.8 mg, 0.05 mmol), CH 3 CN (4 mL) and H 2 O (4 mL) was sealed in a 15 mL Teflon-lined reactor and heated at 120 °C for 72 h. Upon cooling to room temperature at a rate of 10 °C h –1 , colorless crystals were obtained in 46% yield based on 5Br-H 2 ip. Anal. calcd for C 18 H 13 BrN 2 O 5 Zn: C, 44.80; H, 2.72; N, 5.80. Found: C, 43.68; H, 2.99; N, 5.60%. IR (KBr, cm –1 ): 3414(m), 3067(w,   ), 1627(s), 1575(s,  as,OCO ), 1435(m), 1359(s,  s,OCO ), 1160(s), 1061(m), 815(m), 778(s,   ), 727(s,   ), 485(m). | [] | [] | ["[Zn(5-Br-ip)(4,4'-bipy)] n ∙nH 2 O", "C 18 H 13 BrN 2 O 5 Zn"] | ["Zn(NO 3 ) 2 ∙6H 2 O--29.7 mg, 0.1 mmol"] | [] | ["5-Br-H 2 ip--12.1 mg, 0.05 mmol", "4,4'-bipy--7.8 mg, 0.05 mmol"] | ["120 °C"] | ["72 h"] | ["CH 3 CN--4 mL", "H 2 O--4 mL"]
j.jssc.2019.02.024 | Colorless strip-like crystals of 1 were collected with a yield of 35%. Calcd for C 18 H 19 CdN 4 O 7 (515.78): C, 41.91; H, 3.71; N, 10.86. Found: C, 41.68; H, 3.65; N, 10.80. IR (KBr; cm 1 ): 3432(s), 3249(s), 3085(m), 1654(s), 1553(s), 1463(m), 1408(m), 1372(m), 1299(m), 1180(w), 1153(w), 893(w), 691(w), 624(w). | [] | [] | ["C 18 H 19 CdN 4 O 7"] | [] | [] | [] | [] | [] | []
s1387-7003(03)00137-0 | 2.3. Synthesis of MnðHLÞðSO 4 ÞðH 2 OÞð2Þ Complex 2 was synthesized by a method similar to that of complex 1. Yellow crystals of complex 2 were recovered in ca 30% yields. Elemental analysis for C 6 H 8 MnN 2 O 6 S: C, 24.80%; H, 2.43%; N, 9.63%. Calcd: C, 24.75%; H, 2.77%; N, 9.62%. IR (KBr, cm 1 ) 3221(w), 3180(w), 3084(w), 3007(w), 2943(w), 2814(w), 1653(w), 1601(m), 1500(m), 1433(w), 1329(w), 1176(s), 1155(w), 1140(vs), 1126(vs), 1076(s), 1039(vs), 1014(w), 987(s), 781(w), 739(w), 638(m), 611(m), 513(w), 413(w).2.4. X-ray structure analysis Single-crystals for complexes 1 and 2 were mounted on a Siemens Smart CCD diﬀractometer with graphitemonochromated Mo-Ka radiation (k ¼ 0:71073  AA).Intensity data were collected by the narrow frame method at 293 K. The data set were corrected for Lorentz polarization as well as for absorption by SADABS program [25]. The space group for complex 1 is determined uniquely to be P-1. For complex 2, the cell parameters indicate that it is monoclinic and the space group can be either P2, P2/m or Pm, based on systematic absence and statistics. However, no structural solutions can be found for any of these three space groups. | [] | [] | ["Mn(HL)(SO 4 )(H 2 O)(2)", "C 6 H 8 MnN 2 O 6 S"] | [] | [] | ["HL--NaN"] | [] | [] | []
ic300742p | NaAm(H 2 O)[CH 2 (PO 3 ) 2 ] was synthesized using 243 AmO 2 as received. 4.7 mg (0.017 mmol) of AmO 2 was dissolved in 100 μLof 5 M HCl solution (0.10 mmol) in an autoclave. The solution was dried by heating at 130 °C ending with yellow solid of hydrated AmCl 3 . 140 μL of argon-sparged water, 2.9 mg (0.016 mmol) of methylenediphosphonic acid, and 35 μL of NaOH (1M) (0.035 mmol) were added into the autoclave consequently. However, this reaction did not yield a crystalline phase. The products were loaded back in the liner, additional 140 μL of argon-sparged water, 3.2 mg (0.018 mmol) of methylenediphosphonic acid, and 35 μL of NaOH (1M) (0.035 mmol) were added to the reaction. Crystalline products still did not form, and a third recrystallization was necessary. 140 μL of argonsparged water, 3.0 mg (0.017 mmol) of methylenediphosphonic acid, and 50 μL of NaOH (1M) (0.050 mmol) were added to the liner to react. All three times, the reaction was heated at 180 ° C for three days followed by cooling to room temperature in one day. The third reaction yielded yellow/orange crystals of NaAm(H 2 O)[CH 2 (PO 3 ) 2 ]. | [] | [] | ["NaAm(H 2 O)[CH 2 (PO 3 ) 2 ]"] | ["243 AmO 2--4.7 mg, 0.017 mmol"] | ["NaOH--35 μL of 1M"] | ["methylenediphosphonic acid--2.9 mg, 0.016 mmol"] | ["180 \nC", "180 \nC", "180 \nC"] | ["3 days", "3 days", "3 days"] | ["HCl solution--100 μL of 5 M", "argon-sparged water--140 μL"]
b100635p | Synthesis of 2 To a solution of AgCF 3 SO 3 (169 mg, 0.67 mmol) in MeOH (10 cm 3 ) was added a solution of 1,4-dithiane (120 mg, 1.00 mmol) in CH 2 Cl 2 (10 cm 3 ). The mixture was stirred at room temperature for 1 h, and the resulting white precipitate was ﬁltered, washed with CH 2 Cl 2 and dried in vacuo. Yield: 260 mg, 90%.Found (calc. for C 14 H 24 Ag 2 F 6 O 6 S 8 ) %: C, 19.21 (19.22); H, 2.61 (2.77). IR (KBr disc) ν/cm ⫺1 : 2905w, 1406m, 1250vs, 1173s, 1036s, 909s, 901s, 650s, 578w, 519m. | [] | [] | [] | ["AgCF 3 SO 3--169 mg, 0.67 mmol"] | [] | ["1,4-dithiane--120 mg, 1.00 mmol"] | ["room temperature"] | ["1 h"] | ["MeOH--10 cm 3", "CH 2 Cl 2--10 cm 3"]
j.jssc.2015.11.025 | 2.2. Preparation of the complexes 2.2.1. {[Zn( μ -opda)( μ -bpa)]  2H 2 O} n (1) A mixture of opda (2 mmol, 0.30 g), ZnO (2 mmol, 0.162 g), bpa (4 mmol, 0.73 g) and DMF/H 2 O (24 mL, v–v¼1:3) was placed in a 45 mL Parr brand teﬂon-lined acid digestion bomb and sealed then heated at 120 °C for 4 days, and then cooled at a rate of 5 °Ch  1 to room temperature. Colorless crystals of 1 were collected by ﬁltration and washed with water (yield: 0.60 g, 64% based on opda). Anal. calcd. for C 22 H 24 N 2 O 6 Zn: C 55.30, H 5.06, N 5.86.Found: C 54.90, H 4.93, N 5.91. IR (KBr, cm  1 ): 3403 w, 2939 w, 1614 vs, 1505 m, 1432 m, 1354 vs, 1262 m, 1211 w, 1029 w, 939 w, 837 m, 720 s, 669 m, 546 m. | [] | [] | ["{[Zn( μ -opda)( μ -bpa)] ? 2H 2 O} n", "C 22 H 24 N 2 O 6 Zn"] | ["ZnO--2 mmol, 0.162 g"] | [] | ["opda--2 mmol, 0.30 g", "bpa--4 mmol, 0.73 g"] | ["120 °C"] | ["4 days"] | ["DMF/H 2 O--24 mL, v–v¼1:3"]
ch13061 | {[Cu 2 (H 0.5 ndc) 2 (4bpy) 3 ][ClO 4 ]2H 2 O} n (5) Complex 5 was obtained by a similar method for 4 except using 4bpy (7.8 mg, 0.05 mmol) instead of phen. Blue prism crystals of 5 suitable for X-ray analysis appeared at the tube wall after ,2 weeks at room temperature. (,50 % yield based on H 2 ndc). (Found: C 56.1, H 3.3, N 7.2. C 54 H 37 ClCu 2 N 6 O 14 requires C 56.1, H 3.2, N 7.3 %). n max (KBr)/cm 1 3426(br), 2362(m), 1610(s), 1562(s), 1492(w), 1458(w), 1393(m), 1279 (w), 1222(m), 1121(s), 1110(s), 908(w), 847(w), 811(m), 748 (w), 685(w), 640(m).Caution! Although we had no problems in handling perchlorate salts during this work, these should be handled with great care because of their potential explosive nature.X-Ray Crystallographic Studies of Complexes 1–5 Single-crystal X-ray diffraction data for all complexes were collected on a Bruker Smart 1000 CCD area-detector diffractometer at room temperature with Mo-Ka radiation (l ¼ 0.71073 A ˚ )byv scan mode. The program SAINT [40] was used for integration of the diffraction profiles and a semi-empirical absorption correction was applied using the SADABS program. | [] | [] | ["[Cu 2 (H 0.5 ndc) 2 (4bpy) 3 ][ClO 4 ]2H 2 O", "C 54 H 37 ClCu 2 N 6 O 14"] | [] | [] | ["H 0.5 ndc--NaN", "4bpy--7.8 mg, 0.05 mmol"] | ["room temperature"] | ["2 weeks"] | ["H 2 O--NaN"]
j.ica.2005.09.044 | 2.2. Preparation of { [Cu(l 1,5 -dca) 2 (mppca) 2 ] Æ H 2 O } n (1) A solution of copper perchlorate (0.25 mmol) in 5 mL H 2 O was added to a solution of mppca (0.50 mmol) in 10 mL hot ethanol slowly with stirring. The resulting mixture was stirred for 24 h at room temperature and the solution was ﬁltered. The ﬁltrate was carefully layered upon a solution of dca (0.50 mmol) in 5 mL water. The resulting mixture was left undisturbed at room temperature and blue crystals suitable for X-ray single-crystal diﬀraction were obtained after several weeks. Yield 44%. Anal. Calc. for C 30 H 26 N 10 O 3 Cu: C, 56.46; H, 4.11; N, 21.95. Found: C, 56.11; H, 4.21; N, 21.93% . IR : 3425s, 3388s, 2309s, 2241s, 2181s, 1655s, 1600m cm 1 . UV–Vis: k max = 498 nm (d–d transition of the copper(II) ions). EPR spectrum shows that the g values are 2.22 (g ^ ) and 2.07 (g i ) for 1 (supporting information).2.3. [Cu(l 1,5 -dca) 2 (nppca) 2 ] n (2) The complex was prepared similar to the process of 1 with the exception that mppca was replaced by nppca. By diﬀusion, blue crystals were obtained. Yield 68%. Anal. | [] | ["several weeks"] | ["{ [Cu(l 1,5 -dca) 2 (mppca) 2 ] Æ H 2 O } n"] | ["copper perchlorate--0.25 mmol"] | [] | ["mppca--0.50 mmol", "dca--0.50 mmol"] | ["room temperature"] | ["24 h"] | ["H 2 O--5 mL", "ethanol--10 mL", "water--5 mL"]
c3ce42048e | Found: C, 37.58; H, 3.21; N, 12.47. IR data (KBr, cm −1 ): 3100(w), 3030(w), 2969(w), 1648(s), 1605(s), 1557(s), 1528(s), 1444(m), 1417(m), 1383(s), 1252(m), 1225(m), 1045(m), 1001(m), 985(w), 761(w), 665(w), 641(w).Synthesis of [Cd(L)(DMA)] (7) The preparation of 7 was similar to that of 6 except that DMA (3 mL) was used instead of DMF. Colorless block crystals of 7 were obtained in a 33% yield based on Cd( II). Anal. calcd for C 15 H 16 CdN 4 O 6 (M r = 460.72): C, 39.10; H, 3.50; N, 12.16. | [] | [] | ["[Cd(L)(DMA)]"] | [] | [] | ["L--not provided"] | [] | [] | ["DMA--3 mL"]
acs.inorgchem.6b02537 | [UO 2 Cu(R-chdc) 2 (bipy)]·3H 2 O(8). R-H 2 chdc (17 mg, 0.10 mmol), UO 2 (NO 3 ) 2 ·6H 2 O (50 mg, 0.10 mmol), Cu(NO 3 ) 2 ·2.5H 2 O (23 mg, 0.10 mmol), 2,2′-bipyridine (32 mg, 0.20 mmol), acetonitrile (0.3 mL), and demineralized water (0.6 mL) were placed in a 10 mL tightly closed glass vessel and heated at 140 °C under autogenous pressure, giving light blue-green crystals of complex 8 within 1 week (4 mg, 9% yield based on the acid). Anal. calcd for C 26 H 34 CuN 2 O 13 U: C, 35.32; H, 3.88; N, 3.17. Found: C, 35.95; H, 3.61; N, 3.33%. | [] | [] | ["UO 2 Cu(R-chdc) 2 (bipy)·3H 2 O", "C 26 H 34 CuN 2 O 13 U"] | ["UO 2 (NO 3 ) 2 ·6H 2 O--50 mg, 0.10 mmol", "Cu(NO 3 ) 2 ·2.5H 2 O--23 mg, 0.10 mmol"] | [] | ["R-H 2 chdc--17 mg, 0.10 mmol", "2,2′-bipyridine--32 mg, 0.20 mmol"] | ["140 °C"] | ["1 week"] | ["acetonitrile--0.3 mL", "demineralized water--0.6 mL"]
j.ica.2004.12.053 | 2.2.3. [Cd(3-pmpmd)(CH 3 CN) 2 (H 2 O) 2 ] n Æ 2n(ClO 4 )(1) A solution of Cd(ClO 4 ) 2 Æ 6H 2 O (21.0 mg, 0.05 mmol) in CH 3 CN (5 ml) was layered onto a solution of 3pmpmd (39.8 mg, 0.10 mmol) in CHCl 3 (6 ml). The solutions were left for a week at room temperature to give colorless crystals of 1. Yield: 68%. Anal. Calc. for C 26 H 24 Cl 2 CdN 6 O 14 : C, 37.72, H, 2.92, N, 10.15. Found: O O N O O N N N O O N O O N N N Z C -mode Z T -mode O O N O O N N N O O N O O N NN U C -mode U T -mode Scheme 3. Possible coordination mode of the ligand 3-pmpmd: Z for anti-orientation of the pyridyl rings, U for syn-orientation of the pyridyl rings, C for the N in pyridyl rings facing the same direction (cis), T for the N in pyridyl rings opposing each other (trans). | [] | [] | ["[Cd(3-pmpmd)(CH 3 CN) 2 (H 2 O) 2 ] n"] | ["Cd(ClO 4 ) 2 Æ 6H 2 O--21.0 mg, 0.05 mmol"] | [] | ["3pmpmd--39.8 mg, 0.10 mmol"] | [] | ["a week"] | ["CH 3 CN--5 ml", "CHCl 3--6 ml"]
cg0608965 | Cu 2 N 6 O 8 (%): C, 64.44 (64.59); H, 4.07 (4.15); N, 7.78 (7.72). (KBr, cm -1 ): 3438w, 3078w, 1603s, 1569m, 1494w, 1451w, 1407m, 1373s, 1215w, 1066w, 1023w, 847w, 823m, 720s, 687w, 624w, 501w. The separation of 2 and 3 is based on their shape. Compound 2 crystallized in blue long column crystals, whereas 3 crystallized in purple podgylike ones. | [] | [] | ["Cu 2 N 6 O 8"] | [] | [] | [] | [] | [] | []
j.ica.2013.01.004 | 2.2.3. [Ca(NO 3 )(DMF)(H 2 O)(pic)] n (3) An ethanolic solution of Ca(NO 3 ) 2 4H 2 O (1 mmol, 0,2361 g in 10 ml) was added to an CH 3 CN solution of pyridine-2-carbaldehyde (0.2142 g, 2 mmol in 10 ml). The stirring was continued for 6 h and after one month lead to waxy solid formation. Crystals suitable for structure determination were prepared by recrystallising the sample from N ,N 0 -dimethylformamide (5 ml). The yellow needles (yield: 73%) were obtained by slow evaporation at room temperature, washed with Et 2 O and then dried in air. Anal. Calc. | [] | [] | ["Ca(NO 3 )(DMF)(H 2 O)(pic)"] | ["Ca(NO 3 ) 2 4H 2 O--1 mmol, 0.2361 g in 10 ml"] | [] | ["pyridine-2-carbaldehyde--0.2142 g, 2 mmol in 10 ml"] | [] | ["6 h", "one month"] | ["ethanolic solution--10 ml", "CH 3 CN--10 ml", "N ,N 0 -dimethylformamide--5 ml", "Et 2 O--not specified"]
ic200381f | [Ni 2 (BDC) 2 (DABCO)] 3 (DMF) 4 (H 2 O) 1.5 (3a). In a HT experiment under conventional heating, 3a was obtained by the following procedure (molar ratio Ni(NO 3 ) 2 3 6H 2 O/H 2 BDC/DABCO = 2:2:1). | [] | [] | ["[Ni 2 (BDC) 2 (DABCO)] 3 (DMF) 4 (H 2 O) 1.5", "NaN"] | ["Ni(NO 3 ) 2 3 6H 2 O--NaN"] | [] | ["H 2 BDC--NaN", "DABCO--NaN"] | [] | [] | []
c8ce00269j | Synthesis of {[Cd 2 Ĳiso) 2 Ĳpcih) 2 ]·2DMF} n (3).4-Pyridinecarboxaldehyde isonicotinoyl hydrazone (pcih) (67.9 mg, 0.300 mmol), CdĲNO 3 ) 2 ·4H 2 O (92.5 mg, 0.295 mmol) and 1,3-benzenedicarboxylic acid (H 2 iso) (49.8 mg, 0.300 mmol) were dissolved in DMF (16 mL) and H 2 O (1.5 mL) by sonication (60 s) and heated at 100 °C for 12 hours. Yellow crystals of 3 were filtered off, washed with DMF and dried in an oven at 60 °C and 500 mbar for 0.5 hours. Yield: 115 mg (68.9%). | ["60 °C, 500 mbar"] | ["0.5 hours"] | ["{[Cd 2 Ĳiso) 2 Ĳpcih) 2 ]·2DMF} n", "4-Pyridinecarboxaldehyde isonicotinoyl hydrazone"] | ["CdĲNO 3 ) 2 ·4H 2 O--92.5 mg, 0.295 mmol"] | [] | ["4-Pyridinecarboxaldehyde isonicotinoyl hydrazone--67.9 mg, 0.300 mmol", "1,3-benzenedicarboxylic acid--49.8 mg, 0.300 mmol"] | ["100 °C"] | ["12 hours"] | ["DMF--16 mL", "H 2 O--1.5 mL"]
00958972.2013.788155 | 1 H NMR (400 M L 1 , DMSO): δ = 7.90 (s, 1H), 7.22 (d, 2H), 6.90 (s, 1H), 6.03 (s, 1H), 5.18 (s, 2H), 4.55 (t, 2H), 4.33 (t, 2H), 4.13 (s, 5H), 2.49 (m, 3H).2.3. Preparation of [Zn(η 2 -OOCCH=(CH 3 )CFc)(η 1 -OOCCH=(CH 3 )CFc)(bix)] 2 (H 2 O) 0.5 (2) The procedure was the same as that for 1, Zn(OAc) 2 ·2H 2 O (11.0 mg, 0.05 mM) was used instead of Cd(OAc) 2 ·2H 2 O (13.4 mg, 0.05 mM). Yield: 46%. Anal. Calcd for C 84 H 80 Fe 4N 8 O 8.5 Zn 2 : C, 55.87; H, 4.50; N, 12.45%. Found: C, 55.60; H, 4.44; N, 12.23%. IR (cm 1 , KBr): 3422w, 3131w, 1624s, 1585s, 1378s, 1325w, 1297s, 1204s, 1118w, 1090s, 999s, 949s, 931w, 873w, 820s, 761s, 671s, 657w, 621s, 508s.1 H NMR (400 M L 1 , DMSO): δ = 8.02 (s, 1H), 7.27 (s, 3H), 7.03 (s, 1H), 5.99 (s, 1H), 5.23 (s, 2H), 4.53 (s, 2H), 4.32 (t, 2H), 4.13 (s, 5H), 2.44 (d, 3H). | [] | [] | ["[Zn(η 2 -OOCCH=(CH 3 )CFc)(η 1 -OOCCH=(CH 3 )CFc)(bix)] 2 (H 2 O) 0.5", "C 84 H 80 Fe 4N 8 O 8.5 Zn 2"] | ["Zn(OAc) 2 \b2H 2 O--11.0 mg, 0.05 mM"] | [] | [] | [] | [] | []
ic060001d | [Co(bpt)(Htma)(H 2 O)] n (2). A mixture of Co(OAc) 2 ‚4H 2 O (30.0 mg, 0.12 mmol), bpt (24.0 mg, 0.10 mmol), H 3 tma (21.0 mg, 0.10 mmol), and water (10 mL) was sealed in a Teflon-lined stainless steel vessel (20 mL), which was heated at 140 °C for 5 days and cooled to room temperature at a rate of 5 °C/h. Purple block crystals of 2 were collected in a 67% yield (35 mg, based on bpt). Anal. | [] | [] | ["[Co(bpt)(Htma)(H 2 O)] n"] | ["Co(OAc) 2 \n4H 2 O--30.0 mg, 0.12 mmol"] | [] | ["bpt--24.0 mg, 0.10 mmol", "H 3 tma--21.0 mg, 0.10 mmol"] | ["140 °C"] | ["5 days"] | ["water--10 mL"]
zaac.201300543 | 54,3) H 5,6 (6,6) N 6,9 (7,0) %. MS: m/z: 199 (M + ), 184, 154, 142, 126.1 H NMR (400 MHz, [D 4 ]Methanol, 27 °C): δ = 1,54 (d, 3 H, 3 J H,H = 7,2 Hz, CH 3 ), 2,25 (s, 3 H, CH 3 ), 2,39 (s, 3 H, CH 3 ), 4,33 (q, 1H, 3 J H,H = 7,2 Hz, CH), 8,08 (s, 1 H, CH). | [] | [] | [] | [] | [] | [] | [] | [] | []
ejic.201800547 | (NH 4 ) 3 Na 5 K 6 [Zr 4 (μ 3 -O) 2 (μ-OH) 2 (OX) 2 (SiW 10 O 37 ) 2 ]·23H 2 O: To an 0.5 M HOAc/NaOAc buffer solution (pH=4.8, 8 mL) successively added Na 10 [A α-SiW 9 O 34 ]·19H 2 O (1.042 g, 0.37 mmol), ZrOCl 2 ·8H 2 O (0.208 g, 0.65 mmol), KCl (0.303 g, 4 mmol), NH 4 Cl (0.296 g, 5.6 mmol), tetramethyl ammonium bromide (0.308 g, 2 mmol) and oxalic acid (0.24 g, 2.7 mmol) with stirring. After 0.5 h, Na 2 CO 3 (0.1 g, 0.9 mmol) was added, and the solution was stirred for 1 h. The resulting solution was sealed in a stainless steel reactor with a 20 mL Teflon liner and heated at 120°C for four days, then cooled to room temperature. Colourless block crystals of 1 were obtained (45.5 % yield based on ZrOCl 2 ·8H 2 O). C 4 H 60 K 6 N 3 Na 5 O 109 Si 2 W 20 Zr 4 (6342.16): calcd C (0.76%), H (0.95%), N (0.66%); found C (0.73%), H (1.06%), N (0.75%). X-ray Structure Determination: A good-quality single-crystal of 1 was carefully selected and mounted on a glass fiber. Intensity data were collected on a Gemini A Ultra diffracto-meter equipped with graphite monochromated Mo Kα (λ = 0.71073 Å) at room temperature. Direct methods were used to solve the structure and to refine by full-matrix least -squares on F 2 using the SHELX 97 program package.[27] The program 10.1002/ejic.201800547 Accepted Manuscript European Journal of Inorganic Chemistry This article is protected by copyright. All rights reserved. | [] | [] | ["(NH 4 ) 3 Na 5 K 6 [Zr 4 (μ 3 -O) 2 (μ-OH) 2 (OX) 2 (SiW 10 O 37 ) 2 ]\b23H 2 O"] | ["Na 10 [A α-SiW 9 O 34 ]\b19H 2 O--1.042 g, 0.37 mmol", "ZrOCl 2 \b8H 2 O--0.208 g, 0.65 mmol", "KCl--0.303 g, 4 mmol", "NH 4 Cl--0.296 g, 5.6 mmol", "tetramethyl ammonium bromide--0.308 g, 2 mmol", "oxalic acid--0.24 g, 2.7 mmol", "Na 2 CO 3--0.1 g, 0.9 mmol"] | [] | [] | ["120°C"] | ["four days"] | ["0.5 M HOAc/NaOAc buffer solution--8 mL"]
cg401581q | Calcd for C 12 H 8 AgF 3 N 4 O 2 S: C, 32.97; H, 1.84; N, 12.82%. Found: C, 32.54; H, 1.69; N, 12.96%. Main FT-IR absorptions (KBr pellets, cm −1 ): 3416 (b, s), 3117 (m), 2361 (s), 2338 (m), 1680 (s), 1580 (m), 1514 (w), 1481 (m), 1433 (w), 1292 (w), 1213 (m), 1180 (m), 1126 (m), 1047 (m), 926 (w), 808 (w), 725 (m), and 652 (w).{[Ag(L 2 )(CF 3 COO)]} n (2). Complex 2 was prepared in the same way as that of complex 1, except that ligand L 2 (21.6 mg, 0.1 mmol) was used instead of L 1 . Colorless block single crystals for X-ray analysis were obtained in a yield of 65% (based on L 2 ). Anal. Calcd for C 12 H 8 AgF 3 N 4 O 2 S: C, 32.97; H, 1.84; N, 12.82%. Found C, 32.85; H, 1.90; N, 12.77%. Main FT-IR absorptions (KBr pellets, cm −1 ): 3444 (b, s), 3107 (m), 1680 (m), 1529 (m), 1384 (s), 1335 (m), 1129 (s), 1069 (m), 1043 (m), 822 (m), and 779 (m). | [] | [] | ["[Ag(L 2 )(CF 3 COO)] n", "C 12 H 8 AgF 3 N 4 O 2 S"] | [] | [] | ["L 2--21.6 mg, 0.1 mmol"] | [] | [] | []
acs.inorgchem.5b00962 | Synthesis of {[Co 4 (bpz) 6 (H 2 O) 9 ][K(H 2 O)H 6 P 5 W 30 O 110 ]}·46H 2 O(4).K 12.5 Na 1.5 [NaP 5 W 30 O 110 ]·15H 2 O (82.4 mg, 0.01 mmol), bpz (9.5 mg, 0.05 mmol), and Co(NO 3 ) 2 ·6H 2 O (43.5 mg, 0.15 mmol) were mixed with 6 mL of H 2 O in a cup-shaped vial. Then, the reactants were stirred for 10 min at room temperature (pH = 5.56), and the vial was capped and placed in at 160 °C for 3000 min. After the reaction mixture cooled to room temperature, the resulting red block-like crystals were obtained in 30% yield (based on cobalt). Anal. Calcd (Found) for C 60 H 202 Co 4 KN 24 O 166 P 5 W 30 : C, 7.31 (7.45); H, 2.06 (2.15); N, 3.41 (3.60); P, 1.57 (1.33); K, 0.40 (0.62); Co, 2.39 (2.51); W, 55.93 (55.80) %. IR (KBr): ν(cm −1 ) = 3402(s), 1628(m), 1421(w), 1283(w), 1162(s), 1069 (m), 1028(w), 940(s), 914(s), 802(s), 569(s), 533(m). | [] | [] | ["{[Co4(bpz)6(H2O)9][K(H2O)H6P5W30O110]}·46H2O", "K12.5 Na1.5 [NaP5W30O110]·15H2O"] | ["Co(NO3)2·6H2O--43.5 mg, 0.15 mmol"] | ["K12.5 Na1.5 [NaP5W30O110]·15H2O--82.4 mg, 0.01 mmol"] | ["bpz--9.5 mg, 0.05 mmol"] | ["160 °C"] | ["3000 min"] | ["H2O--6 mL"]
c4dt00797b | Synthesis [Ag(DAFO)(P–P)]OTf [P–P = dppe (1), dppp (2), dppph (3), dppcc (4), dipcc (5)]. To a dichloromethane solution of [Ag(OTf)(P–P)] [0.15 mmoles] [P–P = dppe, 0.098 g; dppp, 0.100 g; dppph, 0.105 g; dppcc, 0.115 g; dipcc, 0.094 g], DAFO was added (0.15 mmol, 0.027 g). The solution was stirred for 90 min protected from light. Concentration of the solution to ca. 5 mL and addition of n-hexane led to a solid. Complex 1. | [] | [] | ["[Ag(DAFO)(P-P)]OTf"] | ["Ag(OTf)(P-P)--0.15 mmoles"] | [] | ["DAFO--0.15 mmol, 0.027 g", "dppe--0.098 g", "dppp--0.100 g", "dppph--0.105 g", "dppcc--0.115 g", "dipcc--0.094 g"] | [] | ["90 min"] | ["dichloromethane--5 mL", "n-hexane--NaN"]
cg901309b | Found: C, 33.66; H, 3.69; N, 18.63. IR spectra (cm -1 ): 3448 s, 3169 s, 1746 s, 1612 m, 1480 s, 1400 s, 1330 m, 1240 m, 1191 m, 1142 m, 963 m, 795 s, 673 m, 629 s. | [] | [] | [] | [] | [] | [] | [] | [] | []
zaac.201200049 | Raman (1064 nm) ν ˜ = 1567 (4), 1478 (3), 1435 (14), 1426 (22), 1417 (100), 1405 (11), 1317 (13), 1237 (3), 1074 (75), 1054 (11), 998 (52), 763 (3), 709 (2), 614 (2), 485 (8), 232 (5) cm –1 .13 C NMR ([D 6 ]DMSO): δ = 157.3 (s, 1C, CN 5 O 3 ) ppm. MS: m/z: (FAB–) 130.1 (CN 5 O 3 ), m/z: (FAB+) 39.0 (K). EA for CKN 5 O 3 (169.14): calcd. C 7.10; N 41.41%; found: C 7.42; H 0.02; N 40.04%. BAM impact: 10 J. BAM friction: 96 N. ESD: 600 mJ. | [] | [] | [] | [] | [] | [] | [] | [] | []
s0108270104014106 | Experimental A mixture of Cu(NO 3 ) 2 3H 2 O (0.241 g, 1 mmol), 4,4 0 -bipyridyl (0.078 g, 0.5 mmol), pyridine-3-carboxylic acid (0.062 g, 0.5 mmol) and isophthalic acid (0.083 g, 0.5 mmol) in water (18 ml) was placed in a 25 ml Te¯on-lined stainless steel reactor and heated to 453 K for 76 h. When the reactor was cooled to room temperature over a period of 3 d, pale-yellow prismatic single crystals suitable for X-ray diffraction were obtained. | [] | ["3 d"] | ["Cu(4,4'-bipyridyl)(pyridine-3-carboxylate)(isophthalate)", "Cu(NO 3 ) 2 3H 2 O"] | ["Cu(NO 3 ) 2 3H 2 O--0.241 g, 1 mmol"] | [] | ["4,4 0 -bipyridyl--0.078 g, 0.5 mmol", "pyridine-3-carboxylic acid--0.062 g, 0.5 mmol", "isophthalic acid--0.083 g, 0.5 mmol"] | ["453 K"] | ["76 h"] | ["water--18 ml"]
cg070604f | Synthesis of [Zn(BTC)(H 2 O)] · (HTPA) · (H 2 O) (5). The procedure was the same as that for 1 except substituting TPA (0.2 mL) for DETA and ZnCl 2 for CdCl 2 . The yield is 76% based on zinc. The resulting colorless block-shaped single crystals of 5 were stable in air and insoluble in common organic solvents such as acetone, methanol, ethanol, dichloromethane, acetonitrile, chloroform, DMF, and DMSO.Elemental analysis and ICP analysis for C 18 H 29 NO 8 Zn (452.81): C 47.69, H 6.41, N 3.01, Zn 14.40% (calcd: C 47.75, H 6.46, N 3.09, Zn 14.44%). FT-IR (KBr) ) 3392 (m), 3292 (m), 2925 (w), 2490 (w), 2073 (m), 1670 (w), 1624 (s), 1558 (s), 1429 (s), 1365 (s), 1277 (w), 1101 (m), 926 (w), 766 (m), 723 (m), 690 (m), 519 (w) cm -1 .Synthesis of [Cd(BTC)] · (HTPA) · (H 2 O) (6). The procedure was the same as that for 1 except substituting TPA (0.2 mL) for DETA. | [] | [] | ["[Zn(BTC)(H 2 O)] · (HTPA) · (H 2 O)", "[Cd(BTC)] · (HTPA) · (H 2 O)", "C 18 H 29 NO 8 Zn"] | ["ZnCl 2--NaN", "CdCl 2--NaN"] | [] | ["TPA--0.2 mL"] | [] | [] | []
ejic.201201461 | Synthesis of [Ni 5 (OH 2 ) 3 (4-pyc) 10 ] n (3) Microwave Synthesis: An 85 mL Teflon ® vessel with a magnetic stirrer charged with 1 (0.4 mmol, 0.15 g), THF (9 mL), and water (3 mL) was heated in a microwave oven for 8 h at 165 °C and cooled afterwards. The blue solid obtained was separated by filtration and washed first with THF (5 mL) and afterwards with diethyl ether (5 mL). This compound was not air stable and had to be preserved in ethanol or under a nitrogen atmosphere, yield 85%.C 60 H 46 N 10 Ni 5 O 23 ·9H 2 O·4THF: calcd. C 45.21, H 4.79, N 6.94; found C 45.18, H 4.65, N 6.58. Elemental analysis (%) of a sample dried in an oven at 150° for 3 h was: C 41.69, H 3.41, N 7.81.Calcd. (%) for Ni 5 C 60 H 46 N 10 O 23 ·9H 2 O: C 41.64, H 3.73, N 8.09.IR: ν ˜ = 2971 (w), 2866 (w), 1650 (s), 1613 (m), 1548 (m), 1499 (w), 1395 (s), 1232 (w), 1213 (w), 1057 (s), 1022 (m), 865 (m), 830 (m), 775 (s), 707 (m), 687 (s) cm –1 .Solvothermal Synthesis: A mixture of Ni(OH) 2 (1.6 mmol, 0.15 g), 4-cyanopyridine (3.2 mmol, 0.33 g), 3,4,5-trimethoxybenzoic acid (3.2 mmol, 0.68 g), THF (9 mL), and water (3 mL) was sealed in a Teflon ® -lined stainless autoclave and was heated at 175 °C for 3 d under autogenous pressure and afterwards cooled slowly. Single crystals of adequate size for X-ray analysis were hand-picked from a mixture of compounds obtained under these conditions, yield 60%. C 60 H 46 N 10 Ni 5 O 23 ·5H 2 O·4THF: calcd. C 46.88, H 4.56, N | [] | [] | ["[Ni 5 (OH 2 ) 3 (4-pyc) 10 ] n", "C 60 H 46 N 10 Ni 5 O 23 ·9H 2 O·4THF"] | ["Ni(OH) 2--1.6 mmol, 0.15 g"] | [] | ["4-cyanopyridine--3.2 mmol, 0.33 g", "3,4,5-trimethoxybenzoic acid--3.2 mmol, 0.68 g"] | ["175 °C"] | ["3 d"] | ["THF--9 mL", "water--3 mL"]
j.inoche.2014.05.020 | Brown block-shaped crystals were obtained. The resulting crystals were isolated after washing with distilled water and dried in air. Yield: 155.26 mg, 65% based on Sm. Anal. Calcd for C 27 H 29 N 3 Eu 2 O 16 : C, 33.94; H, 3.06; N, 4.40%. Foud: C, 33.89; H, 3.21; N, 4.48%. IR frequencies (KBr, cm − 1 ): 3458 w, 2999 m, 2959 m, 1628 s, 1589 s, 1435 s, 1375 s, 1163 w, 966 w, 862 m, 785 w, 638 w. Synthesis of Complexes 2–6: a mixture of H 2 mpda (0.0976 g, 0.5 mm ol), H 2 bdc (0.0831, 0.5 mmol), Sm 2 O 3 (0.1046 g, 0.3 mmol) for 2, Eu 2 O 3 (0.1056 g, 0.3 mmol) for 3, Gd 2 O 3 (0.1087 g, 0.3 mmol) for 4, Tb 2 O 3 (0.1098 g, 0.3 mmo l) for 5, Dy 2 O 3 (0.1119g,0.3mmol)for6,3CdSO 4 ·8H 2 O (0.1283 g, 0. 5 mmol) and mixe d liquor of 8.0 mL deionized water a nd 2.0 mL ethanol were sealed in a 23.0 mL Teﬂon-lined stainless-steel autoclave and heated to 160 °C for 3 days then cooled to room temperature at 5 °C/h. Brown block-shaped crystals were obtained. The result ing crystals were isolated after washing with distilled water and dried in air. 2: Yield 291.12 mg, 63% based on Sm. Anal. Calcd for C 34 H 34 N 2S 2 Sm 2 Cd 2 O 30 : C , 26.51; H, 2.22; N, 1.82%. Foud: C, 26.53; H, 2.11; N, 1 .89%. IR frequencies (KB r, cm − 1 ): 3445 w, 3333 w, 3198 m, 3058 w, 2932 w, 2631 w, 2036 w, 1649 m, 1626 m, 1545 vs, 1432 m, 1385 vs, 1179 m, 1157 s, 1067 m, 975 w, 888 w, 849 vs, 790 w, 749 vs, 680 s, 605 vs. 3: Yield 277.84 mg, 60% based on Eu. Anal. Calcd for C 34 H 34 N 2 S 2 Eu 2 Cd 2 O 30 :C,26.46;H,2.22;N,1.81%.Foud: C, 26.44; H, 2.10; N, 1.91%. IR frequencies (KBr, cm − 1 ): 344 4 w, 335 6 w, 3199 m, 3058 w, 2927 w, 2856 w, 2632 w, 2037 w, 1649 m, 16 28 m, 15 46 vs, 1433 m, 1386 vs, 1180 m, 1158 s, 1070 m, 975 w, 889 w, 849 vs, 790 w, 749 vs, 680 s, 605 vs. 4: Yield 293.72 mg, 63% based on Gd. Anal. Calcd for C34 H 34 N 2 S 2 Gd 2 Cd 2 O 30 : C, 26.28; H, 2.21; N, 1.80%. Foud: C, 26.36; H, 2.18; N, 1.90%. IR frequencies ( KBr, cm − 1 ): 3445 w, 3346 w, 3199 m, 3058 w, 2930 w, 2639 w, 2035 w, 1649 m, 1629 m, 1546 vs, 1434 m, 1386 vs, 1180 m, 1159 s, 1068 m, 975 w, 889 w, 849 vs, 790 w, 749 vs, 681 s, 605 vs. 5: Yield 294.36 mg, 63% based on Tb. Anal. Calcd for C 34 H 34 N 2 S 2 Tb 2 Cd 2 O 30 :C,26.22;H,2.20; N, 1.80%. Foud: C, 26.13; H, 2.11; N, 1.81%. IR f requencies (KBr, cm − 1 ): 3444 w, 3361 w, 3199 m, 3058 w, 2926 w, 2855 w, 2641 w, 2038 w, 1649 m, 1629 m, 1548 vs, 1434 m, 1386 vs, 1180 m, 1157 s, 1067 m, 975 w, 889 w, 849 vs, 790 w, 749 vs, 681 s, 603 vs. 6: Yield 272.24 mg, 58% based on Dy.Anal. Calcd for C 34 H 34 N 2 S 2 Dy 2 Cd 2 O 30 : C, 26.10; H, 2. 19; N, 1. 79%. Foud: C , 26.12; H, 2.12; N, 1.86%. IR frequencies (KBr, cm − 1 ): 3444 w, 3332 w, 3199 m, 3058 w, 2930 w, 2728 w, 2666 w, 2038 w, 1653 m, 1549 m, 1437 vs, 1180 m, 1158 v, 1068 m, 976 w, 889 w, 849 vs, 790 w, 749 vs, 681 s, 606 vs.[17] Crystal data for compound 1: monoclinic, C 2/c, a = 14.5248(13) Å, b = 10.6579(10) Å, c = 40.206(4), α =90.00°β = 97.5880(10)° γ = 90.00° V = 6169.5(10) Å 3 , Z = 8, Dc = 2.057, F(000) = 3728.0, GOF = 1.232, R1(I N 2σ(I)) = 0.0386 and wR2 (all data) = 0.0798. 2: monoclinic, P21/c, a = 10.298(2) Å, b = 14.785(3) Å, c = 28.235(6) Å, α =90.00°β = 97.748(3)° γ = 90.00° V = 4259.7(15) Å 3 , Z = 4, Dc = 2.402, F(000) = 976.0, GOF = 1.116, R1(I N 2σ(I)) =0.0786 and wR2 (all data) = 0.2194. 3: monoclinic, P21/c, a = 10.282(2) Å, b = 14.741(3) Å, c = 28.128(6) Å, α =90.00°β = 97.691(3)° γ = 90.00° V = 4224.9(15) Å 3 , Z = 4, Dc = 2.427, F(000) = 2984.0, GOF = 1.232, R1(I N 2σ(I)) = 0.0499 and wR2 (all data) = 0.1239. 4: monoclinic, P21/c, a = 10.273(3) Å, b = 14.745(4) Å, c = 28.119(7) Å, α = 90.00° β = 97.584(3)° γ = 90.00° V = 4222(2) Å 3 , Z = 4, Dc = 2.445, F(000) = 2992.0, GOF = 1.078, R1(I N 2σ(I)) = 0.0772 and wR2 (all data) = 0.1919. 5: monoclinic, P21/c, a = 10. 316(18) Å, b = 14.780(3 ) Å, c = 28.196(5) Å, α = 90.00° β = 97.431(2)° γ = 90.00° V = 4263.0(14) Å 3 , Z = 4, Dc = 2.427, F(000) = 3000.0, GOF = 1.022, R1(I N 2σ(I)) =0.0559 and wR2 (all data) = 0.1468. 6: monoclinic, P21/c,a= 10.279(3) Å, b = 14.740(4) Å, c = 28.020(7) Å, α = 90.00° β = 97.274(3)° γ = 90.00° V = 4211(2) Å 3 , Z = 4, Dc = 2.468, F(000) = 3008.0, GOF = 1.046, R1(I N 2σ(I)) = 0.0723 and wR2 (all data) = 0.1937.[18] (a) Y.W. Lin, B.R. Jian, S.C. Huang, C.H. Huang, K.F. Hsu, Synthesis and characterization of three ytterbium coordination polymers featuring various cationic species and a luminescence study of a te rbium analogue with open channels, Inorg. Chem. 49 (2010) 2316–2324; (b) K.L. Hou, F.Y. Bai, Y.H. Xing, J .L. Wang, Z. Shi, A novel family of 3D photoluminescent lanthanide-bta-ﬂexible MOFs constructed from 1,2,4,5benzenetetracarboxylic acid and differen t spanning of dicarboxyl ate acid ligands, CrystEngCommun 13 (2011) 3884–3894; (c) Z.Q.Xia,Q.Wei,Q.Yang,C.F.Qiao,S.P.Chen,G.Xie,G.C.Zhang,C.S.Zhou,S.L.Gao, Lanthanide coordination compounds with 1H-benzimidazole-2-carboxylic acid: syntheses, structures and spectroscopic properties, CrystEngCommun 15 (2013) 86–99.[19] V.A. Blatov, Multipurpose crystallochemical analy sis with the program package TOPOS, IUCr, Comp. Commun. Newsl. 7 (2006) 4–38.[20] (a) Z.J. Lin, L.W. Han,D.S. Wu, Y.B. Huang, R. Cao, Structure versatility of coordination polymers constructed from a semirigid tetracarboxylate ligand: syntheses,structures, and photoluminescent properties, Cryst. Growth Des. 13 (2013) 255–263; (b) Y. Zhang, B.B. Guo, L. Li, S.F. Liu, G. Li, Construction and properties of six metalorganic frameworks based on the newly designed 2-(p-bromophenyl)-imidazole dicarboxylate ligand, Cryst. Growth Des. 13 (2013) 367–376.[21] (a) M. Fang, B. Zhao, Y. Zuo, J. Chen, W. Shi, J. Liang, P. Cheng, New family of ferric spin clusters incorporating redox-active ortho-dioxolene ligands, Dalton Trans.38 (2009) 7765–7781; (b) H.M.Peng,H.G.Jin,Z.G.Gu,X.J.Hong,M.F.Wang,H.Y.Jia,S.H.Xu,Y.P.Cai,One-, two- and three-dimensional 3d–4f heterometal complexes constructed from pyridine-2,3-dicarboxylic acid, Eur. J. Inorg. Chem. (2012) 5562–5570.[22] (a) Y.Q. Sun, J. Zhang, Y.M. Chen, G.Y. Yang, Intracellular protein degradation: from a vague idea, through the lysosome and the ubiquitin-proteasome system, and onto human diseases and drug targeting, Angew. Chem. Int. Ed. 117 (2005) 5964–5967; (b) Y.J. Cui, Y.F. Yue, G.D. Qian, B.L. Chen, Luminescent functional metal-organic frameworks, Chem. Rev. 112 (2012) 1126–1162; (c) L.M. Zhang, D.Y. Deng, G. Peng, L. Sun, L. Liang, G.Q. Lan, H. Deng, A series of three-dimensional (3D) chiral lanthanide coordination polymers generated by spontaneous resolution, CrystEngComm 14 (2012) 8083–8089.[23] (a) A. de Bettencourt-Dias, S. Viswanathan, Luminescent Ln 3+ nitrobenzoato complexes: ﬁrst examples of sensitization of g reen an d red emission, Chem.Commun. 40 (2004) 1024–1025; 170 X.-R. Ran et al. / Inorganic Chemistry Communications 46 (2014) 163–171 (b) Q. Yue, J. Yang, G.H. Li, G.D. Li, J.S. Chen, Homochiral porous lanthanide phosphonates with 1D triple-strand helical chains: synthesis, photoluminescence, and adsorption properties, Inorg. Chem. 45 (2006) 4431–4439; (c) Y.Q. Sun, J . Zhang, G.Y. Yang, A series of luminescent lanthanide–cadmium– organic frameworks with helical channels and tubes, Chem. Commun. 42 (2006) 4700–4702.[24] (a) R.H.Zeng,G.Peng,Y.C.Qiu,S.R.Zheng,W.S.Li,W.X.Zhang,H.Deng,Y.P.Cai, Synthesis, crystal s tructures and properties of Ln(III)–Cu(I)–Na(I) and Ln(III)–Ag(I) he terometallic coordination polymers, CrystEngC ommun 13 (2011) 3910–3919; (b) S.L. Cai, S.R. Zheng, Z.Z. Wen, J. Fan, W.G. Zhang, A series of new threedimensional d–f heterometallic coordination polymers with rare 10connected bct net topology based on planar hexanuclear heterometallic second building units, Cryst. Growth Des. 12 (2012) 5737–5745; (c) G. Peng, L. Ma, L. Liang, Y.Z. Ma, C.F. Yang, H. Deng, 3d–4f heterometallic coordination polymers constructed by tetranuclear lanthanide-based cluster as secondary building unit, CrystEngCommun 15 (2013) 922–930.171X.-R. Ran et al. / Inorganic Chemistry Communications 46 (2014) 163–171 | [] | [] | ["CP1, {[Co 0.5 (3b)(NCS)]·1.5(DMF)} n", "Complex 2", "Complex 3", "Complex 4", "Complex 5", "Complex 6"] | ["Sm 2 O 3--0.1046 g, 0.3 mmol", "Eu 2 O 3--0.1056 g, 0.3 mmol", "Gd 2 O 3--0.1087 g, 0.3 mmol", "Tb 2 O 3--0.1098 g, 0.3 mmol", "Dy 2 O 3--0.1119g,0.3mmol", "3CdSO 4 ·8H 2 O--0.1283 g, 0. 5 mmol"] | [] | ["H 2 mpda--0.0976 g, 0.5 mm ol", "H 2 bdc--0.0831, 0.5 mmol"] | ["160 °C", "room temperature"] | ["4-5 days", "3 days"] | ["ethanolic solution--10 mL", "DMF--45 mL", "deionized water--8.0 mL", "ethanol--2.0 mL"]
ncrs.2011.0211 | Source of material Thetitle compound was synthesized from amixture of 0.437 gof Nd(NO 3 ) 3 ) 6H 2 O, 0.425 gof3,5-binitrobenzoic acid, 4mLof EtOH, 2mLofdimethyl sulfoxide, and 2mLofH 2 O. This mixture was sealed in 25 mL of Teflon-lined stainless steel vessels, and heatedat120° for about 5days under autogenous pressure, then cooled to room temperature. The re sulting columnar colorless crystals were collected and dried in air at ambient temperature. | [] | [] | [] | ["Nd(NO 3 ) 3 \n6H 2 O--0.437 g"] | [] | ["3,5-binitrobenzoic acid--0.425 g"] | ["120°"] | ["5 days"] | ["EtOH--4 mL", "dimethyl sulfoxide--2 mL", "H 2 O--2 mL"]
ic402467g | Synthesis of [Zn 2 (btca) 2 (tmdpy)]·2(DM F)· 5(H 2 O) (3). A mixture of ZnCl 2 (0.5 mmol, 72.5 mg), H 2 btca (0.5 mmol, 7.90 mg), tmdpy (0.5 mmol, 10.34 mg), DMF (4.0 mL), and H 2 O (2.0 mL) was added to a 25 mL vial. The vial was sealed, held at 120 °C for 3 days, and then cooled to room temperature. Colorless crystals of 3 were obtained in 88% yield based on H 2 btca. Anal. Calcd for 3:C, 44.66; H, 5.00; N, 15.78. Found: C, 44.51; H, 4.77; N, 15.68. IR (KBr pellet): 3442(w), 3047(w), 2941(w), 2854(w), 1612(s), 1554(m), 1506(m), 1438(s), 1361(m), 1275(m), 1217(m), 1150(m), 1072(s), 1034(s), 861(m), 822(s), 784(s), 706(m), 620(m), 514(m) cm −1 . | [] | [] | ["[Zn 2 (btca) 2 (tmdpy)]\b2(DM F)\b5(H 2 O)", "3"] | ["ZnCl 2--0.5 mmol, 72.5 mg"] | [] | ["H 2 btca--0.5 mmol, 7.90 mg", "tmdpy--0.5 mmol, 10.34 mg"] | ["120 °C"] | ["3 days"] | ["DMF--4.0 mL", "H 2 O--2.0 mL"]
cg900515j | [Cd(L 1 )Cl] 2 (6). Yield 50% (based on Cd). Elemental analysis calcd (%) for C 16 H 20 Cd 2 N 8 O 8 S 4 : C, 23.84; H, 2.48; N, 13.91. Found: C, 27.78; H, 2.59; N, 13.88. FT-IR (KBr, cm -1 ): 3249-3207 (br, m), 2945 (m), 1653 (vs), 1463 (s), 1385 (w), 1279 (s), 1151 (m), 1040 (m), 897 (w), 761 (s), 641 (m), 569 (w), 475 (w). FAB-MS: m/z 678 ([M] + , 91%). | [] | [] | ["[Cd(L 1 )Cl] 2"] | [] | [] | ["L 1--NaN"] | [] | [] | []
00958972.2011.574285 | 2.2. Synthesis of [Cd(NBDOA) .(H 2 O) 2 ] n NBDOAH 2 was prepared by nitration of benzene-1,4-dioxyacetic acid, which was synthesized by reaction of hydroquinone with chloroacetic acid in a molar ratio of 1 : 2 at 373 K [54]. A mixture of 0.3 mmol Cd(NO 3 ) 2  4H 2 O, 0.3 mmol NBDOAH 2 , 0.6 mmol NaOH, and 15 mL H 2 O was sealed in a 25 mL Teflon-lined autoclave and kept at 373 K for 72 h under autogenous pressure. After cooling slowly to room temperature, yellow crystals were collected in 76% yield (based on Cd). Anal. Calcd for [Cd(NBDOA)  (H 2 O) 2 ] n : C, 28.76%; H, 2.65%; N, 3.35%. Found: C, 28.84%; H, 2.56%; N, 3.41%. IR (KBr pellet) data ( cm 1 ): 3556, 3389, 2941, 1578, 1530, 1425, 1343, 1286, 1223, 1158, 1063, 952, 859, 818, 757.2.3. Synthesis of [Co(phen) .(H 2 O) 4 ](NBDOA) .2H 2 O [Co(phen)  (H 2 O) 4 ](NBDOA)  2H 2 O was prepared by addition of 0.5 mmol 1,10-phenanthroline, 1.0 mmol NaOH, and 0.5 mmol Co(NO 3 ) 2 to a hot aqueous solution of 0.5 mmol NBDOAH 2 with subsequent filtration. Pink block crystals were obtained from the filtered solution at room temperature over several days, yield 72% (based on NBDOAH 2 ). Anal. Calcd for [Co(phen)  (H 2 O) 4 ](NBDOA)  2H 2 O: C, 42.86%; H, 4.38%; N, 6.82%. Found: C, 42.45%; H, 4.29%; N, 6.75%. IR (KBr pellet) data ( cm 1 ): 3458, 3369, 3085, 2964, 1672, 1658, 1605, 1533, 1421, 1362, 1274, 1265, 1158, 1082, 862, 757, 726, 621. | [] | [] | ["[Cd(NBDOA) .(H 2 O) 2 ] n", "[Co(phen) .(H 2 O) 4 ](NBDOA) .2H 2 O"] | ["Cd(NO 3 ) 2 ? 4H 2 O--0.3 mmol", "Co(NO 3 ) 2--0.5 mmol"] | ["NaOH--0.6 mmol", "NaOH--1.0 mmol"] | ["NBDOAH 2--0.3 mmol", "1,10-phenanthroline--0.5 mmol"] | ["373 K", "room temperature"] | ["72 h", "several days"] | ["H 2 O--15 mL"]
cm901345h | Synthesis. All procedures were started in a glovebox (O 2 and H 2 O <0.1 ppm). In a typical synthesis of nanofibers, 1 mmol of vanadium(V) triisopropoxide and 3 mmol of benzoic acid were added to 20 mL of anhydrous toluene under vigorous stirring.The transparent reaction solution of yellow color was transferred into the autoclave. The autoclave was taken out of the glovebox and heated at 200 C for 48 h in a regular laboratory furnace. The resulting suspension was centrifuged, and the precipitate was thoroughly washed with ethanol and dried at 60 C in air for 1 day. The final product was ground in a mortar to yield a yellow-green powder. | ["60 \nC"] | ["1 day"] | ["Vanadium(V) triisopropoxide benzoate"] | ["vanadium(V) triisopropoxide--1 mmol"] | [] | ["benzoic acid--3 mmol"] | ["200 \nC"] | ["48 h"] | ["anhydrous toluene--20 mL"]
ncrs-2014-0040 | Source of material Amixture of 3-nitro-1,2-benzenedicarboxlic acid (0.1 mmol, 18.7mg), 1,2-di(4-pyridyl) ethylene (0.2mmol, 36.8 mg), Co(OAc) 2 -4H 2 O(0.1 mmol, 24.8mg), KOH (0.1 mmol),and H 2 O (7 ml)were sealedina23 ml Teflon-lined autoclave, heated to 393K for 4days, and then slowly cooled down to room temperature for crystallization. Carmine red, block-shaped crys tals of the title compound were obtained. | [] | [] | [] | ["Co(OAc) 2 -4H 2 O--0.1 mmol, 24.8mg"] | ["KOH--0.1 mmol"] | ["3-nitro-1,2-benzenedicarboxlic acid--0.1 mmol, 18.7mg", "1,2-di(4-pyridyl) ethylene--0.2mmol, 36.8 mg"] | ["393K"] | ["4days"] | ["H 2 O--7 ml"]
j.ica.2011.11.037 | 2.2. Preparation of the compounds 2.2.1. Synthesis of [Cu 2 (bmtm) 3 ] 2 [Cu 2 (bmtm) 4 ](PW 12 O 40 ) 2 (1) Cu(OAc) 2 H 2 O (0.12 g, 0.60 mmol), H 3 PW 12 O 40 26H 2 O (0.20 g, 0.07 mmol) and bmtm (0.049 g, 0.20 mmol) were dissolved in 10 mL of distilled water. The pH of the mixture was adjusted with 1 M HCl solution to 1.6 and then sealed into a 20 mL Teﬂon-lined autoclave. After heating for 3 days at 160 °C, the reactor was slowly cooled to room temperature. Blocklike red crystals of 1 were obtained in 40% yield (based on W). Elemental analysis Anal. Calc.for C 50 H 80 Cu 6 N 80 O 80 P 2 S 20 W 24 : C, 6.99; H, 0.94; N, 13.06; Cu, 4.48; P, 0.72; S, 7.46; W, 51.48. Found: C, 7.02; H, 0.97; N, 13.01; Cu, 4.50; P, 0.72; S, 7.47; W, 51.45%. IR data (KBr pellet, cm 1 ): 3687(w), 2360(s), 1473(m), 1140(m), 1176(s), 1080(s), 977(s), 894(s), 810 (s). | [] | [] | ["[Cu 2 (bmtm) 3 ] 2 ?[Cu 2 (bmtm) 4 ]?(PW 12 O 40 ) 2", "C 50 H 80 Cu 6 N 80 O 80 P 2 S 20 W 24"] | ["Cu(OAc) 2 ?H 2 O--0.12 g, 0.60 mmol"] | [] | ["bmtm--0.049 g, 0.20 mmol"] | ["160 \nC"] | ["3 days"] | ["distilled water--10 mL"]
j.ica.2017.05.079 | 6 1253(m), 1162(m), 1107(m), 1094(m), 1044(m), 981(w), 830(w), 789(w), 707(w), 655(w), 522(w), 419(w). 2.4. Synthesis of complex [Cd(HL 2) (phen)(H 2 O)] n (3) Complex 3 was synthesized in a procedure similar to that for 1 except that Zn(NO 3 ) 2 ·6H 2 O was replaced by Cd(NO 3 ) 2 ·4H 2 O (30.8 mg, 1.0 mmol). Colorless crystals suitable for single-crystal X-ray diffraction were separated by filtration, washed with distilled water and methanol and then dried in air (yield 40% based on H 3 L). Anal. Calcd. for C 47 H 43 N 3 O 12 SCd: C, 57.23; H, 4.39; N, 4.26%. Found: C, 57.25; H, 4.40; N, 4.25%. FT-IR (KBr pellet, cm -1 ): 3500(br), 3061 (w), 2920(w), 2884(w), 1722(m), 1699(m), 1613(s),1582(s), 1518(s), 1452(m), 1427(s), 1420(m),1385(s), 1328(m), 1283(m), 1246(m), 1183(m), 1157(m), 1105(m), 1094(m), 1042(m), 994(w), 895(w), 848(w), 824(w), 787(w), 759(w), 729(m), 706(w), 661(w), 641(w), 571(w), 553(w), 532(w), 421(w). 2.5. Synthesis of complex [Cd 2 (HL 2) 2 (4,4'-bpy) 3 ] n ·n(DMF·CH 3 OH·H 2 O) (4) Complex 4 was synthesized following the same synthetic procedures as that of 1 except that using Cd(NO 3 ) 2 ·4H 2 O (30.8 mg, 1.0 mmol) instead of Zn(NO 3 ) 2 ·6H 2 O (29.7 mg, 1.0 mmol) as the starting material and 4,4'-bpy (15.6 mg, 1.0 mmol) as the auxiliary ligand. Colorless crystals suitable for single-crystal X-ray diffraction were separated by filtration, washed with distilled water and methanol and then dried in air (yield 26% based on H 3 L). Anal. Calcd. for C 104 H 103 N 9 O 25 S 2 Cd 2 : C, 57.62; H, 4.79; N, 5.81%. Found: C, 57.55; H, 4.85; N, 5.83%. FT-IR (KBr pellet, cm -1 ): 3429(br), 3052(w), 2922(w), 2853(w), 1714(m), 1660(m), 1610(s), 1583(m), 1538(m), 1502(m), | [] | [] | ["[Cd(HL 2) (phen)(H 2 O)] n", "C 47 H 43 N 3 O 12 SCd"] | ["Cd(NO 3 ) 2 \n4H 2 O--30.8 mg, 1.0 mmol"] | [] | ["HL 2--not provided", "phen--not provided"] | [] | [] | []
j.poly.2010.12.010 | A methanolic solution (15.0 cm 3 ) of ligand L (0.173 g, 1.00 mmol) was then added. The mixture was stirred again and heated for 1 h, and then it was ﬁltered while hot. The resulting bluish green solution was left in air for slow evaporation. A greenish blue crystalline compound separated after a week. It was ﬁltered and washed with methanol and dried in air (yield: 61.5%). Anal. Calc.for [C 14 H 11 CuN 9 ] n: C, 45.59; H, 2.98; N, 34.19. Found: C, 45.60; H, 3.00; N, 34.22%. k M (DMF, ohm 1 cm 2 mol 1 ): 12.l eff (at 298 K) = 2.82 BM.3. Single crystal X-ray crystallography Selected crystal data for 1–3 are given in Table 1 and selected metrical parameters of the complexes are given in Table 2. For complexes 1–3, the data collections were made using a CCD area detector equipped with a graphite monochromated Mo K a radiation (k = 0.71073 Å) source in the u and x scan mode at 173(2) K. Cell parameters reﬁnement and data reduction were carried out using Rigaku RA-Micro7HF for all the three complexes. | [] | ["after a week"] | ["[C 14 H 11 CuN 9 ] n"] | [] | [] | ["ligand L--0.173 g, 1.00 mmol"] | [] | ["1 h"] | ["methanol--15.0 cm 3"]
cg900460k | Colorless crystals of 10 were collected in a 58% yield (based on CdCO 3 ). Anal. Calcd for C 15 H 17 CdN 4 O 6 (M r =461.73): C, 39.02; H, 3.71; N, 12.14. Found: C, 39.32; H, 3.45; N, 12.32. IR (cm -1 ): 3418 (w), 1543 (s), 1376 (s), 1205 (w), 921 (m), 828 (m), 781 (w), 708 (w), 600 (w), 524 (m). | [] | [] | ["C 15 H 17 CdN 4 O 6"] | [] | [] | [] | [] | [] | []
00958972.2015.1013946 | Cd(NO 3 ) 2 ·4H 2 O (0.005 M) in 50 mL distilled water was added slowly to 1,3-diaminopropane (tn) (0.03 M) with constant stirring, with change from colorless to milky white. Glacial acetic acid (1 mL) was added dropwise to the reaction mixture to dissolve the milky white precipitate. Colorless solution was obtained after adding 1 g ammonium acetate to the reaction mixture. Stirring was further continued for 20 min. To this reaction mixture, K 2 iMNT·H 2 O (0.005 M) in 20 mL water was added with stirring giving light yellow precipitate. After an additional 1.5 h stirring, the reaction mixture was ﬁltered and the product washed with water follow ed by ethyl alcohol and diethyl ether and ﬁnally, kept in a desiccator after drying in open air to obtain Cd(tn)(iMNT), used for further reaction without characterization. To obtain 1, Cd(tn)(iMNT) (0.8 g) was dissolved in 4-methyl pyridine (γ-picoline) (30 mL) with stirring and stirring was continued for further 40 min. After that the reaction mixture was ﬁltered and the ﬁltrate was allowed to stand at room temperature. Yellow crystals of 1, stable at room temperature and air, were obtained over a perio d of 7 days. | [] | [] | ["Cd(tn)(iMNT)"] | ["Cd(NO 3 ) 2 \b4H 2 O--0.005 M", "K 2 iMNT·H 2 O--0.005 M"] | [] | ["1,3-diaminopropane (tn)--0.03 M", "4-methyl pyridine (γ-picoline)--30 mL"] | [] | ["20 min", "1.5 h", "40 min", "7 days"] | ["distilled water--50 mL", "20 mL water--20 mL"]
cg070100h | Complexes 5, 6, and 8-11 were prepared in a similar way by using the corresponding ligands, Cu(II) salts, and guest molecules. | [] | [] | [] | [] | [] | [] | [] | [] | []
j.ica.2014.03.014 | After 30 days clear yellow plate like crystals were formed which ﬂoated on the surface of the mother liquor. The crystals were ﬁltered and washed with small portions of methanol and was dried in air. IR selected bands (cm –1 ): 3101(m), 2924(m), 2852(m), 2736(m),1653(s), 1512(s), 1490(s), 1438(s), 1384(s), 1323(s), 1273(s), 1219(s), 1118(s), 1085(s), 1029(s), 1002(m),862(s), 817(s), 771(s), 748(s), 717(s), 657(s), 609(s), 513(s).2.3. Preparation of [UO 2 (5-TPC) 3 ] 2 (H-1,4PYPI)(H 2 O) 2 (2) The structure of complex (1) inspired us to design the preparation of complex (2) with same chelating mode using the 5-TPC ligand. The procedure of preparation of (2) is similar to (1).Instead of TPC and 4,4BIPY, 5-TPC and 1,4-pyridyl piperazine ligands were used (Scheme 1). IR selected bands (cm 1 ): 2924(m), 2854(m), 1523(s), 1425(s), 1384(s), 1282(m), 1219(m), 1145(s), 1114(s), 1001(s), 920(s), 815(s), 767(s), 669(s), 526(s), 487(m). | [] | ["30 days"] | ["[UO 2 (5-TPC) 3 ] 2 (H-1,4PYPI)(H 2 O) 2"] | [] | [] | ["5-TPC--NaN", "1,4-pyridyl piperazine--NaN"] | [] | [] | ["methanol--NaN"]
s10973-007-8579-5 | 1 mmol of H[Sb(EDTA)]·H 2 O prepared in stage 1 was dissolved in 50 mL hot distilled water and the solution was heated to 95°C. Then, gradually adding 1mmolNH 4 HCO 3 to the solution and stirring the solution for 30 min. After cooling the solution to room temperature, to mix the above solution and 1 mmol Ln(NO 3 ) 3 ·6H 2 O(Ln=La, Nd and Dy), in this case, the transparent solution was obtained. The mixture solution held for a week. The block crystals were isolated from the solution. | [] | ["a week"] | ["H[Sb(EDTA)]·H 2 O"] | ["Ln(NO 3 ) 3 ·6H 2 O(Ln=La, Nd and Dy)--1 mmol"] | ["NH 4 HCO 3--1 mmol"] | [] | ["95°C"] | ["30 min"] | ["distilled water--50 mL"]
j.jssc.2019.120917 | 2.1.3. Synthesis of [Co 1.5 (L)(1,2,4,5-HBTC)(H 2 O) 2 ] n (3) A mixture of Co(BF 4 ) 2 ⋅6H 2 O (34.0 mg, 0.1 mmol), 1,2,4,5-H 4 BTC (25.4 mg, 0.1 mmol), NaOH (8 mg, 0.2 mmol), and L (31.2 mg, 0.1 mmol) in 8 mL of H 2 O was sealed in a Teﬂon-lined autoclave (25 mL) and heated at 140  C for 12 h, and then cooled down to ambient temperature. Purple nubby crystals of 3 were collected and washed with water and methanol.Yield: ~53% with respect to L ligand. Elemental analysis (%): Anal. Calcd for C 28 H 18 N 6 O 10 Co 1.5 (686.88 g⋅mol-1): C, 48.80; H, 2.80; N, 12.35. | [] | [] | ["[Co 1.5 (L)(1,2,4,5-HBTC)(H 2 O) 2 ] n", "C 28 H 18 N 6 O 10 Co 1.5"] | ["Co(BF 4 ) 2 ⋅6H 2 O--34.0 mg, 0.1 mmol"] | ["NaOH--8 mg, 0.2 mmol"] | ["1,2,4,5-H 4 BTC--25.4 mg, 0.1 mmol", "L--31.2 mg, 0.1 mmol"] | ["140  C"] | ["12 h"] | ["H 2 O--8 mL"]
c0ce00490a | Synthesis of [Cd 2 (bptc)(phen) 2 (H 2 O) 2 ] n (3). Cd(NO 3 ) 2 $6H 2 O (68.90 mg, 0.2 mmol) was added to the water–methanol (8 : 2 mL) solution of biphenyl-2,2 0 ,4,4 0 -tetracarboxylic dianhydride (33 mg, 0.1 mmol) and 1,10-phenanthroline (72.08 mg, 0.4 mmol), and the mixture was stirred for 30 min in air. The ﬁnal mixture was sealed in a 15 mL Telfon-lined stainless steel container and was heated at 140  C for 72 h. After the sample was cooled to room temperature, the colourless block crystals 3 were obtained in ca. 42% yield based on Cd. For C 20 H 13 CdN 2 O 5 : C 50.71%, H 2.77%. Found: C 50.82%, H 2.79%. FT-IR (KBr, cm 1 ): 3445 (m), 1605 (s), 1573 (m), 1553 (m), 1517 (s), 1443 (m), 1356 (s), 1319 (w), 1252 (w), 817 (m), 769 (m), 719 (m), 656 (w). | [] | [] | ["[Cd 2 (bptc)(phen) 2 (H 2 O) 2 ] n", "C 20 H 13 CdN 2 O 5"] | ["Cd(NO 3 ) 2 $6H 2 O--68.90 mg, 0.2 mmol"] | [] | ["biphenyl-2,2 0 ,4,4 0 -tetracarboxylic dianhydride--33 mg, 0.1 mmol", "1,10-phenanthroline--72.08 mg, 0.4 mmol"] | ["140 \n C"] | ["72 h"] | ["water–methanol--8 : 2 mL"]
j.poly.2014.08.013 | 2.1.5. Preparation of potassium s-cis-malonato-(S,S)ethylenediamine-N,N 0 -di-2-(3-methyl)butanoato-cobaltate(III)tetrahydrate, s-cis-K[Co(S,S-eddv)(mal)]4H 2 O(C4) The complex, s-cis-K[Co(S,S-eddv)(mal)]4H 2 O(C4) was prepared as described in Section 2.1.3, using (S,S)-ethylenediamineN,N 0 -di-2-(3-methyl)-butanoic acid, H 2 -S,S-eddv, 1.67 g (5 mmol) instead of H 2 -S,S-eddp. Aqueous solution (0.1%) gave [ a ] 589 = +50° ([M] = +265°). Yield: 0.35 g (13.67%). Anal. Calcd. for s-cisK[Co(eddv)(mal)]4H 2 O=C 19 H 36 CoKN 2 O 8 (M r = 530.46): C, 33.96; H, 6.08; N, 5.28. Found: C, 34.30; H, 6.17; N, 5.30%. | [] | [] | ["s-cis-K[Co(S,S-eddv)(mal)]4H 2 O(C4)"] | ["NaN--NaN"] | [] | ["(S,S)-ethylenediamineN,N 0 -di-2-(3-methyl)-butanoic acid, H 2 -S,S-eddv--1.67 g (5 mmol)"] | [] | [] | ["Aqueous solution--0.1%"]
b605340h | Anal. Calcd for C 38 H 32 Ag 2 F 6 N 8 O 10 S 4 : C: 37.45; H: 2.65; N: 9.19%.Found: C: 36.94; H: 2.47; N: 8.87%. Colourless block crystals of 8c·acetone were grown by slow diffusion from a concentrated solution of 6 in CH 2 Cl 2 into a solution of [AgO 3 SCF 3 ] in acetone.[Ag(l-6)] n [PF 6 ] n ,8d To a solution of AgPF 6 (0.030 g, 0.119 mmol) in EtOAc (5 mL) was added a solution of 6 (0.421 g, 0.119 mmol) in CH 2 Cl 2 (5 mL). | [] | [] | ["C 38 H 32 Ag 2 F 6 N 8 O 10 S 4"] | ["AgPF 6--0.030 g, 0.119 mmol"] | [] | ["6--0.421 g, 0.119 mmol"] | [] | [] | ["EtOAc--5 mL", "CH 2 Cl 2--5 mL"]
b512086a | [(l-L 1 )Cu II (l-O 2 CMe)] n (2).Method A. To a degassed solution of L 2 (0.10 g, 0.43 mmol) in MeCN (10 cm 3 ) was added solid [Cu(MeCN) 4 ][ClO 4 ] (0.14 g, 0.43 mmol). The resulting bright yellow solution was stirred for 30 min at room temperature. Afterwards all the manipulations were performed in air, implying the essential participation of dioxygen in the synthesis of 2. The solvent was then removed, dmf (3 cm 3 ) was added to the residue, and ﬁltered. Vapour diffusion of MeCO 2 Et into the resulting solution afforded, after about a month, dark blue single crystals, suitable for structural analysis (yield: 0.03 g, ∼26%). Found: C, 44.99; H, 3.45; N, 16.05. Calc.for C 10 H 9 N 3 O 2 Cu: C, 45.02; H, 3.38; N, 15.76%. IR (KBr, cm −1 , selected peaks): 1608 (m asym (MeCO 2 − )), 1378 (m sym (MeCO 2 − )). | [] | ["about a month"] | ["(l-L 1 )Cu II (l-O 2 CMe)] n"] | ["[Cu(MeCN) 4 ][ClO 4 ]--0.14 g, 0.43 mmol"] | [] | ["L 2--0.10 g, 0.43 mmol"] | ["room temperature"] | ["30 min"] | ["MeCN--10 cm 3", "dmf--3 cm 3"]
c9dt02278c | Structures can be found by the following CCDC reference numbers 1818294, 1818296-1818297.Preparation of compounds 1-3 Syntheses of [Co 3 (bpda) 3 (bib) 2 ]·H 2 O(1) and [Co 5 (OH) 2 (H 2 O) 2 (bpda) 4 (bib) 2 ]·2H 2 O (2) A mixture of Co(AcO) 2 ·4H 2 O (0.031 mg, 0.125 mmol), bib (0.011g, 0.05 mmol), H 2 bpda (0.024mg, 0.10 mmol) and 4 mL H 2 ODMDP(v/v = 1 : 1, DMDP =N,N’-dimethylpropyleneurea) was placed in an 18 ml Teflon-lined reactor and heated for 3 days at 160 ℃ under autogenous pressure, followed by slow cooling (a descent rate of 4 ℃ ·h −1 ) to room temperature. Two kinds of crystals with different colors, dark purple for compound 1 and dark blue for compound 2, were obtained. Approximate yields: ca. 10 % for compound 1 and 45 % for compound 2 (based on bib). Elemental analysis calcd (%) for compound 1 (C 66 H 44 Co 3 N 8 O 13 ): C 59.34, H 3.47, N 8.39. Found: C 59.86, H 3.65, N 8.22. Selected IR peaks (cm -1 ): 3419 (m), 3115(m), 1605(s), 1587 (m), 1522 (s), 1400 (s), 1351 (s), 1254 (m), 1178 (m), 1131(m), 1072 (m), 960 (m), 840 (m), 791 (m), 759 (s), 729 (m), 680 (m), 651 (m), 548 (m), 526 (m), 500 (m), 477 (m), 456 (m). | [] | [] | ["[Co 3 (bpda) 3 (bib) 2 ]·H 2 O", "[Co 5 (OH) 2 (H 2 O) 2 (bpda) 4 (bib) 2 ]·2H 2 O"] | ["Co(AcO) 2 ·4H 2 O--0.031 mg, 0.125 mmol"] | [] | ["bib--0.011g, 0.05 mmol", "H 2 bpda--0.024mg, 0.10 mmol"] | ["160 ℃"] | ["3 days"] | ["H 2 ODMDP(v/v = 1 : 1, DMDP =N,N’-dimethylpropyleneurea)--4 mL"]
b300914a | Syntheses [V(O)(oda)(H 2 O) 2 ] 1. Water (100 ml) was added to a solid mixture of VO(acac) 2 (10.6 g, 40 mmol) and O(CH 2 COOH) 2 (5.36 g, 40 mmol). The resulting mixture was heated at reﬂux for 3 h. The hot solution was ﬁltered, concentrated (in order to eliminate by evaporation the Hacac) and slowly cooled. Blue crystals of 1 were ﬁltered oﬀ, washed with acetone and Et 2 O and dried (7.5 g, 80%). IR (KBr/cm ⫺1 ): 3056–2887 very br ν(OH), 1590 s br ν(COO asymm), 1424 s ν(COO symm), 1136 s ν(COC asymm), 994 s ν(VO). µ eff (solid state) = 1.71 µ B . | [] | [] | ["[V(O)(oda)(H 2 O) 2 ] 1"] | ["VO(acac) 2--10.6 g, 40 mmol"] | [] | ["O(CH 2 COOH) 2--5.36 g, 40 mmol"] | ["reflux"] | ["3 h"] | ["Water--100 ml"]
c2ce06372g | Synthesis of {[Co(dcpy)(bipy) 0.5 (H 2 O)]$2H 2 O} (2) A mixture of 3-(2 0 ,5 0 -dicarboxylphenyl)pyridine (0.025 g, 0.1 mmol), Co(NO 3 ) 2 $6H 2 O (0.058 g, 0.2 mmol) and 4,4 0 -bipyridine (0.019 g, 0.1 mmol) in N,N 0 -dimethylformamide (DMF) (6 mL) and water (4 mL) was placed in a Teﬂon-lined stainless steel vessel (25 mL) and heated at 120  C for 72 h, and then cooled to room temperature at a rate of 5  C min 1 . The resulting red block crystals of 2 were isolated by washing with DMF/H 2 O, and drying in air. The yield was 85% (based on H 2 dcpy). Anal. Calc. for C 18 H 17 N 2 CoO 7 : C, 50.00; H, 3.93; N, 6.48. Found: C, 50.18; H, 4.12; N, 6.39%. IR (KBr, cm 1 ): 3342m, 1615w, 1564s, 1541s, 1483w, 1401m, 1374s, 1273w, 1221m, 1197w, 1131w, 1110m, 1069m, 1041m, 947w, 903s, 820s, 781s, 706m, 634m, 565m, 507m.Synthesis of 2a, 2b, 2c, 2d and 2e All these complexes were prepared analogously to complex 2 by replacing DMF with dimethyl sulfoxide (DMSO), N,N -dimethylacetamide (DMA), methanol (MeOH), acetonitrile (MeCN) and acetone in the mole ratio DMSO/H 2 O (5/5 mL), DMA/H 2 O (5/5 mL), MeOH/H 2 O (9/1 mL), MeCN/H 2 O (8/2 mL) and acetone/H 2 O (6/4 mL) for 2a, 2b, 2c, 2d and 2e, respectively. Pure red crystals of 2a, 2b, 2c, 2d and 2e were obtained in 84%, 81%, 62%, 79% and 64% yield, respectively (based on H 2 dcpy). | [] | [] | ["{[Co(dcpy)(bipy) 0.5 (H 2 O)]$2H 2 O}", "C 18 H 17 N 2 CoO 7"] | ["Co(NO 3 ) 2 $6H 2 O--0.058 g, 0.2 mmol"] | [] | ["3-(2 0 ,5 0 -dicarboxylphenyl)pyridine--0.025 g, 0.1 mmol", "4,4 0 -bipyridine--0.019 g, 0.1 mmol"] | ["120  C"] | ["72 h"] | ["N,N 0 -dimethylformamide (DMF)--6 mL", "water--4 mL"]
s1600536807035647 | Experimental Glycine (2 mmol, 0.150 g), 3-carboxysalicylaldehyde (2 mmol, 0.336 g) and sodium hydroxide (2 mmol, 0.08 g) were dissolved in 80% aqueous methanol (25 ml). To the clear yellow solution was added an aqueous solution (15 ml) of Zinc(II) nitrate (2 mmol, 0.376 g). The solution was filtered after keeping at 323 K for 6 h. Yellow crystals separated from the solution after two weeks in about 46% yield (according to Zinc).Refinement The C-bound H atoms were placed at calculated positions (C—H = 0.95 Å) and refined as riding, with U iso (H) = 1.2U eq (C). | [] | [] | ["NaN"] | ["Zinc(II) nitrate--2 mmol, 0.376 g"] | [] | ["Glycine--2 mmol, 0.150 g", "3-carboxysalicylaldehyde--2 mmol, 0.336 g", "sodium hydroxide--2 mmol, 0.08 g"] | ["323 K"] | ["6 h", "two weeks"] | ["80% aqueous methanol--25 ml", "aqueous solution--15 ml"]
00958972.2015.1122188 | 5 2.3.5. {[Fe(4-pina)(DMF) 4 ](OTf) 2 } n (5). A solution of [Fe(NCCH 3 ) 2 (OTf) 2 ] (0.109 g, 0.25 mmol) in 1 mL of DMF was added to a stirred solution of 4-pina (0.050 g, 0.25 mmol) in 1 mL of DMF. The orange solution was stirred for 1.0 h and 20 mL of Et 2 O was added to the mixture. The resulting yellow powder was washed with Et 2 O (5 mL × 3). Dissolving the product in DMF and vapor diffusion of Et 2 O into the orange solution at room temperature led to deep yellow crystals suitable for X-ray crystallographic characterization (0.152 g, 71.9% yield). Anal. Calcd for C 25 H 37 N 7 O 11 F 6 S 2 Fe: C, 35.51; H, 4.41; N, 11.60. Found: C, 35.84; H, 4.61; N, 11.43. FT-IR (cm -1 ): 1642, 1591, 1558, 1501, 1437, 1416, 1377, 1331, 1245, 1221, 1151, 1111, 1027, 842, 760, 678, 634, 589, 549, 572, 549, 516. 2.3.6. [Cu(2-pina)(OTf) 2 (DMF) 2 ] n (6). A solution of Cu(OTf) 2 (0.089 g, 0.25 mmol) in 1 mL of CH 3 CN was added to a stirred solution of 2-pina (0.050 g, 0.25 mmol) in 1 mL of CH 3 CN. The blue suspension was stirred for 1.5 h and the solvent was removed under reduced pressure. The resulting blue solid was washed with Et 2 O (5 mL × 3). Dissolving the product in DMF and vapor diffusion of Et 2 O into the blue solution at room temperature led to green crystals suitable for X-ray crystallographic characterization (0.095 g, 54% yield). Anal. Calcd for C 19 H 23 N 5 O 9 F 6 S 2 Cu: C, 32.28; H, 3.28; N, 9.90. Found: C, 31.96; H, 3.03; N, 10.15. FT-IR (cm 1 ): 1644, 1619, 1546, 1457, 1431, 1386, 1369, 1243, 1223, 1147, 1106, 1028, 862, 759, 698, 667, 634, 572, 516, 418. 2.4. X-ray crystallography X-ray crystallographic data were collected on crystals with dimensions of 0.240 × 0.160 × 0.140 mm for 1, 0.500 × 0.240 × 0.200 mm for 2, 0.160 × 0.160 × 0.110 mm for 3, 0.470 × 0.450 × 0.450 mm for 4, 0.290 × 0.260 × 0.250 mm for 5 and 0.400 × 0.400 × 0.280 mm for 6. Data were collected at 100 K using a diffractometer with a Bruker APEX CCD area detector [11] and graphite-monochromated Mo Kα radiation (λ = 0.71073 Å). All six structures were solved by direct methods and refined by full-matrix least-squares on F 2 [12]. The crystal parameters, data collection and refinement are summarized in table 1. Non-hydrogen atoms were refined with anisotropic displacement parameters. The positions of hydrogens bonded to carbon were initially determined by geometry and were refined using a riding model. Hydrogens bonded to nitrogens were located on a difference map and their positions refined independently. For 1, the selected Downloaded by [University of Nebraska, Lincoln] at 09:34 24 November 2015 | [] | [] | ["{[Fe(4-pina)(DMF) 4 ](OTf) 2 } n", "C 25 H 37 N 7 O 11 F 6 S 2 Fe"] | ["[Fe(NCCH 3 ) 2 (OTf) 2 ]--0.109 g, 0.25 mmol"] | [] | ["4-pina--0.050 g, 0.25 mmol"] | [] | ["1.0 h"] | ["DMF--1 mL", "Et 2 O--20 mL"]
c3dt53485e | Synthesis of 1. Both [Mn(dpop)(H 2 O) 2 ]Cl 2 (63.5 mg, 0.125 mmol) and K 4 [Mo(CN) 7 ]·2H 2 O (30.0 mg, 0.0625 mmol) were dissolved in a 3 mL mixed solution of CH 3 OH–H 2 O=2:1, respectively, and then layered on each side of a U-tube with 8mLofH 2 Oasabuﬀer at the bottom. Dark block crystals of 1 were obtained after a week by diﬀusion in a U-tube; yield 26%. | [] | [] | [] | ["[Mn(dpop)(H 2 O) 2 ]Cl 2--63.5 mg, 0.125 mmol", "K 4 [Mo(CN) 7 ]·2H 2 O--30.0 mg, 0.0625 mmol"] | [] | [] | [] | ["a week"] | ["CH 3 OH–H 2 O--3 mL", "H 2 O--8 mL"]
ncrs.2008.0026 | Source of material Good quality colorless crystals of zinc-glut amate-MOF (MOF = metal organicframework) were obtained from asolutionof Lglutamic acid potassium salt monohydrate (5.00 g, 24.61 mmol) and zinc acetate tetrahydrate (5.40 g, 24.61 mmol) in water (100 mL) by slow evaporation of water. | [] | [] | ["Zinc-glut amate-MOF"] | ["zinc acetate tetrahydrate--5.40 g, 24.61 mmol"] | [] | ["Lglutamic acid potassium salt monohydrate--5.00 g, 24.61 mmol"] | [] | [] | ["water--100 mL"]
b910641c | Synthesis of [Cu(bpy)(H 2 O){(HO 3 P) 2 C 6 H 3 PO 3 H 2 }] (17). A mixture of V 2 O 5 (0.078 g, 0.43 mmol), cupric nitrate hydrate (0.200 g, 0.86 mmol), 2,2 0 -dipyridyl (0.066 g, 0.42 mmol), 1,3,5phenyltriphosphonic acid (0.068 g, 0.21 mmol), H 2 O (5.00 mL, 277.47 mmol) and HF (800 mL, 23.20 mmol) in the mole ratio 2.00 : 4.02 : 1.98 : 1.00 : 1297 : 108.41 was heated to 150  C for 72 h. Initial and ﬁnal pH values of 1.0 and 1.0, respectively, were recorded. Blue blocks of 17 suitable for X-ray diffraction were isolated in 80% yield. IR (KBr pellet, cm 1 ): 3372(b), 1605(w), 1446(m), 1180(m), 1138(w), 1057(w), 1034(w), 949(s), 804(w), 777(m), 705(m), 527(s), 459(w). | [] | [] | ["[Cu(bpy)(H2O){(HO3P)2C6H3PO3H2}]", "17"] | ["cupric nitrate hydrate--0.200 g, 0.86 mmol"] | [] | ["2,2?-dipyridyl--0.066 g, 0.42 mmol", "1,3,5phenyltriphosphonic acid--0.068 g, 0.21 mmol"] | ["150 \nC"] | ["72 h"] | ["H2O--5.00 mL, 277.47 mmol", "HF--800 mL, 23.20 mmol"]
ic0301268 | Synthesis of [Mn(bpy)(H 2 O)(C 4 H 4 O 4 )]‚0.5bpy (1). A methanolic solution of 0.100 g (0.52 mmol) of 4,4′-bipyridine dihydrate in 5.0 mL of CH 3 OH was dropwise added to a stirred aqueous solution of 0.127 g (0.52 mmol) of Mn(C 4 H 4 O 4 )‚4H 2 Oin20mL of H 2 O to produce a nearly colorless solution (pH ) 7.05). Yellow needlelike crystals were grown by slow evaporation at room temperature for 1 month. Yield: ca. 75% based on the initial Mn(C 4 H 4 O 4 )‚4H 2 O input. Anal. Calcd for C 19 H 18 MnN 3 O 5 : C, 53.91; H, 4.29; N, 9.93. Found: C, 53.74; H, 4.37; N, 10.08. IR (cm -1 ): 3329 m (broad), 1624 (shoulder), 1556 vs, 1541 vs, 1404 s, 1387 s, 1220 w, 1153 w, 1061 w, 819 m, 802 m, 736 w, 663 m, 646 m, 621 w. When heated in a flowing nitrogen atmosphere, compound 1 releases 1 H 2 O and 1.5 bpy molecules over 150-338 °C with the weight loss of 60.0% corresponding well to the calculated value of 59.60%. Over 340-490 °C, the investigated sample loses additional weight of 23.8%, suggesting sublimation of one succinic anhydride (calculated value: 23.64%) with the residue identified to be MnO. | [] | [] | ["[Mn(bpy)(H 2 O)(C 4 H 4 O 4 )]‚0.5bpy", "C 19 H 18 MnN 3 O 5"] | ["Mn(C 4 H 4 O 4 )‚4H 2 O--0.127 g, 0.52 mmol"] | [] | ["4,4′-bipyridine dihydrate--0.100 g, 0.52 mmol"] | ["room temperature"] | ["1 month"] | ["CH 3 OH--5.0 mL", "H 2 O--20 mL"]
zaac.201700250 | Synthesis of 3-Zn: Single crystals suitable for X-ray crystal structure determination were obtained by the reaction of Zn(NCS) 2 (54.4 mg, 0.3 mmol) with 3-aminomethylpyridine (17.2 μL, 0.15 mmol) in 1.5 mL ethanol at room temperature within several days. A crystalline powder was obtained by the reaction of Zn(NCS) 2 (544.64 mg, 3.0 mmol) and 3-aminomethylpyridine (152.7 μL, 1.5 mmol) in 5 mL ethanol after stirring for 5 d. C 8 H 8 N 4 S 2 Zn (289.6903 g·mol –1 ): calcd. | [] | [] | ["C 8 H 8 N 4 S 2 Zn"] | ["Zn(NCS) 2--54.4 mg, 0.3 mmol", "Zn(NCS) 2--544.64 mg, 3.0 mmol"] | [] | ["3-aminomethylpyridine--17.2 μL, 0.15 mmol", "3-aminomethylpyridine--152.7 μL, 1.5 mmol"] | ["room temperature"] | ["several days", "5 d"] | ["ethanol--1.5 mL", "ethanol--5 mL"]
c4dt01812e | [ZnI 2 (NCNMe 2 ) 2 ] (3). Yield 0.730 g, 88%. Found: Zn, 14.58 (Calc. for C 6 H 12 N 4 I 2 Zn: Zn, 14.23); m/z (HRESI + ,CH 2 Cl 2 ) 400.9895 ([M − I + NCNMe 2 ] + requires 400.9929, 330.9379 ([M − I] + requires 330.9398), 260.8854 ([M − I − NCNMe 2 ] + requires 260.8867); IR ν max /cm −1 (KBr, selected bands): 2929 w (C–H), 2265 br s (CN); 1 H NMR (CDCl 3 ), δ: 3.01 (s, CH 3 ); 13 C { 1 H} NMR (CDCl 3 ), δ: 40.06 (CH 3 ), 119.54 (NCN). Crystals suitable for X-ray diﬀraction were obtained by a slow evaporation of an acetone–toluene (1/1, v/v) solution at RT. | [] | [] | ["[ZnI 2 (NCNMe 2 ) 2 ]"] | ["ZnI 2 --NaN"] | [] | ["NCNMe 2 --NaN"] | [] | [] | ["acetone–toluene--NaN"]
j.molstruc.2012.08.017 | [Pb(dnpt)(BDC) 2 ] n (2): A mixture of dnpt (0.102 g, 0.3 mmol), Pb(Ac) 2 3H 2 O (0.114 g, 0.3 mmol), BDC (0.100 g, 0.6 mmol) in distilled H 2 O (18 mL) was stirred at room temperature and adjusted the pH value to about 7.0 with NaOH. We put the cloudy solution into a 30-mL Teﬂon-lined stainless vessel at 180 °C for 3 days. The reaction was cooled to room temperature at a rate of 5 °C/h, and then small yellow crystals of complex 2 were collected in 76% yield based on Pb. C 27 H 13 N 5 O 6 Pb: calcd. C 45.63 H 1.84, N 9.85%; found: C 45.58, H 1.96, N 9.81%. IR (KBr, cm 1 ): 3555(s), 3483(s), 3406(m), 2337(s), 1672(vs), 1500(vs), 1279(s), 1110(s), 731(m), 510(m). | [] | [] | ["[Pb(dnpt)(BDC) 2] n"] | ["Pb(Ac) 2 ?3H 2 O--0.114 g, 0.3 mmol"] | ["NaOH--NaN"] | ["dnpt--0.102 g, 0.3 mmol", "BDC--0.100 g, 0.6 mmol"] | ["180 \nC"] | ["3 days"] | ["distilled H 2 O--18 mL"]
j.poly.2019.07.011 | 2.2. Synthesis of [CdL(NCS) 2 (DMSO) 2 ] n (1) Method 1: 0.020 g (0.0951 mmol) of L was dissolved in 2.5 mL of dimethyl sulfoxide. Then0.0185 g (0.0190 mmol) of KSCN was dissolved in 2.5 mL of dimethyl sulfoxide and when it was completely solved, 0.0293 g (0.0949 mmol) of Cd(NO 3 ) 2 .4H 2 O was added to this solution. Then the solution including ligand was added dropwise to solution containing mix salts and was stirred in room temperature for 30 min. The solution was transferred to clean vial that was suitable for crystal growing according to slow evaporation method. After two months, the yellow plate single crystals of 1 were appeared and washed with DMSO and n-hexane (yield: 65%, mp> 260°C). Elemental analysis: calculated: C, 36.33; H, 3.73; N, 14.12%; found: C, 36.18; H, 3.69; N, 14.02%. IR (KBr, cm -1 ): 2059(s), 1603(s), 1547(w), 1412(m), 1309(m), 1224(m), 1097(w), 1062(w), 1006(s), 948(s), 831(m), 686(m), 521(m), 459(w) (Fig. S1). Other techniques and solvents resulted in plate single crystals of 1 were listed in Table S1.Method 2: 0.020 g (0.0951 mmol) of L was dissolved in 2.5 mL of ethanol. After that 0.0185 g (0.0190 mmol) of KSCN and 0.0293 g (0.0949 mmol) of Cd(NO 3 ) 2 .4H 2 O were dissolved in dimethyl sulfoxide similar to method 1. DMSO solution of mixed salts was poured into the clean glass tube. Then a mixture of pure DMSO and EtOH was added as a buffer and after that the EtOH solution of L was added as third layer. After about one week yellow needle shape single crystals of 1 were appeared and washed with DMSO. | [] | [] | ["[CdL(NCS) 2 (DMSO) 2 ] n"] | ["Cd(NO 3 ) 2 .4H 2 O--0.0293 g (0.0949 mmol)"] | [] | ["L--0.020 g (0.0951 mmol)", "KSCN--0.0185 g (0.0190 mmol)"] | ["room temperature", "mp> 260°C"] | ["30 min", "two months", "about one week"] | ["dimethyl sulfoxide--2.5 mL", "ethanol--2.5 mL"]
c3ce40850g | Synthesis of [Cu 2 (L) 2 (4,49-bpy)(H 2 O) 2 ] (6). A mixture of Cu(OAc) 2 ?H 2 O (0.010 g, 0.05 mmol), H 2 L (0.014 g, 0.05 mmol), 4,49-bpy (0.008 g, 0.05 mmol), MeOH (1 mL) and water (7 mL) was placed in a Teflon reactor (15 mL). The mixture was heated at 130 uC for 3 days and then it was gradually cooled to room temperature. The blue crystals were obtained in a 65% yield.Anal. calcd for C 38 H 30 N 4 O 12 Cu 2 (M r = 861.74): C, 52.96; H, 3.51; N, 6.50. Found: C, 52.65; H, 3.32; N, 6.65. IR data (KBr, cm 21 ): 3442 (w), 3080 (w), 1654 (s), 1545 (s), 1415 (m), 1227 (w), 1078 (w), 852 (w), 777 (m), 668 (w), 643 (w), 584 (w), 476 (w), 463 (w), 441 (w). | [] | [] | ["[Cu 2 (L) 2 (4,49-bpy)(H 2 O) 2]", "C 38 H 30 N 4 O 12 Cu 2"] | ["Cu(OAc) 2 ?H 2 O--0.010 g, 0.05 mmol"] | [] | ["H 2 L--0.014 g, 0.05 mmol", "4,49-bpy--0.008 g, 0.05 mmol"] | ["130 uC"] | ["3 days"] | ["MeOH--1 mL", "water--7 mL"]
j.jssc.2020.121742 | Synthesis of [Cd 3 (L2) 2 Cl(H 2 O) 2 ] n ·n(H 3 O) (3) The synthesis procedure of 3 is similar to that of 2, except that H 3 L1 is replaced by H 3 L2 (15.0 mg, 0.05 mmol), the solvent is replaced by 6.0 mL CH 3 CN/H 2 O (v/v: 5/1) Journal Pre-proof and the reaction temperature is 120 °C. Light yellow block crystals with a yield of ∼56.0% (based on H 3 L1) were obtained. Anal.Calcd. for C 28 H 19 Cd 3 ClN 2 O 17 : C, 32.71; H, 1.86; N, 2.72%. Found: C, 32.76; H, 1.95; N, 2.84 %. IR (KBr, cm -1 ): 3441m, 1606s ,1562m, 1395s, 1343s, 855m, 784w, 642 w. 2.2.4. | [] | [] | ["[Cd 3 (L2) 2 Cl(H 2 O) 2 ] n ·n(H 3 O)", "C 28 H 19 Cd 3 ClN 2 O 17"] | [] | [] | ["H 3 L2--15.0 mg, 0.05 mmol"] | ["120 °C"] | [] | ["CH 3 CN/H 2 O--6.0 mL (v/v: 5/1)"]
s1600536810002229 | S2. Experimental A mixture of Cu(NO 3 ) 2 × 5 H 2 O (0.121 g, 0.44 mmol), 4,4′-bipyridine × 2 H 2 O (0.096 g, 0.5 mmol) and 2,4-dichlorophenoxyacetic acid (0.22 g, 1 mmol) in 8 ml of an ethanol/H 2 O mixture (v/v 1/7) was stirred vigorously for 10 min and then sealed in a 25 ml teflon-lined stainless-steel autoclave. The autoclave was heated to 403 K for 2 days and was then slowly cooled to room temperature with a rate of 6 K/h. The product was collected by filtration, washed with water and air-dried. Rufous block shaped crystals suitable for X-ray analysis were obtained in ca 26.8% yield based on Cu.S3. Refinement All non-hydrogen atoms were refined with anisotropic displacement parameters. Hydrogen atoms attached to carbon were placed in geometrically idealized positions and refined using a riding modelwith U iso (H) = 1.2 U eq (C) for H atoms of the aromatic rings. | [] | [] | ["Cu(NO 3 ) 2 × 5 H 2 O"] | ["Cu(NO 3 ) 2 × 5 H 2 O--0.121 g, 0.44 mmol"] | [] | ["4,4′-bipyridine × 2 H 2 O--0.096 g, 0.5 mmol", "2,4-dichlorophenoxyacetic acid--0.22 g, 1 mmol"] | ["403 K"] | ["2 days"] | ["ethanol/H 2 O mixture--8 ml (v/v 1/7)"]
cg700731d | Synthesis of [Ba(µ-DMF)(µ-NDC)] ∞ , 14. Barium chloride dihydrate (61 mg, 0.25 mmol) and H 2 NDC (67 mg, 0.25 mmol) were dissolved in DMF (6 cm 3 ). The solution was stirred until dissolved and, then, heated without stirring to 100 °C for 5 days in a heavy walled glass vessel with a Teﬂon screw cap. Although this route produced colorless needle crystals, they were not of X-ray quality. Such crystals were only produced in the presence of bases such as 2,2′-bipyridine. IR (ν max / cm -1 ): 3337b, 1558s, 1493m, 1410s, 1353s, 1190m, 785m. | [] | [] | ["[Ba(µ-DMF)(µ-NDC)] ∞"] | ["Barium chloride dihydrate--61 mg, 0.25 mmol"] | [] | ["H 2 NDC--67 mg, 0.25 mmol"] | ["100 °C"] | ["5 days"] | ["DMF--6 cm 3"]
anie.200504128 | 2: A mixture of CuBr (0.081 g, 5.58 mmol), Htrz (0.205 g, 2.97 mmol), and H 2 O (10.00 g, 556 mmol), in the molar ratio 1.88:1.00:187, was heated at 1808C for 48 h. IR (KBr pellet): n˜ = 3447 (b), 3132 (v), 1507 (s), 1288 (s), 1171 (m), 1035 (s), 988 (m), 861 (m), 652 cm 1 (m); elemental analysis (%) calcd for C 6 H 7 Br 4 Cu 5 N 9 O: C 8.42, H 0.82, N 14.7; found: C 7.95, H 0.66, N 14.2. | [] | [] | [] | ["CuBr--0.081 g, 5.58 mmol"] | [] | ["Htrz--0.205 g, 2.97 mmol"] | ["180 \n8C"] | ["48 h"] | ["H 2 O--10.00 g, 556 mmol"]
c3ce40850g | Synthesis of [Co(L)(H 2 O) 2 ] (1). A mixture of Co(OAc) 2 ?4H 2 O (0.012 g, 0.05 mmol), H 2 L (0.014 g, 0.05 mmol), DMA (N,N-dimethylacetamide) (1 mL), water (3 mL) and EtOH (1 mL) was placed in a 10 mL glass vail. The mixture was heated at 90 uC for 3 days and then it was gradually cooled to room temperature. The pink needle crystals were obtained in a 44% yield. Anal. calcd for C 14 H 13 NO 7 Co (M r = 366.18): C, 45.92; H, 3.58; N, 3.82. Found: C, 45.75; H, 3.44; N, 3.96. IR data (KBr, cm 21 ): 3377 (m), 2947 (w), 1678 (m), 1525 (m), 1396 (s), 1371 (m), 1290 (m), 1221 (w), 1104 (w), 950 (w), 882 (w), 824 (m), 664 (m), 537 (w), 452 (w). | [] | [] | ["Co(L)(H2O)2"] | ["Co(OAc)2 ?4H2O--0.012 g, 0.05 mmol"] | [] | ["H2L--0.014 g, 0.05 mmol"] | ["90 \tC"] | ["3 days"] | ["DMA (N,N-dimethylacetamide)--1 mL", "water--3 mL", "EtOH--1 mL"]
c4ce00187g | Ni(HL–CH 3 ) 2 Cl 2 (3). Metal salt: NiCl 2 . Green block crystals in a 42% yield (16.8 mg). Anal. calcd for C 14 H 14 NiCl 2 N 2 O 4 (3): C, 41.63; H, 3.49; N, 6.94%. Found: C, 41.81; H, 3.44; N, 6.85%. IR (cm −1 ): 1602vs, 1556vs, 1426w, 1383vs, 1296m, 1235w, 1188w, 1126m, 1096m, 907w, 878m, 784s, 739s, 691m, 616w, 568w, 462w. | [] | [] | ["Ni(HL-CH 3 ) 2 Cl 2 (3)"] | ["NiCl 2--NaN"] | [] | [] | [] | [] | []
s10870-012-0368-8 | Crystals were obtained by layering 3 dissolved in CH 3 CN with Et 2 Oat5°C.1 H NMR (CD 3 CN, 298 K) d: 7.22 (m, 1 H b ), 7.31 (m, 1 H c ), 7.52–7.64 (m, 10 H), 8.21 (d, 1 H d , J(H–H) = 2.7 Hz), 8.25 (d, 1 H a , J(P–H) = 4.6 Hz).31 P NMR (CD 3 CN, 298 K) d: 118.7 (s).Synthesis of [(Ph) 2 P–O–P(Ph) 2 ]Ag 4 [(Ph) 2 PO 2 ] 2 (BF 4 ) 2 (4) Three equivalents of 1 (0.255 g, 0.914 mmol) dissolved in 5mLofCH 3 CN was added to a stirring solution of two equivalents of AgBF 4 (0.100 g, 0.514 mmol) in 5 mL of CH 3 CN, and stirred for 15 min. After the solution was reduced under vacuum to 2 mL, 40 mL of Et 2 O was added and a white precipitate formed. The solid was dried under vacuum with a 74.1 % yield (0.690 g, 0.381 mmol). | [] | [] | ["[(Ph) 2 P-O-P(Ph) 2 ]Ag 4 [(Ph) 2 PO 2 ] 2 (BF 4 ) 2"] | ["AgBF 4--0.100 g, 0.514 mmol"] | [] | [] | [] | [] | ["CH 3 CN--5mL", "Et 2 O--40 mL"]
zaac.200900200 | ∞ 2 [Ag(4ABN) 4/2 ]BF 4 (1): AgBF 4 (0.2168 g, 1.1 mmol) was dissolved in ethanol (10 mL) and filled in the left leg of a W-shaped tube. The legs were separated by two ceramic filters. The right leg was filled with 4ABN (p-aminobenzonitrile) (0.1978 g, 1.7 mmol) dissolved in ethanol (10 mL). The remaining leg in the middle was filled up with ethanol so that all legs were filled up to the same level, and finally closed with a plug. After ten days at room temperature, yellow, transparent crystals of 1 grew in the middle leg, from which single crystals suitable for a structure analysis were isolated. According to X-ray powder diffraction data, the sample is single-phase. This is confirmed by the elemental analysis: calcd. for C 14 H 12 AgBF 4 N 4 (430.96): C 39.02, N 12.99, H 2.81 %; found: C 38.82, N 12.89, H 2.49 %. | [] | [] | ["∞ 2 [Ag(4ABN) 4/2 ]BF 4", "1", "C 14 H 12 AgBF 4 N 4"] | ["AgBF 4--0.2168 g, 1.1 mmol"] | [] | ["4ABN (p-aminobenzonitrile)--0.1978 g, 1.7 mmol"] | [] | ["ten days"] | ["ethanol--10 mL"]
ic201535x | 211tz Yield: 2.05 g (13.9%). Anal. Found C%, 32.1; N%, 64.0; H%, 3.8; Calc. for C 7 N 12 H 10 C%, 32.1; N%, 64.3; H%, 3.7; 1 HNMR CD 3 CN, δ = 8.90 (s, 2H); 8.65 (s, 1H); 4.75 (d, 2H); 4.54 (d, 4H); 3.46 (m, 1H) ppm; 13 CNMR CD 3 CN, δ = 153.32; 144.38; 51.13; 46.55; 39.15 ppm. IR (KBr): ν cm −1 : 3140 (s), 3095 (s), 2995 (m), 2966 (w), 2928 (vw), 1485 (s), 1459 (s), 1444 (s), 1395 (w), 1375 (m), 1348 (w), 1287 (s), 1254 (w), 1187 (vs), 1135 (s), 1098 (vs), 1070 (w), 1060 (w), 1027 (s), 970 (s), 917 (w), 897 (m), 834 (vw), 800 (vw), 782 (vw), 748 (w), 721 (w), 705 (m), 679 (m), 661 (s), 545 (vw), 523 (vw), 510 (vw), 451 (vw). Eluents: R f = 0.22 [CH 2 Cl 2 / MeCN/MeOH 10/1.0/0.4 (v/v)]. | [] | [] | ["211tz"] | [] | [] | [] | [] | [] | []
s0108270109037512 | Experimental Complexes (I) and (II) were synthesized by similar methods. A mixture of Ln 2 O 3 (Ln = Dy or Ho, 1 mmol) and crotonic acid (3 mmol) was dissolved in water (100 mmol), and then 2,6-diaminopurine (1 mmol) dissolved in methanol (10 ml) was added. The resulting mixture was reﬂuxed for 24 h, ﬁltered while hot and then concentrated to 25 ml. The ﬁltrate was left at room temperature. On standing, colourless crystals suitable for single-crystal X-ray diffraction appeared, which were used without further processing. | [] | [] | [] | ["Ln 2 O 3 (Ln = Dy or Ho)--1 mmol"] | [] | ["crotonic acid--3 mmol", "2,6-diaminopurine--1 mmol"] | [] | ["24 h"] | ["water--100 mmol", "methanol--10 ml"]
b900522f | Syntheses of [Ln 2 (op) 2 (ox)(H 2 O) 4 ] n $nH 2 O (Ln ¼ Ce, Pr, Nd, Sm, Eu and Gd for 1–6). Mixtures of lanthanide salts Ce(NO 3 ) 3 (0.33 g, 1 mmol) for 1, Pr(NO 3 ) 3 (0.33 g, 1 mmol) for 2, Nd(NO 3 ) 3 (0.33 g, 1 mmol) for 3, Sm(NO 3 ) 3 (0.34 g, 1 mmol) for 4, Eu(NO 3 ) 3 (0.34 g, 1 mmol) for 5 and Gd(NO 3 ) 3 (0.34 g, 1 mmol) for 6,H 2 op (0.17 g, 1 mmol), H 2 ox (0.13 g, 1 mmol) and water (15 ml) were, respectively, stirred for ca. 3 h at room temperature and the pH values of the reaction systems were controlled in the range of 3–4 by addition of KOH solution, then the mixtures in 25 ml Teﬂon-lined stainless steel vessels were heated under autogenous pressure at 160  C for 72 h and ﬁnally cooled to room temperature. Colorless rod crystals of 1 and 4–6, green polyhedron crystals of 2 and pink polyhedron crystals of 3 were ﬁltered out, washed with distilled water and dried at ambient temperature. Yield: 0.20 g (50.85%, based on Ce) for 1; 0.24 g (60.90%, based on Pr) for 2; 0.18 g (45.29%, based on Nd) for 3; 0.17 g (42.13%, based on Sm) for 4; 0.26 g (64.18%, based on Eu) for 5 and 0.24 g (58.48%, based on Gd) for 6. Elemental analysis for 1:C 18 H 18 O 17 Ce 2 (786.56). Calcd: C, 27.49; H, 2.31%. | [] | [] | ["[Ln2(op)2(ox)(H2O)4]n$nH2O", "C18H18O17Ce2"] | ["Ce(NO3)3--0.33 g, 1 mmol"] | ["KOH solution--NaN"] | ["H2op--0.17 g, 1 mmol", "H2ox--0.13 g, 1 mmol"] | ["160 °C"] | ["72 h"] | ["water--15 ml"]
c5dt01628b | Procedure for synthesis of the one-dimensional vanadium coordination polymer Vanadyl sulphate (160 mg, 0.636 mmol), pyrazine-2,5-dicarboxylic acid (156 mg, 0.773 mmol) and deionized water (15 mL) are reacted at 120 °C for 24 h. The brown-reddish crystals formed were collected by filtration and washed with water and acetone respectively. Yield: 120 mg (66%). C 12 H 16 N 4 O 16 V 2 (574.16 g mol −1 ) C, H, N analysis (%) calcd C 25.10, H 2.81, N 9.76; found C 25.33, H 2.89, N 9.98. IR (ν,cm −1 ): 3443 (w), 3300 (w), 3135 (w), 2907 (vw), 22 847 (w), 1680 (w), 1612 (s), 1484 (m), 1388 (m), 1310 (s), 1272 (w), 1165 (s), 1040 (m), 976 (s), 930 (m), 832 (m), 757 (m), 728 (m), 661 (m), 499 (w), 597 (m), 521 (s); UV-Vis (λ max , nm): 225 (π–π*), 279 (π–π*), 464 (LMCT), 800 (d–d).Structure determination and refinement Intensity data for a single crystal of {[VO(pzdc)(H 2 O) 2 ]H 2 O} n were collected using Mo Ka radiation (λ = 0.71073 λ)ona Rigaku CCD diﬀractometer. The intensity data were corrected for Lorentz and polarization eﬀects, for absorption (Ψ-scan absorption correction) and extinction. The structures were solved by Patterson methods. Several programs were used for data reduction, structure solution and structure refinement. | [] | [] | ["Vanadyl sulphate", "C 12 H 16 N 4 O 16 V 2"] | ["Vanadyl sulphate--160 mg, 0.636 mmol"] | [] | ["pyrazine-2,5-dicarboxylic acid--156 mg, 0.773 mmol"] | ["120 \nC"] | ["24 h"] | ["deionized water--15 mL"]
c0ce00914h | Synthesis of [Cu 1.5 (L 1 )(N 3 ) 2 (H 2 O)] n (1) A mixture of Cu(NO 3 ) 2 $3H 2 O, NaN 3 ,HL 1 , and H 2 O at a mole ratio of 4 : 2 : 3 : 1000 was sealed in a Teﬂon-lined autoclave, heated to 140  C for 3 days, and cooled to 100  C at a rate of 10  Ch 1 ; at this temperature the system was held for an additional 12 hours, and then cooled to room temperature naturally.The dark-green crystals were collected in ca. 20% yield based on copper. FT-IR (KBr pellet, cm 1 ): 3322s, 3115m, 2551m, 2471m, 2351w, 2101s, 2083s, 1684w, 1628s, 1554s, 1415s, 1295m, 1221m, 1147m, 1092w, 1026w, 870m, 813w, 783m, 693m, 647m, 573w, 508m. Anal. Calcd for C 12 H 12 Cu 3 N 14 O 8 : C, 21.48; H, 1.80; N, 29.23. Found: C, 21.33; H, 1.75; N, 29.55. | [] | [] | ["[Cu 1.5 (L 1 )(N 3 ) 2 (H 2 O)] n"] | ["Cu(NO 3 ) 2 $3H 2 O--NaN"] | [] | ["HL 1--NaN"] | ["140 \nC", "100 \nC"] | ["3 days", "12 hours"] | ["H 2 O--NaN"]
j.poly.2017.06.036 | 2.2.5. Synthesis of [Ag 4 (dppe) 4 (HAMTA) 2 (AMTA)] (5) Follow a similar method as for 1, replacing AgNO 2 (0.2 mmol, 0.0231 g), dppe (0.2 mmol, 0.0797 g), H 2 AMTA (0.15 mmol, 0.0174 g) and NaOH (0.2 mmol, 0.0080 g). Yields: 38%. Calc. for C 110 H 104 Ag 4 N 12 P 8 S 3 : C, 55.71; H, 4.39; N, 7.09%. Found: C, 55.62; H, 4.23; N, 7.13%. IR (cm 1 , KBr pellets): 3423m, 3054w, 1644w, 1536w, 1507w, 1433m, 1270s, 1100w, 933w, 740m, 694s, 640w, 511m.1 H NMR (600 MHz, DMSO-d 6 , 298 K) d, ppm: 3.1 (t, dppeCH 2 ), 3.2 (s, HAMTA-NH), 5.2 (s, HAMTA or AMTA-NH 2 ), 7.2–7.4 (m, dppe-aromatic ring). | [] | [] | ["[Ag 4 (dppe) 4 (HAMTA) 2 (AMTA)] (5)", "C 110 H 104 Ag 4 N 12 P 8 S 3"] | ["AgNO 2--0.2 mmol, 0.0231 g"] | [] | ["dppe--0.2 mmol, 0.0797 g", "H 2 AMTA--0.15 mmol, 0.0174 g", "NaOH--0.2 mmol, 0.0080 g"] | [] | [] | []
j.poly.2012.07.036 | 2.1.4. Preparation of [{Mn(H 2 O)(phen) 2 } 2 ( l -4-COOC 6 H 4 COO)](NO 3 ) 2 (3) [Mn(4-COOC 6 H 4 COO)(H 2 O) 2 ] n (0.03 g, 0.12 mmol) and HNO 3 (125 l L 1.4 M in ethanol) were mixed in ethanol, leading to a white suspension due to the low solubility of the manganese carboxylate.Then phenH 2 O (0.05 g, 0.24 mmol), dissolved in the same solvent, was added to the above-mentioned suspension (total volume 20 mL) and the resulting suspension was stirred for 15 min and ﬁltered to remove the non-reacted manganese carboxylate. Crystals suitable for X-ray diffraction were obtained by slow evaporation of the mother liquor in a refrigerator. Yield: 4% (0.003 g). Anal. Calc. | [] | [] | ["[{Mn(H 2 O)(phen) 2 } 2 ( l -4-COOC 6 H 4 COO)](NO 3 ) 2", "[Mn(4-COOC 6 H 4 COO)(H 2 O) 2 ] n"] | ["HNO 3 --125 l L 1.4 M in ethanol"] | [] | ["phenH 2 O--0.05 g, 0.24 mmol"] | [] | ["15 min"] | ["ethanol--20 mL"]
b900716d | [Cu(O 2 CMe)(im)(Him)(EtOH)] n (1) and [Cu(im) 2 ] n (2) in a mixture A green-blue solution of [Cu 2 (O 2 CMe) 4 (H 2 O) 2 ] (0.200 g, 0.50 mmol) in warm EtOH (15 mL) was added dropwise to a colourless solution of (im) 2 CO (0.195 g, 1.20 mmol) in the same solvent (10 mL). The resulting deep blue solution was reﬂuxed for 2 h, during which time a small amount of a purple solid (2) precipitated. An intense effervescence was observed. The obtained material was ﬁltered off and dried in vacuo over silica gel. The ﬁltrate from this procedure was layered with n-hexane (50 mL).After 5 days, blue crystals of 1 were collected by ﬁltration, washed with cold EtOH (2 ¥ 2mL)andEt 2 O(2¥ 5 mL), and dried in vacuo over silica gel; the yield was ~55%. Data for 1: Anal. Calc. | [] | ["5 days"] | ["Cu(O 2 CMe)(im)(Him)(EtOH) n", "Cu(im) 2 n"] | ["Cu 2 (O 2 CMe) 4 (H 2 O) 2--0.200 g, 0.50 mmol"] | [] | ["(im) 2 CO--0.195 g, 1.20 mmol"] | ["reflux"] | ["2 h"] | ["EtOH--15 mL"]
j.poly.2010.08.024 | Found: C, 41.29; H, 3.85; N, 8.00%. IR data (KBr disc) ( m ,cm 1 ): 1657, 1364, 305. k max ( e  10 3 ,M 1 cm 1 ): 608 (0.420); 405 (10.418); 290 (8.039); 268 (10.981) in CHCl 3 .2.1.3. Preparation of 1/n[Cu(L 2 )Cl] n (1b) The complex 1b was prepared following the same procedure as 1a using 100.3 mg (0.38 mmol) of HL 2 and 65.2 mg (0.38 mmol) of CuCl 2 2H 2 O. Yield, 101 mg (73%). Microanalytical data: Anal. Calc. | [] | [] | ["1/n[Cu(L 2 )Cl] n"] | ["CuCl 2 ?2H 2 O--65.2 mg, 0.38 mmol"] | [] | ["HL 2--100.3 mg, 0.38 mmol"] | [] | [] | []
cg8002564 | {[Cd 3 (btr) 8 (H 2 O) 2 ][(BF 4 ) 6 ]} n (7). The mixture of btr (2.0 mmol, 0.72 g) and Cd(BF 4 ) 2 · 6H 2 O (1.0 mmol, 0.394 g) was heated under reﬂux in 20 mL of H 2 O for 2 h and then the resulting solution was ﬁltered. Colorless single-crystals suitable for X-ray diffraction were obtained by slow evaporation in a glass vial within several days. Yield: 50%. Elemental analysis (%) calculated for 7: C 23.36, H 2.20, N 40.84; found: C 22.96, H 1.98, N 40.51. IR (KBr pellets, λ,cm -1 ): 3444.5m, 3134.8m, 1636.2w, 1508.5m, 1299.7m, 1084.6s, 862.2m, 614.0s, 521.8m. | [] | [] | ["[Cd 3 (btr) 8 (H 2 O) 2 ][(BF 4 ) 6 ] n"] | ["Cd(BF 4 ) 2 · 6H 2 O--1.0 mmol, 0.394 g"] | [] | ["btr--2.0 mmol, 0.72 g"] | ["reflux"] | ["2 h"] | ["H 2 O--20 mL"]
ic3027978 | 2.80 (3H, s, H7). Yellow crystals suitable for X-ray determination were grown by slow evaporation of this CD 3 NO 2 solution. These crystals gave the structure {[Ag 7 (L2) 2 (SO 3 CF 3 ) 6 (H 2 O) 2 ]SO 3 CF 3 } ∞ (8).Zn(L2) 2 (SO 3 CF 3 ) 2 . Zn(SO 3 CF 3 ) 2 (33.8 mg, 0.132 mmol) in CD 3 CN (0.75 mL) was added to L2 (85.1 mg, 0.161 mmol), resulting in complete dissolution with agitation at 75 °C. The clear, yellow reaction solution was then stirred in diethyl ether (20.0 mL), resulting in precipitation of a yellow solid. This solid was isolated by ﬁltration, washed with diethyl ether, and dried in vacuo (27.9 mg, 24%). Anal. Calc. for C 56 H 56 N 16 O 14 F 6 S 2 Zn· 1 / 3 Zn(SO 3 CF 3 ) 2 : C, 44.14; H, 3.66; N, 14.54. Found: C, 44.54; H, 3.74; N, 14.68. | [] | [] | ["[Ag 7 (L2) 2 (SO 3 CF 3 ) 6 (H 2 O) 2 ]SO 3 CF 3 } ∞"] | ["Zn(SO 3 CF 3 ) 2--33.8 mg, 0.132 mmol"] | [] | ["L2--85.1 mg, 0.161 mmol"] | ["75 °C"] | [] | ["CD 3 CN--0.75 mL", "diethyl ether--20.0 mL"]
b612163m | [{Zn(L1)(SO 4 )}?(EG) 2 ] n (3). Coordination polymer 3 is synthesised by layering of a methanolic solution (10 mL) of L1 (42.8 mg, 0.2 mmol) over a solution of ZnSO 4 ?7H 2 O (57.4 mg, 0.2 mmol) in ethylene glycol (10 mL) After a period of two weeks, X-ray quality single crystals are obtained. (43 mg, 0.086 mmol, Yield: 43.0%) Anal. Calc. for C 13 H 22 N 4 O 10 SZn: C, 31.75; H, 4.51; N, 11.39. Found: C, 32.89; H, 4.58, N, 10.79. | [] | [] | ["{Zn(L1)(SO 4 )}?(EG) 2", "C 13 H 22 N 4 O 10 SZn"] | ["ZnSO 4 ?7H 2 O--57.4 mg, 0.2 mmol"] | [] | ["L1--42.8 mg, 0.2 mmol"] | [] | ["two weeks"] | ["methanolic solution--10 mL", "ethylene glycol--10 mL"]
c7ce00306d | 10d General procedure for synthesizing coordination networks (CNs) 3 and 4 A solution of the metal salt M (0.75 mmol) in 15 mL of MeOH was added dropwise to a beaker containing 25 mL of a solution of H 2 edb (0.20 g, 0.75 mmol) in DMSO. This beaker was then inserted into a large vial containing 5 mL of a base B. The vial was sealed and left undisturbed for five days for crystal formation. [Co(edb)(H 2 O)(Py) 2 ], 3 . M = [Co(OAc) 2 ].4H 2 O (0.19 g, 0.75 mmol), B = pyridine. Pink crystals were formed after five days (0.29 g, 68 %). FTIR ν (cm -1 ): 3381–3224 (m), 1630 (m), 1606 (m), 1581 (m), 1537 (m), 1487 (w), 1446 (m), 1386 (vs), 1284 (w), 12717 (w), 1178 (w), 1153 (w), 1095 (w), 1070 (w), 1040 (w), 1014 (m), 952 (w), 862 (m), 802 (m), 783 (s), 756 (w), 698 (m), 630 (m), 511 (w), 426 (w). Elemental analysis calculated for C 32 CoH 40 N 2 O 9 S 3 : C 51.12 %, H 5.36 %, N 3.73 %; experimentally determined: C 51.63 %, H 3.96 %, N 1.675 %. [Cd(edb)(DMSO) 2 ]·0.5(DMSO), 4 . M = [Cd(OAc) 2 ].2H 2 O (0.33 g, 0.75 mmol), B = Et 3 N. Transparent single crystals were formed after five days (0.19 g, 63 %). FTIR ν (cm -1 ): 3350–3238 (m), 1606 (s), 1577 (s), 1531 (s), 1512 (s), 1406 (s), 1384 (vs), 1284 (m), 1172 (m), 1140 (m), 1099 (m), 1012 (m), 970 (w), 866 (s), 827 (m), 787 (s), 704 (m), 642 (m), 513 (m), 457 (w), 403 (m). Elemental analysis calculated for C 42 Cd 2 H 46 O 12 S 5 : C 44.72 %, H 4.11 %; experimentally determined: C 40.43 %, H 3.37 %. General procedure for the synthesis of coordination networks (CNs) 5 and 6. A solution of the metal salt M (56.2 μmol) in 1.5 mL of MeOH was added dropwise to a scintillation vial containing 2.5 mL of a solution of H 2 edb (10.0 mg, 37.5 μmol) in the solvent S. The mixture was heated to 60 °C for three days in an incubator and then cooled to 10 °C at 0.4 °C min -1 . [Er 2 (edb) 3 (DMSO) 2 (H 2 O) 2 ], 5. | ["10 °C"] | [] | ["CNs 3", "CNs 4", "CNs 5", "CNs 6"] | ["M--0.75 mmol", "[Co(OAc) 2 ].4H 2 O--0.19 g, 0.75 mmol", "M--56.2 μmol"] | [] | ["H 2 edb--0.20 g, 0.75 mmol", "H 2 edb--10.0 mg, 37.5 μmol"] | ["room temperature", "room temperature", "60 °C"] | ["five days", "five days", "three days"] | ["MeOH--15 mL", "DMSO--25 mL", "base B--5 mL", "MeOH--1.5 mL", "solvent S--2.5 mL"]
c3dt50865j | Elem. Anal. Calcd for [V V O 2 (O 2 C 14 H 6 O 2 )(C 5 N 2 H 12 )](C 5 N 2 H 13 )(CH 3 OH): C 54.15%; H 6.36%; N 10.10%. Found: C 54.06%; H 6.28%; N 10.04%. | [] | [] | ["[V V O 2 (O 2 C 14 H 6 O 2 )(C 5 N 2 H 12 )](C 5 N 2 H 13 )(CH 3 OH)"] | [] | [] | [] | [] | [] | []
j.jssc.2012.10.015 | 2.2.2. Synthesis of [Cd(norfH)(bpdc)]dH 2 O  (2) AmixtureofCd(OAc) 2 d2H 2 O (0.080 g, 0.3 mmol), norﬂoxacin (0.096 g, 0.3 mmol), H 2 bpdc (0.073 g, 0.3 mmol), and water (8 mL) was adjusted to pH 7.0 with 2.5 M KOH solution and then sealed in an 18 mL Teﬂon-liner autoclave, which was heated at 130 1Cfor3days and then cooled to room temperature. Yellow block crystals of 2 were isolated in about 54% yield (0.111 g, based on Cd). Elemental analysis (%) calcd for C 30 H 28 CdFN 3 O 8 : C, 52.22; H, 4.09; N, 6.09; Cd, 16.29. Found: C, 52.01; H, 3.92; N, 6.27; Cd, 16.11. IR (KBr, cm  1 ): 3283(m), 3018(w), 2964(w), 2839(w), 2770(w), 2655(w), 2495(w), 2361(w), 1926(w), 1795(w), 1772(w), 1624(s), 1576(s), 1521(s), 1477(s), 1451(m), 1417(m), 1388(s), 1325(m), 1298(m), 1257(m), 1178(m), 1145(m), 1107(m), 1047(w), 1023(w), 1006(w), 936(m), 898(w), 857(w), 841(m), 776(m), 749(w), 736(w), 705(w), 681(w), 641(w), 624(w), 572(w), 542(w), 500(w), 478(w), 447(w). | [] | [] | ["[Cd(norfH)(bpdc)]dH 2 O", "C 30 H 28 CdFN 3 O 8"] | ["Cd(OAc) 2 d2H 2 O--0.080 g, 0.3 mmol"] | [] | ["norfloxacin--0.096 g, 0.3 mmol", "H 2 bpdc--0.073 g, 0.3 mmol"] | ["130 \nC"] | ["3 days"] | ["water--8 mL"]
ic900313b | Synthesis of [(PMDETA)Li(NHDipp)] (4). To a solution of hexane (5 mL) and 2,6-diisopropylaniline (0.35 mL, 2 mmol) was added n BuLi (1.6 M in hexane, 1.25 mL, 2 mmol), and the resulting suspension was stirred for 10 min. PMDETA (0.42 mL, 2 mmol) was then added affording a pale yellow solution which deposited colorless crystals when placed in the freezer (-20 C) and left overnight (0.564 g, yield 79%). | ["-20 \nC"] | ["overnight"] | ["[(PMDETA)Li(NHDipp)]"] | ["n BuLi--1.25 mL, 2 mmol"] | [] | ["2,6-diisopropylaniline--0.35 mL, 2 mmol", "PMDETA--0.42 mL, 2 mmol"] | [] | ["10 min"] | ["hexane--5 mL"]
j.ica.2008.12.018 | 4.2.6. [Ni(HSapg) 2 ](6) A clear saturated aqueous solution (2 mL) of nickel nitrate hexahydrate (0.14 g, 0.50 mmol) was allowed to slowly diffuse into the clear saturated aqueous solution (3 mL) of H 2 Sapg (0.12 g, 0.50 mmol). Light bluish prismatic single crystals suitable for X-ray diffraction analysis were obtained after a week. Yield: 0.22 g, (82%). Anal. Calc. for C 22 H 26 N 4 O 8 Ni: C, 49.6; H, 4.9; N, 10.5.B. Sreenivasulu, J.J. Vittal / Inorganica Chimica Acta 362 (2009) 2735–2743 2741 Found: C, 49.3; H, 4.2; N, 10.2%. Selected IR (KBr/cm 1 ): t (NH) 3176; t as (COO  ) 1627, t s (COO  ) 1371; t (phenolic CO) 1274. | [] | [] | ["[Ni(HSapg) 2 ]"] | ["nickel nitrate hexahydrate --0.14 g, 0.50 mmol"] | [] | ["H 2 Sapg--0.12 g, 0.50 mmol"] | [] | ["a week"] | ["water--2 mL"]
c1ce05345k | Synthesis of [Zn(HTCSA) 2 (TBPE)(H 2 O)] n (7). Similar to the above procedure, the synthesis was carried out by taking 0.0182 g (0.1 mmol) of trans-1,2-bis(4-pyridyl)ethylene (TBPE) and 0.0482 g (0.2 mmol) of 3,5,6-trichlorosalicylic acid (H 2 TCSA) in a 1 : 1 mixture of methanol and DMF and to it aqueous solution of Zn(NO 3 ) 2 (0.0594 g, 0.2 mmol) was added. Light yellow block shaped crystals (7) were obtained which were ﬁltered, washed with water and dried in air (35% yield based on TCSA).IR (KBr, cm 1 ) for (7): 3456(br), 3093(w), 1674(s), 1606(vs), 1564(w), 1442 (vs), 1409(s), 1371(s), 1305(m), 1236(m), 1209(m), 1130(s), 1072(s), 1020(s), 840(m), 723(m), 657(m), 553(s).Synthesis of [Zn(TCSA)(4,4 0 -BIPY)] n (8). The synthesis was similar to the above mentioned procedure for (2) except that the reaction was carried out in a water–methanol (1 : 1) medium.Yellow block shaped crystals (8) were obtained which were ﬁltered, washed with water and dried in air (40% overall yield based on TCSA).IR (KBr, cm 1 ) for (8): 3384(br), 3244(br), 1672, 1608(br), 1529(w), 1467, 1417(m), 1315(s), 1178(s), 1031(m), 796(m), 605 (w), 496(m). | [] | [] | ["[Zn(HTCSA) 2 (TBPE)(H 2 O)] n", "[Zn(TCSA)(4,4 0 -BIPY)] n"] | ["Zn(NO 3 ) 2--0.0594 g, 0.2 mmol"] | [] | ["trans-1,2-bis(4-pyridyl)ethylene (TBPE)--0.0182 g, 0.1 mmol", "3,5,6-trichlorosalicylic acid (H 2 TCSA)--0.0482 g, 0.2 mmol", "4,4 0 -BIPY--NaN"] | [] | [] | ["methanol--1 : 1 mixture", "DMF--1 : 1 mixture", "water--NaN", "water–methanol--1 : 1"]
c9ra09541a | 2.3 Preparation of Tb 3+ @Zn-CP Tb 3+ @Zn-CP was prepared by soaking 200 mg powder of Zn-CP in 1.0 mM Tb(NO 3 ) 3 aqueous solution for 24 h, centrifuged, washed with Milli-Q water to remove the remaining Tb 3+ , and dried under 60  C vacuum conditions for tonight. | ["60 \nC"] | ["tonight"] | ["Tb 3+ @Zn-CP"] | ["Tb(NO 3 ) 3 --1.0 mM"] | [] | [] | [] | ["24 h"] | ["aqueous solution--1.0 mM"]
j.poly.2006.01.022 | [Mn(dca) 2 (ampym) 2 ] n (2): 0.5 mmol Mn(CF 3 SO 3 ) 2 and 1 mmol ampym were each dissolved in an ethanol/water (1:1) mixture and warmed up until about 50 C. To this solution, an aqueous solution of 1 mmol sodium dicyanamide was added dropwise. The white solution was ﬁltered and left to evaporate at room temperature. White-yellowish crystals were obtained in a few days. (yield 48%); Anal.Calc. for C 12 H 12 N 12 Mn: C, 38.0; H, 3.2; N, 44.3. Found: C, 37.9; H, 3.1; N, 44.3%.2.2. Physical techniques C, H, N determinations were performed on a Perkin Elmer 2400 Series II analyzer.FTIR spectra were obtained on a Perkin Elmer Paragon 1000 FTIR spectrophot ometer equipped with a Golden Gate ATR device, using the reﬂectance technique (4000– 300 cm 1 , res. 4 cm 1 ). X-band EPR spectra were recorded on polycrystalline samples at RT at 77 K with a Jeol RE2X electron spin resonance spectrometer using DPPH (g = 2.0036) as a standard. Magnetic suscept ibility measurement (5–300 K) were carried out using a Quantum Design MPMS-5S SQUID magnetometer (measurements carried out at 0.1 T). Data were corrected for magnetisation of the sample holder and for diamagnetic contributions, which were estimated from Pascal constants. | [] | [] | ["[Mn(dca) 2 (ampym) 2 ] n", "C 12 H 12 N 12 Mn"] | ["Mn(CF 3 SO 3 ) 2--0.5 mmol"] | [] | ["ampym--1 mmol", "sodium dicyanamide--1 mmol"] | ["about 50 \nC"] | ["a few days"] | ["ethanol/water (1:1) mixture--not specified"]
j.poly.2016.11.047 | 2.2. Preparation of complexes 2.2.1. Synthesis of {trans-Cr II (OTs) 2 (DMF) 2 } n nH 2 O(1) Solid Cr(OTs) 2 (2.00 g, 5.07 mmol) was dissolved in DMF (10 mL) with stirring and the pale blue-green solution was layered with Et 2 O (30 mL). After 7 days the pale blue crystals were isolated via suction ﬁltration, washed with Et 2 O(2 5 mL), and dried under vacuum for 2 min. at room temperature. Yield: 1.68 g (59.4%). Anal. Calcd. for C 20 H 30 N 2 O 9 S 2 Cr (1): C, 43.00; H, 5.42; N, 5.01. Found: C, 42.67; H, 5.22; N, 4.67. IR (Nujol, cm 1 ): 3304 (w), 3148 (w), 1919 (w), 1655 (vs), 1497 (s), 1419 (s), 1240 (vs), 1164 (vs), 1120 (vs), 1039 (vs), 1015 (vs), 950 (m), 819 (vs), 801 (s), 703 (vs), 685 (vs), 588 (s), 559 (vs), 420 (m). UV–Vis (DMF): k max /nm ( e M /M 1 cm 1 ) 725 nm (19). | ["room temperature"] | ["2 min."] | ["{trans-Cr II (OTs) 2 (DMF) 2 } n nH 2 O", "C 20 H 30 N 2 O 9 S 2 Cr"] | ["Cr(OTs) 2--2.00 g, 5.07 mmol"] | [] | [] | [] | ["7 days"] | ["DMF--10 mL", "Et 2 O--30 mL"]
j.molstruc.2006.10.013 | Synthesis of [Dy 2 (PDC) 3 (H 2 O) 9 ] n 3nH 2 O (4). An identical procedure with 1 was followed to prepare 4 except SmCl 3 ·6H 2 O was replaced by Dy(NO 3 ) 3 ·6H 2 O and the amount of pydc-3,5 (0.088 g, 0.52 mmol), Dy(NO) 3 ·6H 2 O (0.16g, 0.35 mmol) in a 15 ml TeXon reactor (yield: 0.09 g, 47.9% based on Dy). Anal. Calcd (%) for C 21 H 25 Dy 2 N 3 O 27 : C, 23.34; H, 2.34; N, 3.90. Found: C, 23.45; H, 2.29; N, 4.10, FI-IR data (KBr, cm ¡1 ): 3371(vs), 1672(s), 1610(s), 1559(s), 1390(s), 1148(m).2.3. Single-crystal X-ray diVraction Single-crystal X-ray diVraction for complexes 2, 3, and 4 were performed on Rigaku R-AXIS Rapid IP diVractometer with graphite-monochromated Mo K radiation ( D 0.71073Å) at 293(2) K. Intensity data for 1 were collected on a Bruker P4 diVractometer with graphite-monochromated Mo K radiation ( D 0.71073 Å) at 293(2) K.Cell parameters were obtained by global reWnement of the positions of all collected reXections. Intensities were corrected for Lorentz and polarization eVects and empirical absorption. The structures were solved by direct methods and reWned by full-matrix least-squares on F2. | [] | [] | ["[Dy 2 (PDC) 3 (H 2 O) 9 ] n 3nH 2 O", "C 21 H 25 Dy 2 N 3 O 27"] | ["Dy(NO 3 ) 3 ·6H 2 O--0.16g, 0.35 mmol"] | [] | ["pydc-3,5--0.088 g, 0.52 mmol"] | [] | [] | ["H 2 O--9"]
j.poly.2013.04.032 | Found: C, 29.14 (1a) and 29.18 (1b); H, 2.64 (1a) and 2.49 (1b); N, 5.12 (1a) and 5.03% (1b).The single crystals of 1a suitable for X-ray analyses were obtained by the following method. A drop of DMF (ca. 0.2 ml) was added to the reaction solution (4 ml) in a test tube. This tube was placed in ether atmosphere at room temperature for several days to afford yellow single crystals. The single crystals of 1b suitable for X-ray analyses were obtained by the following method.CH 2 Cl 2 (1 ml) was added to the reaction solution (4 ml) in a test tube, and then this tube was sealed by a rubber stopper, and placed to evaporate the solvents slowly at room temperature for several days to afford yellow single crystals.3.6. Reaction of N-ferrocenylmethyl-N 0 -(2-pyridylmethyl)imidazolium iodide with Ag 2 OinCH 2 Cl 2 The mixture of N-ferrocenylmethyl-N 0 -(2-pyridylmethyl)imidazolium iodide (80 mg, 0.16 mmol) and Ag 2 O (23 mg, 0.09 mmol) in CH 2 Cl 2 (20 ml) was stirred for 24 h at room temperature in the dark. After ﬁlteration, the reaction solution was placed for several days to evaporate the solvent slowly to give yellow single crystals of complex 2. Yield: 28 mg (34%), mp 155–157 °C. | [] | [] | ["1a", "1b", "N-ferrocenylmethyl-N 0 -(2-pyridylmethyl)imidazolium iodide with Ag 2 O"] | [] | [] | [] | ["room temperature", "room temperature", "room temperature"] | ["several days", "several days", "24 h"] | ["DMF--ca. 0.2 ml", "CH 2 Cl 2 --1 ml"]
c3dt33066d | 1 H NMR (D 2 O): δ = 9.39 (s, 2 H), 8.04 (d, J = 6 Hz, 2 H), 7.80 (d, J = 6 Hz, 2 H).Dimethylammonium 4-(1,2,4-triazol-4-yl)ethanesulfonate ([Me 2 NH 2 ]L2). Solid B (4 g, 28 mmol) was introduced in a round-bottomed flask with 30 mL of water and 2-aminoethanesulfonic acid (1.2 g, 9.3 mmol) was added. The solution was heated at 62 °C overnight with stirring. The solvent was removed under vacuum, yielding an oil. The addition of EtOH and diethyl ether led to the precipitation of a white solid, [Me 2 NH 2 ]L2, which was removed by filtration, washed with ethanol and diethyl ether, and dried in air. Yield: ca. 1.30 g, 63%. Anal. Calcd C 6 H 14 N 4 O 3 S·0.2H 2 O (225.86) (%): C 31.91, H 6.43, N 24.81, S 14.19. Found: C 31.8, H 6.2, N 25.3, S 13.8. IR (cm −1 , ATR): 1459 m, 1172 s, 1030 s, 862 m, 815 m, 633 m, 580 s, 530 s. | [] | [] | ["[Me 2 NH 2 ]L2", "C 6 H 14 N 4 O 3 S·0.2H 2 O"] | [] | [] | ["Solid B--4 g, 28 mmol", "2-aminoethanesulfonic acid--1.2 g, 9.3 mmol"] | ["62 °C"] | ["overnight"] | ["water--30 mL", "EtOH--not specified", "diethyl ether--not specified"]
s10870-014-0535-1 | Synthesis [Mg(tdzdc)(H 2 O) 4 ](1): A mixture of 104.4 mg H 2 tdzdc (0.6 mmol), 153.8 mg Mg(NO 3 ) 2 6H 2 O (0.6 mmol), 5 %(w/w) NaOH solution (5d), ethanol (4 mL) and H 2 O (6 mL) was stirred for 10 min at room temperature. Then, the mixture was sealed in a Teﬂon-lined stainless steel vessel and heated at 160 °C for 48 h. After cooled to room temperature, the colorless transparent crystals of 1 were collected by ﬁltration, washed with water and ethanol respectively, and dried in air, with a yield of 40 % (based on metal salts). Element. Anal. Calcd. (%) for C 4 H 8 MgN 2 O 8 S: C, 17.88; H, 2.98; N, 10.43. Found (%): C, 17.92; H, 3.01; N, 9.94. | [] | [] | ["[Mg(tdzdc)(H 2 O) 4 ](1)", "C 4 H 8 MgN 2 O 8 S"] | ["Mg(NO 3 ) 2 \n6H 2 O--153.8 mg, 0.6 mmol"] | [] | ["H 2 tdzdc--104.4 mg, 0.6 mmol"] | ["160 \n°C"] | ["48 h"] | ["ethanol--4 mL", "H 2 O--6 mL"]
c002492a | Calcd for C 30 H 46 N 2 O 8 Zn 2 (MW = 693.43): C, 51.96; H 6.69; N, 4.04%. FTIR (KBr, n max /cm -1 ) 2959(s), 2925(w, sh), 2868(w, sh), 2420(w), 1628(s), 1605 (w, sh), 1484(m), 1452(s, sh), 1420(s), 1362(m), 1226(m), 1154(w), 1072(m), 1045(m), 937(w), 894(m), 792(m), 758(m), 697(m), 639(w, sh), 607(m), 582(w, sh), 420(m).[(py)Zn] 2 (l-ONc) 4 (4). Used ZnEt 2 (2.00 mL, 2.00 mmol), H– ONc (0.465 g, 4.00 mmol) and py (~10 mL). Yield (0.613 g, 81.8%).Elemental Analysis. Found: C, 54.56; H, 7.25; N 3.90. Calcd for C 34 H 54 N 2 O 8 Zn 2 (MW = 749.53): C, 54.48; H, 7.26; N, 3.74%. | [] | [] | ["C 30 H 46 N 2 O 8 Zn 2", "[(py)Zn] 2 (l-ONc) 4"] | ["ZnEt 2--2.00 mL, 2.00 mmol"] | [] | ["H- ONc--0.465 g, 4.00 mmol", "py--~10 mL"] | [] | [] | []
cg800293x | IR (KBr pellet cm -1 ): 3067 (m), 2917(m), 1612 (vs), 1573(vs), 1554(s), 1517(s), 1482(s), 1404(s), 1284(s), 1229(m), 1191(m), 1064(m), 1024(m), 947(m), 905(m), 861(m), 800(m), 726(s), 690(s). Elemental analysis (%) calcd for C 25 H 24 Cl 2 N 4 NiO 3 : C 53.75, H 4.30, N 10.03; Found: C 53.31, H 4.11, N 9.98.Synthesis of 2. A solution of AgClO 4 (20.0 mg, 0.096 mmol) in toluene (8 mL) was layered onto a solution of 1 (20.0 mg, 0.036 mmol) in CH 2 Cl 2 (8 mL). The solutions were left for about three days at room temperature, and light brown crystals Ag 2 Ni(C 24 H 22 N 4 O 3 ) · 2.5(ClO 4 ) were obtained. Yield, 86.4%. IR (KBr pellet cm -1 ): 3068(m), 2933(m), 1612(s), 1551(s), 1492(m), 1429(s), 1358(m), 1317(s), 1286 (s), 1218(m), 1196(s), 1090(vs), 1039(vs), 928(m), 853(s), 796(m), 741(m), 701(m), 681(m), 622(m), 539(m), 498(w). Elemental analysis (%) calcd for C 24 H 22 Ag 2 Cl 2.50 N 4 NiO 13 : C 30.72, H 2.35, N 5.97; Found: C 30.44, H 2.11, N 5.73. | [] | [] | ["Ag 2 Ni(C 24 H 22 N 4 O 3 ) · 2.5(ClO 4 )"] | ["AgClO 4--20.0 mg, 0.096 mmol"] | [] | ["1--20.0 mg, 0.036 mmol"] | [] | ["about three days"] | ["toluene--8 mL", "CH 2 Cl 2--8 mL"]
acs.inorgchem.5b01699 | with no mixing caused it to react slowly with the IL, forming single crystals over several days. UO 2 (NO 3 ) 2 ·6H 2 O also reacted with 1 equiv of either IL when hand-ground in a mortar and pestle at room temperature for 2 min. During grinding, both mixtures ﬁrst completely liqueﬁed and then resolidiﬁed to give waxy, yellow solids. | [] | [] | [] | ["UO 2 (NO 3 ) 2 ·6H 2 O--not specified"] | [] | [] | ["room temperature"] | ["2 min"] | []
j.molstruc.2010.04.008 | Green block crystals of 6 were produced after ca. 1 week in 56% yield (31.4 mg). Anal. Calc. for C 43 H 46 Ni 2 N 8 O 20 : C, 46.43; H, 4.17; N, 10.07%. Found: C, 46.21; H, 4.33; N, 9.84%. IR (cm 1 ): 3397b, 1612s, 1548vs, 1383vs, 1264m, 1195w, 1121w, 1049m, 906w, 782m, 701m, 636w, 454w.2.3. X-ray single-crystal diffraction Single-crystal X-ray diffraction data for complexes 1–6 were collected on a Bruker Apex II CCD diffractometer at 296(2) K with Mo K a radiation (k = 0.71073 Å). There was no evidence of crystal decay during data collection. In general, a semi-empirical absorption correction (SADABS) was applied and the program SAINT was used for integration of the diffraction proﬁles [36]. The structures were solved by direct methods using the SHELXS program of the SHELXTL package and reﬁned with SHELXL [37]. The ﬁnal reﬁnement was performed by full-matrix least-squares methods on F 2 with anisotropic thermal parameters for all non-H atoms. | [] | [] | ["Ni 2 (1,3,5-benzenetricarboxylate) 2 (1,4-bis(4-pyridyl)benzene) 2 (H 2 O) 4"] | [] | [] | [] | [] | ["ca. 1 week"] | []
b919243c | 11b Preparation of [La(pmtz)(TzC)(H 2 O) 3 ](H 2 O) A mixture of La(NO 3 ) 3 $6H 2 O (0.080 g, 0.180 mmol), Napmtz (0.062 g, 0.360 mmol) and distilled water (10 mL) was sealed in a Teﬂon-lined acid digestion autoclave and heated at 160  C under autogenous pressure. After 6 h of heating, the reaction vessel was slowly cooled down to room temperature during a period of about 3 h. Colourless crystals of the compound under study were obtained. Yield: 16%, based on La. Anal. calcd for C 7 H 11 LaN 10 O 6 : C 17.88, H 2.36, N 29.79. Found: C 17.95, H 2.23, N 30.04. IR/cm 1 : 3380 br, 3100 w, 1615 s, 1571 s, 1572 m, 1445 m, 1390 s, 1335 s, 739 m. The water content was determined by thermogravimetry. The TG diagram shows a weight loss effect (4%) in the 90–140  C temperature range that corresponds to the elimination of one water molecule. After this smooth release, complete decomposition of the material occurs above 310  C, The powder X-ray spectrum matches well with that calculated from the X-ray single crystal data thus indicating the purity of the product. | [] | ["about 3 h"] | ["[La(pmtz)(TzC)(H 2 O) 3 ](H 2 O)"] | ["La(NO 3 ) 3 $6H 2 O--0.080 g, 0.180 mmol"] | [] | ["Napmtz--0.062 g, 0.360 mmol"] | ["160 \nC"] | ["6 h"] | ["distilled water--10 mL"]
s0020-1693(00)00389-3 | 2 .3 .2 .[ Mn ( L ) 2 ( H 2 O ) 2 ](1) MnCl 2 ·4H 2 O (271 mg, 1.37 mmol) and NaL (200 mg, 1.37 mmol) were stirred in 16 ml of methanol at r.t. for 15 min. A pale brown solution was obtained. The solution was allowed to stand at r.t. and a brown solid appeared as the solvent evaporates. The solid was ﬁltered off and washed with ethanol. Yield 70 –75%.Suitable orange crystals for X-ray diffraction were obtained by recrystallization of the product in ethanol.Yield 20–25%. IR spectrum (w,cm −1 ): 3618 (s), 3280 (m), 3180 (m), 2234 (s), 2199 (vs), 1650 (vs). UV– Vis (methanol; u max ,nm(m,M −1 cm −1 )): 348 (144), 307 (242), 236 (21915). l H (ppm): 2.5 (−OCH 3 ). Anal.Calc. for C 10 H 10 MnN 4 O 6 (%): C, 35.6; H, 3.0; N, 16.6.Found: C, 34.8; H, 2.8; N, 16.1.2 . | [] | [] | ["[Mn(L)2(H2O)2] ", "C 10 H 10 MnN 4 O 6"] | ["MnCl 2 ·4H 2 O--271 mg, 1.37 mmol"] | [] | ["NaL--200 mg, 1.37 mmol"] | ["room temperature"] | ["15 min"] | ["methanol--16 ml", "ethanol--wash"]
j.molstruc.2019.127601 | After the mixture was cooled to room temperature at a rate of 5  C/ h, colorless crystals suitable for X-ray diffraction were obtained with a yield of 63% (based on Cd). Anal. calcd for C 79 H 61 Cd 4 N 8 O 18 (%): C, 51.01; H, 3.31; N, 6.02. Found: C, 50.98; H, 3.30; N, 6.04. IR (KBr, cm 1 ): 2991(vw), 1616(vw), 1585(m), 1492(vw), 1367(s), 1245(vw), 1186(m), 1033(vw), 854(m), 786(m), 744(vs), 661(m), 524(m). | [] | [] | ["C 79 H 61 Cd 4 N 8 O 18"] | [] | [] | [] | [] | [] | []
s10870-011-0250-0 | The obtained products were ﬁltered, washed three times with distilled water and dried in air. The usage of different amounts of water and methanol in the syntheses did not affect obtained product formula, i.e. all zinc salts have the same composition as well as the cadmium salts. The identity of fractions was conﬁrmed by X-ray powder diffraction (XRPD), IR spectroscopy and elemental analyses. | [] | [] | [] | [] | [] | [] | [] | [] | []
science.283.5405.1148 | 12. In a typical synthesis, 1.8 mM of cupric nitrate trihydrate was heated with 1.0 mM of trimesic acid ( TMA-H 3 )in12mlof50:50H 2 O:EtOH (EtOH, ethyl alcohol) at 180°C for 12 hours in a Teﬂonlined 23-ml Parr pressure vessel. This gave turquoise crystals up to dimensions of 80 mmin ;60% yield along with Cu metal and Cu 2 O. Singlecrystal x-ray analysis of the turquoise crystals (HKUST-1) was carried out with a Siemens diffractometer that was equipped with a SMART chargecoupled device. | [] | [] | ["HKUST-1"] | ["cupric nitrate trihydrate--1.8 mM"] | [] | ["trimesic acid (TMA-H 3)--1.0 mM"] | ["180°C"] | ["12 hours"] | ["H 2 O:EtOH (50:50)--12 mL"]
ejic.201100394 | [FeL2(azpy)]·MeOH (2·MeOH): 2·MeOH was synthesised by a slow diffusion technique using a Schlenk tube that is, to a certain height, separated into two chambers. Into one chamber [FeL2(MeOH) 2 ] (0.09 g, 0.16 mmol) was placed and into the other chamber 4,4⬘-azopyridine (0.03 g, 0.17 mmol) was placed. Methanol was carefully added to the point to allow slow diffusion at one point of contact. Within a couple of days, 2·MeOH was obtained as black crystals, which were of sufficient quality for X-ray analysis. After removing the solvent the product was dried in vacuo and kept refrigerated at 4 °C (yield: approximately 0.10 g, 85%). IR (KBr): ν ˜ = 1627 (s), 1554 cm –1 (vs). MS [DEI-(+), 70 eV]: m/z (%) = 506 (24) [FeL2 + ], 184 (73) [azpy + ], 78 (100) [C 5 H 4 N + ]; DTG: up to 150 °C: –2.12% = loss of 1 methanol (calcd.: 4.4%; presumably part of the methanol was lost during the storage of the sample). | [] | [] | ["[FeL2(azpy)]·MeOH", "C5H4N"] | ["[FeL2(MeOH)2]--0.09 g, 0.16 mmol"] | [] | ["4,4⬘-azopyridine--0.03 g, 0.17 mmol"] | [] | [] | ["MeOH--not specified"]
b501782c | [p-NH 2 C 5 H 4 NH] n [CuL(H 2 O)] n ·2nH 2 O2. H 3 L (174 mg, 1 mmol) reacted with Cu(OH) 2 (98 mg, 1 mmol) in 5 mL water for about 12 h. After ﬁltering, p-aminopyridine (94 mg, 1 mmol) was added to the ﬁltrate. The resulting blue feculent solution was stirred for 2 h and ﬁltered again before the ﬁltrate was placed in a vacuum desiccator charged with P 2 O 5 . Blue prismatic crystals of 2 were obtained in one week (ca. 20% yield based on copper) (Found: C, 34.38; H, 4.35; N, 7.24. Calc. for C 11 H 16 CuN 2 O 9 : C, 34.42; H, 4.20; N, 7.30%). IR (KBr)/cm −1 : 3394m, 3160m, 2977m, 2345w, 1655m, 1602m, 1532m, 1415m, 1381s, 1249m, 1198w, 999w, 814w, 682w, 628w, 570w, 500w. | [] | ["one week"] | ["[p-NH 2 C 5 H 4 NH] n [CuL(H 2 O)] n ·2nH 2 O2", "C 11 H 16 CuN 2 O 9"] | ["Cu(OH) 2--98 mg, 1 mmol"] | [] | ["H 3 L--174 mg, 1 mmol", "p-aminopyridine--94 mg, 1 mmol"] | [] | ["about 12 h"] | ["water--5 mL"]
s10876-009-0263-4 | [Cu(II)(2,2 0 -bipy) 3 ](NO 3 ) 2 2H 2 O (0.349 g, 0.5 mmol) was dissolved in 10 mL DMF/DMSO (volume ratio: 1:1) mixture solution containing 0.5 mmol Pb(NO 3 ) 2 (0.1346 g) and 2 mmol NaI (0.2998 g). The resultant solution was stirred for 40 min and yielded dark green liquor, whose pH was adjusted to 6.0 by the addition of 10% HNO 3 /DMF solution, and then ﬁltrated. The result ﬁltrate was kept at room temperature for 7 days to obtain dark green needle single crystals (0.426 g, yield 56.3% based on Pb). Anal. Calcd for C 30 H 24 CuI 6 N 6 Pb 2 (1707.90): C 21.09, H 1.77, N 4.92%; Found C 20.88, H 1.81, N 4.84%. IR (cm -1 ): 3078m, 1597s, 1578m, 1487w, 1477m, 1450s, 1303m, 1238w, 1164m, 1101w, 1008m, 760s, 723m. UV– vis: 262, 299, 369 and 398 nm. | [] | [] | ["[Cu(II)(2,2 0 -bipy) 3 ](NO 3 ) 2 ?2H 2 O", "C 30 H 24 CuI 6 N 6 Pb 2"] | ["Cu(II)(2,2 0 -bipy) 3 --0.349 g, 0.5 mmol", "Pb(NO 3 ) 2 --0.1346 g, 0.5 mmol", "NaI --0.2998 g, 2 mmol"] | ["10% HNO 3 /DMF solution--adjust pH to 6.0"] | [] | [] | ["40 min", "7 days"] | ["DMF/DMSO--10 mL"]
ic402892f | Complex 7. A solution of Pd(OAc) 2 (52 mg, 0.30 mmol) in MeOH (30 mL) was added to a solution of 2 (199 mg, 0.70 mmol) in CHCl 3 .After addition of NEt 3 (1.5 mL), the solution was stirred at RT overnight. After evaporation, addition of MeOH aﬀorded a red crystalline precipitate, recovered by centrifugation and rinsed with Et 2 Otoaﬀord 7 (142 mg, 70%). The product is only slightly soluble in CDCl 3 , preventing 13 C NMR data collection.1 H NMR (500 MHz, CDCl 3 ): 6.41 (d, J = 4.3 Hz, 4H), 6.73 (d, J = 4.3 Hz, 4H),7.28−7.29 (m, 2H), 7.41−7.42 (m, 2H), 7.43−7.44 (m, 4H), 7.54 (d, J = 7.9 Hz, 4H), 7.72 (d, J = 7.9 Hz, 4H), 8.00 (s, 2H). MS (MALDI) m/z: 677.14 [M + H] (calcd. 677.14). UV−vis (CHCl 3 ) λ max (nm)/ε (M −1 cm −1 ): 345 (16 600), 393 (14 900), 484 (66 600). Single crystals were obtained by slow diﬀusion of a MeOH solution of Pd(OAc) 2 into a CHCl 3 solution of 2. | [] | [] | ["Complex 7"] | ["Pd(OAc) 2--52 mg, 0.30 mmol"] | [] | ["2--199 mg, 0.70 mmol", "NEt 3--1.5 mL"] | [] | ["overnight"] | ["MeOH--30 mL", "CHCl 3--not specified", "Et 2 O--not specified"]
cg049600q | (c) [La 2 (bta) 2 (H 2 O) 3 ]‚2.14H 2 O (2a). The complex was prepared by solvothermal reaction. A mixture of 1,3,5-benzenetriacetic acid (0.0252 g, 0.1 mmol), LaCl 3 ‚6H 2 O (0.0353 g, 0.1 mmol), MnCO 3 (0.0172 g, 0.15 mmol), C 2 H 5 OH (2 mL), and H 2 O (12 mL) was sealed into a bomb equipped with a Teflon liner and then heated at 170 °C for 3 days. After slow cooling of the reaction mixture to room temperature, colorless block crystals for compound 2a were obtained in ca. 72% yield (based on ligand) as a single phase. Anal. Calcd for compound 2a,C 24 H 28.28 O 17.14 La 2 : C, 33.17; H, 3.28. Found: C, 32.51; H, 3.45. FT-IR (KBr pellet, cm -1 ): 3566 m, 3385 br, 1605 s, 1543 vs, 1443 s, 1413 vs, 1305 w, 1269 w, 1173 w, 814 w, 739 w, 699 m. | [] | [] | ["[La 2 (bta) 2 (H 2 O) 3 ]‚2.14H 2 O", "compound 2a"] | ["LaCl 3 ‚6H 2 O--0.0353 g, 0.1 mmol"] | ["MnCO 3--0.0172 g, 0.15 mmol"] | ["1,3,5-benzenetriacetic acid--0.0252 g, 0.1 mmol"] | ["170 \nC"] | ["3 days"] | ["C 2 H 5 OH--2 mL", "H 2 O--12 mL"]
j.poly.2015.08.009 | Found: C, 44.84; H, 2.79; N, 22.34%. IR (KBr, cm 1 ): 3157(m), 3126(m), 1630(m), 1576(m), 1528(m), 1441(m), 1348(m), 1280 (m), 1209(s), 1135(m), 1076(s), 1023(s), 1000(m), 962(s), 891(s), 784(m), 759(s), 729(m), 689(s), 672(m), 651(m), 551(s), 455(s). | [] | [] | [] | [] | [] | [] | [] | [] | []
ic061163c | The title compound was prepared from the reaction mixture of composition CuCl 2 ‚2H 2 O (1.20 mmol, 0.200 g), HIO 4 ‚2H 2 O (0.44 mmol, 0.100 g), NaClO 4 ‚H 2 O (1.42 mmol, 0.200 g), NaHCO 3 (1.20 mmol, 0.100 g), and C 6 H 12 N 2 ‚6H 2 O (0.91 mmol, 0.200 g) in the presence of ethanol (5.0 mL) under solvothermal conditions. The mixture was stirred in ethanol (5.0 mL) at room temperature for ca. 3 h to give a precipitate, and then this heterogeneous mixture was placed in a 15 mL Teflon-lined steel autoclave and heated to 180 °C for 72 h. The resulting brown hexagonal blocks were obtained by filtration, washed with distilled water, and airdried (yield: 60% based on CuCl 2 ‚2H 2 O). The crystals were collected as a single phase and judged by powder X-ray diffraction measurement (see the Supporting Information). | [] | [] | [] | ["CuCl 2 ‚2H 2 O--1.20 mmol, 0.200 g"] | [] | ["HIO 4 ‚2H 2 O--0.44 mmol, 0.100 g", "NaClO 4 ‚H 2 O--1.42 mmol, 0.200 g", "NaHCO 3--1.20 mmol, 0.100 g", "C 6 H 12 N 2 ‚6H 2 O--0.91 mmol, 0.200 g"] | ["180 \nC"] | ["72 h"] | ["ethanol--5.0 mL"]
j.solidstatesciences.2011.10.017 | 2.2.2. Synthesis of {[Pr(H 2 O) 6 ][Sb 2 (tart) 2 ]}Cl$5H 2 O(2) The preparations of 2 was similar to that of 1 except that PrCl 3 $6H 2 O was used instead of LaCl 3 $7H 2 O. Light green block crystals of 2 were isolated in about 68% yield (0.310 g, based on Sb).Elemental analysis calcd (%) for C 8 H 26 O 23 PrSb 2 Cl (910.17): C, 10.55, H, 2.89; found: C, 10.23, H, 2.61. FTeIR data (cm 1 ): 3394(br), 2894(w), 2363(w), 2146(w), 1602(s), 1389(s), 1325 (w), 1126(s), 1080(m), 935(w), 893(m), 851(w), 820(w), 734 (w), 632 (w), 616(w), 564(w), 536 (w), 480(m). | [] | [] | ["{[Pr(H 2 O) 6 ][Sb 2 (tart) 2 ]}Cl$5H 2 O", "C 8 H 26 O 23 PrSb 2 Cl"] | ["PrCl 3 $6H 2 O--NaN"] | [] | [] | [] | [] | []
j.poly.2012.06.071 | Elemental analysis of the residues obtained in the ﬁrst TG step of 1-Co and 1-Ni. Anal. Calc. for C 12 H 8 Co 2 N 8 S 4 (510.37): C, 28.24; H, 1.25; N, 21.95; S, 25.13. Found: C, 29.30; H, 1.39; N, 22.45; S, 25.87%. Anal. Calc. for C 12 H 8 Ni 2 N 8 S 4 (509.89): C, 28.27; H, 1.58; N, 21.98; S, 25.16. Found: C, 29.82; H, 1.67; N, 23.11; S, 25.89%. | [] | [] | ["1-Co", "1-Ni"] | [] | [] | [] | [] | [] | []
c1ce05890h | Synthesis of (E)-1-methyl-4-nitro-N 0 -(pyridin-2-ylmethylene)1H-pyrrole-2-carbohydrazide, 1 1-Methyl-4-nitro-1H-pyrrole-2-carbohydrazide (0.96 g, 5.2 mmol) was dissolved in THF (50 mL). Pyridine-2-aldehyde (0.520 mL, 5.2 mmol) was added to the mixture, and the mixture was stirred at room temperature. The light yellow precipitate was formed in solution, and the mixture was further stirred at room temperature for 10 h. The precipitate was collected and washed three times with THF. Recrystallization from hot MeOH and drying in vacuum afforded a yellowish solid. Yield was 1.16 g (82%). Anal. Calc. (%) for C 12 H 11 N 5 O 3 (1$H 2 O): C 52.75, H 4.06, N 25.63; found: C 53.12, H 4.15, N 25.22. IR (KBr, cm 1 ): n (N–H) 3537, 3336, 3191, 3136, 3126; n (ArC–H) 3026; n (MeC–H) 2956; n (C]O) 1685; n (NO 2 ) 1499, 1307. | [] | [] | ["C 12 H 11 N 5 O 3"] | [] | [] | [] | [] | ["10 h"] | ["THF--50 mL"]
ejic.202000435 | Ternary system:Co(II)-Imino-(1,10-phen) Solvent:Methanol Molecular stoichiometry:1:1:1 Reaction temperature:25°C Synthesis of [Co II 2 Co III 2 (OH) 2 (C 6 H 12.5 NO 2 ) 2 (C 12 H 8 N 2 ) 3 (NO 3 )](NO 3 ) 2 ·3CH 3 OH (4): Co(NO 3 ) 2 ·6H 2 O (0.60 g, 2.0 mmol) was dissolved in 5 mL of methanol and 1,1′-iminodi-2-propanol (Imino) (0.28 g, 2.0 mmol) in 2 mL of methanol. Then, the two reagents were mixed in a 25 mL round-bottomed flask and the arising reaction mixture was stirred at room temperature for 10 min. Next, 1,10phenanthroline (0.36 g, 2.0 mmol) was added very slowly under continuous stirring. Subsequently, the emerging reaction solution was filtered and allowed to stand at 25°C. After a short period of time, dark brown crystals grew out of the solution. The product was isolated by filtration and dried in vacuo. Yield: 0.17g (ca. 25 %). Anal. | [] | [] | ["[Co II 2 Co III 2 (OH) 2 (C 6 H 12.5 NO 2 ) 2 (C 12 H 8 N 2 ) 3 (NO 3 )](NO 3 ) 2 ·3CH 3 OH", "NaN"] | ["Co(NO 3 ) 2 ·6H 2 O--0.60 g, 2.0 mmol"] | [] | ["1,1′-iminodi-2-propanol (Imino)--0.28 g, 2.0 mmol", "1,10phenanthroline--0.36 g, 2.0 mmol"] | ["room temperature"] | ["10 min"] | ["methanol--5 mL"]
j.jssc.2020.121673 | Complex 3: It was prepared as described for 1, except that these chemicals were replaced by 1,3-bit (0.20 mmol, 0.045 g), Cu(NO 3 ) 2 ⋅3H 2 O (0.20 mmol, 0.048 g) and 8 mL of methanol-H 2 O (v/v ¼ 1:1). Blue block crystals of 3 were obtained in 61% yield based on Cu.Calcd. for C26H28N10O8Cu: C, 46.46; H, 4.20; N, 20.84. Found: C, 46.23; H, 4.08; N, 20.58. IR (KBr pellet, cm 1 ): 3109 (m), 1665 (m), 1610 (s), 1583 (s), 1542 (s), 1514 (vs), 1382 (vs), 1342 (vs), 1245 (m), 1181 (w), 1130 (w), 1080 (s), 939 (m), 920 (w), 852 (m), 820 (w), 779 (m), 760 (w), 692 (w), 674 (m), 646 (m), 559 (w), 518 (w). | [] | [] | ["Complex 3"] | ["Cu(NO 3 ) 2 ⋅3H 2 O--0.20 mmol, 0.048 g"] | [] | ["1,3-bit--0.20 mmol, 0.045 g"] | [] | [] | ["methanol-H 2 O--8 mL"]
ic060855y | Synthesis of {[Ag 4 (µ 2 -L 2 ) 6 (H 2 O)(ClO 4 )](ClO 4 ) 3 ‚H 2 O‚ 1.5CH 3 CN} n (2a) and [Ag 2 (µ 1 -L 2 ) 2 (µ 2 -L 2 ) 2 ](BF 4 ) 2 (2b). Complexes 2a and 2b were prepared by the reaction of L 2 (0.3 mmol) and AgX (0.3 mmol; X ) ClO 4 for 2a and BF 4 for 2b)ina H 2 O/CH 3 CN (1:1) solution. After stirring for about 20 min, the resulting solution was filtered. Colorless single crystals suitable for X-ray diffraction were obtained by slow evaporation of the solvents in the dark within 7 days. Complex 2a. Yield: 52%. Anal. Calcd for C 45 H 44.5 Ag 4 Cl 4 N 25.5 O 18 (1803.84): C, 29.96; H, 2.49; N, 19.80. | [] | ["7 days"] | ["{[Ag 4 (\b5 2 -L 2 ) 6 (H 2 O)(ClO 4 )](ClO 4 ) 3 ‚H 2 O‚ 1.5CH 3 CN} n", "[Ag 2 (\b1 -L 2 ) 2 (\b5 2 -L 2 ) 2 ](BF 4 ) 2"] | ["AgX--0.3 mmol"] | [] | ["L 2--0.3 mmol"] | [] | ["20 min"] | ["H 2 O/CH 3 CN--1:1"]
ejic.200390106 | Synthesis of 2: Aqueous solutions of sodium fumarate (35 mg, 0.22 mmol) and [Zn(tmtsc) 2 ](NO 3 ) 2 (100 mg, 0.22 mmol) were mixed. After approximately 24 hours colourless crystals formed, and these were isolated by filtration. Yield 80 mg (79%).C 12 H 26 N 6 O 5 S 2 Zn (463.9): calcd. C 31.1, N 18.1, H 5.65; found C 31.3, N 18.1, H 5.71.Synthesis of 3a and 3b: As for 2 using sodium isophthalate (53 mg, 0.25 mmol) and [Zn(tmtsc) 2 ](NO 3 ) 2 (115 mg, 0.25 mmol). Yield 81 mg (88%). C 12 H 15 N 3 O 4 SZn (362.7): calcd. C 39.7, N 11.6, H 4.17; found C 39.6, N 11.5, H 4.22 Synthesis of 4: As for 2 using sodium (1R,3S)-(⫹)-camphorate (54 mg, 0.22 mmol) and [Zn(tmtsc) 2 ](NO 3 ) 2 (100 mg, 0.22 mmol). | [] | [] | ["[Zn(tmtsc) 2 ](NO 3 ) 2", "C 12 H 26 N 6 O 5 S 2 Zn", "sodium fumarate", "sodium isophthalate", "sodium (1R,3S)-(⫹)-camphorate"] | ["[Zn(tmtsc) 2 ](NO 3 ) 2--100 mg, 0.22 mmol"] | [] | ["sodium fumarate--35 mg, 0.22 mmol", "sodium isophthalate--53 mg, 0.25 mmol", "sodium (1R,3S)-(⫹)-camphorate--54 mg, 0.22 mmol"] | [] | ["approximately 24 hours"] | ["aqueous solution--not specified"]
chem.200903053 | Complex [GdACHTUNGTRENNUNG(mta)ACHTUNGTRENNUNG(H 2 O) 3 ] n ·4nH 2 O (1): An aqueous solution of NaOH was poured into a 0.07 m solution of methanetriacetic acid [H 2 O (3 mL) and ethanol (4 mL)] for which the pH was adjusted to 5.08. Afterwards, tetramethoxysilane (0.7 mL) was added to the resulting solution. The mixture was introduced into test tubes, covered, and stored for one day at room temperature to allow the formation of the gel. Once the gel has been formed, an aqueous solution of gadolin iumACHTUNGTRENNUNG(III) nitrate hexahydrate 0.1m (2.5 mL) was placed on the gel, care being taken to avoid damaging www.chemeurj.org  2010 Wiley-VCH Verlag GmbH & Co. KGaA, Weinheim Chem. Eur. J. 2010, 16, 4037 – 4047 4044 C. Ruiz-Prez et al. the surface of the gel, and it was stored at 30 8 C. White prisms of 1 suitable for single-crystal X-ray diffraction appeared in the test tubes a few days later. They were separated mechanically, washed with water/ethanol and air dried. Single crystals of 1 are shown in picture 1 (see the Supporting Information). Elemental analysis (%) calcd for C 7 H 21 GdO 13 (1): C 17.85, H 4.46; found: C 17.80, H 4.48. | [] | [] | ["[GdACHTUNGTRENNUNG(mta)ACHTUNGTRENNUNG(H 2 O) 3 ] n ·4nH 2 O (1)"] | ["gadoliniumACHTUNGTRENNUNG(III) nitrate hexahydrate--0.1m, 2.5 mL"] | [] | ["methanetriacetic acid--0.07 m solution", "tetramethoxysilane--0.7 mL"] | ["room temperature"] | ["one day"] | ["H 2 O--3 mL", "ethanol--4 mL"]
ic400248m | After cooling to room temperature, the orange solution (pH = 6) was transferred to a Schlenk tube and left to rest for 4 days. A white solid gradually precipitated, which was ﬁltered, washed with water (4 × 10 mL) and diethyl ether (4 × 5 mL), and ﬁnally vacuum-dried. Yield: 160 mg, 56%. Anal. Calcd for C 14 H 18.4 MoN 3 O 8.7 (n = 1.7): C, 36.25; H, 4.00; N, 9.06. Found: C, 36.37; H, 3.71; N, 9.02. FT-IR (KBr, cm −1 ): ν = 3442 (s), 3214 (m), 3106 (m), 3086 (m), 3040 (m), 2978 (w), 2787 (s), 2439 (w), 1725 (s), 1648 (s), 1602 (s), 1578 (m), 1565 (m), 1497 (w), 1470 (m), 1364 (s), 1293 (s), 1278 (s), 1261 (s), 1144 (m), 1130 (m), 1022 (m), 967 (w), 922 (vs), 901 (vs), 860 (m), 819 (vs), 770 (vs), 745 (w), 727 (m), 692 (s), 646 (sh), 576 (vs, br), 448 (s), 411 (s), 350 (w), 324 (w). FT-Raman (cm −1 ): ν = 3086 (m), 3040 (w), 2975 (w), 1598 (vs), 1496 (w), 1406 (w), 1359 (w), 1316 (s), 1286 (m), 1260 (w), 1141 (w), 921 (vs), 858 (m), 803 (w), 768 (w), 646 (w), 573 (w), 443 (w), 410 (w), 326 (w), 226 (m), 207 (m), 132 (s). | [] | [] | ["NaN"] | [] | [] | [] | [] | ["4 days"] | []
ja803783c | Cu 2 (BNDC) 2 (Py) 2 · (DMF) 2 (H 2 O), MOF-116. Equimolar amounts of H 2 BNDC (0.030 g, 0.088 mmol) and Cu(NO 3 ) 2 · 2.5H 2 O (0.020 g, 0.086 mmol) in a solvent mixture of DMF/MeOH/pyridine (6.0: 2.0:0.35 mL) were placed in a capped vial (20 mL). The vial was heated at a constant rate of 1 °C min -1 to 80 °C for 20 h and then cooled at a constant rate of 1.0 °C min -1 to room temperature. | [] | [] | ["Cu 2 (BNDC) 2 (Py) 2 · (DMF) 2 (H 2 O)", "MOF-116"] | ["Cu(NO 3 ) 2 · 2.5H 2 O--0.020 g, 0.086 mmol"] | [] | ["H 2 BNDC--0.030 g, 0.088 mmol"] | ["80 °C"] | ["20 h"] | ["DMF/MeOH/pyridine--6.0: 2.0:0.35 mL"]
s0040-4020(02)01065-7 | Free amino acid 7b: yield 0.130 g (88%); colorless crystals; mp 135–1378C.1 H NMR d (ppm), DMSO-d 6 : 3.30– 3.82 (m, 20H); 7.20 (bs, 2H). FAB MS m/z (%): 280 ([MþH] þ , 100%). Anal. calcd for C 12 H 23 NO 7 : C, 49.14; H, 7.90; N, 4.78. Found: C, 49.03; H, 7.75; N, 4.90. | [] | [] | ["7b"] | [] | [] | [] | [] | [] | []
j.molstruc.2016.01.082 | Found: C, 36.38; H, 4.69; N, 12.25.2.2.2. Synthesis of [Cu(SO 4 )(2-(CH 2 ) 2 OHpy) 2 ] n (2) The complex was prepared using a procedure similar to that described above except CuSO 4 $5H 2 O (0.3498 g,1.4 mmol) was used instead of Mn(NO 3 ) 2 $4H 2 O. The molar ratio M:L was 1:2. The mixture of substrates in water: i PrOH (1:1 v/v) solution was stirred for 5 h and then left to crystallize at room temperature. The lightgreen crystals of complex 2 appeared after 2 months. Yield 23%.Anal. Calcd. for [Cu(SO 4 )(2-(CH 2 ) 2 OHpy) 2 ] n (C 14 H 18 N 2 O 6 SCu) (%): C, 41.42; H, 4.47; N, 6.90; S, 7.90. Found: C, 41.04; H, 4.49; N, 4.49; S, 7.82.2.3. Physical measurements Elemental analysis (CHNS determination) was run on a microanalyser Elemental vario Micro cube. Infrared (IR) spectra were recorded on a Nicolet 380 FT-IR type spectrophotometer in the spectral range 4000e500 cm 1 using the ATR method. Optical absorption spectrum in the UV-visible region was recorded at room temperature on aqueous solution of 2 (1 $ 10 3 M) with a JASCO V630 UVeVis spectrophotometer in 1 cm path length quartz cells. | [] | ["2 months"] | ["[Cu(SO 4 )(2-(CH 2 ) 2 OHpy) 2 ] n"] | ["CuSO 4 $5H 2 O--0.3498 g, 1.4 mmol"] | [] | ["2-(CH 2 ) 2 OHpy--NaN"] | ["room temperature"] | ["5 h"] | ["water: i PrOH (1:1 v/v) solution--NaN"]
ch13675 | The resulting solution was left to stand at room temperature for evaporation. Blue block crystals of L Cu were obtained after 3 days and dried in air. Yield: 98.5 % (based on Cu). Anal. Calc.for C 12 H 18 CuN 4 O 8 : C 35.17, H 4.43, N 13.67. Found: C 35.19, H 4.44, N 13.69 %.n max (KBr)/cm 1 3440 (m), 3057 (m), 1650 (s), 1643 (s), 1592 (s), 1527 (w), 1483 (s), 1444 (w), 1372 (s), 1331 (s), 1280 (s), 1190 (s), 1167 (s), 1052 (s), 820 (s), 803 (s), 721 (s).Preparation of [Cu(L) 2 ] n (1) and Reversible Dissolution/Reorganization Processes of 1 and L Cu in Aqueous Solution Cu(L) 2 (H 2 O)3H 2 O (0.1025 g, 0.25 mmol) was dissolved in an aqueous solution of Gd(ClO 4 ) 3 6H 2 O (0.0570 g, 0.1 mmol).The resulting solution was allowed to evaporate at room temperature. Aqua–green sheet-like crystals were obtained after 80 days. Yield: 71.5 % (based on Cu). Anal. Calc. for C 12 H 10 CuN 4 O 4 : C 42.67, H 2.98, N 16.59. Found: C 43.20, H 3.03, N 16.30 %. n max (KBr)/cm 1 3444 (m), 1650 (s), 1643 (s), 1592 (s), 1527.4 (w), 1483 (s), 1444 (w), 1372 (s), 1331 (s), 1280 (s), 1190 (s), 1167 (s), 1052 (s). Upon adding 10 mL of water to 1, surprisingly, the aqua–green crystals of 1 gradually diminished and blue block crystals of L Cu were readily generated 3 days later, which were identified by PXRD analysis and comparison of cell parameters from a single-crystal X-ray diffraction analysis of L Cu . Yield: 60.5 % (based on Cu). Anal. | [] | [] | ["Cu(L)2", "Cu(L)2(H2O)3H2O"] | ["Cu(L)2(H2O)3H2O--0.1025 g, 0.25 mmol", "Gd(ClO4)3?6H2O--0.0570 g, 0.1 mmol"] | [] | ["L--NaN"] | [] | ["80 days", "3 days"] | ["aqueous solution--NaN"]
ic402892f | One-Pot Synthesis. In a vial (Ø × h=65× 22 mm), a CH 2 Cl 2 (5 mL) solution of dpm 1 (19.4 mg, 0.088 mmol) was layered with a CH 2 Cl 2 /MeOH (1/1, 1 mL) buﬀer before a mixture of CdCl 2 (4 mg, 0.022 mmol) and Cu(OAc) 2 (8.8 mg, 0.044 mmol) in MeOH (4 mL) was added. After 2 weeks, the single crystals obtained were ﬁltered (23 mg, 56%). | [] | [] | [] | ["CdCl 2 --4 mg, 0.022 mmol", "Cu(OAc) 2 --8.8 mg, 0.044 mmol"] | [] | ["dpm 1 --19.4 mg, 0.088 mmol"] | [] | ["2 weeks"] | ["CH 2 Cl 2--5 mL", "MeOH--4 mL", "CH 2 Cl 2 /MeOH (1/1)--1 mL"]
ic0603003 | Method 2. An aqueous solution (3 mL) of K 2 C 2 O 4 (0.2 mmol) and 5 mL of water was put into a test tube in turn. Then, a wellmixed solution (5 mL of methanol and 2 mL of water) of [N(CH 3 ) 4 ][Cr(phen)(CN) 4 ]‚0.5H 2 O (0.2 mmol) and MnCl 2 (0.2 mmol) was carefully laid above. Yellow, blocked single crystals of 1 were obtained after a month. Yield: 35 mg, 33%. Found: C, 42.02; H, 3.90; N, 15.50 (%). The crystals were confirmed by single-crystal X-ray analysis. The IR stretching results were the same as those of the products synthesized by method 1. | [] | [] | ["[N(CH 3 ) 4 ][Cr(phen)(CN) 4 ]‚0.5H 2 O", "MnCl 2", "K 2 C 2 O 4"] | ["MnCl 2--0.2 mmol"] | [] | ["[N(CH 3 ) 4 ][Cr(phen)(CN) 4 ]‚0.5H 2 O--0.2 mmol", "K 2 C 2 O 4--0.2 mmol"] | [] | ["a month"] | ["water--8 mL", "methanol--5 mL"]
ejic.200700694 | {[Ni 2 L(fp)(N 3 )(Na)(H 2 O)]·5H 2 O} n (2·5H 2 O) n : A methanolic solution of NaN 3 (0.033 g, 0.52 mmol) was added dropwise to a CH 3 CN solution (50 mL) of complex 1 (0.4 g, 0.52 mmol) over 15 min, and the mixture was stirred for 1 h. The resulting solution was filtered and left undisturbed so that the solvents could slowly evaporate. After 4 d, a green crystalline product was obtained (≈78% yield). The solid was isolated, washed with cold methanol, and dried under vacuum over P 4 O 10 .C 34 H 44 N 7 NaNi 2 O 11 (867.17): calcd. C 47.09, H 5.11, N 11.30; found C 46.89, H 5.24, N 11.18 %.Molar conductance (MeCN solution): Λ M =16Ω –1 cm 2 mol –1 . UV/ Vis spectrum (CH 3 CN): λ max (ε max ,  –1 cm –1 ) = 932 (90), 783 (35), 603 (60), 375 (12605), 271 (17235) nm. Selected IR bands (KBr): ν ˜ = 3411 (br.), 2074 (s), 1639 (s), 1598 (s), 1535 (m), 1486 (m), 1447 (s), 1400 (m), 1341 (m), 1291 (m), 1150 (w), 760 (m) cm –1 . | [] | ["4 d"] | ["{[Ni 2 L(fp)(N 3 )(Na)(H 2 O)]·5H 2 O} n", "C 34 H 44 N 7 NaNi 2 O 11"] | ["complex 1--0.4 g, 0.52 mmol"] | [] | ["NaN 3--0.033 g, 0.52 mmol"] | [] | ["1 h"] | ["methanol--dropwise", "CH 3 CN--50 mL"]
j.jssc.2005.08.014 | 2.3. Synthesis and characterization of 2 In a typical synthetic procedure, compound 2 were prepared from a mixture of Cu(NO 3 ) 2 (0.242 g, 1.5 mmol), 1,2,4-BTC (0.210 g, 1 mmol), 4,4 0 -bipy (0.192 g, 1 mmol), 1-butanol (4 mL) and distilled water (6 mL) with a molar composition of 3:2:3:88:666. The mixture was sealed in a 23 mL capacity of Teﬂon-lined stainless-steel autoclave under autogenous pressure, and heated at 160 1Cfor120h.After cooling blueness crystals for single-crystal X-ray diffraction were obtained. The yield was 72%, based on Cu. | [] | [] | ["compound 2"] | ["Cu(NO 3 ) 2--0.242 g, 1.5 mmol"] | [] | ["1,2,4-BTC--0.210 g, 1 mmol", "4,4 0 -bipy--0.192 g, 1 mmol"] | ["160 1C"] | ["120h"] | ["1-butanol--4 mL", "distilled water--6 mL"]
zaac.200700256 | Thereafter the reaction mixture was filtered, the volume reduced to half of its original volume and stored in a freezer. Yellow crystals were obtained within a day, collected on a cooled Schlenk frit and dried in vacuo.Method B ⴚ Synthesis from potassium diphenylphosphanide and the alkaline earth metal diiodide: In a Schlenk vessel the alkaline earth metal diiodide (thf) 4 CaI 2 or (thf)(dme) 2 CaI 2 in case of Ca, (thf) 5 SrI 2 in case of Sr, and (thf) 5 BaI 2 in case of Ba was dissolved in THF. A solution of potassium diphenylphosphanide (0.5 M) in THF was added dropwise via a syringe. During this procedure, the solution turned orange and a colourless precipitate of KI could be observed. After one hour KI was removed by filtration and the volume of the filtrate was reduced to one third of its original volume and stored in a freezer. After one day yellow crystals of the appropriate alkaline earth metal bis(diphenylphosphanide) were obtained, collected on a cooled frit and dried under reduced pressure. | [] | [] | [] | ["alkaline earth metal diiodide (thf) 4 CaI 2 or (thf)(dme) 2 CaI 2 in case of Ca--not specified", "(thf) 5 SrI 2 in case of Sr--not specified", "(thf) 5 BaI 2 in case of Ba--not specified", "potassium diphenylphosphanide--0.5 M"] | [] | [] | [] | [] | ["THF--not specified"]
s0277-5387(01)00994-9 | 2 .8 .16 .[ Cu 2 ( L 7 H ) 2 ( OH 2 ) 2 ]( PF 6 ) 2 · 6 H 2 O (16) A saturated aq. solution of KPF 6 was added to a solution of [Cu(L 7 )(Br 2 )]·2H 2 O (40 mg, 0.076 mmol) in H 2 O (5 ml). The water was allowed to slowly evaporate until a blue crystalline solid precipitated, which was ﬁltered off and dried under vacuum. Yield: 37 mg (95%). IR (cm −1 ): 3430 w OH , 2925 w CH , 1609 w CO , 838 w PF . CHN Found (Calc.): C, 30.36 (30.96); H, 4.03 (4.79); N, 7.33 (7.74)%. FAB MS: m/z= 326 [Cu(L 7 )] + . A.C. Benniston et al./ Polyhedron 21 (2002) 333 – 342 338 2 .9 . Crystallography Details of the data collection and analysis of 1, 14 and 16 are collected in Table 1. Single crystals were attached to a glass ﬁbre using acrylic resin, and mounted on a goniometer head in a general position. | [] | [] | ["[Cu2(L7H)2(OH2)2](PF6)2·6H2O", "[Cu(L7)(Br2)]·2H2O"] | ["[Cu(L7)(Br2)]·2H2O--40 mg, 0.076 mmol"] | [] | ["KPF6--saturated aq. solution"] | [] | [] | ["H2O--5 ml"]
zaac.201300280 | 4.2 Syntheses 4.2.1 {[(Co II ) 0.25 (Co III ) 0.5 (HL)(H 2 O) 0.5 (bpa) 0.25 ]·2.5H 2 O} n (1) A reaction mixture of Co(NO 3 ) 2 ·6H 2 O (29.1 mg, 0.1 mmol), H 3 L (31.5 mg, 0.1 mmol), bpa (18.4 mg, 0.1 mmol), and KOH (16.8 mg, 0.3 mmol) in H 2 O (10 mL) was sealed in a 16 mL Teflon-lined stainless steel container and heated at 140 °C for 72 h. After cooling to the room temperature, pale brown slender-leaf-shaped crystals of 1 were collected by filtration and washed by water and ethanol for several times with the yield of 25% (11.4 mg) based on the H 3 L. Analytical data: C 76 H 80 N 6 O 36 Co 3 (1830.25): C 49.60 (calcd. 49.87); H 4.18 (4.41); N 4.88 (4.59)%. IR (KBr): ν ˜ = 3413 (m), 1614 (s), 1561 (s), 1540 (s), 1508 (m), 1396 (s), 1327 (m), 1284 (m), 1226 (w), 1018 (m), 784 (m), 715 (m) cm –1 . | [] | [] | ["{[(Co II ) 0.25 (Co III ) 0.5 (HL)(H 2 O) 0.5 (bpa) 0.25 ]\b2.5H 2 O} n", "C 76 H 80 N 6 O 36 Co 3"] | ["Co(NO 3 ) 2 \b6H 2 O--29.1 mg, 0.1 mmol"] | ["KOH--16.8 mg, 0.3 mmol"] | ["H 3 L--31.5 mg, 0.1 mmol", "bpa--18.4 mg, 0.1 mmol"] | ["140 \b2C"] | ["72 h"] | ["H 2 O--10 mL"]
acs.organomet.6b00566 | Route B. p-TolAm DIPP H (200 mg, 0.44 mmol) was dissolved in 5 mL of Et 2 O and added slowly and dropwise to Ca[N(SiMe 3 ) 2 ] 2 ·2Et 2 O (224 mg, 0.44 mmol) under N 2 through a septum. The clear solution was stirred for 1 day at room temperature, after which Et 2 O was removed under vacuum. A 10 mL portion of toluene was added to extract the product, and after centrifugation of the hexane phase and further concentration to one-fourth of the initial volume, the solution was slowly cooled to −20 °C. Colorless blocks of the product grew overnight which were washed twice with ice-cold pentane (2 mL) and dried under vacuum. Yield: 195 mg, 68%. | ["-20 °C"] | ["overnight"] | ["p-TolAm DIPP H", "Ca[N(SiMe 3 ) 2 ] 2 ·2Et 2 O"] | ["Ca[N(SiMe 3 ) 2 ] 2 ·2Et 2 O--224 mg, 0.44 mmol"] | [] | ["p-TolAm DIPP H--200 mg, 0.44 mmol"] | ["room temperature"] | ["1 day"] | ["Et 2 O--5 mL", "toluene--10 mL", "pentane--2 mL"]
acs.inorgchem.7b00156 | Synthesis of JLU-Liu37. A solid mixture of H 2 bpdc (0.02 g, 0.083 mmol), Htpim (0.047 g, 0.17 mmol), Co(NO 3 ) 2 ·6H 2 O (0.047 g, 0.16 mmol), DMA (10 mL), MeOH (10 mL), and HBF 4 (0.9 mL) was sealed in a 40 mL vial and then heated at 100 °C for 24 h. Red block crystals were collected and washed with DMA and then dried in air [76% yield based on Co(NO 3 ) 2 ·6H 2 O]. Elemental analysis (wt %) for JLU-Liu37: C, 53.21; H, 5.034; N, 12.60. Found: C, 53.05; H, 5.077; N, 12.44.Synthesis of JLU-Liu38. The procedure was the same as that for JLU-Liu37, except that Co(NO 3 ) 2 ·6H 2 O was replaced by Ni(NO 3 ) 2 · 6H 2 O (0.047 g, 0.16 mmol). Green block crystals were collected and washed with DMA and then dried in air [79% yield based on Ni(NO 3 ) 2 ·6H 2 O]. Elemental analysis (wt %) for JLU-Liu38: C, 52.66; H, 6.403; N, 12.50. Found: C, 52.48; H, 6.289; N, 12.66. | [] | [] | ["JLU-Liu37", "JLU-Liu38"] | ["Co(NO 3 ) 2 ·6H 2 O--0.047 g, 0.16 mmol", "Ni(NO 3 ) 2 · 6H 2 O--0.047 g, 0.16 mmol"] | ["HBF 4--0.9 mL"] | ["H 2 bpdc--0.02 g, 0.083 mmol", "Htpim--0.047 g, 0.17 mmol"] | ["100 °C"] | ["24 h"] | ["DMA--10 mL", "MeOH--10 mL"]
s0277-5387(99)00374-5 | 2.1.3. Cu(pyza)IPH 2 O This complex was prepared as above except that the molar ratioofpyza to copperwas 1:1.Theﬁnalmixturewasallowed to stand in the open air for several days to yield the complex.2.1.4. Cu(pyza)X (XsCl, Br, I) These complexes were prepared by mixing a suspension of CuX (2 mmol) in water with a boiled aqueous solution of pyza (0.27 g, 2 mmol). The complexes were deposited as powder samples after several minutes. | [] | ["several days", "several minutes"] | ["Cu(pyza)IPH 2 O", "Cu(pyza)X (XsCl, Br, I)"] | ["copper--NaN", "CuX--2 mmol"] | [] | ["pyza--0.27 g, 2 mmol"] | [] | [] | ["water--NaN"]
acs.organomet.9b00507 | 8b: mp: 104−106 °C. Anal. Calcd for C 28 H 32 Br 2 Si 4 : C, 52.49; H, 5.03%. Found: C, 52.53; H, 5.04%.29 Si NMR (C 6 D 6 , TMS, ppm): 4.39 (SiPh 2 Br); −40.41 (Si(CH 3 ) 2 ).13 C NMR (C 6 D 6 , TMS, ppm): 135.31, 134.49, 130.56, 128.56 (Aryl−C); −4.32 (Si−(CH 3 ) 2 ). | [] | [] | ["C 28 H 32 Br 2 Si 4"] | [] | [] | [] | [] | [] | []
cryst8020100 | Synthesis of [Mn 6 O 2 (O 2 CCHMe 2 ) 10 (pyz)(MeOH) 2 ] n ( 4 ). Mn(Me 2 CHCO 2 ) 2 (0.1 g, 0.436 mmol), [bis(2-hydroxyethyl)amino]acetonitrile hydrochloride (0.13 g, 0.725 mmol) and pyrazine (0.03 g, 0.375 mmol) were dissolved in a MeCN/MeOH (4 mL/4 mL) mixture. The reaction mixture was treated in ultrasonic bath for 30 minutes and then ﬁltered. The ﬁltrate was kept in a closed vial at room temperature. After one week, orange crystals suitable for single-crystal X-ray analysis were ﬁltered off, washed with MeCN and dried in air. Yield (based on Mn): 0.0267 g, 27%. Elemental analyses calcd. | ["room temperature"] | ["30 minutes"] | ["[Mn 6 O 2 (O 2 CCHMe 2 ) 10 (pyz)(MeOH) 2 ] n", "Mn(Me 2 CHCO 2 ) 2", "bis(2-hydroxyethyl)amino]acetonitrile hydrochloride", "pyrazine"] | ["Mn(Me 2 CHCO 2 ) 2--0.1 g, 0.436 mmol"] | [] | ["[bis(2-hydroxyethyl)amino]acetonitrile hydrochloride--0.13 g, 0.725 mmol", "pyrazine--0.03 g, 0.375 mmol"] | [] | ["one week"] | ["MeCN/MeOH--4 mL/4 mL"]
b102188p | Syntheses of compounds 1 and 2. All reactions were performed under aerobic conditions. 2,2@-Bipyrimidine (50 mg, 0.316 mmol) was slowly added to a hot aqueous solution of ferrous sulfate heptahydrate (175.8 mg, 0.632 mmol). The resulting solution was brieÑy stirred, after which time sodium dicyanamide (112.6 mg, 1.265 mmol) was slowly added with continuous stirring. The Ðnal red solution was slowly evaporated to yield orange crystals of (1)[Fe 2 (dca) 4 (bpym)] É H 2 O which were removed by Ðltration and air dried. Further evaporation of the Ðltrate produced a mixture of orange crystals of 1 and black crystals of (2).[Fe 2 (dca) 4 (bpym)(H 2 O) 2 ] 954 New J. Chem., 2001, 25, 954È958 DOI: 10.1039/b102188p This journal is The Royal Society of Chemistry and the Centre National de la Recherche ScientiÐque 2001( Published on 13 June 2001. Downloaded by Temple University on 26/10/2014 14:23:45. View Article Online / Journal Homepage / Table of Contents for this issue | [] | [] | ["(1)[Fe 2 (dca) 4 (bpym)] É H 2 O", "(2)[Fe 2 (dca) 4 (bpym)(H 2 O) 2 ]"] | ["ferrous sulfate heptahydrate--175.8 mg, 0.632 mmol"] | [] | ["2,2@-Bipyrimidine--50 mg, 0.316 mmol", "sodium dicyanamide--112.6 mg, 1.265 mmol"] | [] | [] | ["aqueous solution--hot"]
c4ra01336k | Complex (2). Silver( I) hexauorophosphate (52 mg, 0.21 mmol) dissolved in acetonitrile (2 ml) was added to a solution of the ligand (10 mg, 0.104 mmol) dissolved in methanol (2 ml).The solution was le in darkness to evaporate slowly to give colourless block-like crystals suitable for X-ray crystallography. | [] | [] | ["AgPF 6 (ligand)"] | ["Silver(I) hexafluorophosphate--52 mg, 0.21 mmol"] | [] | ["ligand--10 mg, 0.104 mmol"] | [] | [] | ["acetonitrile--2 ml", "methanol--2 ml"]
ejic.201301258 | [UO 2 (5-SSH 2 )(H 2 O) 3 ] 2 ·2(5-SSH 2 )·3H 2 O (4): 5-Sulfosalicylic acid dihydrate (25 mg, 0.10 mmol), UO 2 (NO 3 ) 2 ·6H 2 O (50 mg, 0.10 mmol), methanol (1 mL) and demineralized water (1 mL) were placed in a 10 mL tightly closed glass vessel and heated at 180 °C under autogenous pressure for one month. No crystals having been formed either during heating or upon cooling, the solution was then left to concentrate slowly, and light yellow crystals of complex 4 were deposited in low yield within one month. | [] | ["one month"] | ["[UO 2 (5-SSH 2 )(H 2 O) 3 ] 2 ·2(5-SSH 2 )·3H 2 O"] | ["UO 2 (NO 3 ) 2 ·6H 2 O--50 mg, 0.10 mmol"] | [] | ["5-Sulfosalicylic acid dihydrate--25 mg, 0.10 mmol"] | ["180 °C"] | ["one month"] | ["methanol--1 mL", "demineralized water--1 mL"]
ic049201k | Synthesis of [{Ni 3 (tpyprz) 2 (H 2 O) 2 }{Mo 5 O 15 }{Mo 2 F 2 O 4 }{O 3 P(CH 2 ) 3 PO 3 } 2 ]‚8H 2 O(5‚8H 2 O). A solution of (NH 4 ) 6 Mo 7 O 24 ‚4H 2 O (0.196 g, 0.159 mmol), NiSO 4 ‚6H 2 O (0.118 g, 0.449 mmol), tpyprz (0.087 g, 0.224 mmol), H 2 PO 3 (CH 2 ) 3 PO 3 H 2 (0.092 g, 0.451 mmol), H 2 O (10.040 g, 557 mmol), and HF (0.144 g) in the mole ratio 0.71:2.00:1.00:2.01:2487 was stirred briefly before heating to 200 °C for 96 h. pH: initial, 1.5; final, 2.0. Orange blocks of 4‚8H 2 O, suitable for X-ray diffraction, were isolated in 80% yield. IR (KBr pellet, cm -1 ): 3384(w), 1599(w), 1475(w), 1418(w), 1217(w), 1156(m), 1017(m), 956(s), 927(s), 899(s), 782(w), 689(s), 564(m), 510(w). | [] | [] | ["{Ni 3 (tpyprz) 2 (H 2 O) 2 }{Mo 5 O 15 }{Mo 2 F 2 O 4 }{O 3 P(CH 2 ) 3 PO 3 } 2 ‚8H 2 O", "5‚8H 2 O"] | ["(NH 4 ) 6 Mo 7 O 24 ‚4H 2 O--0.196 g, 0.159 mmol", "NiSO 4 ‚6H 2 O--0.118 g, 0.449 mmol"] | [] | ["tpyprz--0.087 g, 0.224 mmol", "H 2 PO 3 (CH 2 ) 3 PO 3 H 2--0.092 g, 0.451 mmol"] | ["200 \b0C"] | ["96 h"] | ["H 2 O--10.040 g, 557 mmol", "HF--0.144 g"]
j.poly.2012.07.045 | 2.2. Preparation of the complexes 2.2.1. Synthesis of {[Co( l -4,4 0 -dps) 2 (H 2 O) 2 ](NO 3 ) 2 2(4,4 0 -dps)4H 2 O} n (1) A solution of 4,4 0 -dps (65 mg, 0.34 mmol) in methanol (5 mL) was added to a solution of Co(NO 3 ) 2 6H 2 O (50 mg, 0.17 mmol) in water (5 mL). The color of the resulting solution changed immediately from red to orange, and the reaction mixture was stirred for 15 min. This mixture was sealed in a 25 mL stainless-steel reactor with Teﬂon liner, heated up to 130 °C and kept at this temperature for 24 h. Afterwards, the mixture was slowly cooled to room temperature for 40 h. The solution was transferred to a tube of 1.5 cm inner diameter and 18 cm height and it was set aside for 27 days. | [] | [] | ["{[Co( l -4,4 0 -dps) 2 (H 2 O) 2 ](NO 3 ) 2 ?2(4,4 0 -dps)?4H 2 O} n"] | ["Co(NO 3 ) 2 ?6H 2 O --50 mg, 0.17 mmol"] | [] | ["4,4 0 -dps--65 mg, 0.34 mmol"] | ["130 °C"] | ["24 h", "40 h", "27 days"] | ["methanol--5 mL", "water--5 mL"]
acs.inorgchem.8b03284 | 24−26 Eu(NO 3 ) 3 ·6H 2 O (0.2 mmol, 40.1 mg) in deionized H 2 O (3 mL) and H 3 BTB (0.2 mmol, 87.6 mg) in DMF (4 mL) were mixed to form a light-yellow solution. The reaction was carried out in a 25 mL Teﬂon-lined stainless steel autoclave at 150 °C for 72 h under autogenous pressure and then cooled to room temperature. After washing with DMF and ethanol three times, respectively, needleshaped colorless Eu-MOF crystals were obtained (yield: 62%). EuMOF powder was synthesized by the same procedures, except for the addition of LiOH·H 2 O (0.2 mmol, 8.4 mg), based on the previous report, 26 and a colorless Eu-MOF powder with strong red ﬂuorescence was obtained (yield: 82%). | [] | [] | ["Eu-MOF", "EuMOF"] | ["Eu(NO 3 ) 3 ·6H 2 O--0.2 mmol, 40.1 mg", "LiOH·H 2 O--0.2 mmol, 8.4 mg"] | [] | ["H 3 BTB--0.2 mmol, 87.6 mg"] | ["150 \nC"] | ["72 h"] | ["deionized H 2 O--3 mL", "DMF--4 mL"]
s0040-4020(03)00150-9 | 4.2.20. Compound 22. Method 1. A mixture of 14 (0.050 g, 0.118 mmol), ClCH 2 CH 2 Cl (20 mL), and PTSA·H 2 O (0.114 g, 0.589 mmol) was heated at reﬂux for 20 h. The solvent was removed by rotary evaporation and the residue was dried under high vacuum. The residue was washed with H 2 O(3£8 mL) and dried under high vacuum to give 22 (0.034 g, 0.096 mmol, 82%) as an off-white solid.Method 2. A mixture of 20 (0.199 g, 0.749 mmol), TFA (0.5 mL), and paraformaldehyde (0.091 g, 3.00 mmol) was heated at 758C for 12 h. TFA was removed by rotary evaporation, the residue dissolved in EtOAc (50 mL), washed with sat. aq. Na 2 CO 3 (3£50 mL), and dried over anh. MgSO 4 . After ﬁltration and rotary evaporation, the residue was puriﬁed by ﬂash chromatography (SiO 2 , CHCl 3 /EtOAc/hexanes, 2:1:1) to give 22 (0.079 g, 0.225 mmol, 30%) as a white crystalline solid. Mp 182– 1848C. TLC (CHCl 3 /EtOAc/hexanes, 2:1:1) R f 0.43. IR (KBr, cm 21 ): 2959w, 1778s, 1732s, 1478m, 1465m, 1371m, 1307m, 1230m, 1200m, 1035m, 1013m. | [] | [] | ["22"] | [] | ["PTSA·H 2 O--0.114 g, 0.589 mmol", "paraformaldehyde--0.091 g, 3.00 mmol"] | [] | ["reflux", "758 \nC"] | ["20 h", "12 h"] | ["ClCH 2 CH 2 Cl--20 mL", "TFA--0.5 mL", "EtOAc--50 mL", "sat. aq. Na 2 CO 3--3£50 mL"]
s0036023614060059 | Synthesis of Cu(HL 2 )(ClO 4 ) 2 ⋅ 3H 2 O (III) . The compound was prepared as desribed for I from 0.214 g (1 mmol) HL 2 and 0.37 g (1 mmol) Cu(ClO 4 ) 2 ⋅ 6H 2 O .The complex was well soluble in water and dimethyl O 4 – O 3 – formamide, moderately soluble in methanol, and insoluble in diethyl ether. Yield: 0.36 g (65%).For C 11 H 16 Cl 2 CuN 4 O 12 anal. calcd., %: Cu, 11.97; C, 24.89; H, 3.04; N, 10.56.Found, %: Cu, 11.81, 11.75; C, 24.74; H, 2.95; N, 10.41. | [] | [] | ["Cu(HL 2 )(ClO 4 ) 2 ⋅ 3H 2 O", "C 11 H 16 Cl 2 CuN 4 O 12"] | ["Cu(ClO 4 ) 2 ⋅ 6H 2 O--0.37 g (1 mmol)"] | [] | ["HL 2--0.214 g (1 mmol)"] | [] | [] | []
j.inoche.2004.09.003 | The [Hg 3 (4,4 0 -bipy) 2 (CH 3 COO) 2 (SCN) 4 ] n complex was prepared by the following method (the branch tube method): 4,4 0 -bipy (0.156 g, 1 mmol) was placed in one arm of the branched tube and mixtures of mercury(II) acetate (0.160 g, 0.5 mmol) and mercury(II) thiocyanate (0.159 g, 0.5 mmol) in the other. Methanol was carefully added to ﬁll both arms, the tube sealed and the liga ndcontaining arm immersed in a bath at 60 C while the other was at ambien t temperatur e. After 12 days, white crystals (m.p. = 160 C), had deposited in the cooler arm which were ﬁlter ed oﬀ, washed with acetone and ether and air dried (0.213 g, yield 45%), found; C, 32.50; H, 2.20; N, 9.70%. calcd. for C 38 H 30 N 10 O 4 S 4 Hg 3 ;C, 32.11; H, 2.11; N, 9.85%. IR (cm 1 ) selected bands: 620(s), 798(s), 1212(m), 1390(vs), 1573(vs), 2093(vs), 3050(w). | [] | [] | ["[Hg 3 (4,4 0 -bipy) 2 (CH 3 COO) 2 (SCN) 4 ] n", "C 38 H 30 N 10 O 4 S 4 Hg 3"] | ["mercury(II) acetate--0.160 g, 0.5 mmol", "mercury(II) thiocyanate--0.159 g, 0.5 mmol"] | [] | ["4,4 0 -bipy--0.156 g, 1 mmol"] | ["60 \nC"] | ["12 days"] | ["methanol--not specified"]
cg9000076 | Synthesis of [Ni 2 (H 2 O) 4 (btx) 3 ][SiMo 12 O 40 ]· 4H 2 O (6). The preparation of 6 was similar to that of 4 except that Ni(CH 3 COO) 2 · 4H 2 O was used instead of ZnSO 4 · 7H 2 O. Green blocklike crystals 6 were obtained with 80% yield based on Mo. Anal. Calcd for C 36 H 52 N 18 Ni 2 SiMo 12 O 48 : C, 15.43; H, 1.87; N, 8.99. Found: C, 15.79; H, 1.57; N, 9.22. IR (solid KBr pellet, cm -1 )of6: 3414 (m), 3140 (m), 1610 (m), 1526 (s), 1431 (s), 1353 (m), 1286 (s), 1219 (w), 1135 (s), 1001 (w), 962 (s), 906 (s), 794 (s), 666 (m), 643 (m), 532 (m), 502 (w). | [] | [] | ["[Ni 2 (H 2 O) 4 (btx) 3 ][SiMo 12 O 40 ]\b4H 2 O", "C 36 H 52 N 18 Ni 2 SiMo 12 O 48"] | ["Ni(CH 3 COO) 2 \b4H 2 O--NaN"] | [] | ["btx--NaN"] | [] | [] | []
d0tc00192a | 6H 2 O (99%, ChemPur), Mg(NO 3 ) 2 .6H 2 O (98%, ChemPur), H 2 C 2 O 4 .2H 2 O (99.8%, ChemPur), 1,4-diazoniabicyclo[2.2.2]octane denoted as DABCO (99.5 %, Sigma-Aldrich) and agar (Fisher Scientific). Single crystals of H 2 DABCO[M(C 2 O 4 ) 2 ]·3H 2 O (where M(II): Co, Mg, Zn) were obtained by double diffusion technique described by Henisch [52]. The detailed procedure of crystal growing was described in previous paper [51]. As a result needle-like single crystals were obtained. For crystal structure analysis were used a suitable size single crystals, whereas for other properties were used several small crystals (specific heat and magnetic properties) or powders (calorimetric, dielectric and phonon properties).Characterization Elemental analysis was performed with CHNS vario EL III Elementar analyzer. DCoOH: anal. calcd: C 29.79, H 5.00, N 6.95; found: C 29.36, H 4.80, N 6.80; DMgOH: anal. calcd: C 32.59, H 5.47, N 7.60; found: C 32.62 , H 5.51, N 7.65. | [] | [] | ["H 2 DABCO[M(C 2 O 4 ) 2 ]\n3H 2 O", "DCoOH", "DMgOH"] | ["Co(NO 3 ) 2 .6H 2 O--99%, ChemPur", "Mg(NO 3 ) 2 .6H 2 O--98%, ChemPur"] | [] | ["H 2 C 2 O 4 .2H 2 O--99.8%, ChemPur", "1,4-diazoniabicyclo[2.2.2]octane--99.5 %, Sigma-Aldrich"] | [] | [] | ["agar--Fisher Scientific"]
ic2023727 | Crystalline product was filtered, washed with H 2 O, and dried at ambient temperature. Yield: 0.011 g, 19% for 2; 0.015 g, 25% for 3; 0.009 g, 16% for 4; 0.017 g, 28% for 5; 0.019 g, 32% for 6; 0.008 g, 13% for 7; based on Ln). Anal. Calcd for C 12 H 15 O 15 S 2 La (2) (602.27): C, 23.93; H, 2.51. Found: C, 23.85; H, 2.31. IR spectrum (cm −1 , KBr pellet): 3416 (s), 1704 (s), 1639 (m), 1611 (m), 1550 (vs), 1478 (w), 1415 (vs), 1368 (m), 1135 (m), 1176 (vs), 1053 (s), 928 (w), 857 (w), 819 (m), 804 (m), 788 (m), 719 (w), 656 (w), 604 (m), 515 (m). Anal. Calcd for C 12 H 15 O 15 S 2 Nd (3) (607.60): C, 23.72; H, 2.49. | [] | [] | ["C 12 H 15 O 15 S 2 La (2)", "C 12 H 15 O 15 S 2 Nd (3)"] | [] | [] | [] | [] | [] | []
asia.201301378 | ACHTUNGTRENNUNG[Cu 5 ACHTUNGTRENNUNG(BBTZ) 7 ACHTUNGTRENNUNG(H 2 O) 6 ][P 2 W 22 Cu 2 O 77 (OH) 2 ]·6H 2 O(4):K 5.5 Na 1.5 ACHTUNGTRENNUNG[PW 10 Cu 2 ACHTUNGTRENNUNG(H 2 O) 2 O 38 ]·13H 2 O (0.6 g, 0.20 mmol), CuACHTUNGTRENNUNG(NO 3 ) 2 ·6H 2 O (0.177 g, 0.6 mmol), and BBTZ (0.15 g, 0.625 mmol) were mixed in distilled water (10 mL). The mixture was adjusted to pH 4.0 with 1m HCl and stirred for 0.5 h, then the suspension was sealed into a Teflon-lined autoclave and kept under autogenous pressure at 140 8 C for 5 d before being slowly cooled to RT. Blue block crystals were filtered, washed with distilled water, and kept in a vacuum desiccator (70% yield based on W). Selected IR (KBr pellet): n˜ =3440 (s), 3105 (w), 1643 (w), 1527 (s), 1427 (w), 1282 (s), 1211 (m), 1130 (s), 1063 (s), 960 (s), 885 (s), 806 cm 1 (s); TGA results indicate that there are appr oximately twelve coordinated and/or lattice water molecules in the final molecular formula of 4; elemental analysis calcd (%) for C 84 H 110 N 42 O 91 P 2 W 22 Cu 7 : C 13.06, H 1.43, N 7.62; found: C 13.01, H 1.48, N 7.56. | [] | [] | ["Cu 5 (BBTZ) 7 (H 2 O) 6 ][P 2 W 22 Cu 2 O 77 (OH) 2 ]·6H 2 O", "K 5.5 Na 1.5 [PW 10 Cu 2 (H 2 O) 2 O 38 ]·13H 2 O"] | ["Cu(NO 3 ) 2 ·6H 2 O--0.177 g, 0.6 mmol"] | [] | ["BBTZ--0.15 g, 0.625 mmol"] | ["140 8 C"] | ["5 d"] | ["distilled water--10 mL"]
ic801332a | Synthesis of 1-4. A mixture of Ho 2 O 3 (0.2 mmol, 0.0378 g) or Er(NO 3 ) 3 · 6H 2 O (0.2 mmol, 0.0923 g), MSO 4 (0.3 mmol, M ) Mn 2+ , 0.0453 g; Zn 2+ , 0.0484 g), H 2 CAM (0.6 mmol, 0.1206 g), and H 2 O (12 mL) was stirred for1hatroom temperature and then was put in a 25 mL acid digestion bomb and heated at 180 °C(1 and 2)or160°C(3 and 4) for three days. The crystal products were collected after washing with H 2 O(2× 5 mL) and diethyl ether (2 × 5 mL). Elem anal. (%) calcd for C 42 H 77 Ho 2 N 6 O 59.5 Mn 3 (1): C, 23.45; H, 3.76; N, 3.86%. Found: C, 23.88; H, 3.67; N, 3.98%. Elem anal. (%) calcd for C 42 H 77 Er 2 N 6 O 59.5 Mn 3 (2): C, 23.55; H, 3.75; N, 3.89%. Found: C, 23.82; H, 3.66; N, 3.97%. Elem anal.(%) calcd for C 42 H 88 Ho 2 N 6 O 68 Zn 3 (3): C, 23.45; H, 3.76; N, 3.86%.Found: C, 22.01; H, 3.87; N, 3.67%. Elem anal. (%) calcd for C 42 H 88 Er 2 N 6 O 68 Zn 3 (4): C, 21.59; H, 3.73; N, 3.81%. Found: C, 21.97; H, 3.86; N, 3.66%. | [] | [] | ["Ho 2 O 3", "Er(NO 3 ) 3 · 6H 2 O", "MSO 4", "H 2 CAM"] | ["Mn 2+--0.3 mmol, 0.0453 g", "Zn 2+--0.3 mmol, 0.0484 g"] | [] | ["H 2 CAM--0.6 mmol, 0.1206 g"] | ["180 \nC (1 and 2), 160 \nC (3 and 4)"] | ["three days"] | ["H 2 O--12 mL"]
c4ce00997e | Preparation of compounds CdĲNMIZ) 2 ĲGlutarate) (1) and ĳCd(NMIZ) 2 ĲH 2 O) Ĳglutarate)]·4H 2 O Ĳ2). CdĲOAc ) 2 ·2H 2 O (1.336 g, 5 mmol) and glutaric acid (0.663 g, 5 mmol) were dissolved in 35 mL methanol and heated with fast stirring at 60 °Ctoevaporate the methanol to dryness. To the dried mixture, an ethanol– deionized water solution (20 mL with V/V = 1 : 1) of N-methylimidazole (0.842 g, 10 mmol) was added, and then the mixt ure w as s tirred at 80 °C for 2 hours to give a clear solution. This solution was divided into two parts (A and B). | [] | [] | ["Cd(NMIZ) 2 (Glutarate)", "Cd(NMIZ) 2 (H 2 O)(glutarate)]·4H 2 O"] | ["Cd(OAc) 2 ·2H 2 O--1.336 g, 5 mmol"] | [] | ["glutaric acid--0.663 g, 5 mmol", "N-methylimidazole--0.842 g, 10 mmol"] | ["80 °C"] | ["2 hours"] | ["methanol--35 mL", "ethanol–deionized water solution (V/V = 1 : 1)--20 mL"]
b102888j | After cooling, rhombic, violet–red crystals of 1 were collected by ﬁltration. Yield: 70%. Anal. Calc. for C 20 H 14 CoN 2 O 5 : C, 57.02; H, 3.32; N, 6.65%. Found: C, 57.03; H, 3.41; N, 6.76%.IR (KBr, cm ⫺1 ): 3385(br, vs), 1572(vs), 1369(vs), 1147(m), 839(s), 812(s), 723(s).[Cu(ta)(phen)] n 2. A mixture of CuCl 2 ⴢ2H 2 O (0.08 g, 0.5 mmol), 1,4-dicyanobenzene (0.065 g, 0.5 mmol), 1,10phenanthroline (0.1 g, 0.5 mmol) and H 2 O (16 ml) in the molar ratio ca. 1:1:1:1777 was sealed in a 25 ml stainless-steel reactor with Teﬂon liner and was heated at 130 ⬚C for 72 h. | [] | [] | ["[Cu(ta)(phen)] n", "C 20 H 14 CoN 2 O 5"] | ["CuCl 2 ⴢ2H 2 O--0.08 g, 0.5 mmol"] | [] | ["1,4-dicyanobenzene--0.065 g, 0.5 mmol", "1,10phenanthroline--0.1 g, 0.5 mmol"] | ["130 ⬚C"] | ["72 h"] | ["H 2 O--16 ml"]
polym10121369 | 2.6. Compound 5b The method was the same as for 3b but starting with 5a (2.0 g, 4.46 mmol) and n BuLi (1.6 M in hexanes, 8.36 mL, 13.4 mmol). Compound 2b was obtained as a yellow solid (1.23 g, 3.55 mmol, 79.6%) and was used without further puriﬁcation. | [] | [] | [] | [] | ["n BuLi--1.6 M in hexanes, 8.36 mL, 13.4 mmol"] | [] | [] | [] | ["hexanes--1.6 M, 8.36 mL"]
c2ce25979f | Synthesis of [Ag 5 L b 5 ][K 2 (OH)P 2 W 18 O 62 ]?H 2 O (4) Compound 4 was synthesized with the same method for 2, except that a-K 6 P 2 W 18 O 62 ?15H 2 O (0.3 g, 0.06 mmol) was used instead of H 4 SiW 12 O 40 , and pH was adjusted to 2.91 with 2 M NaOH. Yellow block crystals were filtered, washed with water, and dried at room temperature (yield 35%, based on W). C 70 H 70 Ag 5 K 2 N 20 O 64 P 2 W 18 (6204.01): Calc: C, 13.55%; H, 1.14%; N, 4.52%. Found: C, 13.36%; H, 1.16%; N, 4.55%. IR (solid KBr pellet, cm 21 ): 3533 (w), 3280 (w), 3118 (w), 1633 (w), 1577 (w), 1544 (w), 1442 (m), 1294 (m), 1089 (s), 958 (s), 906 (s), 781 (s), 524 (w). | [] | [] | ["[Ag 5 L b 5 ][K 2 (OH)P 2 W 18 O 62 ]?H 2 O", " C 70 H 70 Ag 5 K 2 N 20 O 64 P 2 W 18"] | [] | ["a-K 6 P 2 W 18 O 62 ?15H 2 O--0.3 g, 0.06 mmol", "2 M NaOH--pH adjusted to 2.91"] | [] | [] | [] | []
j.ica.2006.04.014 | Ag 2 R(COO) 2 : Two millimoles of aqueous NaOH are added to 1 mmol of the dicarboxylic acid dissolved in a small quantity of water. Two millimoles of AgNO 3 are then added to the sodium dicarboxylate solution in the dark. A white precipitate forms immediately. The mixture is stirred for 15–30 min and the silver compound is ﬁltered, washed with water, dried in air and ﬁnally in a dessicator. The yields are between 60% and 80%. | [] | [] | ["Ag 2 R(COO) 2"] | ["AgNO 3--2 mmol"] | ["NaOH--2 mmol"] | ["dicarboxylic acid--1 mmol"] | [] | ["15–30 min"] | ["water--small quantity"]
acs.cgd.7b00967 | {[Cu 3 (CN) 2 (4-bpt)]·H 2 O} n (2). A mixture of Cu 2 (OH) 2 CO 3 (1.0 mmol), 4-cyanopyridine (10.0 mmol), 3 mL aqueous NH 3 (25%), K 3 [Fe(CN) 6 ] (0.5 mmol), and 5 mL H 2 O was sealed in a 15 mL reactor and heated at 160 °C for 72 h. Several light yellow rod crystals were obtained. Anal. Calcd for C 14 H 10 Cu 3 N 7 O: C, 34.82; H, 2.09; N, 20.29. Found: C, 35.50; H, 1.83; N, 21.38. IR: 2136m, 2121m, 1611s, 1426m, 1218w, 1011m, 832m, 738m cm –1 . [Cu 2 (CN)(3-bpt)] n (3). A mixture of CuCN (0.3 mmol), 4-amine-3,5-bis(4-pyridyl)-1,2,4-triazole (3-abpt, 0.3 mmol), K 3 [Fe(CN) 6 ] (0.3 mmol), and 8 mL H 2 O was sealed in a 15 mL reactor and heated at 180 °C for 72 h. Light yellow rod crystals were obtained with 15% yield. Anal. Calcd for C 13 H 8 Cu 2 N 6 : C, 41.60; H, 2.15; N, 22.39. Found: C, 42.36; H, 2.14; N, 22.88. IR: 3064w, 2116s, 1605m, 1574m, 1419s, 1181m, 1017m, 815m, 746m, 696s cm –1 . [Cu 2 (CN) 2 (3-Hptz)] n (4). A mixture of CuCl 2 . | [] | [] | ["{[Cu 3 (CN) 2 (4-bpt)]·H 2 O} n", "C 14 H 10 Cu 3 N 7 O"] | ["Cu 2 (OH) 2 CO 3--1.0 mmol"] | [] | ["4-cyanopyridine--10.0 mmol", "K 3 [Fe(CN) 6]--0.5 mmol"] | ["160 °C"] | ["72 h"] | ["aqueous NH 3 (25%)--3 mL", "H 2 O--5 mL"]
c1ce05760j | The reaction with initial pH ¼ 6.7 produces brown block-shaped crystals with a yield of 0.0306 g, 72% (based on bpa). Anal. Calcd for C 38 H 36 Co 2 N 3 O 9 : C 57.30%, H 4.56%, N 5.28%. Found: C 57.25%, H 4.64%, N 5.21%. IR (KBr, cm 1 ): 1613(m), 1594(s), 1574(s), 1549(s), 1503(w), 1445(w), 1413(s), 1403(s), 1379(vs), 1338(w), 1312(m), 1265(w), 1227(m), 1175(w), 1136(w), 1102(w), 952 ¦ Cr ystEngComm, 2012, 14, 951–960 This journal is ª The Royal Society of Chemistry 2012 Published on 21 November 2011. Downloaded by UNIVERSIDAD DE GIRONA on 28/10/2014 12:43:22. View Article Online 1071(w), 951(w), 937(w), 877(w), 840(m), 829(s), 813(s), 771(s), 759(m), 720(m), 701(m), 669(w). | [] | [] | ["C 38 H 36 Co 2 N 3 O 9"] | [] | [] | [] | [] | [] | []
j.solidstatesciences.2011.06.019 | 2.1.6. Synthesis of [Cd 3 (C 6 H 5 COO) 6 (4,4 0 -BPNO) 2 ] n .2nH 2 O(5) Complex 5 was prepared by a similar procedure as for 2 by reacting cadmium(II) acetate dihydrate with benzoic acid and 4,4 0 bipyridyl-N,N 0 -dioxide. Yield of the crystalline complex > 80%. IR (KBr, cm 1 ): 3403 (bm), 3431 (b), 1598 (s), 1557 (s), 1472 (m), 1400 (s),1222 (m), 836 (m), 719 (m).1 H NMR (DMSO-d 6 , ppm): 8.3 (d, 8H, J ¼ 8 Hz), 8.0 (d, 12H, J ¼ 8 Hz), 7.9 (d, 8H, J ¼ 8 Hz), 7.5 (m, 18H). | [] | [] | ["[Cd 3 (C 6 H 5 COO) 6 (4,4 0 -BPNO) 2 ] n .2nH 2 O", "Cd 3 (C 6 H 5 COO) 6 (4,4 0 -BPNO) 2 "] | ["cadmium(II) acetate dihydrate--NaN"] | [] | ["benzoic acid--NaN", "4,4 0 bipyridyl-N,N 0 -dioxide--NaN"] | [] | [] | []
c4ce01422g | ĳ{4Zn 2 (OAc) 4 Ĳ7)·3H 2 O} n ] A solution of ZnĲOAc) 2 ·2H 2 O (21.9 mg, 0.100 mmol) in MeOH (8 mL) was layered over a solution of 7 (21.2 mg, 0.05 mmol) in CHCl 3 (5 mL). After 2 weeks, colourless crystals of {2ĳZn 2 (OAc) 4 Ĳ7)]·3H 2 O} Ĳ4. 8 mg, 0.004 mmol, 6%) had grown.Found C 53.48, H 5.50, N 5.26; required for C 144 H 158 N 12 O 36 Zn 8 ·3H 2 O C 53.88, H 5.15, N 5.24. | [] | [] | ["{4Zn 2 (OAc) 4 Ĳ7)·3H 2 O} n", "C 144 H 158 N 12 O 36 Zn 8 ·3H 2 O"] | ["ZnĲOAc) 2 ·2H 2 O--21.9 mg, 0.100 mmol"] | [] | ["7--21.2 mg, 0.05 mmol"] | [] | ["2 weeks"] | ["MeOH--8 mL", "CHCl 3--5 mL"]
j.molstruc.2016.11.073 | 2.2. Syntheses of polymers 1e3 2.2.1. Synthesis of {[Co 2 (TPA)( m 3 -O) 3 ]·0.5DMA} n (1) A mixture of CoSO 4 $7H 2 O (0.0056 g, 0.02 mmol) and H 3 TPA (0.0031 g, 0.01 mmol) was dissolved in 6 mL of DMA/H 2 O (5:1, v/v).The solution was placed into the Teﬂon-lined stainless steel vessel (25 mL), sealed and heated up to 160  C under autogenously pressure, maintained for three days. Pink crystals were obtained when it was cooled to room temperature. Yield 46% (based on H 3 TPA). Anal. Calcd for C 17 H 11.5 Co 2 N 4.5 O 7.5 ; C, 39.52; H, 2.24; N, 12.20%. Found: C, 39.40; H, 2.25; N, 12.28%. IR (KBr cm 1 ): 3929.23(w), 3742.61(w), 3049.64(s), 3038.69(m), 2807.86(w), 2397.30(w), 2269.65(w), 2137.07(w), 2027.49(w), 1918.66(w), 1887.66(w), 1843.43(w), 1509.60(m), 1459.17(s), 1159.54(w), 1030.40(w), 1012.47(m), 957.29(w), 919.64(m), 733.76(m), 665.02(w), 636.93(w). | [] | [] | ["{[Co 2 (TPA)( m 3 -O) 3 ]·0.5DMA} n", "C 17 H 11.5 Co 2 N 4.5 O 7.5"] | ["CoSO 4 $7H 2 O--0.0056 g, 0.02 mmol"] | [] | ["H 3 TPA--0.0031 g, 0.01 mmol"] | ["160 \nC"] | ["three days"] | ["DMA/H 2 O--6 mL"]
acs.inorgchem.7b03228 | Synthesis of [Ag 23 (trz) 14 (H 2 O) 2 ][PW 6 VI W 6 V O 40 ] (4). Compound 4 was prepared in a manner similar to that described for 3, except that H 4 SiW 12 O 40 (300 mg, 0.10 mmol) replaced H 3 PW 12 O 40 . Dark-yellow crystals were obtained (yield: 37% based on Ag). Elemental analysis anal. calcd for 3 (C 28 H 32 Ag 23 N 42 O 42 PW 12 (6346.96)): C 5.30, H 0.51, N 9.27%; found C 5.34, H 0.64, N 9.34%. IR spectra (Figure S8): characteristic bands at 1067, 954, and 787 cm −1 are attributed to ν(PO), ν(WO), and ν(WOW) vibrations, respectively; bands in the regions of 1600 −1250 cm −1 are attributed to the trz ligand. | [] | [] | ["[Ag 23 (trz) 14 (H 2 O) 2 ][PW 6 VI W 6 V O 40 ]", "3"] | [] | [] | [] | [] | [] | []
c3ce41611a | Found: C, 20.71; H, 1.23; N, 4.18; Cu, 8.39; Mo, 37.36; V, 3.12; P, 0.93%. IR (cm −1 ): 3415, 1607, 1530, 1489, 1414, 1218, 1140, 1049, 947, 913, 851, 790, 768, 724, 647. | [] | [] | [] | [] | [] | [] | [] | [] | []
c2ce25292a | The mixture was stirred at room temperature for 10 min followed by filtration. Colorless crystals of 2 were obtained from the solution after one week. Yield: 76% (based on Li).Anal. Calcd for C 3 H 4 O 5 SLi: C 22.65, H 2.53%; Found: C 22.69, H 2.59%. IR (n/cm 21 ): 3449s, 3366s, 3072w, 1619m, 1517m, 1425s, 1362m, 1256s, 1203s, 1164s, 1107s, 1032s, 884m, 825m, 675s, 537m. | [] | ["one week"] | ["C 3 H 4 O 5 SLi"] | [] | [] | [] | ["room temperature"] | ["10 min"] | []
c0ce00260g | Syntheses of compounds 1–3 [Zn 2 (bbi) 2 (V 3 O 9 )(OH)]$H 2 O (1). AmixtureofNH 4 VO 3 (0.117 g, 1 mmol), bbi (0.095 g, 0.5 mmol), Zn(OAc) 2 $2H 2 O (0.044 g, 0.2 mmol) and H 2 O (10 mL) was adjusted to pH z 10 and stirred for 1 h,andthentransferredandsealedina25mLTeﬂon-linedstainless steel container, which was heated at 150  C for 72 h and then cooled to room temperature at a rate of 10  Ch 1 . Colourless crystals of 1 were collected in 52.7% yield based on Zn(OAc) 2 $2H 2 O.Elemental analyses calcd for C 20 H 31 N 8 O 11 V 3 Zn 2 (843.09): C 28.49, H 3.71, N 13.29, V 18.13, Zn 15.52. Found: C 28.67, H 3.78, N 13.34, V 18.18, Zn 15.57%. IR (cm 1 ): 3934 (m), 3887 (m), 3831 (s), 3742 (s), 3629 (m), 3146 (s), 1770 (w), 1688 (w), 1641 (m), 1525 (s), 1466 (m), 1104 (w), 932 (s), 824 (s), 651 (s), 443 (m). | [] | [] | ["[Zn 2 (bbi) 2 (V 3 O 9 )(OH)]$H 2 O", "C 20 H 31 N 8 O 11 V 3 Zn 2"] | ["Zn(OAc) 2 $2H 2 O--0.044 g, 0.2 mmol"] | ["NH 4 VO 3--0.117 g, 1 mmol"] | ["bbi--0.095 g, 0.5 mmol"] | ["150  C"] | ["72 h"] | ["H 2 O--10 mL"]
c3ce40574e | Synthesis of {[Zn 2 (bpt)(btc)]?4H 2 O} n (1) A mixture of Zn(NO 3 ) 2 ?6H 2 O (0.6 mmol, 179 mg), Hbpt (0.1 mmol, 22 mg), H 3 btc (0.1 mmol, 21 mg), and 10 mL of H 2 O– EtOH (1/1, v/v) was sealed in a 23 mL Teflon-lined stainless steel autoclave and heated at 120 uC for 3 days. After the mixture was cooled to room temperature, pale yellow block crystals of 1 were obtained with the yield of 89% based on Hbpt. Anal. calcd for C 19 H 17 N 7 O 10 Zn 2 (fw 634.14): C, 35.98%; H, 2.69%; N, 15.46%. Found: C, 35.34%; H, 2.98%; N, 15.35%. | [] | [] | ["{[Zn 2 (bpt)(btc)]?4H 2 O} n", "C 19 H 17 N 7 O 10 Zn 2"] | ["Zn(NO 3 ) 2 ?6H 2 O--0.6 mmol, 179 mg"] | [] | ["Hbpt--0.1 mmol, 22 mg", "H 3 btc--0.1 mmol, 21 mg"] | ["120 uC"] | ["3 days"] | ["H 2 O– EtOH--10 mL"]
ejic.200400500 | Compound 5: Solid bpz (0.030 g, 0.20 mmol) was added with stirring to an aqueous solution (20 mL) containing CuCl 2 ·2H 2 O (0.034 g, 0.20 mmol). Then, K 2 ox·H 2 O (0.018 g,0.10 mmol) dissolved in a minimum amount of water (5 mL) was slowly added with continuous stirring. X-ray quality crystals of 5 were grown as green polyhedra  2004 Wiley-VCH Verlag GmbH & Co. KGaA, Weinheim www.eurjic.org Eur. J. Inorg. Chem. 2004, 4836⫺48484846 from the resulting solution on standing at room temperature. Yield 60% (on the basis of oxalate). C 28 H 30 Cl 2 Cu 3 N 12 O 14 (1020.2): calcd. | [] | [] | ["C 28 H 30 Cl 2 Cu 3 N 12 O 14"] | ["CuCl 2 \n2H 2 O--0.034 g, 0.20 mmol", "K 2 ox·H 2 O--0.018 g,0.10 mmol"] | [] | ["bpz--0.030 g, 0.20 mmol"] | [] | [] | ["aqueous solution--20 mL", "water--5 mL"]
j.poly.2019.114121 | Compound 2: It was prepared in the typical process as compound 1, but no salicylamide dissolving in water giving the pH of 5. Since the mixture solution was turbid, the 0.1 molar acetic acid was added dropwise to the mixture until the clear blue solution was obtained and ﬁnally generated the pH of 3. After continuous stirring for four hours of, the blue solution was ﬁltered and kept at room temperature. Blue rod-like needle crystals of compound 2 participated from a solution within a week.3. Results and discussion 3.1. Morphology of compounds 1 and 2 The blue-green prismatic single crystals of compound 1 and the blue rod-like needle crystals of compound 2 as shown in Fig. S1 (see supplementary data) are quite stable with a high yield of 78% and 70% respectively. All compounds are soluble in most organic solvents. As known the color of such a copper carboxylate is green-blue or either green or blue [23–25]. | [] | ["within a week"] | ["compound 2"] | [] | [] | ["salicylamide--NaN", "acetic acid--0.1 molar"] | [] | ["four hours"] | ["water--NaN"]
s0040-4020(03)01232-8 | Mixture of cis- and trans-6a: yield 5.87 g (25.8%); oil, identical with the corresponding products of the procedure A. | [] | [] | [] | [] | [] | [] | [] | [] | []
s41586-020-2479-2 | 248 Cm 2 mellitate(H 2 O) 8 ∙2H 2 O (Cm-2). The synthesis of Cm-2 was inspired by another publication 20 . A pellet of 248 Cm 2 (CO 3 ) 3 containing 3mg (0.012mmol) of 248 Cm was dissolved in a minimum amount of 12M HCl and was dried to a soft residue. The hydrated 248 CmCl 3 residue was dissolved in 500µl of ultrapure water and was transferred to a 6-ml shell vial inside a 20-ml scintillation vial. A 500-µl solution of mellitic acid in fourfold excess dissolved in water was added to the 248 Cm, and the aqueous 248 Cm solution was layered with ethanol. Ethanol was then added to the 20-ml vial for both vapour and layer diffusion. Small block-like crystals formed overnight, as shown in Extended Data Fig.4. | [] | ["overnight"] | ["248 Cm 2 mellitate(H 2 O) 8 ∙2H 2 O", "Cm-2"] | ["248 Cm(CO 3 ) 3--3 mg (0.012 mmol)"] | [] | ["mellitic acid--fourfold excess dissolved in water"] | [] | [] | ["HCl--minimum amount", "ultrapure water--500 µl", "ethanol--layered with aqueous 248 Cm solution and added for vapour and layer diffusion"]
cg2004485 | Yield: 72%. Anal. Calcd for C 26 O 2 N 4 S 2 H 18 Zn: C, 56.94; H, 3.30; N, 10.22 (%). Found: C, 57.23; H, 3.48; N, 10.42 (%). IR: ν(SCN) = 2094 cm 1 , ν (CdO) = 1629 cm 1 , ν (skeletal vibration) = 1580 cm 1 . | [] | [] | ["C 26 O 2 N 4 S 2 H 18 Zn"] | [] | [] | [] | [] | [] | []
b204728b | Cu(ClO 4 ) 2 ⴢ6H 2 O (0.74 g, 2 mmol) and pyz (0.16 g, 2 mmol) with continuous stirring. A sky blue solid compound was separated which was ﬁltered, washed with water and dissolved in a minimum amount of dilute (4N) ammonia solution. The resulting deep blue solution was kept in refrigerator for 7 days to obtain diﬀraction quality single crystals. Yield 65%. Analytical data: Found: C, 12.58; H, 2.00; N, 4.60. Calc. for C 6 H 12 Cl 2 Cu 2 N 2 O 16 : C, 12.71; H, 2.11; N, 4.94%.Crystallographic data collection and reﬁnement Data collections were carried out on a Nonius DIP-1030H system equipped with a graphite monochromator and Mo-Kα radiation (λ = 0.71073 Å). A total of 30 frames was collected, each with a rotation of 6⬚ about , an exposure time of 20 min, and the detector positioned at 80 mm from the crystal. Data reductions and cell reﬁnements were carried out using the programs Mosﬂm and Scala.9 The structures were solved by Patterson and Fourier analyses (SHELXS-97), 10 and reﬁned by the full-matrix least-squares based on F 2 using SHELXL-97. | [] | [] | ["Cu(ClO 4 ) 2 ⴢ6H 2 O (pyz) 2"] | ["Cu(ClO 4 ) 2 ⴢ6H 2 O--0.74 g, 2 mmol"] | [] | ["pyz--0.16 g, 2 mmol"] | [] | ["7 days"] | []
j.ica.2020.119598 | 2.2 Preparation of the CPs 1-5 Synthesis of [(ZnBTA 0.5 BPP•5H 2 O) n ] (1). The mixture of Na 2 CO 3 (27.6 mg, 0.52 mmol), H 4 BTA (66.1 mg, 0.26 mmol), BPP (51.6 mg, 0.26 mmol), and H 2 O (3.0 mL) was placed in a test tube (20 mL), and stirred for 30 min. Then, 10 ml aqueous solution of ZnCl 2 (35.5 mg, 0.26 mmol) was slowly added to the mixed ligand solution along the wall of the test tube. After one week, colorless single crystals were obtained (yield 33% based on Zn). Anal. Calc. for ZnC 18 H 25 N 2 O 9 : C, 45.16%; H, 5.26%; N, 5.85%. Found: C, 45.21%; H, 5.34%; N, 5.89%. IR (KBr, cm -1 ): 3337(w), 2952(m), 2856(w), 1619(vs), 1569(w), 1508(s), 1433(s), 1377(s), 1222(m), 1138(m) 1071(m), 1031(s), 865(m), 822(s), 772(w), 620(w), 518(m).Synthesis of [(Fe 2 BTABPP 3 (H 2 O) 3 •5H 2 O) n ] (2). The mixture of Na 2 CO 3 (27.6 mg, 0.52 mmol), H 4 BTA (66.1 mg, 0.26 mmol), BPP (51.6 mg, 0.26 mmol), and H 2 O (3.0 mL) was placed in a test tube (20 mL), and stirred for 30 min. Then, 10 ml of FeCl 2 (32.9 mg, 0.26 mmol) aqueous solution was slowly added to the solution of mixture ligands along the wall of the test tube. After one week, colorless single crystals were obtained (yield 47% based on Fe). Anal. Calc. for Fe 2 C 49 H 60 N 6 O 16 : C, 53.47%; H, 5.49%; N, 7.64%. Found: C, 52.41%; H, 5.48%; N, 7.62%. IR (KBr, cm -1 ): 3416(w), 2952(m), 2856(w), 1613(vs), 1578(s), 1550(s), 1425(s), 1373(s), 1222(m), 1135(m), 1068(m), 1017(s), 849(w), 813(s), 772(w), 680(w), 517(m). | [] | [] | ["ZnBTA 0.5 BPP•5H 2 O", "Fe 2 BTABPP 3 (H 2 O) 3 •5H 2 O"] | ["Na 2 CO 3--27.6 mg, 0.52 mmol", "ZnCl 2--35.5 mg, 0.26 mmol", "FeCl 2--32.9 mg, 0.26 mmol"] | [] | ["H 4 BTA--66.1 mg, 0.26 mmol", "BPP--51.6 mg, 0.26 mmol"] | [] | ["one week"] | ["H 2 O--3.0 mL"]
j.poly.2008.05.004 | 2.2. Synthesis of complexes [Cu 2 L 1 2 (OAc) 2 ](1), [Cu 2 L 2 2 (OAc) 2 ](2), [Cu 4 L 3 2 (OAc) 6 ] n (3) and [Cu 4 L 4 2 (OAc) 6 ] n (4) The clear methanol solution (20 cm 3 ) of the Schiff bases (2 mmol), were added to the suspension of copper(II) acetate monohydrate (2 mmol, 0.199 g) in methanol (10 cm 3 ) and the mixed solutions were stirred well. Triethylamine (1.5 mmol, 0.2 cm 3 ) was added dropwise with constant stirring. For all four complexes, a small amount of green hydrolyzed product which separated immediately during the addition of triethylamine was ﬁltered off. The ﬁltrates were kept several days in a refrigerator to yield bluish green crystalline products. Dark green hexagonal single crystal of 1 was obtained on dissolving the bluish green precipitate in methanol and keeping the resulting solution several days at room temperature. Greenish mass of 2 was obtained next day. Single crystals of 2, 3 and 4, suitable for X-ray diffraction analysis were obtained by slow diffusion of n-hexane into a dichloromethane solution of the respective compounds.Complex 1: Yield: 0.11 g (49%). Calc. for C 22 H 44 Cu 2 N 4 O 8 (619.70): C, 42.64; H, 7.16; N, 9.04. Found: C, 42.73; H, 7.19; N, 9.01%. k max /nm ( e max /dm 3 mol 1 cm 1 ) (acetonitrile), 613 (89.3) and 320 (18700). IR: ~ m ¼ 3178 [ m (N–H)]; 1589 [ m (COO  )] cm 1 . | [] | ["several days"] | ["[Cu 2 L 1 2 (OAc) 2 ]", "[Cu 2 L 2 2 (OAc) 2 ]", "[Cu 4 L 3 2 (OAc) 6 ] n", "[Cu 4 L 4 2 (OAc) 6 ] n"] | ["copper(II) acetate monohydrate--2 mmol, 0.199 g"] | ["Triethylamine--1.5 mmol, 0.2 cm3"] | ["Schiff bases--2 mmol"] | [] | [] | ["methanol--20 cm3"]
s1600536807039967 | Experimental Bis(2-pyrimidinesulfanylmethyl)benzene was synthesized using a reported procedure (Peng et al., 2006). A mixture of CuCl (0.01 g, 0.1 mmol), bis(2-pyrimidinesulfanylmethyl)benzene (0.033 g, 0.1 mmol), CHCl 3 (2.0 ml) and acetonitrile (4.0 ml) was stirred for 15 min in air and then transferred to a 13 ml Teflon-lined reactor and sealed, then heated in an oven to 393 K for 48 h, and cooled to room temperature at a rate of 3 K 0.5 h −1 . The reaction mixture was filtered to give a yellow-red solution. Black block-shaped crystals of (I) were obtained by slow diffusion of diethyl ether into the solution after one week (yield 36%, based on Cu). Analysis calculated for C 16 H 14 Cl 2 CuN 4 S 2 : C 41.66, H 3.04, N 12.15%; found: C 41.81, H 3.13, N 11.97%. | [] | ["one week"] | ["Bis(2-pyrimidinesulfanylmethyl)benzene", "C 16 H 14 Cl 2 CuN 4 S 2"] | ["CuCl--0.01 g, 0.1 mmol"] | [] | ["bis(2-pyrimidinesulfanylmethyl)benzene--0.033 g, 0.1 mmol"] | ["393 K"] | ["48 h"] | ["CHCl 3--2.0 ml", "acetonitrile--4.0 ml"]
acs.cgd.9b01032 | [Cu(bipy) 2 (NO 3 )][UO 2 (1,2-PDA)(NO 3 )] (7). 1,2-Phenylenediacetic acid (20 mg, 0.10 mmol), UO 2 (NO 3 ) 2 ·6H 2 O (35 mg, 0.07 mmol), Cu(NO 3 ) 2 ·2.5H 2 O (23 mg, 0.10 mmol), and 2,2′-bipyridine (32 mg, 0.20 mmol) were dissolved in water (0.7 mL) and acetonitrile (0.2 mL). Blue-green crystals of complex 7 were obtained within 2 weeks (21 mg, 31% yield based on U). Anal. calcd for C 30 H 24 CuN 6 O 12 U: C, 37.45; H, 2.51; N, 8.73. Found: C, 37.48; H, 2.58; N, 8.58%. | [] | [] | ["[Cu(bipy) 2 (NO 3 )][UO 2 (1,2-PDA)(NO 3 )]", "C 30 H 24 CuN 6 O 12 U"] | ["UO 2 (NO 3 ) 2 \n6H 2 O--35 mg, 0.07 mmol", "Cu(NO 3 ) 2 \n2.5H 2 O--23 mg, 0.10 mmol"] | [] | ["1,2-Phenylenediacetic acid--20 mg, 0.10 mmol", "2,2′-bipyridine--32 mg, 0.20 mmol"] | [] | ["2 weeks"] | ["water--0.7 mL", "acetonitrile--0.2 mL"]
zaac.201800347 | Synthesis of 1 ⬁ [GaCl 3 (bpe)] (2): Polymer 2 was achieved by solvothermal reaction of GaCl 3 (88 mg, 1 equiv., 500 μmol) with bpe (92 mg, 1 equiv., 500 μmol) in 0.2 mL benzene. The reagents were mixed in a mortar and sealed in a Duran ® glass-ampoule together with the solvent under reduced pressure (p = 1.0⫻ 10 –3 mbar). Therefore the solvent was frozen using liquid nitrogen before evacuating the ampoule. Subsequently the ampoule was placed in a Büchi glass oven B-585sp that was preheated to 150 °C. After 92 h the oven was cooled to room temperature within 2 h and the solvent was removed at room temperature under reduced pressure (p = 1.0⫻ 10 –3 mbar). The colorless reaction product was sealed in a two chamber ampoule and all volatiles were removed under reduced pressure at 140 °C by sublimation into Z. Anorg. Allg. Chem. 0000, 0–0 www.zaac.wiley-vch.de © 0000 WILEY-VCH Verlag GmbH & Co. KGaA, Weinheim4 the cooler chamber. The obtained colorless, crystalline product was characterized by single-crystal- and powder-X-ray diffraction analysis, IR spectroscopy as well as CHN-analysis. Yield: 109 mg (61 %). The product is air and moisture sensitive. GaCl 3 C 12 H 10 N 2 : calcd. C 40.23, H 2.81, N: 7.82 %; found: C 40.22, H 2.82, N 7.86 %. FT-IR (ATR): ν ˜ = 3077.47 (w), 3044.34(w), 2474.55 (w), 1609.49 (s), 1576.67 (m), 1569.69 (m), 1559.47 (m), 1540.98 (m), 1521.33 (m), 1503.79 (m), 1489.41 (m), 1473.07 (m), 1447.83 (m), 1429.00 (s), 1394.98 (w), 1387.28 (w), 1373.87 (w), 1354.56 (w), 1303.03 (w), 1246.17 (w), 1225.45 (w), 1206.97 (m), 1065.79 (w), 1016.16 (s), 975.10 (s), 959.41 (m), 888.51 (w), 865.51 (w), 845.76 (m), 830.91 (s), 802.32 (w) cm –1 .Supporting Information (see footnote on the first page of this article): 7 figures and 2 tables on crystallographic data, IR spectroscopy and thermal analyses.Keywords: Coordination polymer; Gallium; 1,2-Bis(4-pyridyl)ethylene References [1] C. Janiak, J. K. Vieth, New J. Chem. 2010, 34, 2366–2388.[2] S. Bauer, N. Stock, Chem. unserer Zeit 2008, 42, 12–19.[3] S. R. Batten, S. M. Neville, D. R. Turner, Coordination Polymers: Design, Analysis and Application, Royal Society of Chemistry, 2008.[4] K. Susumu, K. Ryo, N. Shin-ichiro, Angew. Chem. 2004, 116, 2388–2430; K. Susumu, K. Ryo, N. Shin-ichiro, Angew. Chem.Int. Ed. 2004, 43, 2334–2375.[5] J. Heine, K. Muller-Buschbaum, Chem. Soc. Rev. 2013, 42, 9232– 9242.[6] L. V. Meyer, F. Schönfeld, K. Müller-Buschbaum, Chem. Commun. 2014, 50, 8093–8108.[7] M. Kurmoo, Chem. Soc. Rev. 2009, 38, 1353–1379.[8] C. Wang, T. Zhang, W. Lin, Chem. Rev. 2012, 112, 1084–1104.[9] S. Batten, N. Champness, X.-M. Chen, J. García-Martínez, S. Kitagawa, L. Öhrström, M. O Keeffe, M. Suh, J. Reedijk, Terminology of Metal–Organic Frameworks and Coordination Polymers (IUPAC Recommendations 2013), Vol. 85, 2013.[10] S. Halis, H. Reinsch, N. Stock, Z. Anorg. Allg. Chem. 2016, 642, 1340–1344.[11] T. Rhauderwiek, S. Waitschat, S. Wuttke, H. Reinsch, T. Bein, N.Stock, Inorg. Chem. 2016, 55, 5312–5319.[12] C. B. L. Tschense, N. Reimer, C.-W. Hsu, H. Reinsch, R. Siegel, W.-J. Chen, C.-H. Lin, A. Cadiau, C. Serre, J. Senker, N. Stock, Z. Anorg. Allg. Chem. 2017, 643, 1600–1608.[13] T. N. Sevastianova, M. Bodensteiner, A. F. Maulieva, E. I. Davydova, A. V. Virovets, E. V. Peresypkina, G. Balazs, M. Seidl, M.Scheer, G. Frenking, E. A. Berezovskaya, I. V. Kazakov, O. V.Khoroshilova, A. Y. Timoshkin, Dalton Trans. 2015, 44, 20648– 20658.[14] J. Heine, M. Hołyn ´ ska, M. Reuter, B. Haas, S. Chatterjee, M.Koch, K. I. Gries, K. Volz, S. Dehnen, Cryst. Growth Des. 2013, 13, 1252–1259.[15] D. Banerjee, S. J. Kim, H. Wu, W. Xu, L. A. Borkowski, J. Li, J. B. Parise, Inorg. Chem. 2011, 50, 208–212.[16] S. P. Petrosyants, Russ. J. Inorg. Chem. 2013, 58, 1605–1624.[17] J.-C. Rybak, A. Rekawka, K. Müller-Buschbaum, Z. Anorg. Allg.Chem. 2013, 639, 2382–2385.[18] A. Zurawski, F. Hintze, K. Müller-Buschbaum, Z. Anorg. Allg.Chem. 2010, 636, 1333–1338.[19] T. N. Sevastianova, E. I. Davydova, I. V. Kazakov, A. Y. Timoshkin, Russ. Chem. Bull. 2015, 124, 2523–2535. Journal of Inorganic and General Chemistry Zeitschrift für anorganische und allgemeine Chemie ARTICLE [20] G. Sheldrick, Acta Crystallogr., Sect. A 2008, 64, 112–122.[21] G. M. Sheldrick, Acta Crystallogr., Sect. C Struct. Chem. 2015, 71, 3–8.[22] G. M. Sheldrick, Acta Crystallogr., Sect. A 2015, 71, 3–8.Z. Anorg. Allg. Chem. 0000, 0–0 www.zaac.wiley-vch.de © 0000 WILEY-VCH Verlag GmbH & Co. KGaA, Weinheim5 [23] O. V. Dolomanov, L. J. Bourhis, R. J. Gildea, J. A. K. Howard, H.Puschmann, J. Appl. Crystallogr. 2009, 42, 339–341.[24] W. Pennington, J. Appl. Crystallogr. 1999, 32, 1028–1029.Received: August 13, 2018 Published online: 䊏 Journal of Inorganic and General Chemistry Zeitschrift für anorganische und allgemeine Chemie ARTICLE T. Schäfer, K. Müller-Buschbaum* ................................... 1–6 Gallium Coordination Polymers Based on Bis-pyridylethylene Containing Neutral and Cationic 1D Chains and 2D Networks Z. Anorg. Allg. Chem. 0000, 0–0 www.zaac.wiley-vch.de © 0000 WILEY-VCH Verlag GmbH & Co. KGaA, Weinheim6 | [] | [] | ["[GaCl 3 (bpe)]", "GaCl 3 C 12 H 10 N 2"] | ["GaCl 3--88 mg, 1 equiv., 500 μmol"] | [] | ["bpe--92 mg, 1 equiv., 500 μmol"] | ["150 °C"] | ["92 h"] | ["benzene--0.2 mL"]
ic034964d | [Cu(hfac) 2 ] 2 L‚(1/2)C 6 H 14 (12). A mixture of Cu(hfac) 2 (0.2013 g, 0.42 mmol) and L (0.0500 g, 0.21 mmol) was dissolved with heating to 50 °C in hexane (30 mL). The resulting dark brown solution was filtered and allowed to stay in a refrigerator overnight.The black rhombohedral crystals were filtered off, washed with a small amount of cold hexane, and dried in air. A small amount of fine black crystals 10 was separated from crystals 12 mechanically.Yield 75%. Calculated for C 34 H 28 N 4 O 10 F 24 Cu 2 , %: C, 33.1; H, 2.3; N, 4.5. Found, %: C, 34.0; H, 2.4; N, 4.7.X-ray Structure: General Description. All crystals under study are shaped as prisms or elongated rhombohedra. When stored in air, crystals 5-12 gradually lose solvent molecules and become turbid. The data were collected on a P4 Bruker AXS automatic diffractometer using the standard procedure (Mo KR, θ/2θ scan mode at a variable rate, V min ) 3 deg/min, 2.5 < 2θ < 50°). The structures were solved by direct methods and refined by full matrix least-squares analysis anisotropically. The hydrogen atoms were partially localized on difference electron density maps and refined isotropically together with non-hydrogen atoms. All calculations and refinements were carried out using SHELX-97 software. Crystal data for the compounds and details of the experiment are listed in Table 1. | [] | ["overnight"] | ["[Cu(hfac) 2 ] 2 L", "C 34 H 28 N 4 O 10 F 24 Cu 2"] | ["Cu(hfac) 2--0.2013 g, 0.42 mmol"] | [] | ["L--0.0500 g, 0.21 mmol"] | ["50 \nC"] | [] | ["hexane--30 mL"]
c2ce25343g | Zn 3 (BTC) 3 ?3(C 2 H 8 N)?4(DMA) (5). H 3 BTC 0.021 g (0.1 mmol) is added to the solution of Zn(NO 3 ) 2 ?6H 2 O 0.029 g (0.1 mmol) DMA (4 mL). Then the resulting colorless solution is produced in according to method II. Rod-shaped colourless single crystals for X-ray crystallography are obtained in 22% yield (based on Zn(NO 3 ) 2 ?6H 2 O). Elemental analysis: Anal. Calc.: C, 45.12; H, 5.33; N, 7.52; Found: C, 45.80; H, 5.55; N, 7.36.Zn 9 (BTC) 6 (OH) 2 ?2(C 2 H 8 N)?15(DEE) (6). H 3 BTC 0.021 g (0.1 mmol) is added to the solution of Zn(NO 3 ) 2 ?6H 2 O 0.029 g (0.1 mmol) in DMA (2 mL) and DEE (2 ml). Then the resulting colorless solution is produced according to method II. Blockshaped colourless single crystals for X-ray crystallography are obtained in 52% yield (based on Zn(NO 3 ) 2 ?6H 2 O). Elemental analysis: Anal. Calc.: C, 43.18; H, 5.80; N, 7.25; Found: C, 43.20; H, 5.85; N, 7.21. | [] | [] | ["Zn3(BTC)3 ?3(C2H8N)?4(DMA)", "Zn9(BTC)6(OH)2 ?2(C2H8N)?15(DEE)"] | ["Zn(NO3)2 ?6H2O--0.029 g (0.1 mmol)"] | [] | ["H3BTC--0.021 g (0.1 mmol)"] | [] | [] | ["DMA--4 mL", "DMA--2 mL", "DEE--2 mL"]
c2dt32233a | FT-IR (Fig. S1h†) (KBr pellet, cm −1 ): 3402 (s), 1639 (m), 1629 (m), 1570 (m), 1546 (s), 1534 (w), 1460 (s), 1450 (s), 1399 (s), 1380 (s), 1315 (w), 1284 (w), 1254 (w), 1168 (w), 1147 (w), 1082 (w), 1013 (w), 875 (m), 742 (m), 589 (m), 477 (m).[Tb(HL2)L2·2M EOH] n (9). Yield: 53.7% based on Tb 3+ . Anal.Calcd (%): C, 48.34; H, 3.550. Found (%): C, 48.16; H, 3.561. | [] | [] | [] | [] | [] | [] | [] | [] | []
cg8005234 | Syntheses of L 2 . A mixture of 2-(2-pyridyl)imidazole (7.25 g, 50 mmol) and NaOH (4.00 g, 100 mmol) in DMSO (20 mL) was stirred at 60 °C for 1 h, then 3-(chloromethyl)pyridine hydrochloride (8.20 g, 50 mmol) was added. The mixture was cooled to room temperature after stirring at 60 °C for 24 h, and then poured into 200 mL of water. | [] | [] | [] | [] | ["NaOH--4.00 g, 100 mmol"] | ["2-(2-pyridyl)imidazole--7.25 g, 50 mmol", "3-(chloromethyl)pyridine hydrochloride--8.20 g, 50 mmol"] | ["60 \nC", "room temperature"] | ["1 h", "24 h"] | ["DMSO--20 mL"]
c9tc05471e | Synthesis of UPC-38(Eu)-F. The procedure was the same as that for UPC-38(Eu)-H, except for H 3 L-H instead of H 3 L-F. | [] | [] | ["UPC-38(Eu)-F"] | [] | ["H 3 L-H--NaN"] | [] | [] | [] | []
c4ce01591f | Synthesis ĳCu I 2 Lo 2 ][Mo 6 O 19 ](1).Areactionmixtureof ĲNH 4 ) 6 Mo 7 O 24 ·4H 2 O (0.16 g, 0.13 mmol), CuCl 2 ·2H 2 O (0.15 g, 0.87 mmol), Lo (0.1 g, 0.25 mmol) and distilled water (10 mL) was stirred for 0.5 h at room temperature and adjusted to pH 2.0 with HCl (2 M). Then, the suspe nsion was se aled in a Teflon-line d autoclave an d kept unde r a utoge nous pressure at 180 °C for 5 days. After the autoclave was slowly cooled to room te mperature at a rate of 10 °Ch −1 , yellow block crystals were filtered and washed with distilled water (70% yield bas ed on Mo). Anal. calcd for C 48 H 40 N 12 O 19 Mo 6 Cu 2 : C 32.15, H 2.23, N 9.38. Found: C 32 .47, H 2.15, N 9.65. Selected IR (KBr pellet, cm −1 ): 3442(s), 3149(w), 3108(w), 1 645(w), 1604(m), 1560(w), 1502(s), 1436(s), 1363(s), 1232(s), 1 095(w), 1063(m), 955(s), 870(w), 800(s). | [] | [] | ["Cu I 2 Lo 2 ][Mo 6 O 19 ]", "C 48 H 40 N 12 O 19 Mo 6 Cu 2"] | ["(NH 4 ) 6 Mo 7 O 24 ·4H 2 O--0.16 g, 0.13 mmol", "CuCl 2 ·2H 2 O--0.15 g, 0.87 mmol"] | [] | ["Lo--0.1 g, 0.25 mmol"] | ["180 °C"] | ["5 days"] | ["distilled water--10 mL"]
s160053680804018x | S2. Experimental A mixture of H 3 btc (0.0210 g, 0.1 mmol), phen (0.0180 g, 0.1 mmol), FeCl 2 .4H 2 O (0.0199 g, 0.1 mmol) and H 2 O (8 ml) was heated in a 15 ml Teflon-lined autoclave at 160 ° for 3 d, followed by slow cooling (5 ° h -1 ) to room temperature. The resulting mixture was washed with water, and red block crystals were collected and dried in air (yield 32%, 14.8 mg) based on Fe II ]. | [] | [] | ["Fe(HBTC)(phen)"] | ["FeCl 2 .4H 2 O--0.0199 g, 0.1 mmol"] | [] | ["H 3 btc--0.0210 g, 0.1 mmol", "phen--0.0180 g, 0.1 mmol"] | ["160 \n°C"] | ["3 d"] | ["H 2 O--8 ml"]
acsami.9b11650 | 23 was solvothermally reacted at 85 °C for 5 days in a 20.0 mL Teflon reactor after 30 mins continuous stir. The colorless block crystals of 1 were collected and washed by DMA upon cooling to the room temperature. The crystals were stored in the mother liquid and dried for further application and characterizations (yield, 45 %, based on Hcpp). Anal. Calcd. For C 34 H 32 Cd 2 N 8 O 10 (Mr: 937.50): C, 43.55; H, 3.44; N, 11.95. Found: C, 43.51; H, 3.49; N, 3.42. FT-IR (KBr pellet, cm –1 ) for 1 (Figure S10): 3410 (br, m), 2969 (w), 1555 (s), 1448 (m), 1415 (s), 1386 (m), 1282 (w), 1240 (w), 1189 (w), 1177 (w), 1079 (w), 1038 (w), 965 (w), 860 (m), 757 (s), 619 (w), 515 (w), 464 (w). | [] | ["30 mins"] | ["C 34 H 32 Cd 2 N 8 O 10"] | ["Cd--NaN"] | [] | ["NaN--NaN"] | ["85 \nC"] | ["5 days"] | ["DMA--NaN"]
c0ce00294a | [Ag 2 (H 2 dpzpda) 2 ](ClO 4 ) 2 (1) and [Ag 2 (H 2 dpzpda) 2 (ClO 4 ) 2 ] (DMF) 2 (2). The resulting solution was allowed to stand for several days to give yellow crystals of 1 and light-yellow crystals of 2 in 20.0% and 36.3% yields, respectively. IR (KBr) for 1: n/ cm 1 : 3313 (m), 1605 (s), 1542 (s), 1523 (s), 1450 (s), 1425 (vs), 1352 (s), 1309 (s), 1237 (s), 1202 (m), 1159 (s), 1101 (s), 832 (m), 780 (m), 618 (m). Anal. calcd for C 26 H 22 Ag 2 Cl 2 N 14 O 8 (1)C 33.04, H 2.35, N 20.75; Found: C 33.10, H 2.34, N 20.76. IR (KBr) for 2: n/cm 1 : 3273 (s), 3207 (s), 1626 (m), 1608 (s), 1557 (s), 1531 (vs), 1456 (vs), 1436 (vs), 1353 (m), 1311 (m), 1272 (m), 1144 (s), 1116 (s), 1087 (s), 1011 (m), 833 (w), 776 (m), 626 (w). Anal. | [] | [] | ["[Ag 2 (H 2 dpzpda) 2 ](ClO 4 ) 2", "[Ag 2 (H 2 dpzpda) 2 (ClO 4 ) 2 ] (DMF) 2"] | ["Ag--not specified"] | [] | ["H 2 dpzpda--not specified"] | [] | ["several days"] | ["not specified--not specified"]
c9tc05185f | Preparation of SEM samples. 1 (solid): A sample consisting of 5 mg of 1 as a polycrystalline solid is redispersed in doubledistilled water (1 mL) and a 15 mL drop is cast on a doped SiO 2 surfaced. The solid is left to adsorb for 3 minutes and the surface is cleaned with an Argon flow.1 and 1 0 (crystals): 5 mg of crystals of 1 or 1 0 are dispersed in 1mLofisopropanol;a15mL drop is cast on a doped SiO 2 surfaced. The solid is left to adsorb for 3 minutes and the surface is cleaned with an Argon flow. See ESI,† Section S6 and Fig. S25. | [] | ["3 minutes"] | ["1"] | [] | [] | [] | [] | [] | ["doubledistilled water--1 mL"]
j.carres.2011.03.014 | white crystals (0.64 g, 71.9%), mp 71–72 °C; [ a ] D +12.3 (H 2 O, c 4).Calcd for 2C 5 H 8 O 5 NaIH 2 O[ a ] D +11.7. Anal. Calcd for C 10 H 18 INaO 11 (464.14): I, 27.34. Found: I, 27.13.3.3. Solid state reaction of 2 with NaBr 3.3.1. Dry milling Equimolar amounts of 2 and NaBr of typically about 0.2–0.5 g were measured and homogenized by spatula mixing in an agate mortar for about 2–5 min. An aliquot powdery specimen was taken in an X-ray capillary. Remaining powder was transferred into 5cm 3 volume crucible of the vibrator mill and either steel or agate balls were applied for a total milling time of 1 h. Milling was stopped at every 15 min, material was scraped off the crucible walls, homogenized and minute amounts ﬁlled into X-ray capillaries. These capillaries were collected and subjected to 10–15 min X-ray exposures on the R-Axis RAPID diffractometer. The X-ray powder diffraction control showed that the anhydrous samples had increasing amorphous content, but also that the characteristic peaks of the ﬁrst physically mixed sample were still visible after 1h.3.3.2. Wet milling The above procedure was applied with the addition of 5–10 l L water to about 0.5 g total mass of dry powder. Water was injected directly in the crucible after taking the 0 min powder sample.Subsequent procedure was identical as outlined above, with the early appearance of new peaks in the X-ray diffractograms.Acknowledgments Financial support by the Hungarian Research Fund (Grant No.OTKA T042642, K-75869 and K72973) and a diffractometer purchase grant from the National Ofﬁce for Research and Technology (MU-00338/2003) are gratefully acknowledged. The European Union and the European Social Fund have provided ﬁnancial support to the project under the grant agreement No. TÁMOP 4.2.1./ B-09/KMR-2010-0003. Authors are grateful to Drs. Antal Csámpai for 1 H and 13 C NMR spectra and István Sajó for redrawing Fig. 6.We also thank one of the referees of the paper for suggestions relating to the pseudo rotation pattern analysis in 3b and for general advices.Supplementary data Crystallographic data excluding structure factors have been deposited with the Cambridge Crystallographic Data Centre, CCDC No. 608195-608197 for 2b, 2c and 3b, respectively. Copies of this information may be obtained free of charge from the Director, Cambridge Crystallographic Data Centre, 12 Union Road, Cambridge, CB2 1EZ, UK (fax: +44 1223 336033, e-mail: deposit@ccdc.cam.ac.uk or via: www.ccdc.cam.ac.uk). Supplementary data associated with this article can be found, in the online version, at doi:10.1016/j.carres.2011.03.014.References 1. Rendleman, J. A., Jr. Complexes of Alkali Metals and Alkaline-Earth Metals with Carbohydrates In Advance in Carbohydrate Chemistry; Wolfrom, M. L., Tipson, R.S., Eds.; Academic Press: New York, 1967; Vol. 21, pp 209–271.2. Angyal, S. J. Complexes of Metal Cations with Carbohydrates in Solution In Advance in Carbohydrate Chemistry and Biochemistry; Tipson, R. S., Horton, D., Eds.; Academic Press: New York, 1989; Vol. 47, pp 1–42.3. Benner, K. et al On The Metal Binding Site of The Carbohydrates. In Carbohydrates as Organic Raw Materials IV; Praznik, W., Huber, A., Eds.; WUVUniversitätsverlag: Wien, 1998; pp 64–67.4. Beevers, C. A.; Cochran, W. Nature 1946, 157, 872.5. Rendleman, J. A., Jr. J. Org. Chem. 1966, 31, 1839–1845.6. Cho, Y.; Honzatko, R. B. Acta Crystallogr., Sect. C 1990, 46, 587–590.7. Ferguson, G.; Kaitner, B. B.; Connet, E.; Rendle, B. F. Acta Crystallogr., Sect. B 1991, 47, 479–484.8. Sisak, D.; McCusker, L. B.; Zandomeneghi, G.; Meier, B. H.; Blaeser, D.; Boese, R.; Schweizer, W. B.; Gilmour, R.; Dunitz, J. D. Angew. Chem., Int. Ed. 2010, 49, 4503–4505.9. Pintér, I. Pol. J. Chem. 2005, 79, 323–328.10. Fischer, E.; Piloty, O. Ber 1891, 24, 4214–4216.11. Cochran, W. Nature 1946, 157, 231–233.12. Beevers, C. A.; Cochran, W. Proc. R. Soc. London, Ser. A 1947, 190, 257–272.13. Accorsi, C. A.; Bellucci, F.; Bertolasi, V.; Ferretti, V.; Gilli, G. Carbohydr. Res. 1989, 191, 91–104.14. Accorsi, C. A.; Bellucci, F.; Bertolasi, V.; Ferretti, V.; Gilli, G. Carbohydr. Res. 1989, 191, 105–116.15. Peralta-Inga, Z.; Johnson, G. P.; Dowd, M. K.; Rendleman, J. A., Jr.; Stevens, E. D.; French, A. D. Carbohydr. Res. 2002, 337, 851–888.16. Kinoshita, Y.; Ruble, J. R.; Jeffrey, G. A. Carbohydr. Res. 1981, 92, 1–7. CSD REFCODE: BAGZAK.17. Allen, F. H. Acta Crystallogr., Sect. B 2002, 58, 380–388.18. Cremer, D.; Pople, J. A. J. Am. Chem. Soc. 1975, 97, 1354–1358.19. Spek, A. L. Acta Crystallogr., Sect. D 2009, 65, 148–155.20. Rao, S. T.; Westhof, E.; Sundaralingam, M. Acta Crystallogr., Sect. A 1981, 37, 421–425.21. Altona, C.; Geise, H. J.; Romers, C. Tetrahedron 1968, 24, 13–32.22. Dowd, M. K.; French, A. D.; Reilly, P. J. J. Carbohydr. Chem. 2000, 19, 1091–1114.23. Kaupp, G. Cryst. Eng. Commun. 2006, 8, 794–804.24. Trask, A. V.; Shan, N.; Motherwell, W. D. S.; Jones, W.; Feng, S.; Tan, R. B. H.; Carpenter, K. J. Chem. Commun. 2005, 880–882.25. Carbohydrate-Based Drug Discovery; Wong, C.-H., Ed.; Wiley-VCH, 2003.26. Byrn, S. R.; Xu, W.; Newman, A. W. Adv. Drug Deliv. Rev. 2001, 48, 115–136.27. Brese, N. E.; O’Keeffe, M. Acta Crystallogr., Sect. B 1991, 47, 192–197.28. Brown, I. D. The Chemical Bond in Inorganic Chemistry: The Bond Valence Model; Oxford University Press, 2002.29. Nayal, M.; Di Cera, E. J. Mol. Biol. 1996, 256, 228–234.30. Robinson, K.; Gibbs, G. V.; Ribbe, P. H. Science 1971, 172, 567–570.31. Åhman, A.; Nissinen, M. Chem. Commun. 2006, 1209–1211.1616 M. Czugler, I. Pintér / Carbohydrate Research 346 (2011) 1610–1616 | [] | [] | ["C 5 H 8 O 5 NaI H 2 O"] | [] | [] | [] | [] | [] | []
j.ica.2014.08.059 | 2.4. Preparation of {[Cu 2 (glu) 2 (3-pmna)]H 2 O} n (3) CuSO 4 5H 2 O (86 mg, 0.37 mmol), glutaric acid (50 mg, 0.37 mmol) and 3-pmna (78 mg, 0.37 mmol) and 0.5 mL of a 1.0 M NaOH solution were placed into 10 mL distilled H 2 O in a Teflon-lined acid digestion bomb. The bomb was sealed and heated in an oven at 120 °C for 24 h, and then cooled slowly to 25 °C. Green blocks of 3 (76 mg, 66% yield based on Cu) were isolated after washing with distilled water and acetone, and drying in air. Anal. | [] | [] | ["{[Cu 2 (glu) 2 (3-pmna)]?H 2 O} n"] | ["CuSO 4 ?5H 2 O--86 mg, 0.37 mmol"] | [] | ["glutaric acid--50 mg, 0.37 mmol", "3-pmna--78 mg, 0.37 mmol"] | ["120 \nC"] | ["24 h"] | ["distilled H 2 O--10 mL"]
ejic.201601371 | [Cu II L2(fla)]·3CH 3 OH (6): 68 mg, 31 %. ESI-MS (+): m/z = 633.3 [Cu II L2(fla) + H] + .C 38 H 39 CuN 3 O 8 (729.2776): calcd. C 62.58, H 5.39, N 5.76; found C 62.71, H 5.63, N 5.44. IR (KBr): ν ˜ = 3209 (m), 1608 (s), 1561 (s), 1481 (m), 1444 (m), 1415 (m), 1383 (m), 1351 (m), 1215 (m), 759 (m) cm –1 . IR (ethanol): ν ˜ = 3233 (m), 1607 (s), 1562 /1541 (s), 1481 (m), 1445 (m), 1416 (m), 1381 (m), 1351 (m), 1212 (m), 758 (w) cm –1 .[Cu II L3(fla)]·4CH 3 OH (7): 123 mg, 52 %. ESI-MS (+): m/z = 661.1 [Cu II L3(fla) + H] + .C 41 H 47 CuN 3 O 9 (789.2708): calcd. C 62.38, H 6.00, N 5.32; found C 62.14, H 5.65, N 5.30. IR (KBr): ν ˜ = 3393 (m), 1684 (w), 1616 (s), 1542 (s), 1510 (m), 1495 (m), 1418 (s), 1214 (m), 752 (m) cm –1 . IR (ethanol): ν ˜ = 3356 (m), 1615 (s), 1592 (s), 1541 (s), 1510 (m), 1495 (m), 1440 (m), 1417 (s), 1357 (w), 1214 (m), 751 (m) cm –1 .[Cu II L4(fla)]·4CH 3 OH (8): 90 mg, 38 %. ESI-MS (+): m/z = 661.2 [Cu II L4(fla) + H] + .C 41 H 47 CuN 3 O 9 (789.2708): calcd. C 62.38, H 6.00, N 5.32; found C 62.19, H 5.78, N 5.30. IR (KBr): ν ˜ = 3399 (m), 1610 (s), 1591 (s), 1542 (s), 1510 (m), 1495 (m), 1440 (w), 1420 (s), 1215 (m), 753 (m) cm –1 . IR (ethanol): ν ˜ = 3325 (m), 1613 (s), 1590 (w), 1572 (w), 1541 (s), 1509 (m), 1493 (vs), 1440 (m), 1418 (s), 1214 (m), 752 (w) cm –1 .Kinetic Measurements for the Catalytic Reaction with [Cu II Ln(AcO)]: The reactions of the substrate flavonol (flaH) with O 2 catalyzed by the complexes [Cu II Ln(AcO)] were performed in a 10 mm path-length UV/Vis cell held in a Unisoku thermostated cell holder USP-203 (the desired temperature can be set within ±0.5 °C). After the solution of substrate (0.72–1.4 × 10 –4 M in 2.95 mL of DMF) was kept at the desired temperature (85–100 °C) under N 2 for several minutes, the catalyst complex [Cu II Ln(AcO)] (2.0–5.0 × 10 –6 M in 50 μL DMF, 2.0–5.0 %) was injected into the solution with a microsyringe, and then O 2 gas was introduced by gentle bubbling through a thin Teflon tube. The time courses of the reactions were Eur. J. Inorg. Chem. 0000, 0–0 www.eurjic.org © 0000 Wiley-VCH Verlag GmbH & Co. KGaA, Weinheim9 followed by monitoring the absorption changes of the substrate flavonol at λ = 343 nm. The concentration of O 2 in the reaction solution was controlled by bubbling an O 2 /N 2 mixture.Kinetic Measurements for [Cu II Ln(fla)]: After a DMF solution of the ternary complex [Cu II Ln(fla)] (0.65–1.4 × 10 –4 M in 3 mL of DMF) was kept at the desired temperature (75–90 °C) under N 2 for several minutes, O 2 gas was introduced by gentle bubbling through a thin Teflon tube. The time course of the reaction was followed by monitoring the absorption changes at λ ≈ 420 nm for the π→π* transition of the coordinated flavonolate ligand. The concentration of O 2 in the reaction solution was controlled by bubbling an O 2 /N 2 mixture.Products Analysis: For the catalytic reaction, the binary complex [Cu II Ln(AcO)] (0.25 μmol in 50 μL DMF, 5 mol-%) was added to a DMF solution of flavonol (1.2 mg, 5 μmol, in 5 mL of DMF), and the mixture was stirred at 100 °C under dioxygen for 12 h. For the oxidative degradation of the ternary model complexes, [Cu II Ln(fla)] (ca. 1.6 mg, 2 μmol) was dissolved in DMF (2 mL), and the solution was stirred at 70 °C under dioxygen for 8 h. After the reaction, the mixture was concentrated by evaporation of the solvent, and the remaining residue was dissolved in CH 3 OH (1.9 mL). o-Methylbenzoic acid (10 m M in 100 μL CH 3 OH, total 0.5 m M in 2.0 mL of solution) was added to the above solution as an internal standard.A Hypersil GOLD C18 column (Thermo Fisher Scientific 200 mm × 4.6 mm, 5 μm) was used for the HPLC analysis at room temperature with a mobile phase of CH 3 OHand5m M NH 4 AcO solution with a gradient at a constant flow rate of 0.5 mL min –1 .The yields of the products were calculated from the standard calibration curve.Acknowledgments We gratefully acknowledge the financial support by the National Natural Science Foundation of China (no. 21471025) and for a postdoctoral fellowship from the Japan Society for the Promotion of Science (JSPS).Keywords: Dioxygen activation · Enzyme models · Carboxylate ligands · Copper [1] F. Fusetti, K. H. Schröter, R. A. Steiner, P. I. van Noort, T. Pijning, H. J.Rozeboom, K. H. Kalk, M. R. Egmond, B. W. Dijkstra, Structure 2002, 10, 259–268.[2] T. Oka, F. J. Simpson, Biochem. Biophys. Res. Commun. 1971, 43, 1–5.[3] H.-K. Hund, J. Breuer, F. Lingens, J. Hüttermann, R. Kappl, S. Fetzner, Eur.J. Biochem. 1999, 263, 871–878.[4] E. Wollenweber, Flavonoids: Advances in Research (Eds.: J. B. Harborne, T. J. Mabry), Chapman & Hall, London, 1982, pp. 189–259.[5] R. A. Steiner, K. H. Kalk, B. W. Dijkstra, Proc. Natl. Acad. Sci. USA 2002, 99, 16625–16630.[6] R. A. Steiner, I. M. Kooter, B. W. Dijkstra, Biochemistry 2002, 41, 7955– 7962.[7] a) J. Kaizer, E. Balogh-Hergovich, M. Czaun, T. Casy, G. Speier, Coord.Chem. Rev. 2006, 250, 2222–2233; b) J. S. Pap, J. Kaizer, G. Speier, Coord.Chem. Rev. 2010, 254, 781–793; c) J. Kaizer, J. S. Pap, G. Speier, “Copper Dioxygenases” in Copper-Oxygen Chemistry (Eds.: K. D. Karlin, I. Shinobu), John Wiley & Sons, Inc., Hoboken, 2011, pp. 23–52; d) E. I. Solomon, D. E.Heppner, E. M. Johnston, J. W. Ginsbach, J. Cirera, M. Qayyum, M. T.Kieber-Emmons, C. H. Kjaergaard, R. G. Hadt, L. Tian, Chem. Rev. 2014, 114, 3659–3853; e) C. J. Allpress, L. M. Berreau, Coord. Chem. Rev. 2013, 257, 3005–3029; f) S. Fetzner, Appl. Environ. Microbiol. 2012, 78, 2505– 2514; g) D. A. Quist, D. E. Diaz, J. J. Liu, K. D. Karlin, J. Biol. Inorg. Chem.2016. DOI: 10.1007/s00775-016-1415-2. Full Paper [8] É. Balogh-Hergovich, J. Kaizer, G. Speier, J. Mol. Catal. A 2003, 206, 83– 87.[9] G. Baráth, J. Kaizer, G. Speier, L. Párkányi, E. Kuzmann, A. Vértes, Chem.Commun. 2009, 3630–3632.[10] J. Kaizer, S. Góger, G. Speier, M. Réglier, M. Giorgi, Inorg. Chem. Commun.2006, 9, 251–254.[11] A. Y. S. Malkhasian, M. E. Finch, B. Nikolovski, A. Menon, B. E. Kucera, F. A.Chavez, Inorg. Chem. 2007, 46, 2950–2952.[12] J. Volkman, K. M. Nicholas, Tetrahedron 2012, 68, 3368–3376.[13] Y.-J. Sun, Q.-Q. Huang, P. Li, J.-J. Zhang, Dalton Trans. 2015, 44, 13926– 13938.[14] Y.-J. Sun, Q.-Q. Huang, T. Tano, S. Itoh, Inorg. Chem. 2013, 52, 10936– 10948.Eur. J. Inorg. Chem. 0000, 0–0 www.eurjic.org © 0000 Wiley-VCH Verlag GmbH & Co. KGaA, Weinheim10 [15] C. Hemmert, M. Verelst, J.-P. Tuchagues, Chem. Commun. 1996, 617–618.[16] A. W. Addison, T. N. Rao, J. Reedijk, J. van Rijn, G. C. Verschoor, J. Chem.Soc., Dalton Trans. 1984, 1349–1356.[17] S. Itoh, Y. Tachi, Dalton Trans. 2006, 4531–4538.[18] L. Barhács, J. Kaizer, J. Pap, G. Speier, Inorg. Chim. Acta 2001, 320, 83–91.[19] É. Balogh-Hergovich, J. Kaizer, G. Speier, J. Mol. Catal. A 2000, 159, 215– 224.[20] B. H. J. Bielski, G. G. Shiue, S. Bajuk, J. Phys. Chem. 1980, 84, 830–833.[21] G. M. Sheldrick, SHELXL97, Program for the Refinement of Cr ystal Structures, University of Göttingen, 1997.Received: November 13, 2016 Full Paper Structure–Reactivity Relationships Y.-J. Sun,* P. Li, Q.-Q. Huang, J.-J. Zhang, S. Itoh* ......................... 1–11 Dioxygenation of Flavonol Catalyzed by Copper(II) Complexes Supported by Carboxylate-Containing Ligands: Structural and Functional Models of Quercetin 2,4-Dioxygenase The Cu II complexes [Cu II L(AcO)] and quercetin 2,4-dioxygenase (2,4-QD) to [Cu II L(fla)] (fla – = flavonolate) sup- obtain insights into the role of the ported by a series of carboxylate-con- carboxylate group of Glu73 in the actaining ligands (L1–L4) are reported as tive site of 2,4-QD.structural and functional models of DOI: 10.1002/ejic.201601371 Eur. J. Inorg. Chem. 0000, 0–0 www.eurjic.org © 0000 Wiley-VCH Verlag GmbH & Co. KGaA, Weinheim11 | [] | [] | ["[Cu II L2(fla)]·3CH 3 OH", "[Cu II L3(fla)]·4CH 3 OH", "[Cu II L4(fla)]·4CH 3 OH"] | ["Cu(NO 3 ) 2 .6H 2 O--68 mg, 31 %", "Cu(NO 3 ) 2 .6H 2 O--123 mg, 52 %", "Cu(NO 3 ) 2 .6H 2 O--90 mg, 38 %"] | [] | ["3b--0.0318g, 0.1 mmol)", "KSCN--0.0392g, 0.4 mmol"] | [] | [] | ["ethanolic solution--10 mL", "DMF--45 mL"]
cg0701022 | Synthesis of Zn 3 (CTC) 2 (Bpe) · (DMF)(H 2 O) 2 (5). The procedure was the same as that for 5 except that Bipy was replaced by Bpe. Yield: 58% (based on zinc). The complex was stable in air and insoluble in common organic solvents such as acetone, methanol, ethanol, dichloromethane, acetonitrile, chloroform, DMF, and DMSO. Anal. Calcd C 33 H 39 N 3 O 15 Zn 3 (909.03): C, 43.56; H, 4.32; N, 4.62. Found: C, 43.62; H, 4.26; N, 4.56. FTIR (KBr): ν ) 3419 (m), 2933 (m), 2865 (w), 1660 (s), 1612 (s), 1408 (s), 1026 (m), 829 (w), 715 (w), 663 (w), 550 (m) cm -1 . | [] | [] | ["Zn 3 (CTC) 2 (Bpe) · (DMF)(H 2 O) 2", "C 33 H 39 N 3 O 15 Zn 3"] | [] | [] | ["CTC--NaN", "Bpe--NaN"] | [] | [] | []
c3dt32302a | Synthesis of 3,3′,5,5′-tetraphenyl-1H,1′H-4,4′-bipyrazole (1) Bipyrazole 1 was synthesized by a modified procedure.19 To a solution of 15.00 g (29.90 mmol) di-potassium-3,3′-5,5′-tetraphenyl-1,1′-dihydroxy-4,4′-bipyrazol-2,2′-dioxide 34 in 600 mL glacial acetic acid, 45.00 g (688 mmol) zinc powder was added and the resulting suspension was heated to reflux. After completion of the reaction (monitored by TLC) the mixture was cooled to r.t. and filtered to remove the excess of zinc powder. | [] | [] | ["3,3′,5,5′-tetraphenyl-1H,1′H-4,4′-bipyrazole", "Bipyrazole 1"] | ["zinc powder--45.00 g, 688 mmol"] | [] | ["di-potassium-3,3′-5,5′-tetraphenyl-1,1′-dihydroxy-4,4′-bipyrazol-2,2′-dioxide--15.00 g, 29.90 mmol"] | [] | [] | ["glacial acetic acid--600 mL"]
ic970627r | As above, the pyrazole (12.0 g, 69.3 mmol) and KBH 4 (934 mg, 17.3 mmol) were converted to the raw (pyrazolyl)borate. This was carefully powdered and heated to reflux in toluene (250 mL), and the mixture was cooled to 40 °C and filtered. The residue was dried in vacuo and then heated to reflux in undried acetonitrile (200 mL), the solution was filtered hot, and the filtrate was kept at -25 °C for crystallization. A 3.63 g (37%) yield of KTp Pic,Me ‚2H 2 O was obtained as a colorless powder, mp 198 °C. IR (KBr, cm -1 ): 3359w (H 2 O), 2450m (BH), 1609m, 1568m, 1540m (ring vibrations). | [] | [] | ["KTp Pic,Me ‚2H 2 O"] | [] | ["KBH 4--934 mg, 17.3 mmol"] | ["pyrazole--12.0 g, 69.3 mmol"] | [] | [] | ["toluene--250 mL", "acetonitrile--200 mL"]
s1600536813006430 | S2. Experimental Cu(NO 3 ) 2 .3H 2 O (0.0063 g, 0.025 mmol) and bpydbH 2 (0.0099 g, 0.025 mmol) were suspended in a mixed solvent of dimethylformamide (DMF) (4 ml) and H 2 O (0.5 ml), and heated in a 15 ml Teflon-lined stainless-steel autoclave at 80°C for 3 days. After the autoclave was cooled to room temperature slowly, green crystals were collected by filtration and washed with DMF, and dried in air (yield: 65% based on Cu). | [] | [] | ["Cu(NO 3 ) 2 .3H 2 O", "bpydbH 2"] | ["Cu(NO 3 ) 2 .3H 2 O--0.0063 g, 0.025 mmol"] | [] | ["bpydbH 2--0.0099 g, 0.025 mmol"] | ["80°C"] | ["3 days"] | ["dimethylformamide (DMF)--4 ml", "H 2 O--0.5 ml"]
b509294a | Synthesis [Cd(NO 3 ) 2 (pyz) 2 ] ∞ ,1. Attempts to prepare bulk quantities of 1 by rapid precipitation were unsuccessful. Single crystals were grown by slow diffusion of layered solutions of Cd(NO 3 ) 2 ·4H 2 O in i PrOH over pyz in CH 2 Cl 2 .[Cd 2 (NO 3 ) 4 (pyz) 3 (H 2 O) 2 ] ∞ ,2. Attempts to prepare bulk quantities of 2 by rapid precipitation were unsuccessful. Single crystals were grown by slow diffusion of layered solutions of Cd(NO 3 ) 2 ·4H 2 Oin i PrOH over pyz in CH 2 Cl 2 . | [] | [] | ["[Cd(NO 3 ) 2 (pyz) 2 ] ∞", "[Cd 2 (NO 3 ) 4 (pyz) 3 (H 2 O) 2 ] ∞"] | ["Cd(NO 3 ) 2 ·4H 2 O--not available"] | [] | ["pyz--not available"] | [] | [] | ["i PrOH--not available", "CH 2 Cl 2--not available"]
zaac.201500051 | The vial was sealed, heated in an oil bath at 85 °C for 24 h, and cooled slowly to 25 °C. Blue crystals of 1 (38 mg, 46% yield based on Cu) were isolated after washing with distilled water, ethanol, and acetone and drying in air. C 26 H 27 CuN 4 O 8.5 : calcd. C 52.48; H 4.57; N 9.42%; found C 52.31; H, 4.31; N, 9.84%. IR: ν ˜ = 3063 (w, br), 1632 (s), 1574 (s), 1557 (w), 1461 (s), 1438 (m), 1363 (s), 1287 (s), 1263 (s), 1227 (w), 1161 (w), 1084 (w), 1063 (w), 1044 (w), 1002 (s), 908 (w), 847 (m), 815 (w), 767 (s), 744 (m), 719 (m), 669 (m) cm –1 . | [] | [] | ["C 26 H 27 CuN 4 O 8.5"] | [] | [] | [] | ["85 \nC"] | ["24 h"] | []
b920775a | Synthesis of compound 1 To a boiling solution of Bi(NO 3 ) 3 ·5H 2 O (0.485 g, 1 mmol) in water (50 cm 3 ) was added the carboxylic acid (0.246 g, 3 mmol) and the clear solution obtained was reﬂuxed for a further 2 h.The solution was ﬁltered to remove any suspended impurities and the clear, colourless ﬁltrate allowed to cool slowly. After 2 d, colourless crystals suitable for X-ray single crystal analysis were formed. Yield: 0.320 g, 56%. Elemental analysis (calc): C, 37.45 (37.58); H, 2.17 (2.10); N, 7.41 (7.30); Mp: >320 ◦ C; IR (cm -1 ) 3074(w), 2926(w), 1651(s), 1591(s), 1568(m), 1462(m), 1332(s), 1290(m), 1238(m), 1161(w), 1089(w), 1047(m), 1010(w), 833(s), 763(s), 694(s), 632(m). The compound was insoluble in common organic solvents and hence NMR spectra were not recorded. | [] | ["2 d"] | ["Bi(NO 3 ) 3 ·5H 2 O"] | ["Bi(NO 3 ) 3 ·5H 2 O--0.485 g, 1 mmol"] | [] | ["carboxylic acid--0.246 g, 3 mmol"] | [] | ["2 h"] | ["water--50 cm 3"]
c1ce05396e | [Cu(atr) 2 (H 2 O)(H 2 btec)] n (3). A methanol solution (5.0 mL) containing H 4 btec (25.4 mg, 0.1 mmol) and atr (25.2 mg, 0.3 mmol) was carefully layered onto a buffer layer of ethyl acetate (2.0 mL) in a straight glass tube, below which an aqueous solution of Cu(ClO 4 ) 2 $6H 2 O (74.2 mg, 0.2 mmol) was placed. Upon slow evaporation of the mixture at room temperature, blue block-shaped crystals appeared on the wall of the tube within one week, and were washed with ethanol and water, and dried in air. Yield: 46% based on H 4 btec. Anal. | [] | [] | ["[Cu(atr) 2 (H 2 O)(H 2 btec)] n", "NaN"] | ["Cu(ClO 4 ) 2 $6H 2 O--74.2 mg, 0.2 mmol"] | [] | ["H 4 btec--25.4 mg, 0.1 mmol", "atr--25.2 mg, 0.3 mmol"] | [] | ["one week"] | ["methanol--5.0 mL", "ethyl acetate--2.0 mL", "water--NaN"]
00958970902902705 | 2.5.1. Preparation of [Fe II (H 2 O) 6 ][(C 9 H 7 NO 3 ) 2 Fe II ] .H 2 O (1). A solution of KHL (0.11 g, 0.5 mmol) in methanol (10 mL) was added to a methanol solution (15 mL) containing FeSO 4 2H 2 O (0.08 g, 0.5 mmol). The dark red-brown mixture was stirred for 3 h and then concentrated to 5 mL volume. The solution was put into a column with silica gel to further separate using mixed hexane and acetone. After the resulting solution was stored for about 30 days, several black-red crystals were obtained, washed with methanol and ethanol extensively, and dried under vacuum to afford 0.30 g of the Table 1. Crystallographic data for 1, 2 and 3. | [] | ["30 days"] | ["[Fe II (H 2 O) 6 ][(C 9 H 7 NO 3 ) 2 Fe II ] .H 2 O"] | ["FeSO 4 2H 2 O--0.08 g, 0.5 mmol"] | [] | ["KHL--0.11 g, 0.5 mmol"] | [] | ["3 h"] | ["methanol--10 mL"]
j.jssc.2017.05.041 | 2.2. Hydrothermal synthesis of the [Eu 2 (Btec) 1,5 (H 2 O)] n A mixture of EuCl 3 ·6H 2 O (73 mg, 0.2 mmol), 1,2,4,5-benzenetetracarboxylic acid (38 mg, 0.15 mmol), 2,2’-bipyridine (30 mg, 0.2 mmol), H 2 O (30 mL) and aqueous solution of NaOH (0.15 mL, 0.15 mmol and 1 mol L -1 ) was sealed in 40 mL stainless-steel reactor with Teﬂon liner and heated up to 160 °C for 3 days, then slowly cooled to room temperature during 2 days. Colorless crystals were collected and washed with water and ethanol, with a yield of 39%. Anal. Found (Calcd.) for C 30 H 10 Eu 4 O 26 , in weight percent: C, 25.84% (25.98%); H, 0.72% (0.83%); Selected IR data (ν) (in cm −1 ): 3452 νOH (s), 3063 νCH (w), 1612 ν as COO (vs), 1600 ν as COO (vs), 1548 ν as COO (vs), 1531 ν as COO (vs), 1505 ν as COO (vs), 1488 ν as COO (vs), 1434 ν s COO (vs),1385 ν s COO (vs), 1368 ν s COO (vs), 1308 ν ring (s),1293 (s), 1251 νC-O (m), 1182 δCH + ν ring (m), 1170 (m), 1141 δ ring + ν ring (m), 934 νCCO 2 (w), 899 (w), 876 δ ring + γCH (m), 832 γCH (s), 811 (m), 765 δCOO (s), 731 (m), 710 (w), 650 (w), 622 δ ring (s), 585 (s), 553 (m), 515 (s) 461 (w), 413 (w) cm −1 . | [] | ["2 days"] | ["[Eu 2 (Btec) 1,5 (H 2 O)] n", "C 30 H 10 Eu 4 O 26"] | ["EuCl 3 \n6H 2 O--73 mg, 0.2 mmol"] | ["NaOH--0.15 mL, 0.15 mmol and 1 mol L -1"] | ["1,2,4,5-benzenetetracarboxylic acid--38 mg, 0.15 mmol", "2,2’-bipyridine--30 mg, 0.2 mmol"] | ["160 \nC"] | ["3 days"] | ["H 2 O--30 mL"]
c0ce00864h | {[Mn 3 (TBIP) 2 (HTBIP) 2 ((CH 3 ) 2 CHOH) 2 ]} n (2). A mixture of Mn 2 (CO) 10 (0.13 mmol, 0.05 g), H 2 TBIP (0.33 mmol, 0.07 g) was kept in a 20 mL of Teﬂon-lined stainless steel vessel with 7 mL of mixed-solvent of CH 3 CN, Pr i OH and H 2 O (v/v/v ¼ 2 : 4 : 1). The mixture was heated to 120  in 4 h and kept to this temperature for 2 d. The reaction system was cooled slowly to room temperature during another two days. Colourless lamellar crystals of 2 were collected, washed thoroughly with alcohol and dried in air at room temperature (yield: 70 mg, 72% based on Mn). Anal. calcd for C 54 H 66 Mn 3 O 18 (1167.89): C 55.53, H 5.65; found: C 55.46, H 5.55. IR (KBr, cm 1 ): 3303 w, 3027 m, 1623 vw, 1604 w, 1541 s, 1437 s, 1375 s, 1312 vw, 1273 vw, 1119 w, 1021 w, 912 w, 817 w, 746 w, 719 m, 697 vw, 579 vw. | [] | [] | ["[Mn 3 (TBIP) 2 (HTBIP) 2 ((CH 3 ) 2 CHOH) 2 ] n", "C 54 H 66 Mn 3 O 18"] | ["Mn 2 (CO) 10--0.13 mmol, 0.05 g"] | [] | ["H 2 TBIP--0.33 mmol, 0.07 g"] | ["120 \nC"] | ["2 d"] | ["CH 3 CN--7 mL", "Pr i OH--7 mL", "H 2 O--7 mL"]
ic011281u | The solution was allowed to stand at room temperature until cubicshaped violet crystals formed in 1-2 days, which were filtered off, washed with the aqueous solution (2.5 mL) of phenol (0.23 g), and dried in air. Yield: 87%. Anal. Calcd for Cu 3 C 102 H 150 N 18 O 27 : C, 54.42; H, 6.72; N, 11.20. Found: C, 54.91; H, 5.46; N, 10.72.FT-IR (Nujol mull, cm -1 ): 3267 (s), 3148 (s), 1652 (m), 1605 (s), 1559 (s), 1349 (s). UV/vis (diffuse reflectance spectrum, λ max ): 275, 538 nm.X-ray Diffraction Measurements. Intensity data for 1 and 2 were collected with an Enraf-Nonius Kappa CCD diffractometer (Mo KR, λ ) 0.71073 Å, graphite monochromator). Preliminary orientation matrixes and unit cell parameters were obtained from the peaks of the first 10 frames and were then refined using the whole data set. Frames were integrated and corrected for Lorentz and polarization effects using DENZO. | [] | [] | ["Cu 3 C 102 H 150 N 18 O 27"] | [] | [] | ["phenol--0.23 g"] | [] | ["1-2 days"] | ["aqueous solution--2.5 mL"]
s2053229618009312 | Yellow block-shaped crystals of (I) were ﬁltered off, washed with ethanol and distilled water, and then dried in air (yield: 397 mg, 81% based on Cd). Analysis calculated for C 21 H 17 CdN 3 O 4 : C 51.71, H 3.51, N 8.61%; found: C 51.98, H 3.36, N 8.79%. IR (KBr disc, ,cm 1 ): 3443 (m), 3347 (m), 3233 (m), 1658 (m), 1627 (s), 1559 (s), 1478 (s), 1433 (s), 1336 (s), 1204 (m), 1125 (m), 1028 (s), 979 (s), 82 6 (s), 769 (s), 729 (s), 525 (m). | [] | [] | ["C 21 H 17 CdN 3 O 4"] | [] | [] | [] | [] | [] | []
c4dt02823f | Synthesis of 2 ∞ [(NiL) 2 Cd(µ 1,5 -N(CN) 2 ) 2 ] n (2). Compound 2 was synthesized in a similar way to 1 but using anhydrous Cd(ClO 4 ) 2 instead of Ni(ClO 4 ) 2 ·6H 2 O. The precursor “metalloligand” [NiL] (0.642 g, 2 mmol) was dissolved in methanol (20 mL) and then an aqueous solution (1 mL) of anhydrous Cd-(ClO 4 ) 2 (0.311 g, 1 mmol) followed by an aqueous solution (1 mL) of sodium dicyanamide (0.180 g, 2 mmol) were added to this solution. The solution was stirred for 1 h at room temperature. Here also, a green product separated out during Scheme 1 Bent and linear trinuclear nodes are formed depending on the coordination geometry of the central hetero-metal ions (M). | [] | [] | ["2 ∞ [(NiL) 2 Cd(µ 1,5 -N(CN) 2 ) 2 ] n"] | ["anhydrous Cd(ClO 4 ) 2--0.311 g, 1 mmol"] | [] | ["[NiL]--0.642 g, 2 mmol", "sodium dicyanamide--0.180 g, 2 mmol"] | ["room temperature"] | ["1 h"] | ["methanol--20 mL", "aqueous solution--1 mL"]
j.ica.2009.04.004 | 2.2. Synthesis of {Zn(O 2 C[PEP(hexyl) 2 EP]CO 2 )(DMF) 2 }(1) Zn(NO 3 ) 2  6H 2 O (0.033 g, 0.110 mmol) and HO 2 C[PEP(hexyl) 2 EP]CO 2 H (0.059 g, 0.110 mmol) were dissolved in DMF (6.0 mL, 77 mmol) and distilled water (0.2 mL, 11 mmol) was added. The resulting solution was charged into a Teﬂon-lined stainless-steel autoclave (8 mL internal capacity) and kept in an oven at 105 °C for 42 h. Colourless crystals of 1 (0.076 g, 93% based on Zn) were obtained by ﬁltration, washing with DMF and subsequent drying. | [] | [] | ["{Zn(O 2 C[PEP(hexyl) 2 EP]CO 2 )(DMF) 2 }(1)"] | ["Zn(NO 3 ) 2 \n6H 2 O--0.033 g, 0.110 mmol"] | [] | ["HO 2 C[PEP(hexyl) 2 EP]CO 2 H--0.059 g, 0.110 mmol"] | ["105 \n°C"] | ["42 h"] | ["DMF--6.0 mL, 77 mmol", "distilled water--0.2 mL, 11 mmol"]
zaac.201300222 | Synthesis of Compound 2-Mn: A colorless crystalline powder was obtained by the reaction of Mn(NCS) 2 (136 mg, 0.8 mmol) and 1,2bis(4-pyridyl)-ethane (147 mg, 0.8 mmol) in methanol (3 mL). Yield based on Mn(NCS) 2 : 275 mg (96.9%). C 14 H 12 MnN 4 S 2 (355.34): calcd. C 47.32, H 3.40, N 15.77, S 18.05%; found: C 47.28, H 3.38, N 15.75, S 18.06%. IR (ATR): ν ˜ max = 2093 (s), 1609 (m), 1556 (m), 1505 (m), 1426 (m), 1281 (m), 1227 (m), 1148 (w), 1068 (m), 1015 (m), 954 (w), 929 (w), 869 (w), 810 (s), 788 (w), 629 (m), 545 (m), 520 (s), 493 (s), 474 (s) cm –1 (see Figure S6, Supporting Information). | [] | [] | ["2-Mn", "C 14 H 12 MnN 4 S 2"] | ["Mn(NCS) 2--136 mg, 0.8 mmol"] | [] | ["1,2bis(4-pyridyl)-ethane--147 mg, 0.8 mmol"] | [] | [] | ["methanol--3 mL"]
cg500371n | Synthesis of [Co 2 (L 3 ) 2 (1,3-BDC) 2 ]·4H 2 O(9).The synthesis process of 9 was similar to that of 8 except for L 3 (0.027 g, 0.10 mmol) as the replacement of L 2 , and NaOH (0.0160 g, 0.40 mmol) was added to adjust the pH of the reaction mixture. Light pink crystals of 9 were collected. Yield 58% based on Co. Anal. Calc. for C 44 H 44 Co 2 N 8 O 16 (1058.73): C, 49.87; H, 4.16; N, 10.58%. Found: C, 49.89; H, 4.20; N, 10.57%. IR (KBr, cm −1 ): 3425s, 3062m, 1676s, 1615s, 1555s, 1485s, 1400s, 1344s, 1285w, 1238m, 1110w, 957w, 805s, 767s, 618m. | [] | [] | ["[Co 2 (L 3 ) 2 (1,3-BDC) 2 ]·4H 2 O", "C 44 H 44 Co 2 N 8 O 16"] | [] | ["NaOH--0.0160 g, 0.40 mmol"] | ["L 3--0.027 g, 0.10 mmol"] | [] | [] | []
j.poly.2007.12.017 | 2.2.2. [Cu II (LH)(l 1,5 -dca)] n (NO 3 ) n (2) A methanol solution (25 mL) of Cu(NO 3 ) 2  3H 2 O (0.12 g, 0.5 mmol) and 4-terpyridone (0.125 g, 0.5 mmol) was reﬂuxed for 1 h. The resulting blue solution was cooled to room temperature. To this blue solution, an aqueous solution (5 mL) of sodium dicyanamide (0.178 g, 2 mmol) was dropwise added with stirring. After a few minutes blue precipitate started to deposit. After 1 h stirring, the blue compound was collected by ﬁltration and washed with methanol. Recrystallization on diﬀusing diethylether to a dimethylformamide solution yielded blue crystalline compound containing diﬀraction quality single crystals. Yield: 0.11 g (50%). Anal. Calc. for C 17 H 11 CuN 7 O 4 : C, 46.31; H, 2.51; N, 22.24. Found: C, 46.40; H, 2.42; N, 22.20%. | [] | [] | ["[Cu II (LH)(l 1,5 -dca)] n (NO 3 ) n", "C 17 H 11 CuN 7 O 4"] | ["Cu(NO 3 ) 2 ? 3H 2 O--0.12 g, 0.5 mmol"] | ["sodium dicyanamide--0.178 g, 2 mmol"] | ["4-terpyridone--0.125 g, 0.5 mmol"] | ["reflux", "room temperature"] | ["1 h", "1 h stirring"] | ["methanol--25 mL", "diethylether--recrystallization", "dimethylformamide--recrystallization"]
cg060619y | Synthesis of 8. An acetone solution of L (0.37 g, 1.25 mmol) was layered on the top of an aqueous solution of Ag 2 SO 4 (0.31 g, 1.00 mmol), which gave colorless crystals after three weeks. The crystals were collected, washed by ether, and then dried under vacuum. Several different M to L ratios have been tried to grow crystals for 8, which afforded the same structure, indicating that the stoichiometry of 8 is independent of the metal-to-ligand ratio. Yield: 0.54 g (51%, based on Ag). Anal. Calcd for C 40 H 45 Ag 2 N 10 O 9 S (MW ) 1057.65): C, 45.80; H, 3.92; N, 12.97%. Found: C, 45.49; H, 4.30; N, 13.27%. IR (cm -1 ): 3420(w), 3287 [br, ν s (N-H)], 1703 [s, ν s (CdO)], 1666 [s, ν s (CdO)], 1605 [br, ν as (COO ) + ν(CdN)], 1577(s), 1470(s), 1437(s), 1319 [s, ν s (COO )], 783(m), 625(w), 566(w), 517(w). | [] | [] | ["8"] | ["Ag 2 SO 4--0.31 g, 1.00 mmol"] | [] | ["L--0.37 g, 1.25 mmol"] | [] | ["three weeks"] | ["acetone solution--not specified", "aqueous solution--not specified", "ether--not specified"]
acs.inorgchem.7b03099 | Calcd for C 41.5 H 48.5 N 7.5 O 12.5 Zn 2 : C, 50.70; H, 4.97; N 10.68%. Found: C, 50.65; H, 4.98; N, 10.65%. IR (KBr pellet, cm −1 ): 3286 (w), 3177 (w), 1683 (w), 1662 (w), 1608 (s), 1584 (s), 1518 (m), 1498 (w), 1393 (w), 1354 (s), 1277 (w), 1199 (w), 1188 (w), 1138 (w), 1088 (w), 1007 (w), 984 (w), 955 (w), 926 (w), 886 (w), 857 (w), 792 (s), 671 (w), 643 (w), 576 (w), 480 (m). | [] | [] | ["C 41.5 H 48.5 N 7.5 O 12.5 Zn 2"] | [] | [] | [] | [] | [] | []
acs.inorgchem.8b02158 | Synthesis of HBNU-2 from Cu 3 Cluster. The Cu 3 cluster (25.5 mg, 0.1 mmol), H 2 BDC (50 mg, 0.3 mmol), 5 mL of DMF, 0.5 mL of water, and 0.5 mL of EtOH were mixed in a 20 mL vial. The mixture was stirred till the solution got clear and then heated in a 100 °C oven for about 72 h. After cooling to room temperature, dark red crystals were collected and then washed with DMF and air dried (yield: 30 mg, 65% based on Cu 3 cluster). Elemental analysis for HBNU-2 = C 50 H 61 N 16 O 19 Cu 7 , calculated (%): C, 36.73; H, 3.73; N, 13.71. Found (%): C, 35.02; H, 2.15; N, 12.85. | [] | [] | ["HBNU-2", "C 50 H 61 N 16 O 19 Cu 7"] | ["Cu 3 cluster--25.5 mg, 0.1 mmol"] | [] | ["H 2 BDC--50 mg, 0.3 mmol"] | ["100 \nC"] | ["72 h"] | ["DMF--5 mL", "water--0.5 mL", "EtOH--0.5 mL"]
j.ica.2010.10.011 | Diamagnetic correction was estimated from Pascal’s constants.2.2. Synthesis of the complexes 2.2.1. Synthesis of [Cu 4 (H 2 dstc) 4 (phen) 4 ]12H 2 O(1) A mixture of Cu(NO 3 ) 2 3H 2 O (0.10 mmol, 24.1 mg), 3,3 0 ,4,4 0 diphenylsulfonetetracarboxylic dianhydride (DSPA) (0.05 mmol, 17.9 mg), phen (0.05 mmol, 9.9 mg) and water (15 ml) was stirred for 20 min in air, then transferred and sealed in a 25 mL Teﬂon reactor, which was heated at 160 °C for 72 h. Well-shaped blue block crystals were obtained when the solution was cooled to room temperature at a rate of 5 °Ch 1 . Yield: 65%. Anal. Calc. for C 112 H 88 Cu 4 N 8 O 52 S 4 (2760.37): C, 48.73; H, 3.21; N, 4.06. Found: C, 48.52; H, 2.97; N, 4.01%. IR (KBr, cm 1 ): 3423(s), 3068(w), 2925(w), 2614(w), 1713(s), 1643(s), 1569(s), 1519(w), 1478(w), 1430(s), 1379(s), 1323(s), 1252(m), 1170(w), 1145(m), 1120(w), 1091(m), 1065(m), 895(w), 848(s), 794(s), 720(s), 667(w), 643(w), 562(m). | [] | [] | ["[Cu 4 (H 2 dstc) 4 (phen) 4 ]\n12H 2 O", "C 112 H 88 Cu 4 N 8 O 52 S 4"] | ["Cu(NO 3 ) 2 \n3H 2 O--0.10 mmol, 24.1 mg"] | [] | ["3,3 0 ,4,4 0 diphenylsulfonetetracarboxylic dianhydride (DSPA)--0.05 mmol, 17.9 mg", "phen--0.05 mmol, 9.9 mg"] | ["160 \nC"] | ["72 h"] | ["water--15 ml"]
c4dt01443j | with a minimum amount of ice cold water (0.5 mL × 2) and then with water–acetone (1 : 2) mixture. The isolated crystals were dried under vacuum and weighed. Yield 0.180 g (24%).The precipitate (0.060 g) obtained during the reaction was not characterized. Anal. Calcd for (H 3 O) 2 [Cu 6 (μ 3 -OH) 2 (L) 6 (NH 3 )]·8H 2 O: C, 40.91; H, 4.63; N, 5.57; found C, 40.73; H, 4.30; N, 5.76. UV/Vis (MeOH): λ max ,nm(ε,M −1 cm −1 , /Cu 6 unit): 223 (108 000), 242 (152 000), 268 (66 600), 368 (26 700), 650 (670). [α] 25 D = 90° in MeOH, c = 0.1. IR (KBr, cm −1 ): 3382 (broad and weak), 1639(s), 1599(s), 1540(s), 1470(m), 1443(s), 1400(m), 1384, 1354, 1292(s), 1200(s), 911, 799, 779, 676, 576 and 546. µ eﬀ (powder, 298 K): 1.79µ B /Cu. Λ M (ohm −1 cm 2 mol −1 ): 37 in MeOH.Acknowledgements This work was supported by the Science & Engineering Research Board (SERB), New Delhi (grant no. SR/S1/IC-69/ 2010). Circular dichroism, X-ray diﬀraction and SQUID measurement facilities were generously provided by DBT Programme Support funded by the Department of Biotechnology (Project no. BT/01/NE/PS/08), IIT Guwahati, CIF IIT Guwahati and Department of Physics, IIT Kanpur respectively. We thank Prof. Siddartha Sankar Ghosh and Dr Chandan Mukherjee of IIT Guwahati and Suman Kumar Burman of IIT Kanpur for helpful discussion. We thank Dr Mohitosh Dey of IIT Guwahati, Mr Bireswar of IIT Kanpur for measurements. Analytical facilities used were provided by IIT Bombay, Guwahati Biotech Park, and IISc Bangalore. | [] | [] | ["(H 3 O) 2 [Cu 6 (μ 3 -OH) 2 (L) 6 (NH 3 )]·8H 2 O"] | [] | [] | [] | [] | [] | []
j.inoche.2014.06.010 | Colorless crystals of compound 1 were thermally synthesized by reacting Zn(OAc) 2 ·4H 2 O, H 3 btb and bib and mixed methanol/deionized water solvent at 150 °C for 72 h [13].The asymmetric unit of 1 contains one Zn atom, one uniq ue btb, one Hbib, two free H 2 O molecules and one CH 3 OH molecules. Fig. 1a shows the stick view of the local tetrahed ral geometry around the Zn(II) atom. The Zn1 is four-coordinated by three O atoms through three monodentate-bridging carboxylate groups from btb ligand and one N atom from bib ligand. Each Zn(II) center is connected by btb ligands to give a 2D rhombic layer with large windows of 15.7 × 16.5 Å by diagonal (Fig. 1b). Both taking the Zn(II) centers and btb ligands as 3-connecting nodes,thelayercanbesimpliﬁed as the 6 3 net illustra ted in Fig. 1c. | [] | [] | ["compound 1"] | ["Zn(OAc) 2 \n4H 2 O--NaN"] | [] | ["H 3 btb--NaN", "bib--NaN"] | ["150 °C"] | ["72 h"] | ["mixed methanol/deionized water--NaN"]
s1387-7003(01)00362-8 | The reactions of K 4 Mo 2 Cl 8 with 4-Ph 2 PðSÞC 6 H 4 CO 2 H 1 was carried out with a procedure similar to that in Section 2.1 to give 4 as red microcrystals. Yield 75%.2.3. Synthesis of Mo 2 ðl-O 2 CC 6 H 4 -4-PPh 2 Þ 4 ðAuClÞ 4 ð5Þ and Mo 2 ðl-O 2 CC 6 H 4 -2-PPh 2 Þ 4 ðAuClÞ 4 ð6Þ A solution of AuClðC 4 H 8 SÞ [10] (64 mg, 0.20 mmol) in dichloromethane (5 ml) was added to one of 1 (74 mg, 0.05 mmol) in 40 ml of dichloromethane. The mixture was stirred at room temperature for 2 h, ﬁltered, and the solvent evaporated from the ﬁltrate to aﬀord 5 as a red powder that was washed with diethyl ether (2  5 ml). | [] | [] | ["Mo 2 ðl-O 2 CC 6 H 4 -4-PPh 2 Þ 4 ðAuClÞ 4", "Mo 2 ðl-O 2 CC 6 H 4 -2-PPh 2 Þ 4 ðAuClÞ 4"] | ["AuClðC 4 H 8 SÞ--64 mg, 0.20 mmol"] | [] | ["4-Ph 2 PðSÞC 6 H 4 CO 2 H--not specified"] | ["room temperature"] | ["2 h"] | ["dichloromethane--5 ml"]
c8ra09207a | Synthesis of complex 6. The synthesis process of complex 6 is very similar to that of 5, except that H 2 SA ligand is replaced by H 2 AA ligand (0.0146 g, 0.1 mmol). The obtained solid is a mixture of yellow block crystals and powder. The crystals of complex 6 are picked out from the solid mixture in 60% yield based on Tb(NO 3 ) 3 $6H 2 O. Anal. calc. for C 26 H 19 N 4 O 6 Tb (6) (%): C, 48.59; H, 2.96; N, 8.72. Found (%): C, 48.53; H, 3.01; N, 8.77.IR (KBr pellet, cm 1 ): complex 6: n ¼ 3228 (m), 2948 (w), 1549 (s), 1435 (m), 1389 (m), 1328 (m), 1079 (m), 820 (s), 744 (s), 653 (w), 516 (w). Fig. S1f† exhibits the IR spectrum of the complex 6. | [] | [] | ["complex 6", "C 26 H 19 N 4 O 6 Tb"] | ["Tb(NO 3 ) 3 $6H 2 O--NaN"] | [] | ["H 2 AA--0.0146 g, 0.1 mmol"] | [] | [] | []
c3ce40528a | Synthesis of [Ni(HL)(H 2 O) 2 ]?H 2 O (10). A mixture of Ni(NO 3 ) 2 ?6H 2 O (0.029 g, 0.1 mmol), H 3 L (0.023 g, 0.067 mmol), triethylamine (0.05 mL), and H 2 O (8 mL) was placed in a 15 mL Teflon reactor. The mixture was heated at 140 uC for 3 days. | [] | [] | ["[Ni(HL)(H 2 O) 2 ]?H 2 O", "10"] | ["Ni(NO 3 ) 2 ?6H 2 O--0.029 g, 0.1 mmol"] | [] | ["H 3 L--0.023 g, 0.067 mmol"] | ["140 uC"] | ["3 days"] | ["H 2 O--8 mL", "triethylamine--0.05 mL"]
cm8027687 | Tetrakis[(4-methylthiophenyl)ethynyl]phenylsilane (TMPES).An n-butyllithium solution (1.6 M in hexane, 4.4 mL) diluted with THF (7.0 mL) was added dropwise to a THF solution (10.0 mL) of 4-ethynyl-1-methylthiobenzene (0.69 g, 4.7 mmol) at -78 °C under nitrogen protection. With the temperature maintained at -78 °C, a solution of anhydrous zinc chloride (0.96 g, 7.0 mmol) in THF (3.0 mL) was then added dropwise. The resulting mixture was then slowly warmed to rt. Under N 2 protection, the solution of the Cl-Zn-methylthiophenylacetylide was transferred via cannula into a degassed Schlenk tube that was previously loaded with Scheme 1 a a Reagents and conditions: (A) TMSA, Pd(PPh 3 ) 2 Cl 2 , PPh 3 , CuI, triethylamine/THF, 90 °C; TBAF, THF, rt; (B) EMTB, n-butyllithium, ZnCl 2 , THF, -78 °C; Pd(PPh 3 ) 4 , toluene, 120 °C. | [] | [] | ["TMPES"] | ["anhydrous zinc chloride--0.96 g, 7.0 mmol"] | [] | ["4-ethynyl-1-methylthiobenzene--0.69 g, 4.7 mmol"] | ["-78 \nC", "rt"] | [] | ["THF--10.0 mL", "hexane--4.4 mL"]
chem.200701502 | [Sr([15]crown-5)(N 3 )ACHTUNGTRENNUNG(NO 3 )]: This was obtained as a small number of colourless crystals from a solution of [Sr([15]crown-5)(N 3 ) 2 ] adventitiously contaminated with nitrate in MeOH-diethyl ether (see text). Elemental analysis calcd (%) for C 10 H 20 N 4 O 8 Sr: C 29.2, H 4.9, N 13.6; found: C 29.6, H 5.3, N 13.2; IR (Nujol): n˜ = 2045 (s), 1340 (sh), 1295 (m), 1108 (m), 1080 (s), 1036 (m), 956 (m), 926 (w), 862 (m), 832 (w), 620 (m), 625 (w), 560 (w) cm 1 . | [] | [] | ["[Sr([15]crown-5)(N 3 )ACHTUNGTRENNUNG(NO 3 )]"] | [] | [] | [] | [] | [] | ["MeOH-diethyl ether--not specified"]
ic202624e | 2.2.1. Synthesis of Tris(4-bromophenyl)amine.30 Triphenylamine (4.78 g, 19.48 mmol) was dissolved in 30 mL of chloroform and cooled to 0 °C prior to the dropwise addition of bromine (9.27 g, 58 mmol). After complete addition of the bromine, the resulting green solution was stirred for another hour and the crude product was precipitated via the addition of 50 mL of hot ethanol. The product then was allowed to crystallize overnight at −18 °C, before the precipitate was ﬁltered oﬀ and dried under vacuum. Tris(4bromophenyl)amine (7.54 g, 80%) was obtained as white crystals: mp 143−144 °C. | ["-18 °C"] | ["overnight"] | ["Tris(4-bromophenyl)amine"] | [] | [] | ["Triphenylamine--4.78 g, 19.48 mmol", "bromine--9.27 g, 58 mmol"] | ["0 °C"] | ["1 hour"] | ["chloroform--30 mL", "ethanol--50 mL"]
b920737f | [Zn(L 1 ) 2 (H 2 O) 1.5 ] n ,2.Yield: 75% (based on L 1 ). Anal. Calcd % (found) for C 24 H 19 N 2 O 5.5 Zn: C, 58.97 (58.20); H, 3.92 (3.99); N, 5.73 (5.42). IR n KBr (cm 1 ): 3424 br, 1616 s, 1572 m, 1510 w, 1439 w, 1381 s, 1274 w, 1226 w, 1071 w, 1027 w, 823 w, 769 m, 740 w, 684 m, 629 w. | [] | [] | ["[Zn(L 1 ) 2 (H 2 O) 1.5 ] n", "C 24 H 19 N 2 O 5.5 Zn"] | [] | [] | [] | [] | [] | []
b709199k | Synthesis of [Eu(Hbptc)(H 2 O)]:Gd The Gd-doped compounds were prepared following the same procedure as for complex 1 using EuCl 3 ·6H 2 O and GdCl 3 ·6H 2 O (Gd in total metal molar ratio: 2, 3, 4 and 5%) instead of 100% EuCl 3 ·6H 2 O. In the case of the 4% Gd-doped compound for example, colorless block-like crystals were obtained. Yield: 0.032 g (64.99% based on total Ln). Found C, 38.56; H, 2.01. Calc. | [] | [] | ["[Eu(Hbptc)(H 2 O)]:Gd"] | ["EuCl 3 \n6H 2 O--100%", "GdCl 3 \n6H 2 O--Gd in total metal molar ratio: 2, 3, 4 and 5%"] | [] | [] | [] | [] | []
ch09473 | 519m. δ H ([D6]DMSO, 300 MHz, 298 K) 8.60 (d, 4H, Py–H), 7.60 (d, 4H, Py–H), 7.55 (s, 2H, CH=CH). Anal. Calc. for C 16 H 10 N 2 F 6 O 4 Zn: C 40.57, H 2.13, N 5.91. Found: C 40.6, H 2.22, N 5.99%.Complex 7 after UV Irradiation for 30 h in Solid State The crystals were sandwiched between two glass slides and were irradiated for 30 h. δ H ([D6]DMSO, 300 MHz, 298 K) 8.34 (d, 4H, Py–H), 7.24 (d, 4H, P–H), 4.67 (s, 2H, CH–CH). | [] | ["30 h"] | ["C 16 H 10 N 2 F 6 O 4 Zn"] | [] | [] | [] | [] | [] | []
c3dt50247c | Synthesis of [Cu 2 I 2 (L3)] n (3). ACH 3 CN solution of CuI (0.2 mmol, 38 mg) was added to a test tube. A mixture of CH 3 CN–Et 2 O (1 : 1, 6 mL) was carefully layered on top, followed by addition of a layer of an Et 2 O solution (5 mL) of ligand L3 (0.1 mmol, 20 mg). Slow diﬀusion resulted in yellow plate crystals of 3 after about two weeks. Yield: 44 mg (75%). Anal. Calcd for C 11 H 10 Cu 2 I 2 N 2 S (583.15): C, 22.65; H, 1.73; N, 4.80%. | [] | [] | ["[Cu 2 I 2 (L3)] n", "C 11 H 10 Cu 2 I 2 N 2 S"] | ["CuI--0.2 mmol, 38 mg"] | [] | ["L3--0.1 mmol, 20 mg"] | [] | ["two weeks"] | ["CH 3 CN--6 mL", "Et 2 O--5 mL"]
j.jssc.2007.12.008 | All reagents were used as received without further puriﬁcation. Elemental analyses were conducted by Galbraith Laboratories, Inc., Knoxville, TN.Compound 1 , Th(C 5 H 2 N 2 O 4 ) 2 (H 2 O) 2 , was synthesized when Th(NO 3 ) 4  4H 2 O (0.552 g, 1 mmol) and H 2 pzdc (0.347 g, 2 mmol) were dissolved in 3.19 g of distilled H 2 O in the molar ratio of 1:2:177. The reactants were placed in a 23 mL Teﬂon-lined Parr bomb (startin g pH ¼ 0.86) and heated statically at 120 1C for 7 days. The reaction vessel was allowed to cool at room temperature for 1 h. | [] | ["1 h"] | ["Th(C 5 H 2 N 2 O 4 ) 2 (H 2 O) 2"] | ["Th(NO 3 ) 4 ?4H 2 O--0.552 g, 1 mmol"] | [] | ["H 2 pzdc--0.347 g, 2 mmol"] | ["120 \nC"] | ["7 days"] | ["distilled H 2 O--3.19 g"]
s0108270106013199 | Experimental For the synthesis of (I), a mixture of 5-amino-1-methyltetrazole (0.99 g, 10 mmol), N-bromosuccinimide (3.56 g, 20 mmol) and 2,2 0 azobis(isobutyronitrile) (17 mg, 0.1 mmol) in acetonitile (25 ml) was stirred for 5 h under re¯ux. The solvent was removed in vacuo. | [] | [] | [] | [] | ["N-bromosuccinimide--3.56 g, 20 mmol", "2,2 0 azobis(isobutyronitrile)--17 mg, 0.1 mmol"] | ["5-amino-1-methyltetrazole--0.99 g, 10 mmol"] | [] | ["5 h"] | ["acetonitile--25 ml"]
s1600536812013347 | Experimental A mixture of strontium chloride (0.1 mmol, 0.027 g) and 5-[4-imidazol-1-yl)phenyl]tetrazole (0.2 mmol, 0.043 g) in 12 ml of water was sealed in an autoclave equipped with a Teflon liner (25 ml) and then heated at 413 K for 3 days. Crystals of the title compound were obtained by slow evaporation of the solvent at room temperature. | [] | [] | [] | ["strontium chloride--0.1 mmol, 0.027 g"] | [] | ["5-[4-imidazol-1-yl)phenyl]tetrazole--0.2 mmol, 0.043 g"] | ["413 K"] | ["3 days"] | ["water--12 ml"]
zaac.201400464 | 2.3 Synthesis of {[Cu(L1)(pydc)]·0.75H 2 O} n (2) Complex 2 was obtained in a similar manner to that of 1, except that CoCl 2 ·6H 2 O was replaced by CuCl 2 ·2H 2 O (17.0 mg, 0.1 mmol). The light blue block-shaped crystals of complex 2, suitable for X-ray analysis, were obtained by filtration, washed with distilled water and dried in the air. Yield: 45.6% based on CuCl 2 ·2H 2 O. C 33 H 30.5 CuN 5 O 4.75 (Mr = 636.68): calcd. C 62.25, H 4.83, N 11.00%; found: C 62.05, H 5.05, N 11.16%. FT-IR (KBr): ν ˜ = 3436 s, 3118 w, 2927 w, 1646 s, 1510 m, 1346 s, 1219 m, 1174 m, 1074 w, 847 w, 774 w, 692 w cm –1 . | [] | [] | ["{[Cu(L1)(pydc)]·0.75H 2 O} n", "C 33 H 30.5 CuN 5 O 4.75"] | ["CuCl 2 \n2H 2 O--17.0 mg, 0.1 mmol"] | [] | [] | [] | [] | []
s11243-014-9902-1 | Method B: A mixture of tda (0.200 g, 0.729 mmol) and 1,10-phen/py/bipy (0.729 mmol) in methanol (10 ml) and CuCl 2 2H 2 O (1.46 mmol) in water (10 ml) was heated at 120  C for 3 days in a closed system. The pH of tda was adjusted to pH 7 using M NaOH. The powder obtained was ﬁltered off, washed with hot methanol, and air-dried to yield the complexes 1b, 2b and 3b. | [] | [] | [] | ["CuCl 2 \n2H 2 O--1.46 mmol"] | [] | ["tda--0.200 g, 0.729 mmol", "1,10-phen/py/bipy--0.729 mmol"] | ["120 \nC"] | ["3 days"] | ["methanol--10 ml", "water--10 ml"]
cg034248m | (CN) 2 (0.100 g, 0.40 mmol) was added to this dark blue solution. The mixture was allowed to slowly evaporate. Dark blue crystal bars of [Cu(dien)Cl][Hg(CN) 2 Cl] (7) were collected by vacuum filtration, washed with cold methanol, and left to air-dry. Yield: 0.133 g (69.0%). Anal. Calcd. for C 6 H 13 N 5 Cl 2 CuHg: C, 14.70; H, 2.67; N, 14.29. Found: C, 14.80; H, 2.79; N, 14.05. IR (KBr, cm -1 ): 3286 (vs), 3244 (vs), 3234 (vs), 3136 (m), 2971 (m), 2959 (m), 2918 (w), 2884 (m), ν(CN) 2178 (w), 1844 (w), 1830 (w), 1712 (s), 1636 (w), 1594 (m), 1580 (m), 1460 (m), 1436 (m), 1362 (m), 1318 (w), 1301 (w), 1223 (m), 1136 (m), 1124 (m), 1092 (s), 1024 (s), 1000 (m), 954 (s), 922 (w), 882 (w), 833 (w), 659 (m), 637 (w), 529 (m), 460 (w). | [] | [] | ["NaN"] | ["NaN--NaN"] | [] | [] | [] | [] | []
cg501073e | [Mn 3 (L) 6 (bbi)] n (8). Compound 8 can be obtained following the same synthetic procedures as that of 7 except using 1,1′-(1,4butanediyl)bis(imidazole) (bbi) (0.0057 g, 0.03 mmol), instead of 0.03 mmol bpe as the starting material, and the yellow block single crystals were obtained (yield: 80% based on manganese). Anal. Calc. for C 52 H 32 I 12 Mn 3 N 4 O 12 (2592.44): C, 24.09; H, 1.24; N, 2.16%. Found: C, 24.13; H, 1.18; N, 2.24%. IR/cm −1 (KBr): 3432 (m), 3064 (m), 1697 (w), 1603 (s), 1536 (vs), 1423 (s), 1371 (s), 1245 (w), 1087 (m), 868 (m), 782 (m), 705 (s), 659 (m).X-ray Crystallography. Single-crystal X-ray diﬀraction data of compounds 1−8 were collected on a Bruker SMART APEX CCD diﬀractometer equipped with graphite monochromatized Mo Kα radiation (λ = 0.71073 Å) at room temperature using the ω-scan technique. Empirical absorption corrections were applied to the intensities using the SADABS program.42 The structures were solved using the program SHELXS-97 43 and reﬁned with the program SHELXL-97. | [] | [] | ["[Mn 3 (L) 6 (bbi)] n", "C 52 H 32 I 12 Mn 3 N 4 O 12"] | [] | [] | ["1,1′-(1,4butanediyl)bis(imidazole) (bbi)--0.0057 g, 0.03 mmol"] | [] | [] | []
j.poly.2017.01.040 | The ligand HPCP was synthesized according to the literature [32]. HPCP and the appropriate molar ratio (L/M: 1/1) of ZnCl 2 , CdCl 2 and HgCl 2 were mixed in acetonitrile (20 mL) at 80 o C for 1 h. Suitable single crystals were not isolated with CdCl 2 via this method, so a solvothermal method was used only in the case of the Cd complex. The resulting colourless solution was filtered, then it was slowly cooled to room temperature and colourless crystals were grown. The crystals were washed with cold acetonitrile and dried in air. Analytical data of the complexes are given in Table S1. Complex 1. Colourless plate crystals were obtained (13.65 mg, 61%) (based on Zn). IR (ATR) nmax (cm -1 ): 3053, 1572, 1474, 1423, 1276, 1211, 1173, 1102, 1046, 940, 885, 746, 695. UV-Vis (MeCN) λmax (nm): 260 (Fig. S1). Complex 2. Colourless block crystals were obtained (19.26 mg, 51%) (based on Cd). IR (ATR) nmax (cm -1 ): 3051, 1573, 1471, 1425, 1264, 1205, 1176, 1126, 1100, 1045, 954, 882, 752, 695. UV-Vis (MeCN) λmax (nm): 262 (Fig. S1). Complex 3. Colourless block crystals were obtained (12.18 mg, 49%) (based on Hg). IR (ATR) nmax (cm -1 ): 3048, 1577, 1474, 1423, 1271, 1210, 1173, 1097, 1021, 938, 885, 748, 695. UV-Vis (MeCN) λmax (nm): 262 (Fig. S1). 3. Result and discussion 3.1. Crystal structure description of complex 1 Crystallographic analysis revealed that complex 1 crystallizes in the monoclinic space group Pn. The complex has a 3D framework with the asymmetric unit containing two crystallographically distinct Zn(II) ions and one HPCP ligand, as depicted in Fig. 1 with its numbering scheme. Each Zn(II) ion is four-coordinated by two nitrogen atoms of pyridyloxy groups and two chlorine atoms. The geometries for four-coordinate transition metal ions can be determined using the τ 4 geometry index, τ 4 = (360 ‒ (α + β)) / 141, where α and β are the | [] | [] | ["HPCP", "ZnCl 2 ", "CdCl 2 ", "HgCl 2 "] | ["ZnCl 2 --molar ratio (L/M: 1/1)", "CdCl 2 --molar ratio (L/M: 1/1)", "HgCl 2 --molar ratio (L/M: 1/1)"] | [] | ["HPCP--NaN"] | ["80 \b0 C"] | ["1 h"] | ["acetonitrile--20 mL"]
b304658c | Preparation of the lead precursor complex [Pb II 2 (L2)](ClO 4 ) 2 (1), crystals as 1ⴢMeCN. Pb(ClO 4 ) 2 ⴢ6H 2 O (1.5 g, 3.26 mmol) was added to a stirred solution of 3,5-diacetyl-1H-1,2,4-triazole (500 mg, 3.26 mmol) and NaOH (130 mg, 3.26 mmol) in MeOH (ca. 100 mL). As the reaction mixture was heated to reﬂux temperature, a methanolic solution (2–3 mL) of 1,3-diaminopropane (250 mg, 3.37 mmol) was added dropwise causing the reaction mixture to become cloudy within 15 min. The reaction was stirred at reﬂux temperature overnight (ca. 17 h) producing a ﬁne white precipitate. The precipitate was collected by ﬁltration and dried under vacuum. The 3078 Dalton Trans. | [] | [] | ["[Pb II 2 (L2)](ClO 4 ) 2", "1ⴢMeCN"] | ["Pb(ClO 4 ) 2 ⴢ6H 2 O--1.5 g, 3.26 mmol"] | ["NaOH--130 mg, 3.26 mmol"] | ["3,5-diacetyl-1H-1,2,4-triazole--500 mg, 3.26 mmol", "1,3-diaminopropane--250 mg, 3.37 mmol"] | ["reﬂux temperature"] | ["overnight (ca. 17 h)"] | ["MeOH--ca. 100 mL", "methanolic solution--2–3 mL"]
c7dt02736b | [Y(INNO)(Bza) 2 (H 2 O) 2 ]·(H 2 O) (7). Colourless rod-shaped crystals of 7 were obtained. Yield: 0.2212 g (84.5% based on the Y III ion). Anal. (%) calcd for C 20 H 20 NO 10 Y: C, 45.91; H, 3.85; N, 2.68.Found: C, 46.11; H, 3.68; N, 2.61. IR (cm −1 , KBr pellet): 3646 (m), 3306 (s), 3109 (m), 2457 (w), 2327 (w), 1965 (w), 1919 (w), 1594 (vs), 1538 (vs), 1494 (s), 1415 (vs), 1308 (w), 1228 (s), 1176 (m), 1151 (m), 1104 (w), 1070 (w), 1024 (w), 1002 (w), 941 (w), 869 (m), 829 (w), 784 (m), 721 (s), 687 (m), 641 (s), 552(m), 463 (w).X-ray crystallography The determination of the unit cell and data collection for complexes 1–7 were performed on a Bruker Smart APEX II CCD area detector diﬀractometer with graphite-monochromated Mo K α radiation (λ = 0.71073 Å). All of the diﬀraction data were collected at room temperature and corrected for Lorentz and polarization eﬀects. Adsorption corrections were applied by the SADABS method. | [] | [] | ["[Y(INNO)(Bza) 2 (H 2 O) 2 ]·(H 2 O)", "C 20 H 20 NO 10 Y"] | [] | [] | [] | [] | [] | []
cg070622x | [Cu 5 (SCN) 3 (2-pyt) 2 ] (3). A mixture of Cu(OAc) 2 · H 2 O (0.100 g, 0.5 mmol), KSCN (0.049 g, 0.5 mmol), and 2-dtdp (0.052 g, 0.25 mmol) in a MeCN solution was stirred for 15 min in air, then transferred and sealed in a 25 mL Teﬂon reactor, which was heated in an oven to 160 °C for 72 h. After 15 h of gradual cooling to room temperature, brown block crystals were obtained and then ﬁltered, washed, and dried in the air (yield ca. 71% based on Cu(OAc) 2 · H 2 O). Elem anal. calcd (%) C 39 H 24 Cu 15 N 15 S 15 : C 21.92, H 1.13, N 9.83; found: 21.69, H 1.28, N 9.75. IR (KBr, cm -1 ): 3414(w), 3043(w), 2892(w), 2140(vs), 1579(vs), 1549(s), 1449(vs), 1414(vs), 1270(m), 1232(w), 1149(w), 1125(vs), 1084(m), 1047(m), 1009(w), 875(w), 755(vs), 720(s), 619(w), 488(m), 442(m), 415(m). EPR signal (X-band): silent. | [] | ["15 h"] | ["Cu 5 (SCN) 3 (2-pyt) 2", "C 39 H 24 Cu 15 N 15 S 15"] | ["Cu(OAc) 2 · H 2 O--0.100 g, 0.5 mmol"] | [] | ["KSCN--0.049 g, 0.5 mmol", "2-dtdp--0.052 g, 0.25 mmol"] | ["160 \nC"] | ["72 h"] | ["MeCN--solution"]
acs.cgd.9b01045 | [Ph 3 Sn(HL meta )] 4  C 6 H 5 CH 3 (3). An analogous method to that used for the preparation of 2 was followed using Ph 3 SnOH (0.30 g, 0.83 mmol) and H'HL meta (0.20 g, 0.83 mmol). The product was crystallized from anhydrous toluene, giving orange crystals of 3. Yield 0.45 g (89%). Mp > 300 °C. Anal. found. C, 62.48; H, 4.44, N, 6.50. Calcd. for C 127 H 100 N 12 O 12 Sn 4 : C, 61.98; H, 4.10, N, 6.83 %. IR absorption (cm -1 ): 1632 (vs) ν asym (OCO), 1586 (s), 1481 (s), 1414 (s), 1381 (vs), 1298 (s), 1256 (s), 1235 (w), 1167 (s) , 1075 (w), 1044 (w), 886 (w), 834 (w), 812 ((w), 731 (s), 695 (s), 655 (w), 596 (w). Electronic absorption data (DMSO, λ max [nm]; ɛ[M -1 cm 1 ]): 387; 873. 1 H NMR (CDCl 3 , δ ppm): 11.8 [s, 1H, OH], 9.05 [unresolved d, 1H, ArH], 8.62 [unresolved dd, 1H, ArH], 8.57 [unresolved d, 1H, ArH], 8.10 [unresolved dd, 1H, ArH], 8.05 [dd, J = 8.9, 2.5 Hz, 1H, ArH], 7.90-7.80 [m, 6H, H-2*], 7.58-7.45 [m, 9H, H-3*, H-4* + 5H of solvent C 6 H 5 CH 3 ], 7.40 [unresolved ddd, 1H, ArH], 7.05 [d, J = 8.9 Hz, 1H, ArH], 2.35 [s, 3H, C 6 H 5 CH 3 ]. 13 C NMR (CDCl 3 , δ ppm): 174.3 [CO 2 ], 164.9 [ArC], 150.9 [ArC], 147.9 [ArC], 146.8 [ArC], 145.1 [ArC], 137.8 [ 1 J( 13 C119 Sn) = 553 Hz, C-1*], 136.9 [ 2 J( 13 C119 Sn) = 48 Hz, C-2*], 130.5 [ 4 J( 13 C119 Sn) = 15 Hz, C-4*], 129.7 [ArC], 129.2 [ 3 J( 13 C119 Sn) = 70 Hz, C-3*], 129.0 [C 6 H 5 CH 3 ], 128.2 [C 6 H 5 CH 3 ], 127.6 [ArC], 127.2 [ArC], 125.3 [C 6 H 5 CH 3 ], 124.0 [ArC], 118.2 [ArC], 114.2 [ArC], 21.5 [C 6 H 5 CH 3 ]. 119 Sn NMR (CDCl 3 , δ ppm): –99.8. | [] | [] | ["[Ph 3 Sn(HL meta)] 4  C 6 H 5 CH 3", "C 127 H 100 N 12 O 12 Sn 4"] | ["Ph 3 SnOH--0.30 g, 0.83 mmol"] | [] | ["H'HL meta--0.20 g, 0.83 mmol"] | [] | [] | ["anhydrous toluene--not specified"]
aoc.3231 | The product was filtered under suction and washed thoroughly with water.The characterizations of compounds 2a, 2b, 2d, 2e, 3a and 3b are given in the supporting information.4-Oxo-4-(phenylamino)butanoic acid (2a) Succinic anhydride (0.230 g, 2.298mmol), 0.1426 g (1.532 mmol) of aniline, 12.0 ml of carbon tetrachloride and 4.0 ml of 1,1,2,2tetrachloroethane were used. The product was a white solid; m.p. | [] | [] | [] | [] | [] | [] | [] | [] | []
c000723d | FT-IR (KBr, 4000–450 cm 1 ): 2897 (s), 2845 (w), 1618 (s), 1556 (w), 1423 (s), 1393 (w), 1223 (w), 1080 (w), 832 (m), 755 (w), 645 (m), 523 (m), 476 (w).Synthesis of [Mn(HADA) 2 (4,4 0 -bipy)(H 2 O) 2 ] (Mn-ADA-2).Hydrothermal reaction of Mn(NO 3 ) 2 $xH 2 O (0.114 g, 0.4 mmol), 4,4 0 -bipyridine (0.0312 g, 0.2 mmol), 1,3-adamantanediacetic acid (0.0252 g, 0.1 mmol) and lithium hydroxide (0.008 g, 0.2 mmol) in a 25 mL acid-digestion bomb using de-ionized water (15 mL) at 120  C for 3 days produced colorless crystals of Mn-ADA-2 in quantitative yield. Crystals were collected by ﬁltration, washed with ethanol and dried in air (10 min). (Yield: 49%, 0.0558 g based on Mn(NO 3 ) 2 $xH 2 O). | [] | ["10 min"] | ["[Mn(HADA) 2 (4,4 0 -bipy)(H 2 O) 2 ]", "Mn-ADA-2"] | ["Mn(NO 3 ) 2 $xH 2 O--0.114 g, 0.4 mmol", "lithium hydroxide--0.008 g, 0.2 mmol"] | [] | ["4,4 0 -bipyridine--0.0312 g, 0.2 mmol", "1,3-adamantanediacetic acid--0.0252 g, 0.1 mmol"] | ["120 \nC"] | ["3 days"] | ["de-ionized water--15 mL"]
ic034772i | Synthesis of {[Ln(µ-meso-L)(rac-L) 2 (CH 3 OH) 2 ](ClO 4 ) 3 } n (1-7). The complexes 1-7 were synthesized by the procedure described below: triethylorthoformate (4 mL) was added to an anhydrous methanol solution (6 mL) of Ln(ClO 4 ) 3 ‚nH 2 O (0.2 mmol), and the mixture was stirred for ca. 30 min. The ligand (meso-L, 0.6 mmol) in CHCl 3 (6 mL) was added dropwise to the above mixture, and after the mixture was stirred at 70-80 °Cfor4h,the white precipitate was collected and washed with several portions of anhydrous MeOH/CHCl 3 and ether, respectively, and dried in vacuo. The crystals were obtained by layered-diffusing an MeOH solution (4 mL) of Ln(ClO 4 ) 3 ‚nH 2 O (0.05 mmol) on a CHCl 3 solution (4 mL) of meso-L (0.15 mmol) using triethylorthoformate (3 mL) as a “buffer layer” and also dehydrating reagent. | [] | [] | ["{[Ln(µ-meso-L)(rac-L) 2 (CH 3 OH) 2 ](ClO 4 ) 3 } n"] | ["Ln(ClO 4 ) 3 ‚nH 2 O--0.2 mmol"] | ["triethylorthoformate--4 mL"] | ["meso-L--0.6 mmol", "rac-L--not specified"] | ["70-80 °C"] | ["ca. 30 min", "4h"] | ["methanol--6 mL", "CHCl 3--6 mL", "ether--not specified"]
c7nj00136c | [MoO 2 L] 2 THF (2). Complex 2 was prepared by stirring a solution of [MoO 2 (acac) 2 ] (0.33 g, 1.0 mmol) and H 2 L (0.295 g, 1.0 mmol) in 20 mL of tetrahydrofuran for 3 h at room temperature. The red colored solution was filtered and the filtrate was slowly and carefully layered with n-hexane. After 4–5 days, dark red, cuboid shaped, shiny crystals of complex 2 suitable for X-ray diffraction were obtained on the wall of the tube, yield B 72%, anal. calcd for C 42 H 46 N 6 O 10 Mo 2 (%): C, 51.07; H, 4.66; N, 8.51; Mo, 19.45, found: C, 50.95; H, 4.41; N, 8.32; Mo, 19.40, IR (KBr Pellet), cm 1 : n (N–H) 3360(s), 2923(s), n (CQN) 1554(vs), n (C–O enolic) 1296(m), n (MoQO) 932(vs), 903(vs), n (Mo–N) 688(m); UV-Vis (CH 2 Cl 2 )[l max /nm (e/dm 3 mol 1 cm 1 )]: 458 (5590), 318 (5430), 278 (7860); 1 H NMR (DMSO-d 6 ): (THF protons) 1.25–2.08 m (4H), 3.50–3.65 m (4H), ( )2.45s(3H), (–CQCH–) 6.34 s (1H), (aromatic protons) 6.46–7.73 m (9H). | [] | ["4–5 days"] | ["[MoO 2 L] 2 THF", "C 42 H 46 N 6 O 10 Mo 2 "] | ["[MoO 2 (acac) 2 ]--0.33 g, 1.0 mmol"] | [] | ["H 2 L--0.295 g, 1.0 mmol"] | ["room temperature"] | ["3 h"] | ["tetrahydrofuran--20 mL", "n-hexane--NaN"]
cg500005p | Calcd. for CuI: 68.4. Found: 70.6 (100−125 °C). Crystals of 3a were produced by layering 2.0 mL of 150 mM CuI in MeCN with 2.0 mL of 250 mM THT in MeCN and allowing diﬀusional mixing at room temp. | [] | [] | ["CuI"] | ["CuI--150 mM"] | [] | ["THT--250 mM"] | [] | [] | ["MeCN--2.0 mL"]
ic9716161 | 1 H NMR (OC 4 D 8 ) shows only broad peaks due to displaced THF at 3.58 and 1.73 ppm.Anal. Calcd for C 22 H 23 OS 3 Sm: C, 48.05; H, 4.21. Found: C, 43.40; H, 4.13. The compound does not show a λ max from 350 to 800 nm in THF.Synthesis of (THF) 3 Tm(SePh) 3 (5). Tm (0.68 g, 4.0 mmol), Ph 2 Se 2 (1.87 g, 6.0 mmol), and Hg (55 mg, 0.27 mmol) were added to THF (40 mL), and the mixture was stirred for 3 days as the solution color turned yellow-green. The solution was filtered, concentrated to 20 mL, and layered with hexane (60 mL). After 1 day crystals (1.80 g, 53%; desolvates at 110 °C and decomposes at 310 °C) were collected. | [] | ["1 day"] | ["(THF) 3 Tm(SePh) 3 "] | ["Tm--0.68 g, 4.0 mmol", "Hg--55 mg, 0.27 mmol"] | [] | ["Ph 2 Se 2--1.87 g, 6.0 mmol"] | [] | ["3 days"] | ["THF--40 mL", "hexane--60 mL"]
s0277-5387(01)00802-6 | The glass tube was sealed under Ar and wrapped with aluminum foil. The ﬁltrate was allowed to stand at room temperature for 4 days, upon which light colorless platelet crystals of 1 were obtained. IR (KBr, cm −1 ): w 1568 (s), 1462 (m), 1360 (s), 1205 (m), 1145 (m), 1117 (s), 1087 (s), 939 (w), 814 (m), 629 (m). | [] | [] | [] | [] | [] | [] | [] | ["4 days"] | []
j.ica.2017.03.010 | 5 portions while swirling the flask (CAUTION – extensive foaming!). The resulting solution was left to stand until the evolution of carbon dioxide subsided (about 15-20 minutes). The amine (0.1 mol) was then added (CAUTION – fuming!) and the reaction mixture was refluxed for half an hour. After that, a sodium hydroxide solution (8.0 g, 0.2 mol in 50 mL) was added dropwise, while still refluxing, over the next 45 minutes and the boiling was continued for about one hour. The reaction mixture was left to cool spontaneously and acidified to pH ≈ 2 by careful addition of concentrated hydrochloric acid (17.0 mL). The product which crystallized after cooling overnight in a refrigerator (≈5 ºC) was filtered off by suction and washed with cold water (50 mL). The filtrate was left to spontaneously evaporate (by standing in an open beaker at room temperature) to about one third of its initial volume in order to obtain the additional amount of the product. The crude products (both from the first and second isolation) were pure enough to be used as complexing agents. N-isopropyliminodiacetic acid, i-PridaH 2. From 5.9 g (8.5 mL) isopropylamine. White crystals, yield: 10.4 g (58%); m.p. 238.7 °C. 1 H NMR (DMSO-d 6 , δ, ppm; 3 J H-H , Hz): 1.05 (d, 6.4) CH(CH 3 ) 2 , 3.21 (sep, 6.4) CH(CH 3 ) 2 , 3.53 (s) CH 2 , 10.91 (s, br) COOH. 13 C NMR (DMSO-d 6 , δ, ppm): 17.7 CH(CH 3 ) 2 , 52.9 CH 2 , 54.8 CH(CH 3 ) 2 , 170.8 COOH. For IR data and NMR (D 2 O) see ref. [21]. N-tert-butyliminodiacetic acid, t-BuidaH 2 . From 7.3 g (10.0 mL) tert-butylamine. White crystals, yield: 7.8 g (41%); m.p. 223.6 °C. 1 H NMR (DMSO-d 6 , δ, ppm; 3 J H-H , Hz): 1.06 (s) C(CH 3 ) 3 , 3.48 (s) CH 2 , 11.89 (s, br) COOH. 13 C NMR (DMSO-d 6 , δ, ppm): 26.0 C(CH 3 ) 3 , 53.3 CH 2 , 56.1 C(CH 3 ) 3 , 174.3 COOH. For IR data and NMR (D 2 O) see ref. [23]. 2.3. Preparation of complexes 1 and 2 An aqueous solution of Na 2 PdCl 4 · xH 2 O (x ≈ 3) (0.34 g; 1 mmol in 20 mL) was added to a boiling solution containing sodium bicarbonate (0.08 g; 1 mmol) and the ligand (0.5 mmol) in 20 mL of water. The resulting dark red solution was left to stand at room temperature for about one week. Red crystals of the complexes, suitable for X-ray structural analysis, were obtained by the slow evaporation of the above mentioned reaction mixture. The complexes, which are very soluble in water, were filtered off and quickly washed with cold water (2 x 1 mL). {[Na[PdCl(i-Prida)](H 2 O) 2 ] · ½H 2 O} n (1). From 0.18 g i-PridaH 2 . Red crystals, yield: 0.22 g (58%). Anal. Calc. for C 7 H 16 NO 6.5 ClPdNa (383.04): C 21.95, H 4.21, N 3.66%. Found: C 22.28, H 3.88, N 3.71%. IR (KBr, cm −1 ): 3497(s, br), 2984(w), 2937(w), 1636(vs), 1468(w), 1398(w), 1364(m), 1332(m), 1285(w), 1144(w), 1037(w), 985(w), 909(w), 790(w), | ["refrigerator (≈5 ºC)", "room temperature"] | ["overnight", "cooling overnight", "cool spontaneously"] | ["{[Na[PdCl(i-Prida)](H 2 O) 2 ] · ½H 2 O} n", "{[Na[PdCl(t-Buida)](H 2 O) 2 ] · ½H 2 O} n"] | ["H 3 PMo 12 O 40--0.056 g, 0.24 mmol", "Zn(Ac) 2 $2H 2 O--0.044 g, 0.20 mmol", "Na 2 PdCl 4 · xH 2 O--0.34 g; 1 mmol"] | ["1 M HCl solution--8.0 g, 0.2 mol in 50 mL", "sodium bicarbonate--0.08 g; 1 mmol"] | ["BIMB--0.042 g, 0.20 mmol", "N-isopropyliminodiacetic acid, i-PridaH 2--5.9 g (8.5 mL) isopropylamine", "N-tert-butyliminodiacetic acid, t-BuidaH 2--7.3 g (10.0 mL) tert-butylamine"] | ["ambient temperature", "reflux", "150 \nC", "room temperature", "boiling"] | ["30 min", "half an hour", "45 minutes", "one hour", "about one week"] | ["H 2 O--10 mL", "water--20 mL"]
acs.inorgchem.9b01387 | Synthesis of Me 2 Sn(btec) 0.5 (2) and [Me 2 Sn(H 2 O) 2 (btec) 0.5 ]·H 2 O (3). Following the procedure as described for 1, the solution containing dimethyltin dichloride (0.219 g, 1.0 mmol) and H 4 btec (0. 254 g, 1.0 mmol) was treated with aqueous KOH to attain a pH of 5−6. Hydrothermal treatment (130 °C, 72 h) of the mixture yields a crop of crystalline solid. The SEM micrographs reveal two distinct crystal morphologies (parallelepiped and needles) which were separated under a microscopic view and identiﬁed as pure phases of 2 and 3, respectively. For 2. Yield: 40%. IR (KBr, cm −1 ): 1550 (ν asym CO 2 ); 1382 (ν sym CO 2 ). Anal. Calcd for C 7 H 7 O 4 Sn: C, 30.68; H, 2.56. Found: C, 30.72; H, 2.61. For 3. Yield: 45%. IR (KBr, cm −1 ): 1612 (ν asym CO 2 ); 1350 (ν sym CO 2 ); 3400−3500 (br, νO−H). Anal. | [] | [] | ["Me 2 Sn(btec) 0.5", "[Me 2 Sn(H 2 O) 2 (btec) 0.5 ]·H 2 O"] | ["dimethyltin dichloride--0.219 g, 1.0 mmol"] | [] | ["H 4 btec--0.254 g, 1.0 mmol"] | ["130 \t°C"] | ["72 h"] | ["aqueous KOH--pH of 5−6"]
b403682d | [Ag 2 (bib) 2 ](ClO 4 ) 2 3. The complex was prepared as for 2 using NaClO 4 instead of KClO 3 . Colourless crystals of 3 were obtained (ca. 0.096 g, 23% yield based on AgNO 3 ). Anal. calc.for C 12 H 14 AgClN 4 O 4 3: C, 34.19; H, 3.35; N, 13.29. Found: C, 34.32; H, 3.42; N, 13.18%. IR (KBr, cm 21 ): 3316m, 2945w, 2851m, 1608m, 1565m, 1508s, 1466m, 1340w, 1276s, 1087s, 815m, 698m, 600w, 569w, 516w. | [] | [] | ["[Ag 2 (bib) 2 ](ClO 4 ) 2"] | [] | [] | [] | [] | [] | []
cg901403b | Preparation of β-[CdCl 2 (bztpy)] 3 H 2 O (2). A mixture of CdCl 2 3 4H 2 O (0.5 mmol), bztpy (0.05 mmol), dpS 2 (1,2-diphenyldisulfane, 0.25 mmol), and water (9 mL) in a 23 mL Teflon reactor, which was heated at 185 °C for 96 h and then cooled to room temperature at a rate of 5 °C/h. Pale brown crystals were obtained (yield: 12%). | [] | [] | ["β-[CdCl 2 (bztpy)] 3 H 2 O"] | ["CdCl 2 3 4H 2 O--0.5 mmol"] | [] | ["bztpy--0.05 mmol", "dpS 2 (1,2-diphenyldisulfane--0.25 mmol"] | ["185 \n°C"] | ["96 h"] | ["water--9 mL"]
c0dt01206h | Synthesis of [Cd(HADA) 2 (4,4¢-bipy)] n (6) A mixture of Cd(NO 3 ) 2 ·4H 2 O (0.20 mmol, 0.062 g), H 2 ADA (0.20 mmol, 0. 050 g), 4,4¢-bipy (0.20 mmol, 0.031 g), H 2 O(10mL), CH 3 OH (2 mL) and several drops of DMF were stirred under air conditions for several hours. After the pH of the solution was adjusted to 5 with a 1 M NaOH solution. The solution was placed in the Teﬂon-lined stainless steel vessel (25 mL), sealed and heated to 160 ◦ C for three days. Slow cooling of the reaction mixture to room temperature resulted in colorless block crystals. Yield 54% (based upon H 2 ADA). Anal. Calc. (%) for C 38 H 46 CdN 2 O 8 :C, 59.18; H, 6.01; N, 3.63; Found C, 59.29; H, 6.11; N, 3.46. IR (KBr, cm -1 ) for 6: 3444(w), 3065(w), 2890(s), 2844(s), 1712(s), 1603(s), 1579(s), 1549(s), 1489(w), 1446(m), 1409(s), 1360(w), 1340(w), 1314(w), 1248(m), 1221(m), 1192(w), 1151(w), 1067(w), 1042(w), 1007(w), 979(w), 950(w), 899(w), 811(m), 723(w), 679(w), 628(m). | [] | [] | ["[Cd(HADA) 2 (4,4¢-bipy)] n", "C 38 H 46 CdN 2 O 8"] | ["Cd(NO 3 ) 2 \n4H 2 O--0.20 mmol, 0.062 g"] | ["DMF--several drops"] | ["H 2 ADA--0.20 mmol, 0. 050 g", "4,4¢-bipy--0.20 mmol, 0.031 g"] | ["160 \nC"] | ["three days"] | ["H 2 O--10mL", "CH 3 OH--2 mL"]
j.molstruc.2018.03.036 | Elemental analysis: calcd. (%) for C 9 H 8 CdO 4 : C: 29.96, H: 2.71; found: C: 30.32, H: 2.26. FT-IR (KBr, 4000-500 cm 1 ) ¼ 3307 (w), 3225 (w), 1861 (w), 1682 (vs), 1617 (m), 1558 (vs), 1428 (m), 1401 (m), 1281.9 (m), 1200 (m), 1114.03 (m), 929.92 (m), 848 (m), 745.81 (vs), 691.66 (m), 529.21 (m) cm 1 .2.2. X-ray diffraction determination Suitable single crystals of compounds 1 and 2 were selected by optical microscope and mounted in air onto thin glass ﬁbers. | [] | [] | ["Cd(HL)O"] | [] | [] | ["HL--not specified"] | [] | [] | []
ic0490268 | [Ag 4 (Ms6mepy) 4 ] (3a). A similar experiment (7 V, 10 mA, 1.5 h) with silver as the anode and N-(6-methyl-2-pyridyl)mesitylenesulfonamide (HMs6mepy) (0.165 g, 0.565 mmol) in acetonitrile (50 mL) dissolved 62.2 mg of metal (E f ) 1.03 mol‚F -1 ). Air concentration of the resulting solution yielded crystals (0.20 g, 89%) of [Ag 4 (Ms6mepy) 4 ](3a) suitable for X-ray studies. Anal. Calcd for C 15 H 17 AgN 2 O 2 S: C, 45.4; N, 7.1; H, 4.3; S, 8.1. Found: C, 46.2; N, 6.9; H, 4.1; S, 8.2%. IR (KBr, cm -1 ): 2932 (m), 1600 (m), 1456 (s), 1287 (s), 1126 (vs). | [] | [] | ["Ag 4 (Ms6mepy) 4", "3a", "[Ag 4 (Ms6mepy) 4 ]"] | ["silver --62.2 mg"] | [] | ["N-(6-methyl-2-pyridyl)mesitylenesulfonamide (HMs6mepy)--0.165 g, 0.565 mmol"] | [] | ["1.5 h"] | ["acetonitrile --50 mL"]
chem.200390043 | Yield: 0.57 g (71 %); m.p. 238 8C, decomposition 2908C; 1 H NMR (C 6 D 6 , 300 K): d  1.18 (t, 12H; CH 3 ,Et 2 O), 3.27 (q, 8H; OCH 2 ,Et 2 O), 6.63 (m, 4H; Ar-H), 6.86 (m, 12H; Ar-H), 8.58 ppm (brs, 2H; NC(H)N); 13 C NMR (C 6 D 6 , 300 K): d  14.2 (s; CCH 3 ,Et 2 O), 64.6 (s; OCH 2 ,Et 2 O), 113.7, 114.1, 119.3, 120.1, 124.1, 141.1 (br s; Ar-C), 156.6 ppm (s; NC(H)N); 19 F{ 1 H} NMR (C 6 D 6 , 300 K): d 136.3 ppm; IR (Nujol): nÄ  610 (w), 741 (m), 805 (m), 841 (m), 885 (w), 923 (m), 1034 (m), 1098 (m), 1150 (w), 1223 (s), 1275 (m), 1299 (m), 1487 (s), 1566 (s), 1617 (m) cm 1 . | [] | [] | [] | [] | [] | [] | [] | [] | []
zaac.201600235 | During the degradation, the reaction solution was sampled at specific time-points and centrifuged to remove the photocatalysts in order to monitor the absorption curves of MB (500–700 nm) with a Hitachi U3500 UV/Vis spectrometer.Synthesis of [Cu 0.5 (1,4-bib)(SO 4 ) 0.5 ] n (1): A mixture of CuSO 4 ·5H 2 O (0.40 mmol, 0.100 g), 1,4-bib (0.20 mmol, 0.042 g), -malic acid (0.40 mmol, 0.067 g), NaOH (0.20 mmol, 0.008 g), H 2 O (12 mL), and ethanol (2 mL) was sealed in a 25 mL Teflon-lined stainless steel vessel and heated to 170 °C for 3 d, followed by slow cooling to room temperature at a descent rate of 10 K·h –1 . Blue block crystals of 1 were obtained. Yield of 34 % (based on 1,4-bib). C 24 H 20 CuN 8 O 4 S: calcd. C 49.69; H 3.48; N 19.32 %; found: C 49.63; H 3.51; N 19.27%. IR (KBr): ν ˜ = 3317 (m), 1532 (s), 1498 (m), 1448 (w), 1315 (s), 1268 (vs), 1113 (s), 1069 (s), 964 (m), 937 (m), 826 (m), 737 (m), 651 (m) cm –1 . | [] | [] | ["[Cu 0.5 (1,4-bib)(SO 4 ) 0.5 ] n", "C 24 H 20 CuN 8 O 4 S"] | ["CuSO 4 ·5H 2 O--0.40 mmol, 0.100 g"] | ["NaOH--0.20 mmol, 0.008 g"] | ["1,4-bib--0.20 mmol, 0.042 g", "-malic acid--0.40 mmol, 0.067 g"] | ["170 \nC"] | ["3 d"] | ["H 2 O--12 mL", "ethanol--2 mL"]
c2dt30941f | [Cd(ODPTH)(phen)]·0.25H 2 O2. The yellow block crystals of 2 were obtained by a simple hydrothermal self-assembly of Cd(CH 3 COO) 2 ·3H 2 O (134 mg, 0.5 mmol), 4,4′-oxydiphthalic acid (odpha) (155 mg, 0.5 mmol), N 2 H 4 ·H 2 O (0.16 mL) and phen·H 2 O (99 mg, 0.5 mmol) in a 15 mL aqueous solution (pH = 5 adjusted by dilute CH 3 COOH) at 170 °C for 4 days. | [] | [] | ["[Cd(ODPTH)(phen)]·0.25H 2 O2"] | ["Cd(CH 3 COO) 2 \b3H 2 O--134 mg, 0.5 mmol"] | [] | ["4,4′-oxydiphthalic acid (odpha)--155 mg, 0.5 mmol", "phen·H 2 O--99 mg, 0.5 mmol"] | ["170 \b0C"] | ["4 days"] | ["N 2 H 4 \bH 2 O--0.16 mL"]
a708959g | Concentration of the solution to ca. 5 cm 3 and addition of diethyl ether (10 cm 3 ) gave 1 as an orange solid. Yield 80%. Λ M 142 Ω 21 cm 2 mol 21 (Found: C, 56.15; H, 3.96; S, 6.06. Calc. for C 52 H 43 AgClFeO 4 P 3 S 2 : C, 57.40; H, 3.98; S, 5.89%). NMR data, 1 H: δ 4.40 (m, 4 H, C 5 H 4 ), 4.61 (m, 4 H, C 5 H 4 ), 7.1–7.8 (m, 35 H, Ph); 31 P-{ 1 H}: δ 44.9 (s, dptpf), 8.1 [dd, PPh 3 , J( 109 AgP) 543.0, J( 107 AgP) 447.1 Hz]. | [] | [] | ["1", "C 52 H 43 AgClFeO 4 P 3 S 2"] | [] | [] | [] | [] | [] | []
s1600536810038043 | Experimental Addition of 2.0 ml (1 M) NaOH to an aqueous solution of CoCl 2 .6H 2 O (0.238 g, 1.00 mmol) in 10.0 ml H 2 O produced a pink precipitate, which was centrifugated and washed with doubly destilled water for several times until no Cl anions were detectable. The fresh precipitate was then added to a stirred solution of malonic acid (0.104 g, 1.00 mmol) and 2,9-dimethyl-1,10-phenanthroline hydrate (0.226 g, 1 mmol) in CH 3 OH/H 2 O (1:1 30 ml). The red mixture was allowed to stand at room temperature and after several days, red plate-like crystals suitable for X-ray analysis were formed. grown by slow evaporation. | ["room temperature"] | ["several days"] | ["NaN"] | ["CoCl 2 ?6H 2 O--0.238 g, 1.00 mmol"] | ["NaOH--2.0 ml (1 M)"] | ["malonic acid--0.104 g, 1.00 mmol", "2,9-dimethyl-1,10-phenanthroline hydrate--0.226 g, 1 mmol"] | [] | [] | ["H 2 O--10.0 ml", "CH 3 OH--30 ml"]
c4ra04505j | Synthesis of {[Zn 2 (bptc)(bpmp) 2 ]$2H 2 O} n (3) The procedure is similar to that described for the synthesis of 1, except that 0.10 mmol of bpmp ligand was used instead of 0.10 mmol 4,4 0 -bpy. Aer cooling to room temperature, light orange crystals of 3 were obtained in ca. 50% yield based on Zn(NO 3 ) 2 $6H 2 O. Anal. calcd for C 50 H 48 N 8 O 12 Zn 2 (Mr ¼ 1083.70): cal: C, 55.98%; H, 4.89%; N, 10.88%. Found: C, 55.64%; H, 4.94%; N, 10.51%. Selected IR data (KBr pellet, cm 1 ): 3499 (m) 3442 (m) 2812 (b) 2127 (w) 1707 (m) 1615 (s) 1410 (s) 1367 (s) 1223 (m) 1164 (m) 1135 (m) 1064 (w) 1016 (m) 839 (m) 782 (m) 724 (s) 658 (m) 575 (m) 485 (m). | [] | [] | ["{[Zn 2 (bptc)(bpmp) 2 ]$2H 2 O} n", "C 50 H 48 N 8 O 12 Zn 2"] | ["Zn(NO 3 ) 2 $6H 2 O--NaN"] | [] | ["bpmp--0.10 mmol"] | [] | [] | []
j.poly.2009.10.026 | To prepare the nano-ﬁbers and nano-particles of [Pb 2 (4-pyc) 2 I 2 (H 2 O)] n (1) and [Pb(3-pyc)I] n (2), respectively, a 15 ml of a 0.1 M solution of lead(II) acetate trihydrate in water were positioned in a high-intensity ultrasonic probe, operating at 20 kHz with a maximum power output of 600 W. Into this solution a 15 ml of a 0.1 M solution of the ligands 4-Hpyc or 3-Hpyc and sodium iodide (0.1 M) in H 2 O was added dropwise. The obtained precipitates were ﬁltered off, washed with water and then dried in air.Product 1: d.p. > 300 °C. Anal. Calc. for C 12 H 10 I 2 N 2 O 5 Pb 2 :C, 15.48, H, 1.07; N, 3.09. Found: C, 15.44; H, 1.07; N, 3.10%. IR bands: 404(w), 690(s), 767(m), 864(m), 1003(m), 1050(m), 1382(vs), 1525(vs), 1575(s), 1603(w), 3375(s). | [] | [] | ["[Pb 2 (4-pyc) 2 I 2 (H 2 O)] n"] | ["lead(II) acetate trihydrate--0.1 M, 15 ml"] | ["sodium iodide--0.1 M"] | ["4-Hpyc or 3-Hpyc--0.1 M, 15 ml"] | [] | [] | ["H 2 O--15 ml"]
b925912k | Yield: 503 mg (65%). Anal. calcd for C 14 H 17 N 4 NaNiO 4 : C 43.44, H 4.44, N 14.48. Found: C 43.25, H 4.34, N 14.23. IR (KBr disc): 2291 (s), 2238 (s), 2162 (s), 1590 (s), 1524 (s), 1451 (s), 1264 (s), 1200 (m), 1019 (s), 928 (s), 775 (m), 584 (m), 430 (m) cm 1 . | [] | [] | ["NaNiO 4 "] | [] | [] | [] | [] | [] | []
j.molstruc.2014.06.004 | Synthesis of [Pb 2 ( l 3 -ANS) 2 ( l 2 -Cl) 2 (H 2 O) 2 ] n (1), preparations of its single crystals and Pb 2 (SO 4 )O from this precursor 1 mmol (0.245 g) of 4-amino-1-naphthalenesulfonic acid sodium salt (Na + ANS  ) was dissolved in 10 ml H 2 O and was mixed and stirred with solution of 1 mmol (0.074 g) KCl in 3 ml H 2 O, then a solution of 1 mmol (0.331 g) Pb(NO 3 ) 2 in 5 ml H 2 O was added to the mixture and was reﬂuxed for 3 h. After ﬁltering it was allowed to evaporate for several days and then suitable light brown crystals were obtained. The crystals were washed with acetone and air dried, d.p. = 255 °C, Yield: 0.227 g (47%). IR (selected bands; in cm 1 ): 425w, 511w, 555vs, 689vs, 812s, 821w, 943s, 999vs, 1035s, 1135vs, 1160vs, 1175vs, 1255s, 1444w, 1498s, 1600vs and 3010–3434 br. Anal. calc. for C 10 H 10 ClNO 4 PbS: C, 24.87; H, 2.09; N, 2.90 %; found; C, 25.04; H, 2.14; N, 2.82 %. In order to preparation of Pb 2 (SO 4 )O nano-structure, calcination of well scattered powder of compound 1 as a very thin ﬁlm was done at 700 °Cin a furnace and static atmosphere of air for 5 h. | [] | ["several days"] | ["[Pb 2 ( l 3 -ANS) 2 ( l 2 -Cl) 2 (H 2 O) 2 ] n", "Pb 2 (SO 4 )O"] | ["Pb(NO 3 ) 2--1 mmol (0.331 g)"] | [] | ["4-amino-1-naphthalenesulfonic acid sodium salt (Na + ANS  )--1 mmol (0.245 g)", "KCl--1 mmol (0.074 g)"] | ["reflux"] | ["3 h"] | ["H 2 O--10 ml", "H 2 O--3 ml", "H 2 O--5 ml"]
j.ica.2004.10.033 | Found: C, 38.83; H, 3.70; N, 12.94%. IR (KBr, cm 1 ): 3370(s), 3250(s), 1605(s), 1550(vs), 1400(vs), 1179(w), 1038(m), 994(w), 950(m), 795(m), 760(s), 685(w), 585(w). | [] | [] | [] | [] | [] | [] | [] | [] | []
j.inoche.2004.10.014 | Complex 4 was prepared according to preceding procedure in the absence of phen using Mn(NO 3 ) 2 Æ 4H 2 O (1 mmol) and Nd(NO 3 ) 3 (0.5 mmol) as metal reagents. Light purple block crystals (0.15 g, yield 57%) were obtained. Anal. Calc. for C 28 H 24 Nd 2 N 4 O 22 (%): C, 31.79; H, 2.27; N, 5.30. Found (%): C, 31.54; H, 2.31; N, 5.25. Complexes 2 and 3 were prepared in 25 mL of EtOH/H 2 O (v/v, 2:1) by stirring a mixture of Mn(acac) 3 (2 mmol) and KOH (5 mmol) for 2 or ZnCl 2 (5 mmol) for 3. After crystallization and ﬁltration the yields were 65% and 63%, respectively. Anal. Calc. for 2 (C 14 H 16 MnK 2 N 2 O 13 ) (%): C, 30.36; H, 2.89; N, 2.53. Found (%): C, 30.44; H, 2.81; N, 2.59; for 3 (C 7 H 9 NO 7 Zn) (%): C, 29.52; H, 3.16; N, 2.46. Found (%): C, 30.18; H, 3.22; N, 2.57. | [] | [] | ["Complex 4", "C 28 H 24 Nd 2 N 4 O 22"] | ["Mn(NO 3 ) 2 Æ 4H 2 O--1 mmol", "Nd(NO 3 ) 3--0.5 mmol", "Mn(acac) 3--2 mmol", "KOH--5 mmol", "ZnCl 2--5 mmol"] | [] | [] | [] | [] | ["EtOH/H 2 O--25 mL (v/v, 2:1)"]
j.jssc.2016.09.011 | 2.2. Preparation of coordination polymer Sm(NO 3 ) 3  6H 2 O (0.2 mmol), H 4 abtc (0.1 mmol), dimethylacetamide (DMA) (8 ml), H 2 O (4 ml), and HNO 3 (0.8 ml) were placed in a 25 ml Telfon-lined stainless steel autoclave and heated at 130 °C for 48 h, then cooled down to room temperature. Orange block crystals of the product were obtained by ﬁltration, washed with water, and air-dried. The obtained yield based on the H 4 abtc were 36%. Anal. Calcd for C 32 H 35 N 5 O 18 Sm 2 : C, 35.64; H, 3.27; N, 6.49. Found C, 35.74; H, 3.21; N, 6.57. | [] | [] | ["Sm(NO 3 ) 3 \n6H 2 O", "C 32 H 35 N 5 O 18 Sm 2"] | ["Sm(NO 3 ) 3 \n6H 2 O--0.2 mmol"] | ["HNO 3--0.8 ml"] | ["H 4 abtc--0.1 mmol"] | ["130 \nC"] | ["48 h"] | ["dimethylacetamide (DMA)--8 ml", "H 2 O--4 ml"]
00958972.2013.781160 | 2.2. Synthesis of [{Cu 2 (2,2′–bipy) 2 (pz)(gly)} 2 P 2 W 18 O 6 2]·H 2 O A mixture of a-K 6 P 2 W 18 O 62 ·15H 2 O (0.10 mM, 490 mg), Cu(NO 3 ) 2 (0.99 mM, 180 mg), pz (0.67 mM, 60 mg), and 2,2′–bipy (0.7 mM, 96 mg) was dissolved in 25 mL of distilled water at room temperature. The resulting suspension was stirred for 30 min, then sealed in an 30- mL Teﬂon-lined reactor and heated at 160 °C for 3 days. The autoclave was cooled to room temperature. Blue black crystals were ﬁltered, washed with water, and dried at room temperature (Yield 60%, based on W). Anal. Calcd for C 52 H 48 Cu 4 N 14 O 67 P 2 W 18 (5566.28): C, 11.21; H, 0.86; N, 3.52; Cu, 4.55; P, 1.11; W, 59.45%. Elemental analysis: found: C, 11.20; H, 0.84; N, 3.55; Cu, 4.56; P, 1.12; W, 59.46%.2.3. X-ray crystallography Single-crystal X-ray data of 1 were collected on a Bruker SMART CCD diffractometer equipped with graphite-monochromated Mo-Kα radiation (λ = 0.71073 Å). The structure 1304 Y. Xu et al.Downloaded by [University of Birmingham] at 23:33 12 April 2013 was solved by direct methods and reﬁned by full-matrix least-squares on F 2 using the SHELXTL-97 package [38, 39]. All non-hydrogen atoms were reﬁned anisotropically. | [] | [] | ["{Cu 2 (2,2′–bipy) 2 (pz)(gly)} 2 P 2 W 18 O 6 2]·H 2 O", "C 52 H 48 Cu 4 N 14 O 67 P 2 W 18"] | ["a-K 6 P 2 W 18 O 62 ·15H 2 O--0.10 mM, 490 mg", "Cu(NO 3 ) 2--0.99 mM, 180 mg"] | [] | ["pz--0.67 mM, 60 mg", "2,2′–bipy--0.7 mM, 96 mg"] | ["160 °C"] | ["3 days"] | ["distilled water--25 mL"]
hc.21271 | After cooling, a large number of solid precipitated.The solid crude product was dissolved into the water, and the excess solvent was removed by ﬁltration. Finally, the ﬁltrate was acidiﬁed with 4 mol/L hydrochloric acid to obtain pH 2–3 and the solid precipitated. It was washed with water to obtain a pure white powder. The product was dried at 110°Cfor 8 h before characterizations to remove the water [51]. Yield: 85%, mp: 254.0–254.3 °C. IR (KBr, cm −1 ): υ(O-H···O) 3412; υ as (COO) 1739; υ sym (COO) 1505.1 H NMR (dimethyl sulfoxide-d 6 , ppm): δ 12.95 (s, 1H, COOH); 6.83 (s, 4H, Ar-H); 4.59 (s, 4H, Ar-O-CH 2 -); 13 C NMR (dimethyl sulfoxide-d 6 , ppm): δ 171.0 (2C; COOH); 152.0 (2C); 116.1 (4C) (carbon of aryl groups); 65.4 (2C; –O–CH 2 –) (carbon of methylene groups). Anal. Calcd for C 10 H 10 O 6 (226.18 g/mol): C, 53.09; H, 4.47. Found: C, 53.05; H, 4.41.Synthesis of Complex 1. A solution of (4carboxymethoxy-phenoxy) acetic acid (LH 2 ) (0.226 g, 1 mmol) and di-n-butyltin oxide (0.747 g, 3 mmol) was dissolved in toluene/ethanol (5:1, 60 mL) and reﬂuxed for 50 h using a dean stark funnel. After cooling to room temperature, the solvent mixture was removed by ﬁltration. The products were then recrystallized from ethanol, and white crystals were obtained. The solid was dried at 80°C for 8 h before characterizations to remove the solvent [51]. Yield: 68%, mp: 232.3–233.6°C. Anal. Calcd for C 23 H 45 O 5 Sn 2 (638.97 g/mol): C, 43.19; H, 7.04. | [] | [] | ["C 10 H 10 O 6", "C 23 H 45 O 5 Sn 2"] | ["di-n-butyltin oxide--0.747 g, 3 mmol"] | [] | ["(4carboxymethoxy-phenoxy) acetic acid--0.226 g, 1 mmol"] | ["reflux"] | ["50 h"] | ["toluene/ethanol--5:1, 60 mL"]
chem.200800806 | Synthesis of {[AgACHTUNGTRENNUNG(4-pia)]ACHTUNGTRENNUNG[NO 3 ]} n ACHTUNGTRENNUNG(1NO 3  ): A solution of 4-pia (14.9 mg, 0.075 mmol) in ethanol (1.5 mL) was carefully layered on a solution of AgNO 3 (6.37 mg, 0.038 mmol) in water (1.5 mL), with a mixed solvent of ethanol/water (v/v 1:1, 1.5 mL) placed between the two layers (yield: 42%). FTIR: n˜ =3273 (m, br; n ,N  H stretching band), 1695 (s; n, amide-I), 1524 (s; d, amide-II), 1385 cm 1 (s; n,NO 3  ); elemental analysis calcd (%) for C 11 H 9 AgN 4 O 4 : C 35.80, H 2.46, N 15.18; found: C 35.91, H 2.60, N 15.33. | [] | [] | ["{[AgACHTUNGTRENNUNG(4-pia)]ACHTUNGTRENNUNG[NO 3 ]} n", "ACHTUNGTRENNUNG(1NO 3  )"] | ["AgNO 3--6.37 mg, 0.038 mmol"] | [] | ["4-pia--14.9 mg, 0.075 mmol"] | [] | [] | ["ethanol--1.5 mL", "water--1.5 mL", "ethanol/water (v/v 1:1)--1.5 mL"]
j.ica.2012.06.012 | Found: C, 34.19; H, 2.32; N, 12.09%. FT-IR (KBr, cm 1 ): 3424(m), 3109(w), 1588(s), 1512(w), 1433(s), 1402(w), 1245(w), 101(w), 780(m), 693(m). | [] | [] | [] | [] | [] | [] | [] | [] | []
c9dt04220b | The final reaction mixture was sealed in a 23 mL PTFE-lined stainless steel autoclave and heated at 160 °C for 48 h. The final product, containing large quantities of colourless blockshaped crystals, was filtered, washed with deionized water under vacuum, and dried under ambient conditions (yield 70% based on Y). | [] | [] | [] | [] | [] | [] | ["160 °C"] | ["48 h"] | []
ejic.201402370 | Preparation of [PPh 4 ][(NO) 2 Fe(μ-SC 6 H 4 -o-NH 2 )] 2 (7): A 20-mL Schlenk tube was charged with complex 6b (0.141 g, 0.2 mmol) and [(tmeda)Fe(NO) 2 ] (0.046 g, 0.2 mmol), and the contents of the tube were dissolved in THF (10 mL). The mixture was stirred for 12 h, and the reaction was monitored by FTIR spectroscopy, which indicated the formation of 7. The reaction mixture was filtered through Celite and then hexane was added to precipitate the dark-green solid of complex 7. Yield: 0.118 g (72.2%). Diffusion of hexane into a THF solution of complex 7 at –15 °C and standing of this solution for 2 weeks led to dark-green crystals suitable for X-ray crystallography. IR (THF): ν ˜ = 1687 (s, ν NO ), 1666 cm –1 (s, ν NO ). | ["-15 °C"] | ["2 weeks"] | ["[PPh 4 ][(NO) 2 Fe(μ-SC 6 H 4 -o-NH 2 )] 2"] | ["complex 6b--0.141 g, 0.2 mmol", "[(tmeda)Fe(NO) 2 ]--0.046 g, 0.2 mmol"] | [] | [] | [] | ["12 h"] | ["THF--10 mL"]
ic070086y | {[Co(L 1 ) 2 (L 5 )(CH 3 OH) 2 ]} ∞ (5). The same procedure as that for 1 was used for this complex except for the introduction of auxiliary ligand L 5 and the use of Co(NO 3 ) 2 ‚6H 2 O instead of Cu(NO 3 ) 2 ‚ 4H 2 O. Yield: ∼40% based on HL 1 . Anal. Calcd for C 42 H 34 CoN 2 O 6 : C, 69.90; H, 4.75; N, 3.88. Found: C, 70.07; H, 4.93; N, 3.71. IR (KBr pellet, cm -1 ): 3056(w), 2360(w), 1572(vs), 1484(w), 1441(m), 1389(s), 1319(s), 1273(m), 1217(m), 1137(w), 1069(m), 1037(w), 1004(w), 885(m), 862(s), 841(m), 733(vs), 664(s), 627(m), 560(w), 524(w), 458(w), 419(w). | [] | [] | ["{[Co(L 1 ) 2 (L 5 )(CH 3 OH) 2 ]} ∞"] | ["Co(NO 3 ) 2 ‚6H 2 O--NaN"] | [] | ["L 5--NaN"] | [] | [] | []
ic2005503 | KL 0 . A total of 100 mg of L 0 H(0.39mmol)in10mLofTHFwasslowly added to the stirring mixture of 16.4 mg of KH (1.05 equiv., 0.409 mmol) in 10 mL of THF. After 30 min, gas evolution had ended and full conversion into L 0 K was observed. The solution was filtered and used without further purification (removal of solvent yields solid L 0 K). | [] | [] | ["L 0 K"] | ["KH--16.4 mg (1.05 equiv., 0.409 mmol)"] | [] | ["L 0 H--100 mg (0.39 mmol)"] | [] | ["30 min"] | ["THF--10 mL"]
1099-0682(200212)2002:12<3214::aid-ejic3214>3.0.co;2-k | C 13 H 16 N 2 O 2 Sn (350.95): C 44.49, H 4.59, N 7.98, Sn 33.82; found: C 44.06, H 4.50, N 7.65, Sn 33.43. Single crystals were grown by concentration of a toluene solution of the compound. IR (KBr, cm ⫺1 ): ν ˜ ⫽ 3412 s (ν NH2 ), 3348 s (ν NH2 ), 3048 w (ν CH ), 2984 w Eur. J. Inorg. Chem. 2002, 3214⫺32213218 (ν CH ), 2940 w (ν CH ), 1614 vs (ν COO ), 1599 s (ν C⫽C ), 1590 s, 1584 s, 1570 s, 1556 vs (ν COO ), 1520 s, 1442 m, 1396 s, 1362 vs (ν COO ), 1332 vs(ν COO ),1304 vs, 1248 vs, 1152 m, 1096 w, 1004 s, 956 s, 904 w, 820 m, 784 s, 648 m, 588 m, 542 m (ν SnC ), 498 m (ν SnC ), 451 m, 389 m. | [] | [] | ["C 13 H 16 N 2 O 2 Sn"] | [] | [] | [] | [] | [] | ["toluene--not specified"]
c2dt32283h | 1 H-NMR (DMSO-d 6 ): δ 8.86 [s, 1H, H-7], 8.63 [d, 1H, H-3′], 8.04 [d, 1H, H-6′], 7.89 [dd, 1H, H-5′], 7.64 [dd, 1H, H-4′ ], 7.45 [d, 2H, H-3,5], 7.23 [d, 2H, H-2,6], 2.29 [s, 3H, CH 3 ] ppm.S YNTHESIS OF [Hg(NO 3 ) 2 L 4 ] n (9). The standard preparative method was slightly modified for this complex because of the low solubility of Hg(NO 3 ) 2 in ethanol. In this case, Hg (NO 3 ) 2 (0.45 g, 1.40 mmol) was dissolved under heating in five drops of concentrated nitric acid and the resulting solution was diluted with 10 mL of water. This solution was added drop-wise to a previously prepared solution of pyridine-2-carboxaldehyde (0.15 g, 1.40 mmol) and p-toluidine (0.15 g, 1.40 mmol) in ethanol (15 mL) which resulted in the immediate formation of a yellow precipitate. Stirring was continued for 3 h and then the mixture was filtered. The residue was washed thoroughly with water until the filtrate was pH neutral, then with methanol (3 × 5 mL) and dried in vacuo. The dried solid was dissolved in boiling acetonitrile (60 mL) and filtered while hot. The filtrate, upon cooling to room temperature aﬀorded compound 9 in the form of a yellow crystalline material. Yield 0.47 g (58%). M.p. 220–221 °C. Found: C, 30.15; H, 2.12; N, 10.80%. Calc. for C 13 H 12 HgN 4 O 6 : C, 29.96; H, 2.32; N, 10.76%. Λ m (CH 3 CN): 7 Ω −1 cm 2 mol −1 . IR (cm −1 ) KBr: 1593 ν asym (C(H)vN) + ν(CvN)py; 1527, 1381, 1321 ν(NO 3 ), Nujol: 1593 ν asym (C(H)vN) + ν(CvN)py; 1527 ν 1 (NO 3 ), 1334 ν 5 (NO 3 ). | ["room temperature"] | [] | ["[Hg(NO 3 ) 2 L 4 ] n", "C 13 H 12 HgN 4 O 6"] | ["Hg(NO 3 ) 2--0.45 g, 1.40 mmol"] | [] | ["pyridine-2-carboxaldehyde--0.15 g, 1.40 mmol", "p-toluidine--0.15 g, 1.40 mmol"] | ["boiling"] | ["3 h"] | ["ethanol--15 mL", "water--10 mL", "acetonitrile--60 mL"]
j.poly.2013.03.038 | 2.2.2. [Mn( l -mal)(H 2 O) 2 ](2) Light pink single crystals (yield: 68%). IR (KBr, cm 1 ) m (OH) 3489; m as (OCO) 1668; m s (OCO) 1569. Found (Calc.): %C, 18.39 (18.67); %H, 3.09 (3.14).2.2.3. (apyH) 2 [Cu( l -mal) 2 ](3) Pale blue single crystals (yield: 83%). IR (KBr, cm 1 ) m as (NH 2 ) 3447; m s (NH 2 ) 3328; m as (OCO) 1665; m s (OCO) 1371; d (OCO) 925. | [] | [] | ["[Mn( l -mal)(H 2 O) 2 ]", "(apyH) 2 [Cu( l -mal) 2 ]"] | ["Mn--NaN", "Cu--NaN"] | [] | [" l -mal--NaN", "apyH--NaN"] | [] | [] | []
c6ce01378c | Preparation of [HgI 2 L] An acetonitrile solution (2 mL) of mercuryĲ II) iodide (9.1 mg, 0.02 mmol) was carefully layered onto a tetrahydrofuran solution (2 mL) of L (5.4 mg, 0.02 mmol). After 4 days, colorless crystals suitable for X-ray crystallography were obtained (8.7 mg, 60%). m.p. 183 °C. Elemental analysis found: C, 23.50; H, 2.83; N, 3.75. Calc. for C 14 H 20 N 2 Si 2 I 2 Hg: C, 23.13; H, 2.77; N, 3.85%. ν max /cm −1 1579m, 1473w, 1398m, 1333w, 1248m, 1122w, 1045m, 835m, 802m, 779s, 704m, 640w. | [] | [] | ["[HgI 2 L]", "C 14 H 20 N 2 Si 2 I 2 Hg"] | ["mercury(II) iodide--9.1 mg, 0.02 mmol"] | [] | ["L--5.4 mg, 0.02 mmol"] | [] | ["4 days"] | ["acetonitrile--2 mL", "tetrahydrofuran--2 mL"]
j.poly.2015.07.042 | 6 2.4 Preparation of {[Co 2 (datrz) 2 (CH 3 -ip)]·2.5H 2 O} n (3) A mixture of Hdatrz (19.8 mg, 0.2 mmol), CH 3 -H 2 ip (18.0 mg, 0.1 mmol) and Co(NO 3 ) 2 ·6H 2 O (23.2 mg, 0.08 mmol) was dissolved in mixed H 2 O-C 2 H 5 OH (v:v = 3:7, 10.0 mL) solution, and the initial pH of the reactant mixture was adjusted to ca. 7 by slow addition of triethylamine with constant stirring. The resulting mixture was then transferred into a Teflon-lined stainless steel vessel (23.0 mL) and heated at 150 °C for 72 h under autogenous pressure. After the mixture was cooled to room temperature at a rate of 5.2 o C·h −1 , blue block-shaped crystals suitable for X-ray analysis were obtained directly, washed with water and dried in air (Yield: 40%, based on Co II salt). Anal. Calc. for C 13 H 19 Co 2 N 10 O 6.5 : C 29.06, H 3.56, N 26.07. Found: C 29.04, H 3.53, N 26.10%. IR (KBr pellet, cm –1 ): 3446 (br), 3349 (w), 3244 (w), 1622 (s), 1582 (s), 1517 (s), 1380 (s), 1144 (w), 1107 (w), 1044 (w), 803 (w), 776 (m), 735 (m). 2.5 Preparation of {[Co(datrz)(NO 2 -ip)]·H 2 O} n (4) A mixture of Hdatrz (9.9 mg, 0.1 mmol), NO 2 -H 2 ip (21.1 mg, 0.1 mmol) and Co(NO 3 ) 2 ·6H 2 O (14.5 mg, 0.05 mmol) was dissolved in doubly distilled water (15.0 mL), and the initial pH of the reactant mixture was adjusted to ca. 6 by slow addition of triethylamine with constant stirring. The resulting mixture was then transferred into a Teflon-lined stainless steel vessel (23.0 mL) and heated at 140 °C for 72 h under autogenous pressure. After the mixture was cooled to room temperature at a rate of 3.2 o C·h −1 , pink block-shaped crystals suitable for X-ray analysis were obtained directly, washed with water and dried in air (Yield: 50%, based on Co II salt). Anal. Calc. for C 20 H 18 Co 2 N 12 O 14 : C 31.27, H 2.36, N 21.88. Found: C 31.25, H 2.37, N 21.86%. IR (KBr pellet, cm –1 ): 3422 (br), 3336 (w), 3270 (w), 3083 (w), 1620 (s), 1571 (s), 1533 (s), 1366 (s), 1348 (s), 1200 (w), 1102 (w), 1068 (w), 822 (w), 785 (w), 753 (w), 735 (m), 718 (s), 669 (w), 563 (w), 525 (w), 477 (w), 433 (w). 2.6 X-ray data collection and structure determinations | [] | [] | ["[Co 2 (datrz) 2 (CH 3 -ip)]·2.5H 2 O] n"] | ["Co(NO 3 ) 2 ·6H 2 O --23.2 mg, 0.08 mmol"] | ["triethylamine--adjusted to ca. 7"] | ["Hdatrz--19.8 mg, 0.2 mmol", "CH 3 -H 2 ip--18.0 mg, 0.1 mmol"] | ["150 \nC "] | ["72 h"] | ["H 2 O-C 2 H 5 OH--10.0 mL"]
s41598-017-07961-8 | Preparation of [(S)-L 1 Hg(HgBr 4 )] (1). A suspension of K 2 CO 3 (0.179 g, 1.3 mmol), [(S)-L 1 H 2 ]·(PF 6 ) 2 (0.184 g, 0.2 mmol) and HgBr 2 (0.180 g, 0.5 mmol) in CH 3 CN/ClCH 2 CH 2 Cl (30 mL, v-v = 2:1) was stirred for 24 h at 55 °C. e resulting solution was ltered and the ltrate was concentrated to 10 mL and then Et 2 O (5 mL) was added to precipitate 1 as a pale yellow powder. Yield: 0.094 g (35%). M.p.: 162–164 °C. Anal. Calcd for C 42 H 38 Br 4 Hg 2 N 4 O 2 : C, 37.32; H, 2.83; N, 4.14%. Found: C, 37.51; H, 2.64; N, 4.33%. | [] | [] | ["[(S)-L 1 Hg(HgBr 4 )] ", "C 42 H 38 Br 4 Hg 2 N 4 O 2"] | ["HgBr 2--0.180 g, 0.5 mmol"] | [] | ["[(S)-L 1 H 2 ]·(PF 6 ) 2--0.184 g, 0.2 mmol"] | ["55 \nC"] | ["24 h"] | ["CH 3 CN/ClCH 2 CH 2 Cl--30 mL, v-v = 2:1", "Et 2 O--5 mL"]
ic990429v | Sm(isonicotinate) 3 (H 2 O) 2 , 1d. Yield: 36%. Anal. Calcd for C 18 H 16 N 3 O 8 Sm: C, 39.1; H, 2.92; N, 7.60. Found: C, 38.7; H, 2.78; N, 7.19. IR(cm -1 ): 3386 (ms), 3042 (ms), 1588 (s), 1544 (s), 1495 (ms), 1414 (s), 1225 (m), 1060 (m), 1001 (m), 864 (ms), 774 (ms), 713 (ms), 692 (ms), 681 (ms), 557 (w). | [] | [] | ["Sm(isonicotinate) 3 (H 2 O) 2", "C 18 H 16 N 3 O 8 Sm"] | [] | [] | [] | [] | [] | []
acs.inorgchem.5b01356 | Synthesis of 2. The synthetic process is similar to that of 1, except CH 2 Cl 2 was replaced by CH 3 OH. Light-brown block crystals were collected after ﬁltration and dried in air. About 40 mg of crystals were obtained (80% yield based on dysprosium). Elem anal. Found (calcd) for C 26 H 28 Dy 2 N 2 O 19 : C, 30.86 (31.31); H, 2.66 (2.83); N, 2.99 (2.81). | [] | [] | ["C 26 H 28 Dy 2 N 2 O 19"] | [] | [] | [] | [] | [] | ["CH 3 OH--not specified"]
j.jssc.2018.05.023 | 6 2.2.2. Synthesis of [Ho 2 Cu(PDC) 2 (SO 4 )(H 2 O) 6 ] n ·nH 2 O (2) A procedure identical with that of 1 was followed for the preparation of 2, except that Dy 2 O 3 was replaced by Ho 2 O 3 (0.189 g, 0.5 mmol), purple, columnar crystals (ca. 0.30 mm in length and 0.20 nm in diameter) were obtained (yield: 81%, based on CuSO 4 ·5H 2 O). Elem. Anal. Calcd for C 10 H 16 CuHo 2 N 4 O 19 S: C 13.06, H 1.77, N 6.08. Found: C 13.10, H 1.85, N 6.10. IR (KBr pellet cm -1 ): 3445(s), 1621(s), 1583(s), 1508(m), 1393(m), 1329(s), 1280(m), 1138(m), 1067(w), 1013(w), 853(w), 787(w). 2.2.3. Synthesis of [Er 2 Cu(PDC) 2 (SO 4 )(H 2 O) 6 ] n ·nH 2 O (3) A procedure identical with that of 1 was followed for the preparation of 3, except that Dy 2 O 3 was replaced by Er 2 O 3 (0.193 g, 0.5 mmol), purple, columnar crystals (ca. 0.30 mm in length and 0.20 nm in diameter) were obtained (yield: 83%, based on CuSO 4 ·5H 2 O). Elem. Anal. Calcd for C 10 H 16 CuEr 2 N 4 O 19 S: C 12.97, H 1.74, N 6.05. Found: C 13.01, H 1.80, N 6.03. IR (KBr pellet cm -1 ): 3447(s), 1616(s), 1583(s), 1506(m), 1392(m), 1353(s), 1329(s), 1281(m), 1139(m), 1066(w), 1012(w), 853(w), 785(w). 2.2.4. Synthesis of [Dy 2 Cu(PDC) 2 (HPDC)(H 2 O) 4 ] n ·2nH 2 O (4) A procedure identical with that of 1 was followed for the preparation of 4, except that CuSO 4 ·5H 2 O was replaced by Cu(NO 3 ) 2 ·3H 2 O (0.121 g, 0.5 mmol), purple microcrystals were obtained (yield: 74%, based on Cu(NO 3 ) 2 ·3H 2 O). Elem. Anal. Calcd for C 15 H 16 CuDy 2 N 6 O 18 : C 18.51, H 1.68, N 8.73. Found: C 18.62, H 1.71, N 8.64. IR (KBr pellet cm -1 ): 3420(s), 1630(s), 1592(s), 1509(m), 1392(m), 1326(s), 1271(m), 1062(w), 1015(w), 853(w), 782(w). | [] | [] | ["[Ho 2 Cu(PDC) 2 (SO 4 )(H 2 O) 6 ] n ·nH 2 O", "C 10 H 16 CuHo 2 N 4 O 19 S"] | ["Ho 2 O 3--0.189 g, 0.5 mmol"] | [] | ["PDC--not available", "SO 4--not available"] | [] | [] | []
c0dt00008f | Yield: 0.23 g (54%). Anal. Found: C, 32.83; H, 4.97; N, 17.35%.Calcd for C 24 H 46 N 10 O 16 Cu 2 : C, 33.61; H, 5.41; N, 16.33%. ESIMS, m/z (%): 334.02 [Cu(Hpapt)] + , 606.11 [Cu(Hpapt)(H 2 papt)] + , 667.11 [Cu 2 (Hpapt)(papt)] + ,IR(cm -1 ): 1166 n(N–O oxime ), 1617 n(amide I), 1542 n(amide II), 3255 n(NH amide ), 3400(br) n(OH oxime ). | [] | [] | ["C 24 H 46 N 10 O 16 Cu 2"] | [] | [] | [] | [] | [] | []
j.ica.2006.02.043 | 2.2.3. [Fe(mal)(phen)(H 2 O)] (3) Compound 3 was prepared in the same way as 1 using FeCl 2 Æ 4H 2 O instead of Zn(OAc) 2 Æ 2H 2 O. Dark-red crystals were obtained (56% yield based on Fe) Anal. Calc. for C 16 H 14 FeN 2 O 6 (386.14): C, 49.77; H, 3.65; N, 7.25. Found: C, 50.00; H, 3.63; N, 7.30%. IR (KBr, cm 1 ): m = 1604s, 1510m, 1431w, 1403s, 1381s, 1321m, 1227w, 1220w, 1145w, 1082m, 866s, 800w, 788w, 733m, 675m, 427w. | [] | [] | ["[Fe(mal)(phen)(H 2 O)]"] | ["FeCl 2 Æ 4H 2 O--NaN"] | [] | ["mal--NaN", "phen--NaN"] | [] | [] | []
j.poly.2015.08.005 | 4CHCl 3 ] n (12.0 mg, 0.009 mmol, 29% based on Co) were obtained after 1-2 weeks. Bulk sample analysis: see text. 2.5 [{Co(NCS) 2 (1) 2 } .0.5H 2 O] n A MeOH (8 mL) solution of Co(NCS) 2 (3.50 mg, 0.02 mmol) was layered over a CHCl 3 (5 mL) solution of 1 (17.4 mmol, 0.06 mmol) and left to stand at room temperature. Pink crystals of [{Co(NCS) 2 (1) 2 } . | [] | [] | ["NaN", "NaN"] | ["Co--3.50 mg, 0.02 mmol"] | [] | ["NaN--17.4 mmol, 0.06 mmol"] | [] | [] | ["MeOH--8 mL", "CHCl 3--5 mL"]
znb-2018-0210 | 2.3 Preparation of [Mn 2 (μ-O 2 PPh 2 ) 4 (μ-bpe) 2 ] n (2) To a solution of [Mn(CH 3 COO) 2 ·4H 2 O] (26mg, 0.10mmol) in MeOH–H 2 O (v/v=1:1) (20 mL) were added Ph 2 P(O)OK (52 mg, 0.20 mmol) and trans-1,4-bis (4-pyridyl)ethene (19mg, 0.10mmol) with stirring. The mixture was stirred at room temperature for 30min, during which time a yellow solution with a little light yellow precipitate was formed. Yellow block crystals of 2 were obtained after allowing the filtrate to stand at room temperature for a week. Yield: 58mg (87%). – IR (KBr disc, cm −1 ): ν(PO) 1113(s) and 1061(s), ν(Mn–O) 723(m). – Anal. for C 72 H 60 N 4 O 8 P 4 Mn 2 : calcd. C 64.39, H 4.50, N 4.17; found C 64.34, H 4.46, N 4.13%. – μ eff =5.89 μ B .2.4 General procedure for sulfide oxidation To a solution of diphenyl or dibenzyl sulfide (0.20mmol), imidazole (0.20 mmol), chlorobenzene (0.20 mmol) as internal standard and complex 1 as catalyst (0.03mmol) in DMF (1.0mL) was added H 2 O 2 (0.4mmol) as an oxidant. After stirring at room temperature for 2h, for the product analysis, the solution was subjected to diethyl ether extraction (3×10mL), and the extract was also concentrated down to 0.5mL by distillation in a rotary evaporator at room temperature and then a sample (2 μL) was taken from the solution and analyzed by GC. All the reactions were run at least in duplicate. | [] | [] | ["[Mn 2 (μ-O 2 PPh 2 ) 4 (μ-bpe) 2 ] n", "C 72 H 60 N 4 O 8 P 4 Mn 2"] | ["[Mn(CH 3 COO) 2 ·4H 2 O]--26 mg, 0.10 mmol"] | [] | ["Ph 2 P(O)OK--52 mg, 0.20 mmol", "trans-1,4-bis (4-pyridyl)ethene--19 mg, 0.10 mmol"] | ["room temperature"] | ["a week"] | ["MeOH–H 2 O (v/v=1:1)--20 mL"]
cplu.201300249 | 3106 (w), 2921 (m), 2359 (w), 1603 (s), 1436 (vs), 1376 (w), 1341 (w), 1226 (s), 1062 (m), 765 (vs), 610 cm 1 (w); elemental analysis calcd (%) for C 36 H 39 Cu 3 I 3 N 9 O 3 : C 35.53, H 3.23, N 10.36; found: C 35.56, H 3.15, N 10.20.Complex 5: The complex was synthesized by the same procedure as that for complex 1 except that L1 was replaced by L5. Yield 84%. IR (KBr): n ˜ =3434 (w), 3102 (w), 2926 (w), 2332 (w), 1604 (s), 1487 (m), 1436 (vs), 1384 (m), 1233 (s), 1094 (m), 959 (w), 766 (vs), 735 (s), 617 cm 1 (m); elemental analysis calcd (%) for C 22 H 22 Cu 2 I 2 N 8 O 2 : C 32.57, H 2.73, N 13.81; found: C 32.63, H 2.55, N 13.73. | [] | [] | ["C 36 H 39 Cu 3 I 3 N 9 O 3", "C 22 H 22 Cu 2 I 2 N 8 O 2"] | [] | [] | [] | [] | [] | []
j.ica.2019.119012 | 2.4. Synthesis of the [Cu I 2 (L) 2 Cu II 2 Cl 6 ] (2) Crystals of the mixed-valence complex 2 were obtained by slow evaporation of the acetonitrile solution of ligand L and copper(II) chloride. For this, the solution of L (1.79 mmol, 0.46 g) and CuCl 2 ·2H 2 O (1.79 mmol, 0.305 g) in 5.0 mL of acetonitrile was prepared. By slow evaporation of the obtained solution for 3 days good quality black crystals of 2 appeared. The yield was 89%. M.p. 166 ºC.IR (Nujol, cm -1 ): 410w, 413w, 419w, 425vw, 430w, 433vw, 440w, 442w, 451w, 472w, 486w, 491vw, 495vw, 497w, 502w, 512w, 527vw, 543w, 546w, 548w, 556w, 564w, 580w, 585w, 588w, 595w, 597w, 605w, 632vw, 645vw, 661w, 666w, 669w, 672w, 687w, 699s, 704s, 718m, 740m, 769m, 783s, 802w, 877m, 879m, 887m, 907m, 918s, 942s, 956m, 965m, 990m, 1011m, 1036w, 1075m, 1161w, 1187w, 1197w, 1214m, 1247m, 1264m, 1292m, 1331m, 1333m, 1368m, 1400m, 1413m, 1418m, 1446s, 1483s, 1544m, 1577w, 1606m, 1609m, 1632m, 1638m, 1646m, 1649m. | [] | [] | ["[Cu I 2 (L) 2 Cu II 2 Cl 6 ]"] | ["CuCl 2 ·2H 2 O--1.79 mmol, 0.305 g"] | [] | ["L--1.79 mmol, 0.46 g"] | [] | ["3 days"] | ["acetonitrile--5.0 mL"]
j.molstruc.2011.05.038 | 2.2.2. {[Cd(phen)(cpa)]3H 2 O} n (2) A solution of H 2 cpa (0.021 g, 0.10 mmol) in 15 mL of H 2 O was adjusted to pH 6 with NEt 3 . Then, the solution of phen (0.018 g, 0.10 mmol) and Cd(NO 3 ) 2 4H 2 O (0.031 g, 0.10 mmol) in 5 mL of EtOH was added with stirring. The mixture was added to a 30 mL Teﬂon-lined stainless autoclave, and was sealed and heated to 110 °C for 24 h and then cooled to room temperature. Yellow block-shaped crystals 2 were collected in 78% yield (0.043 g). Anal. | [] | [] | ["[Cd(phen)(cpa)]?3H 2 O"] | ["Cd(NO 3 ) 2 ?4H 2 O--0.031 g, 0.10 mmol"] | ["NEt 3--pH 6"] | ["H 2 cpa--0.021 g, 0.10 mmol", "phen--0.018 g, 0.10 mmol"] | ["110 \nC"] | ["24 h"] | ["H 2 O--15 mL", "EtOH--5 mL"]
ic800131r | g, 0.1 mmol) and 4,4′-bipyridine (0.078 g, 0.5 mmol), and H 2 O (10 mL) adjusted with NaOH (1.0 mol· L -1 ) to pH 3.0 was sealed in a 23 mL Teﬂon reactor, kept under autogenous pressure at 160 °C for 5 days, and then cooled to room temperature at a rate of 10 °C · h -1 . Orange crystals were obtained in 54% yield (on the basis of W). Anal. Calcd. for [Co 2 (4,4′-bpy) 3 (H 2 O) 2 (ox)][P 2 W 18 O 62 ]2 (H 2 bpy) · 3H 2 O: C, 11.47; H, 0.99; N, 2.57; Co, 2.17; P, 1.14; W, 60.79. Found: C, 11.32; H, 0.93; N, 2.43; Co, 2.02; P, 1.05; W, 60.60. IR (KBr, cm -1 ): 3445 (s), 2360 (m), 1646 (m), 1611 (m), 1539 (m), 1490 (m), 1417 (m), 1090 (s), 954 (s), 909 (s), 784 (s), 525 (m), 472 (m). | [] | [] | ["[Co 2 (4,4′-bpy) 3 (H 2 O) 2 (ox)][P 2 W 18 O 62 ]2 (H 2 bpy) · 3H 2 O"] | ["NaN--NaN"] | ["NaOH--NaN"] | ["NaN--NaN", "4,4′-bipyridine--0.078 g, 0.5 mmol"] | ["160 \nC"] | ["5 days"] | ["H 2 O--10 mL"]
c2ce26323h | Synthesis of [Cd 2 (QTZ)(btrc)?2(H 2 O)]?1.67H 2 O (5) An aqueous mixture (10 mL) of CdCl 2 (0.092 g, 0.5 mmol), NaN 3 (0.065 g, 1 mmol), H 3 btrc (0.105 g, 0.5 mmol) and 3-quinolinecarbonitrile (0.077 g, 0.5 mmol) was sealed in a 23 mL Teflon-lined stainless-steel autoclave and heated to 150 uC for 3 days then cooled to room temperature at 5 uCh 21 .Colorless prism-shaped crystals were isolated by filtration (yield 77% based on Cd), washed with water, and dried in air.Elemental anal. calcd (%) for 5,C 19 H 16.34 Cd 2 N 5 O 9.67 : C, 32.87; H, 2.37; N, 10.09; found: C, 32.67; H, 2.33; N, 10.16. IR data (KBr cm 21 ): 3360(w), 1610(s), 1545(s), 1448(m), 1416(s), 1374(s), 1201(w), 1108(w), 762(m), 739(m). | [] | [] | ["[Cd 2 (QTZ)(btrc)]\n2(H 2 O)]\n1.67H 2 O", "C 19 H 16.34 Cd 2 N 5 O 9.67"] | ["CdCl 2--0.092 g, 0.5 mmol"] | ["NaN 3--0.065 g, 1 mmol"] | ["H 3 btrc--0.105 g, 0.5 mmol", "3-quinolinecarbonitrile--0.077 g, 0.5 mmol"] | ["150 uC"] | ["3 days"] | ["H 2 O--10 mL"]
b813160k | The resulting deep blue solution was stirred overnight and then ﬁltered off. The ﬁltrate was left to evaporate in a beaker at ambient temperature. Turquoise (1), dark green (2)orblue(3, 4) crystals (including those of X-ray quality) were formed in 1–2 weeks, then collected and dried in air to give compounds 1–4 in ca. 50% yield, basedonH 2 bdea (1) or copper(II) acetate (2–4). | [] | ["1-2 weeks"] | ["NaN"] | ["copper(II) acetate--NaN"] | [] | ["H 2 bdea--NaN"] | [] | ["overnight"] | []
j.inoche.2014.09.034 | 0488 g, 0.5 mmol), H 2 pydc (0.0836 g, 0.5 mmol), bpp (0.0992 g, 0.5 mmol), 20 mL water and 2 mL TEA was vigorously stirred by an ultrasonic device for 15 min at room temperature. The pH value was adjusted close to 9 by diluted hydrochloric acid and sodium hydroxide soluti on. And the n the resulting mixture was ﬁltered and allowed to stand in air at room temperature. Blue crystals were obtained after two weeks (yield: 60 %). Anal. calcd. for C 20 H 24 N 3 O 7.5 Cu: C, 49.03; H, 4.94; N, 8.58. Found: C, 48.89; H, 4.85; N, 8.63. IR (KBr, cm −1 ): 3400 (m), 2940 (w), 1640 (vs), 1620 (vs), 1509 (w), 1430 (m), 1340 (s), 1180 (m), 1080 (w), 910 (w), 817 (w), 771 (m), 681 (m), 509 (w).[10] Crystal data for 1: M = 471.95, tetragonal, space group P4 1 2 1 2, a = 12.5027(1) Å, b = 12 .5027(1) Å, c = 26.6599(2) Å, V = 4167.41(6) Å 3 , Z =8,D c =1.488 g⋅cm −3 , μ = 1.876 cm −1 ,R 1 /wR 2 = 0.0370/ 0.1080 [I N 2σ(I)] and 0.0372/0.1081 (for all data), GOF = 1.174. Crystal data for 2: M = 489.97, orthorhombic, space group Pbcn, a = 14.4714(1) Å, b = 14.0581(1) Å, c = 21.3166(2) Å, V = 4336.66(6) Å 3 , Z =8,D c = 1.479 g·cm − 3 , μ = 1.859 cm −1 ,R 1 /wR 2 = 0.0719/0.1774 [I N 2σ(I)] and 0.0726/0.1778 (for all data), GOF = 1.196. Diffraction collected of 1 and 2 was performed on an Oxford Diffraction LtD Gemini S Ultra diffractometer with graphite monochromated CuKα radiation (λ = 0.71073 Å) at 150 K. The structures were solved by direct methods and reﬁned anisotropically by full-matrix least-squares methods on F 2 using the SHELXTL program package [15]. All of the hydrogen atoms were placed in calculated positions and reﬁned as riding atoms with isotropic thermal factors.[11] G.H. Wang, Z.G. Li, H.Q. Jia, N.H. Hu, J.W. Xu, Metal-organic frameworks based on the pyridine-2,3-dicarboxylate and a ﬂexible bispyridyl ligand: syntheses, structures, and photoluminescence, CrystEngComm 11 (2009) 292–297.[12] L. Carlucci, G. Ciani, D.M. Proserpiob, S. Rizzatob, New polymeric networks from the self-assembly of silver(I) salts and the ﬂexible ligand 1,3-b is(4-pyridyl)propane (bpp). A systematic investigation of the effects of the counterions and a survey of the coordination polymers based on bpp, CrystEngComm 4 (2002) 121–129.[13] A.L. Spek, Single-crystal structure validation with the program PLATON, J. Appl.Crystallogr. 36 (2003) 7–13.[14] T.K. Maj i, G. Mostafa, R. Matsuda, S. Kitagawa, Guest-induced asymmetry in a metal-organic porous solid with reversible single-crystal-to-single-crystal structural transformation, J. Am. Chem. Soc. 127 (2005) 17152–17153.[15] G.M. Sheldrick, SHELXS-97 and SHELXL-97, University of Göttingen, Germany, 1997.154 H.-Q. Hao et al. / Inorganic Chemistry Communications 49 (2014) 151–154 | [] | ["two weeks"] | ["C 20 H 24 N 3 O 7.5 Cu"] | ["Cu--0.0488 g, 0.5 mmol"] | [] | ["H 2 pydc--0.0836 g, 0.5 mmol", "bpp--0.0992 g, 0.5 mmol"] | [] | [] | ["water--20 mL", "TEA--2 mL"]
j.ica.2005.06.011 | Anal. Calc. for C 25 H 22 Ag 2 Cl 2 P 2 : C, 44.75; H, 3.30.Found: C, 44.45; H, 3.15%. K m (CH 2 Cl 2 ,10 3 M): 11.2 X 1 mol 2 cm 1 . Crystals for the X-ray work were obtained from 2-methylpy ridine (2-mpy).2.2.3. AgBr:dppm (2:1) 2 (2) The dppm (0.38 g, 1.0 mmol) was added at roo m temperature to a pyridine solution (10 ml) of AgBr (0.38 g, 2.0 mmol). The solution was stirred for 48 h and then slowly evaporated until a colourless precipi tate formed which was washed with Et 2 O to give compound 2 as a colourless solid in 75% yield. M.p. 346–348 Cdec.1 H NMR (CDCl 3 , 293 K): d 3.4 (br, 2H, PCH 2 P), 7.0–7.8 (4m br, 20H, C 6 H 5 ).31 P{ 1 H} NMR (CDCl 3 , 293 K): d 1.4 (d br, 1 J( 31 P,Ag) = 595 Hz) 4.8 (d br, 1 J( 31 P,Ag) = 417 Hz). IR (nujol, cm 1 ): 3045w, 1583w, 1573w, 1482m, 553m, 520s, 505s, 469s, 443m, 431m, 416m, 363w, 351w, 193w, 177w, 152w, 121w, 107w, 98w, 90w, 78w, 71w. ESI MS (+): 680 [50] [Ag 2 Br(dppm)] + , 1064 [1 0 0] [Ag 2 Br(dppm) 2 ] + ; Anal. Calc. for C 25 H 22 Ag 2 Br 2 P 2 : C, 39.51; H, 2.92. Found: C, 39.73; H, 3.01%. K m (CH 2 Cl 2 ,10 3 M): 12 X 1 mol 2 cm 1 . Crystals for the X-ray work were obtained from 2-mpy.2.2.4. AgNCO:dppm (2:1) 2 Æ 2MeCN (3) The dppm (0.38 g, 1.0 mmol) was added at room temperature to an acetonitrile solution (15 ml) of AgNCO (0.30 g, 2.0 mmol). After the addition, a colorless precipitate immediately formed and the suspension was stirred for 1 h. The precipitate was ﬁltered oﬀ and washed with MeCN to give complex 3 as a pale-brown crystalline solid in 85% yield. M.p. 270 C dec. | [] | [] | ["C 25 H 22 Ag 2 Cl 2 P 2", "C 25 H 22 Ag 2 Br 2 P 2"] | ["silver( I) nitrate--0.0169 g, 0.1 mmol", "AgBr--0.38 g, 2.0 mmol", "AgNCO--0.30 g, 2.0 mmol"] | [] | ["dppm--0.38 g, 1.0 mmol"] | ["room temperature"] | ["48 h", "1 h"] | ["2-methylpyridine (2-mpy)--NA", "pyridine--10 ml", "acetonitrile--15 ml"]
jacs.9b03914 | Synthesis. A detailed description for the synthesis 4,4'((2-(2-(methylthio)ethoxy)-1,3-phenylene)bis(ethyne2,1-diyl))dipyridine (L 3 ) is given in the Supplementary Methods. For [Pd II 2 (  –OH 2 ) 2 (NH 3 ) 4 )] 0.5 [Pd II 8 (  –O H 2 ) 8 (NH 3 ) 8 (L 1 ) 4 ] 0.125 {Ni II 4 [Cu II 2 (Me 3 mpba) 2 ] 3 } · 43H 2 O (2). Well–formed deep green prisms of 2, which were suitable for X–ray diffraction, were obtained by immersing crystals of 1 ( ca. | [] | [] | ["[Pd II 2 (  –OH 2 ) 2 (NH 3 ) 4 )] 0.5 [Pd II 8 (  –O H 2 ) 8 (NH 3 ) 8 (L 1 ) 4 ] 0.125 {Ni II 4 [Cu II 2 (Me 3 mpba) 2 ] 3 } · 43H 2 O"] | [] | [] | ["L 3--NaN", "L 1--NaN", "Me 3 mpba--NaN"] | [] | [] | []
b924143d | [Fe 3 O(OMe)(Ph-sao) 2 Br 2 (py) 3 ]·Et 2 O(2·Et 2 O) FeBr 3 (296mg, 1.00 mmol) and Ph-saoH 2 (213 mg, 1.00 mmol) were dissolved in a mixture of MeOH (25 ml) and pyridine (5 ml).After 120 mins stirring the solution was ﬁltered and diffused with Et 2 O, producing X-ray quality crystals after 2 weeks in approximately 30% yield. The dried sample analysed as 2. Found (calc.%): C 42 H 36 Br 2 Fe 3 N 5 O 6 ; C 49.15 (48.78), H 3.94 (3.51), N 6.55 (6.77). IR data (KBr pellet; cm -1 ): 1592 s, 1558 m, 1514 m, 1487 s, 1428 s, 1310 s, 1248 m, 1148 m, 1037 s, 958 s, 854 m, 758 s, 700 s, 665 s, 582 m, 462 m. | [] | ["2 weeks"] | ["[Fe 3 O(OMe)(Ph-sao) 2 Br 2 (py) 3 ]·Et 2 O(2·Et 2 O)"] | ["FeBr 3--296mg, 1.00 mmol"] | [] | ["Ph-saoH 2--213 mg, 1.00 mmol"] | [] | ["120 mins"] | ["MeOH--25 ml", "pyridine--5 ml"]
j.jorganchem.2014.11.015 | Synthesis of complex 1 (MOF) The MOF {Zn 4 Ru 2 (bpdc) 4 $4C 2 NH 8 $9DMF} n was prepared by the addition of 2.0 mg (0.004 mmol) of Ru(bpy) 2 Cl 2 ,21.0mg (0.09 mmol) of 4,4 0 -biphenyldicarboxylic acid (H 2 bpdc) and 11.8 mg (0.04 mmol) of Zn(NO 3 ) 2 $6H 2 O in a solvent mixture of 0.45 mL DMF with 10 m L AcOH under solvothermal conditions. Dark red crystals were obtained at 100  C after 6 days with a yield of 36%. Anal. Calcd. | [] | [] | ["{Zn 4 Ru 2 (bpdc) 4 $4C 2 NH 8 $9DMF} n"] | ["Ru(bpy) 2 Cl 2--2.0 mg, 0.004 mmol", "Zn(NO 3 ) 2 $6H 2 O--11.8 mg, 0.04 mmol"] | [] | ["4,4 0 -biphenyldicarboxylic acid (H 2 bpdc)--21.0 mg, 0.09 mmol"] | ["100 °C"] | ["6 days"] | ["DMF--0.45 mL", "AcOH--10 mL"]
s0020-1693(99)00271-6 | 205°C.2 .2 .6 . HgBr 2 ( imtH 2 ) 2 (6) Yield: 82%. Anal. Calc. for C 6 H 8 Br 2 HgN 4 S 2 :C, 12.85; H, 1.44; Hg, 35.78; N, 9.99; S, 11.44. Found: C, 13.03; H, 1.42; Hg, 35.83; N, 9.91; S, 11.29%. Decomp. | [] | [] | ["HgBr 2 ( imtH 2 ) 2", "C 6 H 8 Br 2 HgN 4 S 2"] | [] | [] | [] | ["205°C"] | [] | []
c2dt30268c | For 16 (Ln 2 O 3 =Gd 2 O 3 ): orange block-shaped crystals were collect ed by ﬁltration, washed with distilled water and air dried. Yield : 86% (based on CuCl 2 ·2H 2 O). Calcd for C 19 H 14 CuGdN 2 O 10 S (%): C, 33.40; H, 2.07; N, 4.10. Found (%): C, 33.34; H, 2.15; N, 4.08. IR (KBr pellet, cm −1 ): 1656 (m), 1587 (s), 1549 (s), 1412 (s), 1243 (m), 1188 (m), 1084 (w), 1024 (w).For 17 (0.25 mmol Tb 4 O 7 was used instead of 0.5 mmol Ln 2 O 3 ): orange block-shaped crystals were collected by ﬁltration, washed with distilled water and air dried. Yield: 73% (based on CuCl 2 ·2H 2 O). Calcd for C 19 H 14 CuN 2 O 10 STb (%): C, 33.32; H, 2.06; N, 4.09. Found (%): C, 33.00; H, 2.16; N, 4.09. | [] | [] | ["C 19 H 14 CuGdN 2 O 10 S", "C 19 H 14 CuN 2 O 10 STb"] | ["CuCl 2 \n2H 2 O--NaN", "Tb 4 O 7--0.25 mmol"] | [] | [] | [] | [] | []
cg800337b | {[Cu(S,S-chxn) 2 ][Ni(CN) 4 ] · 2H 2 O} ∞ (4). Compound 4 was obtained as violet block-like crystals by slow diffusion of an acetonitrile solution of [Cu(trans-(S,S-chxn) 2 (H 2 O)](NO 3 ) 2 (1mmol, 10 mL) layered onto an aqueous solution of K 2 [Ni(CN) 4 ] · H 2 O (1mmol, 10 mL). Elemental analysis for C 16 H 32 N 8 CuNiO 2 : calc. C, 39.16; H, 6.57; N, 22.83, found C, 39.32; H, 6.71; N, 22.93%.Crystal Structure Analyses The intensity data for crystals of compounds 1, 2, and 4 were collected at 173 K (-100 °C) on Stoe Image Plate Diffraction Systems, equipped either with a one-circle or a two-circle goniometer, using Mo KR graphite monochromated radiation (λ ) 0.71083 Å). The structures were solved by direct methods using the program SHELXS-97. | [] | [] | ["{[Cu(S,S-chxn) 2][Ni(CN) 4] · 2H 2 O} ∞"] | ["Cu(trans-(S,S-chxn) 2 (H 2 O)](NO 3 ) 2--1 mmol, 10 mL", "K 2 [Ni(CN) 4 ] · H 2 O--1 mmol, 10 mL"] | [] | [] | [] | [] | ["acetonitrile--unknown", "water--unknown"]
ic034423o | Syntheses of [Fe(N 3 ) 2 (bpe)] (2) and [Fe(N 3 ) 2 (phen)] (3).Compounds 2 and 3 were synthesized following the procedure adopted for complex 1 using bpe (0.046 g, 0.25 mmol) and phen (0.0496 g, 0.25 mmol) for 2 and 3, respectively, instead of bpp.Deep brown crystals of 2 and reddish brown crystals of 3 suitable for X-ray diffraction were obtained by diffusion technique as for complex 1. The yields were 72% and 78% for 2 and 3, respectively.Elemental analyses are in good agreement with the calculated values. (2) Anal. Calcd for C 12 H 12 FeN 8 : C, 44.42; H, 3.70; N, 34.55 (%). Found: C, 44.64; H, 3.62; N 35.30 (%). IR spectra: 2117 (s), 2074 (vs), 1068 (m) cm -1 .(3) Anal. Calcd for C 12 H 8 FeN 8 :C, 44.98; H, 2.50; N, 34.98 (%). Found: C, 44.76; H, 2.35; N, 34.59 (%). IR spectra: 2079 (vs), 2053 (vs), 1425 (w) cm -1 . | [] | [] | ["[Fe(N 3 ) 2 (bpe)]", "[Fe(N 3 ) 2 (phen)]"] | [] | [] | ["bpe--0.046 g, 0.25 mmol", "phen--0.0496 g, 0.25 mmol"] | [] | [] | []
s10904-016-0397-4 | Found: C, 58.39; H, 3.82; N, 14.71 %. IR (KBr, cm -1 ): 3056w, 2939w, 1624s, 1467w, 1412s, 1333s, 1244w, 1111w, 907w, 871w, 741w.2.3 Synthesis of [Zn(L1)(2,6-ndc)] n (2) Synthesis of 2 was similar to that of 1, but with 2,6-H 2 ndc (21.6 mg, 0.1 mmol) instead of H 2 mip. Colorless crystals of 2 were obtained in 48 % yield based on L1. Anal. Calcd for C 35 H 24 N 6 O 4 S 2 Zn (722.09): C 58.22, H 3.35, N 11.64 %; found: C 58.36, H 3.44, N 11.50 %. IR (KBr, cm -1 ): 3077w, 1611 s, 1569 m, 1488 m, 1404 s, 1348 s, 1192 m, 929w, 839w, 791 m, 747 m, 644w, 591w, 478w. | [] | [] | ["[Zn(L1)(2,6-ndc)] n", "C 35 H 24 N 6 O 4 S 2 Zn"] | [] | [] | ["L1--NaN", "2,6-H 2 ndc--21.6 mg, 0.1 mmol"] | [] | [] | []
j.molstruc.2017.10.036 | 2.3. Synthesis of complexes 2.3.1. Synthesis of Mg(H 2 L) 3 (1) A 0.073 g portion (0.25 mmol) of H 4 L was mixed with 0.043 g of MgSO 4 (0.375 mmol) in 10 mL of deionized distilled water, adjust pH to 0.5 with 1 mol/L hydrochloric acid, and then the solution was transferred into a 25 mL Teﬂon-lined stainless autoclave and heated at 160  C for three days under autogenous pressure. The vessel was cooled to room temperature in cooling rate 2  C/h to obtain the colorless hexagonal ﬂaky crystal. IR (KBr pellet, cm 1 ): 3423.27(m), 2918.38(m), 2267.40(m), 1511.53(m), 1407.98(m), 1261.85(m), 1200.90(m), 1091.40(m), 1047.53(s), 991.32(s), 950.62(m), 901.39(w), 763.72(m), 608.07(m), 500.42(w), 470.88(w), 453.92(m). | [] | [] | [] | ["MgSO 4--0.043 g, 0.375 mmol"] | [] | ["H 4 L--0.073 g, 0.25 mmol"] | ["160 \nC"] | ["three days"] | ["deionized distilled water--10 mL"]
b508332j | Synthesis of [Cd(L 2 ) 2 (dca) 2 ] n (5). A mixture of Cd(NO 3 ) 2 ·6H 2 O (69 mg, 0.20 mmol), L 2 (59 mg, 0.4 mmol), NaN(CN) 2 (36 mg, 0.4 mmol), and water (10 mL) was stirred for 5 h and ﬁltered. The ﬁltrate was kept in a CaCl 2 desiccator. After a few days, colorless crystals suitable for X-ray diffraction were obtained, yield 34% (based on Cd( II) salts). Anal. Calc. for C 36 H 24 Cd 2 N 28 : C, 40.27; H, 2.25; N, 36.53%. Found: C, 40.21; H, 2.23; N, 36.50%. IR (KBr): m = 3668.2m, 3407.5m, 3203.2w, 3104.9s, 3056.5w, 2294.1s, 2225.4s, 2161.1s, 1737.1w, 1578.7m, 1517.3s, 1485.1w, 1464.6m, 1432.3m, 1341.6m, 1280.1s, 1239.1s, 1212.8m, 1186.3w, 1136.6w, 1092.5s, 1051.7w, 1016.5w, 952.1w, 884.6s, 814.4s, 703.1s, 679.6m, 644.5m, 618.1m, 542.0w, 524.4s, 503.8m cm −1 . | [] | ["a few days"] | ["[Cd(L 2 ) 2 (dca) 2 ] n", "C 36 H 24 Cd 2 N 28"] | ["Cd(NO 3 ) 2 \n6H 2 O--69 mg, 0.20 mmol"] | ["NaN(CN) 2--36 mg, 0.4 mmol"] | ["L 2--59 mg, 0.4 mmol"] | [] | ["5 h"] | ["water--10 mL"]
cg0602111 | Yield: 48.0 mg, 90%. Anal. Calcd for C 30 H 24 N 15 O 9 Ag 3 (2): C, 33.92, H, 2.28, 19.78. Found: C, 33.80; H, 2.32; N, 19.66.{[Ag 4 L 2 2 (NO 3 ) 4 ]‚2CH 3 OH} n (3). The complex was prepared in the same way as for complex 2, except L 2 was used instead of L 1 . Yield: 53% (based on AgNO 3 ). Anal. Calcd for C 68 H 56 N 16 O 14 Ag 4 (3): C, 46.60; H, 3.22; N, 12.79. Found: C, 46.54; H, 3.26; N, 12.86. | [] | [] | ["{[Ag 4 L 2 2 (NO 3 ) 4 ]‚2CH 3 OH} n", "C 68 H 56 N 16 O 14 Ag 4 "] | [] | [] | [] | [] | [] | []
ic4027392 | Selected IR ν/cm −1 : 3338 (w, br, OH str), 1631 (w), 1598 (m), 1569 (m), 1551 (m, CN str), 1448 (m), 1449 (m), 1436 (m), 1421 (m), 1391 (w), 1366 (w), 1271 (m), 1233 (s), 1220 (s, SO 3 CF 3 − ), 1156 (s), 1121 (m), 1053 (m), 1023 (s). Crystals suitable for X-ray diﬀraction were grown by the slow diﬀusion of diethyl ether into a CH 3 CN solution of Zn(SO 3 CF 3 ) 2 and L1 in a 3:1 ratio These crystals gave the structure [Zn 3 L1(H 2 O) 7 ](SO 3 CF 3 ) 6 (4). | [] | [] | ["[Zn 3 L1(H 2 O) 7 ](SO 3 CF 3 ) 6"] | ["Zn(SO 3 CF 3 ) 2--not provided"] | [] | ["L1--not provided"] | [] | [] | ["CH 3 CN--not provided", "diethyl ether--not provided"]
acs.inorgchem.7b01909 | Found: C, 42.42; H, 4.97; N, 9.75; S, 11.46%. IR (KBr, cm −1 ): 3441 (w), 2978 (w), 2932 (w), 1558 (m), 1539 (m), 1504 (vs), 1427 (vs), 1346 (m), 1254 (m), 1200 (w), 1126 (m), 841 (s), 744 (w), 559 (w).ESI + MS (m/z): 1553.2511 (calcd 1553.2473), 100% {Rb⊂ [Fe 2 (L 3 ) 3 ]} + ; 1507.2972 (calcd 1507.2992), 13% {K⊂[Fe 2 (L 3 ) 3 ]} + .{K⊂[Fe 2 (L 3 ) 3 ]}(PF 6 ). Yield: 81% (65 mg). Elemental analysis calcd for C 60 H 84 O 12 N 12 S 6 PF 6 Fe 2 K: C, 43.58; H, 5.12; N, 10.17; S, 11.64%.Found: C, 43.58; H, 5.46; N, 10.05; S, 11.64%. IR (KBr, cm −1 ): 3429 (w), 2978 (w), 2932 (w), 1558 (m), 1539 (m), 1504 (vs), 1427 (vs), 1346 (m), 1254 (m), 1196 (w), 1126 (m), 841 (s), 741 (w), 559 (w). | [] | [] | ["{Rb⊂ [Fe 2 (L 3 ) 3 ]} +", "{K⊂[Fe 2 (L 3 ) 3 ]}", "{K⊂[Fe 2 (L 3 ) 3 ]}(PF 6 )", "C 60 H 84 O 12 N 12 S 6 PF 6 Fe 2 K"] | [] | [] | [] | [] | [] | []
j.jssc.2008.01.002 | 2.2.2. Synthesis of [4,4 0 -H 2 bpy] 2 { [Cu(4,4 0 -bpy) 3 ] [Cu(4,4 0 -bpy) 4 (H 2 O) 2 ] 2 [Cu(4,4 0 -bpy)][a-P 2 W 18 O 62 ] 2 }  6H 2 O(2) A mixture of CuCl 2  2H 2 O (0.085 g, 0.50 mmol), Na 12 [a-P 2 W 15 O 56 ]  24H 2 O (0.216 g, 0.05 mmol), 4,4 0 -bpy (0.078 g, 0.50 mmol) and H 2 O (5 mL, 278 mmol) was stirred for 5 h, sealed in a 20 mL teﬂon-lined stainless steel autoclave with about 25% ﬁlling, held at 160 1C for 5 days and ﬁnally cooled to room temperature. The cyan needle crystals of 2 were ﬁltered, washed several times with distilled water and dried at ambient temperature. The crystals were collected mechanically. Yield: 35% based on Na 12 [a-P 2 W 15 O 56 ]  24H 2 O. Anal. calcd (%) for C 140 H 136 ARTICLE IN PRESS J.-W. Zhao et al. / Journal of Solid State Chemistry 181 (2008) 637–645638 | [] | [] | ["[4,4 0 -H 2 bpy] 2 { [Cu(4,4 0 -bpy) 3 ] [Cu(4,4 0 -bpy) 4 (H 2 O) 2 ] 2 [Cu(4,4 0 -bpy)][a-P 2 W 18 O 62 ] 2 } ? 6H 2 O"] | ["CuCl 2 ? 2H 2 O--0.085 g, 0.50 mmol", "Na 12 [a-P 2 W 15 O 56 ] ? 24H 2 O--0.216 g, 0.05 mmol"] | [] | ["4,4 0 -bpy--0.078 g, 0.50 mmol"] | ["160 1C"] | ["5 days"] | ["H 2 O--5 mL, 278 mmol"]
smll.201900426 | Synthesis of NKU-521: NKU-521 was synthesized through the solvothermal reaction of H 3 TZIA (23.40 mg, 0.10 mmol), KF·2H 2 O (14.10 mg, 0.15 mmol) and CoCl 2 ·6H 2 O (23.79 mg, 0.10 mmol) in N,Ndimethylformamide (DMF, 7 mL) and acetonitrile (CH 3 CN, 2 mL) mixed solvent at 140 °C for 72 h. Block-shaped purple crystals were thereby obtained. After separation from the mother liquor by ﬁltration, the crystals were washed with anhydrous DMF three times and dried in air. Yield: about 62% based on H 3 TZIA.Synthesis of Activated NKU-521: As-synthesized NKU-521 was soaked in ethanol (20 mL) for 4 d with the solvent being replenished every 12 h to replace the DMF and CH 3 CN solvent molecules in the channels. Solvent exchanged NKU-521 was activated under vacuum (less than 10 −5 Torr) at 333 K and 393 K for 8 h to obtain NKU-521-3H 2 O and NKU-521a, respectively.(CCDC 1522518 contains the supplementary crystallographic data for this paper. These data can be obtained free of charge from The Cambridge Crystallographic Data Centre via www.ccdc.cam.ac.uk/ data_request/cif.) Supporting Information Supporting Information is available from the Wiley Online Library or from the author.Figure 7. The C 2 H 2 , C 2 H 4 , C 2 H 6 , and CH 4 sorption isotherms for NKU-521a at 273 K a) and 298 K b), respectively, and the adsorption enthalpy of gases c). | ["333 K, 393 K"] | ["4 d"] | ["NKU-521"] | ["KF·2H 2 O--14.10 mg, 0.15 mmol", "CoCl 2 ·6H 2 O--23.79 mg, 0.10 mmol"] | [] | ["H 3 TZIA--23.40 mg, 0.10 mmol"] | ["140 \nC"] | ["72 h"] | ["N,Ndimethylformamide (DMF)--7 mL", "acetonitrile (CH 3 CN)--2 mL", "ethanol--20 mL"]
acs.cgd.6b01600 | Preparation of [Ru(C 10 H 8 N 2 ) 3 ] 4 [PMo V 8 Mo VI 4 O 38 (OH) 2 Zn 4 ] 2 (C 9 H 3 O 6 ) 2 ·30H 2 O(Ru-ε 2 (trim) 2 ). AmixtureofNa 2 MoO 4 ·2H 2 O (0.844 g, 3.50 mmol), metallic Mo (0.060 g, 0.62 mmol), H 3 PO 3 (0.060 g, 0.75 mmol), Zn(CH 3 COO) 2 ·2H 2 O (0.219 g, 1 mmol), 1,3,5benzenetricarboxylic acid (0.070 g, 0.33 mmol), [Ru(bpy) 3 ]Cl 2 ·6H 2 O (0.120 g, 0.16 mmol), and H 2 O (10 mL) was stirred, and the pH was adjusted to 5 with 4 M HCl (pH f = 5.4). Black crystals were collected after ﬁltration and sonication in ethanol (0.140 g, 15% yield based on Zn). Anal. Calcd (Found) for C 138 H 166 Mo 24 N 24 P 2 O 122 Ru 4 Zn 8 (MW = 7405.19 g mol −1 ): C 22.38 (21.41), H 2.26 (1.77), N 4.54 (4.29), Mo 31.10 (31.47), Ru 5.46 (4.87), Zn 7.06 (8.18). IR (ν/cm −1 ): 1618 (m), 1565 (w), 1462 (w), 1444 (w), 1422 (w), 1345 (m), 1312(sh), 1269 (w), 1243 (w), 1160 (w), 1123 (w), 1004 (w), 992 (w), 965 (m), 923 (s), 811 (m), 778 (sh), 758 (s), 728 sh), 704 (m), 591 (m), 539 (m), 484 (m). | [] | [] | ["[Ru(C 10 H 8 N 2 ) 3 ] 4 [PMo V 8 Mo VI 4 O 38 (OH) 2 Zn 4 ] 2 (C 9 H 3 O 6 ) 2 ·30H 2 O(Ru-ε 2 (trim) 2 )"] | ["Na 2 MoO 4 \n2H 2 O--0.844 g, 3.50 mmol", "metallic Mo--0.060 g, 0.62 mmol", "Zn(CH 3 COO) 2 \n2H 2 O--0.219 g, 1 mmol", "[Ru(bpy) 3 ]Cl 2 \n6H 2 O--0.120 g, 0.16 mmol"] | ["4 M HCl--pH f = 5.4"] | ["H 3 PO 3--0.060 g, 0.75 mmol", "1,3,5benzenetricarboxylic acid--0.070 g, 0.33 mmol"] | [] | [] | ["H 2 O--10 mL", "ethanol--0.140 g"]
00958972.2019.1603373 | 4.2. Compound 2 Toluene was condensed to a mixture of KTp Me2 (1 mmol, 0.336 g) and BiCl 3 (1 mmol, 0.315 g). The toluene suspension was stirred at room temperature for twelve hours.Colorless precipitate with colorless mother liquor was observed. Toluene was distilled off and silver trifluoromethane sulfonate (3 mmol, 0.775 g) was added to the product.o-Difluorobenzene was condensed to the reaction flask and stirred at room temperature for twelve hours. Grey-white precipitate was observed along with colorless solution. The solution was filtered and the filtrate was concentrated and layered with npentane. Colorless crystals were obtained at room temperature within a few hours (yield 0.690 g).1 H NMR (THF-D 8 , 500 MHz): d 6.26 (s, 3H, CH), d 4.66 (s(br), 1H, BH), d 2.57 (s, 9H, CH 3 ), d 2.50 (s, 9H, CH 3 ); 11 B NMR (THF-D 8 , 160 MHz): d -4.44 (s(br), BH); 13 C NMR (THF-D 8 , 125 MHz): d 153.5 (CH 3 CNN), d 149.1 (CH 3 CNB), d 109.0 (CH), d 13.2 (CH 3 CNB), d 12.1 (CH 3 CNN); 19 F NMR (THF-D 8 , 471 MHz) d -78.0 (s, CF 3 ) d -140.2 (s, CF)(ortho-difluorobenzene); Elemental analysis calculated for C 18 H 22 N 6 B 1 O 9 S 3 F 9 Bi 1 K 1 :C, 21.8; H, 2.2; N, 8.5. Found: C, 22.0; H, 2.0; N, 8.5.6 S. BALASUBRAMANIAM ET AL. Funding This work was supported by Science and Engineering Board (SERB), Department of Science and Technology, Government of India [SERB/F0944/2013-14], Council of Scientific and Industrial Research (CSIR), Government of India [09/997(0025)/2012-EMR-1)].ORCID Selvakumar Balasubramaniam http://orcid.org/0000-0002-6781-6974 Ajay Venugopal http://orcid.org/0000-0001-5875-9448 References [1] (a) T.A. Engesser, M.R. Lichtenthaler, M. Schleep, I. Krossing. Chem. Soc. Rev., 45, 789 (2016). (b) S.H. Strauss. Chem. Rev., 93, 927 (1993). (c) L. Greb. Chem. Eur. J., 24, 17881 (2018).[2] G.A. Olah. Angew. Chem., 107, 1517 (1995); Angew. Chem. Int. Ed., 34, 1393 (1995).[3] J.B. Lambert, S. Zhang, C.L. Stern, J.C. Huffman. Science, 260, 1917 (1993).[4] I.M. Riddlestone, A. Kraft, J. Schaefer, I. Krossing. Angew. Chem., 130, 14178 (2018); Angew. Chem. Int. Ed., 57, 13982(2018).[5] H. Schmidbaur, T. Probst, B. Huber, O. Steigelmann, G. Muller. Organometallics, 8, 1567 (1989) and references therein.[6] H. Schmidbaur, A. Schier. Organometallics, 27, 2361 (2008) and references therein.[7] W. Frank, G. Korrell, G.J. Reiß. Z. Anorg. Allg. Chem., 5, 765 (1995).[8] W. Frank, F.G. Wittmer. Chem. Ber., 130, 1731 (1997).[9] W. Frank, J. Weber, E. Fuchs. Angew. Chem., 99,68(1987); Angew. Chem. Int. Ed., 26, 74 (1995).[10] (a) S. Trofimenko, Scorpionates: The Coordination Chemistry of Polypyrazolylborate Ligands, Imperial College Press: London (1999). (b) S. Trofimenko. J. Am. Chem. Soc., 88, 1842 (1966).[11] C.J. Carmalt, L.J. Farrugia, N.C. Norman. J. Chem. Soc., Dalton Trans., 443 ( 1996).[12] M. Sch € afer, G. Frenzen, B. Neum € uller, K. Dehnicke. Angew. Chem. Int. Ed., 31, 334 (1992); Angew. Chem., 104, 354 (1992).[13] E. Conrad, N. Burford, R. McDonald, M.J. Ferguson. Chem. Commun., 46, 4598 (2010).[14] C.A. Dodds, A.R. Kennedy, J. Reglinski, M.D. Spicer. Inorg. Chem., 43, 394 (2004).[15] (a) C. Pettinari, Scorpionates II: Chelating Borate Ligands, Imperial College Press: London (2008). (b) N. Marques, A. Sella, J. Takats. Chem. Rev., 102, 2137 (2002).[16] M. Veith, B. Bertsch, V. Huch. Z. Anorg. Allg. Chem., 559,73(1988).[17] R.J. Schwamm, M.P. Coles, C.M. Fitchett. Dalton Trans., 46, 4066 (2017).[18] R.J. Schwamm, B.M. Day, M.P. Coles, C.M. Fitchett. Inorg. Chem., 53, 3778 (2014).[19] (a) M. Yang, N. Pati, G.B. Chabot, M. Hirai F.P. Gabbai. Dalton Trans., 47, 11843 (2018). (b) D. You, F.P. Gabbai. J. Am. Chem. Soc., 139, 6843 (2017). (c) P.A. Gray, K.D. Krause, N.Burford, B.O. Patrick. Dalton Trans., 46, 8363 (2017). (d) S.S. Chitnis, A.P.M. Robertson, N.Burford, B.O. Patrick, R. McDonald, M.J. Ferguson. Chem. Sci., 6, 6545 (2015). (e) B. Pan, F.P. Gabbai. J. Am. Chem. Soc., 136, 9564 (2014). (f) R. Bandyopadhyay, J.H. Nguyen, A.Swidan, C.L.B. Macdonald. Angew. Chem. Int. Ed., 52 , 3469 (2013). (g) I.S. Ke, M.Myahkostupov, F.N. Castellano, F.P. Gabbai. J. Am. Chem. Soc., 134, 15309 (2012). (h) P.A.Rupar, R. Bandyopadhyay, B.F.T. Cooper, M.R. Stinchcombe, P.J. Ragogna, C.L.B.Macdonald, K.M. Baines. Angew. Chem. Int. Ed., 48, 5155 (2009). (i) P.A. Rupar, V.N.Staroverov, P.J. Ragogna, K.M. Baines. J. Am. Chem. Soc., 129, 15138 (2007).[20] (a) A.P.M. Robertson, N. Burford, R. McDonald, M.J. Ferguson. Angew. Chem. Int. Ed., 53, 3480 (2014). (b) S.S. Chitnis, N. Burford, A. Decken, M.J. Ferguson. Inorg. Chem., 52, 7242 (2013).JOURNAL OF COORDINATION CHEMISTRY 7 | [] | [] | ["C 18 H 22 N 6 B 1 O 9 S 3 F 9 Bi 1 K 1"] | ["BiCl 3--1 mmol, 0.315 g", "silver trifluoromethane sulfonate--3 mmol, 0.775 g"] | [] | ["2,6-Diformyl-4-methylphenol--100 mg, 0.61 mmol", "N,N-dimethylethylenediamine--107 mg, 1.21 mmol", "o-Difluorobenzene--not specified"] | ["room temperature", "room temperature", "room temperature"] | ["twelve hours", "overnight", "twelve hours"] | ["toluene--not specified", "ethanol-water--30 mL"]
bcsj.20110392 | Typical Procedure for the Methanolysisof 1,2-Epoxy-3phenoxypropane (3c). (R)-MOF-1 (20 mg) desolvated as above is suspended in a MeOH (0.5 mL) solution of 1,2-epoxy3-phenoxypropane (3c) (0.075 g, 0.5 mmol) and stirred at 60 °C for 24 h. Then, the solid catalyst was collected by ﬁltration, washed with MeOH. All MeOH portions are combined and evaporated under reduced pressure, and the yieldof 1,2-epoxy3-phenoxypropane (3c) and 1-methoxy-3-phenoxypropan-2-ol (5c) was determined by GC (Chiraldex £-TA, 140 °C, N 2 gas, linear velocity of 29.8 cm min ¹1 , t = 6.84 min(3c), t = 14.8 min(5c)). The optical purity of 1-methoxy-3-phenoxypropan-2ol (5c) was determined by HPLC using Chiralpak OD (Daicel) column (hexane/2-PrOH: 90/10, ﬂow rate 1.0 mL min ¹1 , t = 10.4 min(S), t = 19.8 min(R)). The optical purity of 1,2epoxy-3-phenoxypropane (3c) was determined by HPLC using Chiralpak OD (Daicel)column (hexane/2-PrOH: 90/10, ﬂow rate 1.0 mL min ¹1 , t = 7.94 min(S), t = 13.0 min(R)). | [] | [] | [] | [] | [] | [] | ["60 °C"] | ["24 h"] | []
j.ica.2012.08.011 | 2.2. Synthesis of the complexes 2.2.1. Synthesis of [{Ca(H 2 O) 6 }{CaLn(oda) 3 } 2 ]4H 2 O (Ln = Y (1), Eu (2), Tb (3), Ho (4), Er (5), Yb (6)). CaCl 2 2H 2 O (0.11 g, 0.75 mmol) and LnCl 3 6H 2 O (0.50 mmol) were dissolved in 10 mL of water. 2,2-Oxydiacetic acid (0.20 g, 1.5 mmol) were dissolved in another 10 mL of water, and the pH value was adjusted to 7.0 with ammonium hydroxide. Both solutions were mixed, and a clear solution was obtained. The solution was allowed to evaporate slowly at room temperature. After some weeks, cubic crystals were obtained. Yield 30–50%. Anal. Calc. for C 24 H 44 O 40 Ca 3 Ln 2 : C, 22.7; H, 3.5 (1); C, 20.6; H, 3.2 (2); 20.4; H, 3.1 (3); 20.2; H, 3.1 (4); 20.2; H, 3.1 (5); 20.0; H, 3.1 (6). Found: C, 23.4; H, 3.2 (1); C, 20.4; H, 3.3 (2); 20.5; H, 3.1 (3); 19.7; H, 3.4 (4); 20.4; H, 3.4 (5); 21.2; H, 3.4 (6)%. TGA diagrams show a single weight loss between room temperature and 200 °C, corresponding to all water molecules (Fig. S1). Anal. Calc.: 14.2 (1); 12.9 (2); 12.8 (3); 12.7 (4); 12.6 (5); 12.5 (6). Found: 13.9 (1); 13.0 (2); 11.9 (3); 12.5 (4); 12.2 (5); 12.3 (6)%. Decomposition point, ca. 250 °C. | [] | ["some weeks"] | ["[{Ca(H 2 O) 6 }{CaLn(oda) 3 } 2 ]\n4H 2 O", "C 24 H 44 O 40 Ca 3 Ln 2"] | ["CaCl 2 \n2H 2 O--0.11 g, 0.75 mmol", "LnCl 3 \n6H 2 O--0.50 mmol"] | [] | ["2,2-Oxydiacetic acid--0.20 g, 1.5 mmol"] | [] | [] | ["water--10 mL"]
c3dt51015h | [CuDy 2 (pdc) 2 (Hpdc)(H 2 O) 4 ]·2H 2 O (2): The synthetic method was similar to that for 1 by using DyCl 3 ·6H 2 O (0.25 mmol, 0.0943 g) instead of TbCl 3 ·6H 2 O. Purplish blue block-like crystals were collected as a single phase, judged by the powder X-ray diﬀraction measurement (Fig. S3, ESI†). Yield based on DyCl 3 ·6H 2 O: 0.043 g (36%). Anal. Found (calcd) for C 15 H 16 CuN 6 O 18 Dy 2 : C, 18.91 (18.83); H, 1.66 (1.69); N, 8.90 (8.78)%. IR (KBr, cm −1 ): 3454(br), 1673(s), 1580(s), 1524(s), 1504(s), 1450(w), 1402(w), 1354(s), 1332(s), 1291(s), 1199(w), 1067(m), 1025(m), 1014(m), 856(m), 800(m), 784(m), 647(w), 627(w), 605(w), 535(w), 413(w), 365(w).[CuEr 2 (pdc) 2 (Hpdc)(H 2 O) 4 ]·2H 2 O (3): The synthetic method was similar to that for 1 by using ErCl 3 ·6H 2 O (0.31 mmol, 0.1194 g) instead of TbCl 3 ·6H 2 O. Purplish blue block-like crystals were collected as a single phase, judged by the powder X-ray diﬀraction measurement (Fig. S3, ESI†). Yield based on ErCl 3 ·6H 2 O: 0.050 mg (33%). Anal. Found (calcd) for C 15 H 16 CuN 6 O 18 Er 2 : C, 18.70 (18.64); H, 1.71 (1.67); N, 8.63 (8.70)%. IR (KBr, cm −1 ): 3463(br), 1677(s), 1580(s), 1523(s), 1506(s), 1449(w), 1402(w), 1354(s), 1331(s), 1291(s), 1198(w), 1065(m), 1027(m), 1014(m), 856(m), 798(m), 782(m), 649(w), 627(w), 604(w), 535(w), 415(w), 364(w). | [] | [] | ["[CuDy 2 (pdc) 2 (Hpdc)(H 2 O) 4 ]·2H 2 O", "[CuEr 2 (pdc) 2 (Hpdc)(H 2 O) 4 ]·2H 2 O"] | ["DyCl 3 \n6H 2 O--0.25 mmol, 0.0943 g", "ErCl 3 \n6H 2 O--0.31 mmol, 0.1194 g"] | [] | ["pdc--NaN", "Hpdc--NaN"] | [] | [] | []
jacs.7b03604 | Found: C, 56.44; H, 6.98; N, 6.46.Crystals of [Co 2 (bisOMe salophen)Na 2 Py 4 ]-[Na(cryptand)] 2 , 8 were isolated by slow diﬀusion of hexane into a pyridine solution of 7.Complex 8 could not be isolated analytically pure in signiﬁcant amounts.Reaction of [Co(salophen)K(THF)] with Carbon Dioxide. | [] | [] | [] | [] | [] | [] | [] | [] | []
j.ica.2006.05.037 | All other complexes were prepared by the same procedure. In all cases, crystalline products were obtained. | [] | [] | [] | [] | [] | [] | [] | [] | []
c7ra05049f | Synthesis of compounds 1 and 2 Synthesis of a-[Zn(cis-cppca)(H 2 O)] n (1). A mixture of ZnCl 2 (0.05 mmol) and H 2 cppca (0.05 mmol) was added to 6 mL H 2 O and then stirred for 0.5 h to form a suspension; the suspension mixture was sealed in a 20 mL Teon-lined stainless-steel container and heated at 120  C for 72 h. White crystals of compound 1 were collected. Yield: 52% (based on H 2 cppca). | [] | [] | ["a-[Zn(cis-cppca)(H 2 O)] n", "Not Available"] | ["ZnCl 2--0.05 mmol"] | [] | ["H 2 cppca--0.05 mmol"] | ["120 \nC"] | ["72 h"] | ["H 2 O--6 mL"]
acs.cgd.9b01610 | Synthesis of [LNiAg(NO 3 )] as “LNiAg” (2), [LCuMn(NO 3 ) 2 ] as “LCuMn” (3), [LCuCu(NO 3 ) 2 ] “LCuCu” (4), [LCuZn(NO 3 ) 2 ] a “LCuZn” (5) or [{LCuBi(NO 3 ) 3 }(ACN)] “LCuBi” (6). These compounds were prepared by the same method as described above, by reacting LCu in an acetonitrile/ethanol (7:3) solution with one equivalent of the appropriate metal salt. The metal salts used were as follows: AgNO 3 (41.61 mg, 0.245 mmol) for 1 and 2, Mn(NO 3 ) 2 ∙4H 2 O (61.49 mg, 0.245 mmol) for 3, Cu(NO 3 ) 2 (45.95 mg, 0.245 mmol) for 4, Zn(NO 3 ) 2 (46.40 mg, 0.245 mmol) for 5 and Bi(NO 3 ) 3 ∙5H 2 O (118.84 mg, 0.245 mmol) for 6. Data for LNiAg (2). Orange needle-like single crystals suitable for X-ray crystallographic analysis were obtained by slow evaporation of the mother liquor. Yield: 82% (0.201 mmol, 111.48 mg). ESI-MS (m/z): 553.95 [M+H] + , where M corresponds to “LNiAg”. Anal. Calcd for C 18 H 18 AgCuN 3 O 7 (5): C, 38.62; H, 3.24; N, 7.51%. Found: C, 38.65; H, 1.80; N, 7.42 %. | [] | [] | ["[LNiAg(NO 3 )]", "LNiAg", "[LCuMn(NO 3 ) 2]", "LCuMn", "[LCuCu(NO 3 ) 2]", "LCuCu", "[LCuZn(NO 3 ) 2]", "LCuZn", "[{LCuBi(NO 3 ) 3 }(ACN)]", "LCuBi"] | ["AgNO 3--41.61 mg, 0.245 mmol", "Mn(NO 3 ) 2 ∙4H 2 O--61.49 mg, 0.245 mmol", "Cu(NO 3 ) 2--45.95 mg, 0.245 mmol", "Zn(NO 3 ) 2--46.40 mg, 0.245 mmol", "Bi(NO 3 ) 3 ∙5H 2 O--118.84 mg, 0.245 mmol"] | [] | ["LCu--not specified"] | [] | [] | ["acetonitrile/ethanol--7:3"]
cg901297y | [Zn(pdon)(SCN)(μ-Cl)(H 2 O)] n (1). Yield 49%. Elemental analysis calcd. (%) for C 13 H 8 ClN 3 O 3 SZn: C 40.33, H 2.08, N 10.85; found: C 40.19, H 2.14, N 10.99; FT-IR data (cm -1 ): 3452(s), 2082(s), 1703(s), 1631(w), 1579(m), 1424(m), 1383(w), 1300(w), 1130(w), 1024(w), 803(w), 731(w).[Cd 2 (pdon) 2 (μ 1,3 -SCN) 4 ] n (2). Yield 16.7%. Elemental analysis calcd. (%) for C 28 H 12 Cd 2 N 8 O 4 S 4 : C 38.32, H 1.38, N 12.77; found: C 38.32, H 1.35, N 12.73; FT-IR data(cm -1 ): 3444(s), 2113(s), 1695(s), 1571(s), 1460(w), 1428(m), 1421(s), 1304(w), 1206(w), 1121(w), 1017(w), 925(w), 834(w), 736(m), 697(w), 456(w). | [] | [] | ["[Zn(pdon)(SCN)(µ-Cl)(H 2 O)] n", "[Cd 2 (pdon) 2 (µ 1,3 -SCN) 4 ] n"] | ["NaN--NaN", "NaN--NaN"] | [] | ["pdon--NaN"] | [] | [] | ["NaN--NaN"]
c8ce01299g | Synthesis of [(CH 3 CH 2 ) 2 NH 2 ]ĳZnĲBTC)ĲBIm)]·(H 2 O), 5 Zinc acetate dihydrate (110 mg) was dispersed in 2.0 mL of diethylformamide (DEF) under constant stirring. To this CrystEngComm Paper Published on 17 September 2018. Downloaded by University of New England on 1/20/2019 7:35:17 PM. View Article Online | [] | [] | ["[(CH 3 CH 2 ) 2 NH 2 ]ĳZnĲBTC)ĲBIm)]·(H 2 O)"] | ["Zinc acetate dihydrate--110 mg"] | [] | [] | [] | [] | ["diethylformamide (DEF)--2.0 mL"]
c1ce05208j | [Mn(dcpt)(H 2 O)] (2). The synthetic procedure and reactant amount for 2 were the same as those for 1 besides additional NaOH (10 mg, 0.25 mmol). Yellow lamellate crystals of 2 were obtained with a yield of 74% (based on H 3 dcpct). Polymer 2 is air-stable and insoluble in water and most common used organic solvents. Anal. calcd (%) for C 10 H 7 MnN 3 O 5 : C 39.49, H 2.30, N 13.82; found (%): C 39.17, H 2.47, N 13.64. IR (KBr, cm 1 ): 462m, 524w, 564w, 652w, 678w, 703w, 727s, 752m, 779s, 808m, 913w, 939w, 963w, 1001w, 1023w, 1079s, 1099m, 1111m, 1127m, 1179w, 1237m, 1317w, 1397s, 1442s, 1474m, 1495w, 1555s, 1588m, 1622s, 1842w, 1923w, 3071w, 3122w, 3155w, 3454m. | [] | [] | ["[Mn(dcpt)(H 2 O)]", "C 10 H 7 MnN 3 O 5"] | [] | [] | ["dcpt--H 3 dcpct", "NaOH--10 mg, 0.25 mmol"] | [] | [] | []
molecules25225352 | Yield: 201 mg (70%).Elementary analysis (%): Calculated for C 11 H 18 N 3 O 4 P × 2H 2 O (M = 323.28): C, 40.87; H, 6.86; N, 12.99; Found: C, 40.94; H, 6.79; N; 12.85. | [] | [] | ["C 11 H 18 N 3 O 4 P × 2H 2 O"] | [] | [] | [] | [] | [] | []
c3ce27020c | Colourless needle-like crystals were collected (yield: 32%, based on H 4 L1). Element analysis (%) calcd for C 13 H 25 N 6 O 13 Eu (625.33): C, 24.97; H, 4.03; N, 13.44. Found: C, 24.27; H, 4.03; N, 13.13. FT-IR (KBr cm 21 ): 3421 (vs, br), 1648 (s), 1608 (s), 1578 (s), 1433 (s), 1403 (m), 1325 (m), 1289 (s), 1186 (m), 1079 (w), 1036 (w), 974 (w), 920 (w), 792 (w), 696 (w), 625 (m), 596 (s). | [] | [] | ["Eu(H4L1)(H2O)3"] | [] | [] | [] | [] | [] | []
b918484h | 11b,11c,14 Preparation of {[ZnCl 2 (L)]$H 2 O} N ,1 A methanol solution of L (0.30 g, 1.0 mmol) was layered on top of an aqueous solution of ZnCl 2 (0.14 g, 1.0 mmol). After one month, needle like crystals were found at the interface. The crystals were then collected, washed with methanol and diethyl ether and then dried under vacuum. Yield: 0.36 g (80%). Anal calcd for C 16 H 20 Cl 2 N 4 O 3 Zn (M w ¼ 452.63): C 42.46, H 4.45, N 12.37. Found: C 42.02, H 4.11, N 12.17. | [] | [] | ["{[ZnCl 2 (L)]$H 2 O} N"] | ["ZnCl 2--0.14 g, 1.0 mmol"] | [] | ["L--0.30 g, 1.0 mmol"] | [] | ["one month"] | ["methanol--solution", "aqueous solution--layered"]
ja309158a | Synthesis of [ZnL 0.42 L′ 0.58 Cl 2 Pd 0.58 (H 2 O) 1.16 ]· 9H 2 O(2).A mixture of Pd(OAc) 2 (67.5 mg, 0.30 mmol), 1 (200 mg, 0.29 mmol), and THF (20 mL) was stirred at room temperature for 12 h and then reﬂuxed for 24 h under an inert N 2 atmosphere. The resulting light-brown solid was ﬁltered; washed with THF, MeOH, and Et 2 O; and dried in air. Because 2 is insoluble in common organic solvents and water, a sample of 2 was decomposed by using an aqueous 5% HCl solution. The resulting solid was centrifuged, washed several times with H 2 O, and dried in vacuum at 90 °C for 12 h. The residue was dissolved in d 6 -DMSO for 1 H NMR spectroscopy. Anal. | ["90 \b0C"] | ["12 h"] | ["[ZnL 0.42 L′ 0.58 Cl 2 Pd 0.58 (H 2 O) 1.16 ]· 9H 2 O", "NaN"] | ["Pd(OAc) 2--67.5 mg, 0.30 mmol"] | [] | ["1--200 mg, 0.29 mmol"] | ["room temperature, 24 h under N 2 atmosphere"] | ["12 h"] | ["THF--20 mL"]
c3ce40184g | Found: C, 26.31; N, 6.29; H, 2.33%. ICP analysis gave the following composition: Tb, 34.79% (calcd: 34.46%). IR (KBr, cm 21 ): 3445 (s), 1623 (vs), 1411 (s), 1319 (s), 1192 (m), 1089 (m), 809 (s), 497 (s). | [] | [] | [] | [] | [] | [] | [] | [] | []
j.solidstatesciences.2007.05.002 | 2.1.2. Synthesis of [Cu 2 (bisterpy)V 4 F 2 O 11 ](2) A mixture of Na 3 VO 4 (0.105 g, 0.571 mmol), CuO (0.023 g, 0.289 mmol), bisterpy (0.051 g, 0.110 mmol), HF (0.100 g, 5.00 mmol) and H 2 O (10.00 g, 556 mmol) in the mole ratio 5.19:2.63:1.00:45.5:5055 was stirred brieﬂy before heating to 200  C for 72 h. Initial and ﬁnal pH values of 1.5 and 1.5, respectively, were recorded. Dark green blocks of 2 suitable for X-ray diffraction were isolated in 50% yield. IR (KBr pellet, cm 1 ): 3459(w), 1602(m), 1557(m), 1476(m), 1406(m), 1296(w) 1256(w), 1186(m), 1141(m), 1081(m), 1005(s) 885(w), 800(m), 770(m). | [] | [] | ["[Cu 2 (bisterpy)V 4 F 2 O 11 ](2)"] | ["Na 3 VO 4--0.105 g, 0.571 mmol", "CuO--0.023 g, 0.289 mmol"] | ["HF--0.100 g, 5.00 mmol"] | ["bisterpy--0.051 g, 0.110 mmol"] | ["200 \nC"] | ["72 h"] | ["H 2 O--10.00 g, 556 mmol"]
ic202029e | Na[trans-RuCl 4 (1H-mePyr)(DMSO-S)] (2b). Na[trans -Ru(DMSOS) 2 Cl 4 ] (68.5 mg, 0.16 mmol) was dissolved in acetone (5 mL) at room temperature. 4-Methylpyridine (47.5 μL, 0.49 mmol) was added directly to the reaction mixture. The resulting solution was stirred at room temperature for 3 h, yielding a clear golden-yellow solution.Solvent was removed under decreased pressure to a minimal volume, then dichloromethane (10 mL) was added until precipitation was observed. The resulting mixture was filtered and washed with diethyl ether (3 × 2 mL). Yield: 81% C 8 H 13 NSOCl 4 RuNa Calc. C 21.98, H 3.00, N 3.20. Found C 21.67, H 3.05, N 3.33. Melting point 199−200 °C (decomp). | [] | [] | ["Na[trans-RuCl4(1H-mePyr)(DMSO-S)]", "C8H13NSOCl4RuNa"] | ["Na[trans -Ru(DMSOS)2Cl4]--68.5 mg, 0.16 mmol"] | [] | ["4-Methylpyridine--47.5 μL, 0.49 mmol"] | ["room temperature"] | ["3 h"] | ["acetone--5 mL", "dichloromethane--10 mL", "diethyl ether--3 × 2 mL"]
acs.inorgchem.7b01209 | {[Gd 5 Mn(L) 3 (H 2 O) 10 (μ 3 -OH) 6 ](NO 3 ) 5 ·13H 2 O} n (4). H 2 L (0.1 mmol, 0.0244 g), 0.15 mL of Mn(NO 3 ) 2 , 0.15 mmol Gd(NO 3 ) 3 ·6H 2 O (0.0674 g), 50 μL of triethylamine (TEA), 4 mL of distilled water, and 4 mL of absolute ethanol were sealed in a Teﬂon-lined stainless vessel (25 mL) and heated at 130 °C for 72 h under autogenous pressure.The vessel was then cooled slowly down to room temperature at 3 °C/h.Yellow polyhedral crystals were obtained. The yield was 49% (based on H 2 L). Elemental Anal. (%) Calcd: C, 18.06. H, 2.95; N: 6.43. Found: C, 17.84; H, 3.16; N: 6.68. | [] | [] | ["{[Gd 5 Mn(L) 3 (H 2 O) 10 (μ 3 -OH) 6 ](NO 3 ) 5 ·13H 2 O} n", "NaN"] | ["Mn(NO 3 ) 2--0.15 mL", "Gd(NO 3 ) 3 ·6H 2 O--0.0674 g, 0.15 mmol"] | ["triethylamine (TEA)--50 μL"] | ["H 2 L--0.1 mmol, 0.0244 g"] | ["130 \nC"] | ["72 h"] | ["distilled water--4 mL", "absolute ethanol--4 mL"]
b821263e | Synthesis of [Mn(5-NO 2 -bdc)(bbim)] n (2) A mixture of Mn(OAC) 2 $4H 2 O (0.0507 g, 0.2 mmol), 5-NO 2 bdcH 2 (0.0424 g, 0.20 mmol), bbim (0.0581 g, 0.20 mmol), NaOH (0.0162 g, 0.40 mmol) and H 2 O (3 mL) was heated at 120  C for 3 d in an analogous procedure for 1. Yellow crystals of 2 were obtained (yield: 31% based on Mn). Anal. Calcd. for C 26 H 21 MnN 5 O 6 : C, 56.33; H, 3.82; N, 12.63%; found: C, 56.37; H 3.85; N 12.65%. IR spectrum (cm 1 ): 3422m, 3094m, 2940m, 2867w, 1635s, 1618s, 1567m, 1532s, 1503m, 1464s, 1445s, 1367s, 1341s, 1291m, 1260m, 1193m, 1093 m, 1076m, 1014w, 976m, 937m, 925m, 882m, 851w, 790m, 750s, 738s, 728s, 705s, 631m, 533m, 521m, 494m, 432m. | [] | [] | ["[Mn(5-NO 2 -bdc)(bbim)] n", "C 26 H 21 MnN 5 O 6"] | ["Mn(OAC) 2 $4H 2 O--0.0507 g, 0.2 mmol"] | ["NaOH--0.0162 g, 0.40 mmol"] | ["5-NO 2 bdcH 2--0.0424 g, 0.20 mmol", "bbim--0.0581 g, 0.20 mmol"] | ["120 \nC"] | ["3 d"] | ["H 2 O--3 mL"]
s0036023619080047 | For C 50 H 42 N 4 O 10 Zn 3 anal. calcd., %: C, 56.9; H, 4.01; N, 5.31. Found, %: C, 57.21; H, 4.11; N, 5.23.IR spectrum (ν, cm –1 ): 2860 w, 2800 w, 1601 s, 1558 s, 1479 m, 1390 s, 1358 s, 1210 m, 1160 w, 1128 w, 1061 s, 1044 m, 1018 m, 838 m, 808 m, 800 s, 711 s, 678 s, 635 m, 627 m. | [] | [] | ["C 50 H 42 N 4 O 10 Zn 3"] | [] | [] | [] | [] | [] | []
c4ce01270d | 2.2.3. Synthesis of [Zn(ditp)(tbtpa)] n (3). Amixtureof Zn(NO 3 ) 2 ·6H 2 O (16 mg, 0.050 mmol), ditp (3.5 mg, 0.020 mmol), H 2 tbtpa (7.0 mg, 0.015 mmol), KOH (0.1 M, 0.05 mL) and 1.2 mL of CH 3 OH–H 2 O (v : v = 1 : 1) was sealed in a glass tube, heated to 120 °Cfor8hours,keptat120°Cfor 83 hours and then slowly cooled to 30 °C for 13 hours. Pale yellow crystals of 3 were obtained in 61% yield based on Zn.Elemental analysis calcd (%) for 3 (C 15 H 10 Br 4 N 6 O 4 Zn): C 24.91, H 1.39, N 11. 62. Found: C 24. 76, H. 1.50, N 11.54. Selected IR peaks ( cm −1 ): 3487 (s), 3395 (s), 1593 (s), 1520 (s), 1466 (s), 1397 (s), 1347 (s), 927 (m), 822 (m), 785 (w), 749 (w), 713 (m). | ["30 °C"] | ["13 hours"] | ["[Zn(ditp)(tbtpa)] n", "C 15 H 10 Br 4 N 6 O 4 Zn"] | ["Zn(NO 3 ) 2 \n6H 2 O--16 mg, 0.050 mmol"] | ["KOH (0.1 M)--0.05 mL"] | ["ditp--3.5 mg, 0.020 mmol", "H 2 tbtpa--7.0 mg, 0.015 mmol"] | ["120 °C"] | ["8 hours", "83 hours"] | ["CH 3 OH–H 2 O--1.2 mL (v : v = 1 : 1)"]
ic901390n | Crystal Growth. Crystals of compound 2 were grown by slow cooling of an acetonitrile solution. Crystals of 5 3 ((CH 3 ) 2 SO) 3 formed over time from a saturated DMSO solution of 5.To produce crystals of 4K 3 (C 4 H 8 O) 4 , 50 mg of tetrone was dissolved in 30-50 mL of degassed THF and reacted with a potassium mirror following the procedure described for preparation of EPR samples. The solution of the potassium salt of this anion was then transferred to two 9 mm diameter Pyrex glass tubes attached to a K-cell. Pentane was condensed over the solution and allowed to diffuse for a couple of days in room temperature. Crystals of 4Na 3 (C 4 H 10 O 2 ) 4 were grown similarly but DME was used instead of THF. | [] | [] | [] | [] | [] | [] | [] | [] | []
15533174.2012.756903 | b w = [σ 2 (F o 2 ) + (AP) 2 + BP] −1 with P = (F o 2 + 2F c 2 )/3.solution of 0.200 g (1.00 mmol) 1,3-bis(4-pyridyl)-propane (bpp) was added to the mixture. The resulting yellow solution (pH = 5.57) was further stirred for 10 min and ﬁltered off, and then allowed to stand at room temperature. Slow evaporation for one month afforded yellow block-like crystals of 1 (yield 30.2% based on the initial MnCl 2 ·4H 2 O input). Anal. Calcd. | [] | ["one month"] | [] | [] | [] | ["1,3-bis(4-pyridyl)-propane (bpp)--0.200 g, 1.00 mmol"] | [] | ["10 min"] | []
j.poly.2010.12.027 | The powdery white precipitate was ﬁltered, washed with water for three times and dried for 24 h under vacuum. Yield: 79%. IR data (KBr, cm 1 ): 3844w, 3757w, 3727w, 3623w, 3426w, 2983w, 2826w, 2600w, 2530w, 1687s, 1605m, 1583w, 1514m, 1423m, 1318s, 1249w, 1113w, 1079m, 1018w, 988w, 933m, 890m, 865w, 827w, 799w, 746s, 675m, 553w, 527w, 422w. | [] | ["24 h"] | [] | [] | [] | [] | [] | [] | []
c1ce05287j | [Cd(L 2 )(DPP)] N (3). A similar synthetic procedure as for 2 was used except that and H 2 L 1 and Zn(NO 3 ) 2 $6H 2 O was replaced by H 2 L 2 and Cd(NO 3 ) 2 $4H 2 O, giving brown single crystals suitable for X-ray analysis. Yield: 40% based on H 2 L 2 . Calcd. (%) for C 29 H 22 N 2 O 4 Cd (574.89): C, 60.41, H, 3.85, N, 4.86; found (%): C, 60.61, H, 4.20, N, 4.43. IR (KBr pellet, cm 1 ): 3415s(br), 2932w, 1617m, 1536s, 1453w, 1429m, 1391s, 1332m, 1300m, 1223m, 1067m, 1019m, 899m, 866m, 819m, 759m, 732w, 681m, 648w, 494m, 427m. | [] | [] | ["[Cd(L 2 )(DPP)] n"] | ["Cd(NO 3 ) 2 $4H 2 O--NaN"] | [] | ["H 2 L 2--NaN"] | [] | [] | []
s0022-328x(00)00699-9 | Calc. for C 7 H 5 ClHgO: C, 24.71; H, 1.21%. IR (cm −1 ): 3130, 1694, 1661, 1632, 1607, 1575, 1562, 1399, 1295, 1261, 1199, 1162, 1115, 1070, 1050, 1016, 957, 843, 826, 806, 761, 696, 662.1 H-NMR (CDCl 3 ; d): 7.57–7.61 (m, 2H, C 6 H 4 ); 7.74 (t, apparent, 1H, C 6 H 4 , 3 J HH =7.3); 7.90 (d, apparent, 1H, C 6 H 4 , 3 J HH =7.4); 10.14 (s, 1H, CHO).13 C-NMR (C 6 D 6 ; d): 129.58 (s, C 6 H 4 ); 135.75 (s, C 6 H 4 ); 135.99 (s, C 6 H 4 ); 137.62 (s, C 6 H 4 ); 193.69 (s, CHO). | [] | [] | ["C 7 H 5 ClHgO"] | [] | [] | [] | [] | [] | []
ic701718b | (b) Co 2 (L4c) 2 (NCS) 2 (2). This complex was prepared in a manner analogous to that of complex 1 using ammonium thiocyanate in place of sodium azide. Yield: 62 mg (57.5%). Anal. Calcd (Found) for [Co 2 (L4c) 2 (SCN) 2 ‚1.5DMF], C 42.5 H 48.5 N 11.5 O 5.5 S 2 Co 2 : C, 51.54 (51.87); H, 4.94 (5.13); N, 16.26 (16.55). IR (KBr pellets) ν/cm -1 : 3446, 2078, 1671, 1557, 1384, 1096, 837, 768, 711. λ max (CH 3 CN, ): 543 nm (378 M -1 cm -1 ); 637 nm (298 M -1 cm -1 ). | [] | [] | ["Co 2 (L4c) 2 (NCS) 2", "[Co 2 (L4c) 2 (SCN) 2 ‚1.5DMF]"] | [] | [] | [] | [] | [] | []
ic501963y | FT-IR (KBr, cm −1 ): 3454br, 2925w, 2875w, 2850w, 1698w, 1617m, 1454m, 1404w, 1378w, 1348m, 1294m, 1247m, 1207m, 1093s, 1062s, 1008w, 942w, 943s, 865m, 833s, 727w, 619w, 538w, 462w.[Ba(tetraglyme) 2 ] 2 [Pb 2 Ag 2 I 10 ]·2Me 2 CO (11). The reaction of 8 (1.15 g, 0.44 mmol) with PbI 2 (0.13 g, 0.22 mmol) in the presence of NH 4 I (2 mL, 4 M) in acetone (75 mL), followed by stirring for 8 h and crystallization from the concentrated solution at 0 °C, gave orange yellow crystals. Yield: 0.74 g (51%). The solvated acetone molecules were removed when the crystals were dried under vacuum. Mp: 225 °C. Anal. Found: C, 15.80; H, 2.95; Ag, 6.98; Ba, 8.90; Pb, 13.65. | [] | [] | ["[Ba(tetraglyme) 2 ] 2 [Pb 2 Ag 2 I 10 ]·2Me 2 CO", "11"] | ["PbI 2--0.13 g, 0.22 mmol"] | [] | ["8--1.15 g, 0.44 mmol", "NH 4 I--2 mL, 4 M"] | ["0 °C"] | ["8 h"] | ["acetone--75 mL"]
c3ce42208a | The colorless crystals o f 4 were fi ltered off, washed with EtOH, dried at 50 °C, and collected with the yield of 0.0336 g (51.32% based on the H 2 NDA). Anal. found/calcd. (%): N, 4.28/4.24; C, 55.00/54.65; H, 3.86/4.00 for 4.IR(KBr,cm −1 ): 3732(w), 2995(w), 2937(w), 2887(w), 2345(w), 2298(w), 1675(s), 1601(s), 1560(s), 1519(m), 1411(s), 1364(s), 1100(m), 1025(w), 870(w), 802(s), 754(m), 667(s), 568(s), 481(w), 437(s).[Sr(NDA)(DMF)] (5). 5 was prepared using H 2 NDA (0.043 g, 0.2 mmol), Sr(NO 3 ) 2 (0.085 g, 0.4 mmol), DMF (7.0 mL), CrystEngCommPaper Published on 23 December 2013. Downloaded by North Dakota State University on 24/10/2014 19:31:32. View Article Online | [] | [] | ["4", "[Sr(NDA)(DMF)] (5)"] | [] | [] | ["H 2 NDA--0.043 g, 0.2 mmol"] | [] | [] | ["EtOH--NA", "DMF--7.0 mL"]
zaac.201500260 | 2.2.2 Synthesis of [Mn(L2)(Htbi) 2 ] n (2) The preparation of complex 2 was similar to that for 1 except that L2 (0.1 mmol, 34.6 mg) and H 2 tbi (0.1 mmol, 22.2 mg) were used instead of L1 and H 2 bpdc. Colorless block single crystals of complex 2 were obtained in 63% yield based on Mn. C 46 H 52 MnN 4 O 8 (Fw = 843.86): calcd. C 65.47, H 6.21, N 6.64%; found: C 65.35, H 6.37, N 6.54%.IR (KBr): ν ˜ = 3122 (w), 2962 (m), 1674 (s), 1634 (s), 1594 (m), 1514 (m), 1447 (m), 1374 (m), 1207 (m), 1167 (w), 840 (m) cm –1 . | [] | [] | ["[Mn(L2)(Htbi) 2 ] n", "C 46 H 52 MnN 4 O 8"] | [] | [] | ["L2--0.1 mmol, 34.6 mg", "H 2 tbi--0.1 mmol, 22.2 mg"] | [] | [] | []
cg101351b | Synthesis of 3,5-Di(1H-imidazol-1-yl)benzonitrile (DICN). To a solution of imidazole (20 mmol) in dry DMF (10 mL) was added anhydrous K 2 CO 3 (22 mmol) with constant stirring at 100 °C. After 0.5 h, 3,5-difluorobenzonitrile was added at once and the reaction mixture was allowed to stir for 30 h maintaining the temperature at 100 °C. It was then allowed to cool to RT and poured into crushed ice water (150 mL) and the white solid separated was collected by filtration and washed thoroughly with cold water. The white solid was recrystallized from a mixture of DMF-MeOH solution to get the desired product in crystalline form. Yield, ∼60%. IR(KBr): 3447(br), 3125(m), 3123(w), 3093(m), 2920(w), 2232(m), 1601(s), 1500(s), 1403(w), 1299(m), 1253(s), 1108(w), 1074(s), 1013(m), 907(w), 883(m), 830(w), 811(m), 709(w), 741(m), 680(m), 650(m) cm -1 . | [] | [] | ["3,5-Di(1H-imidazol-1-yl)benzonitrile (DICN)"] | [] | [] | [] | ["100 \nC"] | ["30 h"] | ["DMF--10 mL", "crushed ice water--150 mL", "DMF-MeOH solution--not specified"]
s1293-2558(00)00112-6 | 2. Experimental In a typical synthesis, 0.80 g of antimony(III) oxide was added to 1.32 g 25% hydroﬂuoric acid and stirred until a clear solution formed. Then 0.48 g methylenediphosphonic acid dissolved in 10 g water was added to give a solution with the molar ratio of 1.0 Sb:1.0 P:3.0 F:100 H 2 O. We have also used ethylene- and propylenediphosphonic acids (see below). The solution was sealed in a PTFE-lined stainless steel autoclave and heated at 135°C under autogeneous pressure for 2 days. The solid product was ﬁltered, washed thoroughly with methanol, and dried at 90°C in air. The product consisted of colorless, parallelepiped crystals of Sb 2 O(O 3 PCH 2 PO 3 ) (1). Thermogravimetric analysis (TGA) from room temperature to 1000°C at 10°C/min under a ﬂowing oxygen atmosphere showed a distinct exothermic weight loss of 0.8% (ca. 5 g/mol) between 450 and 470°C. We believe, for the following reasons, that this is due to loss of the methylene groups from the structure: (1) when the TGA is stopped at 500°C, the product is black, probably due to coke formation; (2) diffuse reﬂectance measurements taken as the material was heated from room temperature to 500°C under ﬂowing oxygen, showed the diminution of the peaks associated with the methylene vibrations occurred between 400 and 500°C, after which the black material was no longer IR sensitive. The Table 1 Crystal data, intensity data collection and structure reﬁnement parameters for Sb 2 O(O 3 PCH 2 PO 3 )(1) Space group Pc (No. 7) Unit cell parameters a (A , ) 4.6935(7) 7.2515(10)b (A , ) 11.1025(15)c (A , ) 94.724(3)b (°) Unit cell volume (A , 3 ) 376.59(9) Z 2 Formula mass (g mol −1 ) 431.47 r calc. | ["90°C"] | [] | ["Sb 2 O(O 3 PCH 2 PO 3 )"] | ["antimony(III) oxide--0.80 g"] | [] | ["methylenediphosphonic acid--0.48 g", "ethylene- and propylenediphosphonic acids--not specified"] | ["135°C"] | ["2 days"] | ["water--10 g"]
j.ica.2013.07.021 | 2.4. Synthesis of [{Co(bpy) 2 } 2 Mo 6 O 18 (O 3 AsC 6 H 4 NH 2 ) 2 ](3) A solution of MoO 3 (0.191 g, 1.33 mmol), cobalt(II) acetate tetrahydrate (0.057 g, 0.23 mmol), 2,2 0 bipyridine (0.037 g, 0.24 mmol), p-arsanilic acid (0.119 g, 0.55 mmol), ammonium ﬂuoride (0.050 g, 1.35 mmol), and H 2 O (10 mL, 556 mmol) with the mole ratio of 1:0.17:0.18:0.41:1:418 was stirred brieﬂy before heating to 135 °C for 48 h. The initial and ﬁnal pH values were 4 and 4, respectively. Orange blocks suitable for X-ray diffraction were isolated in 75% yield. IR (KBr pellet, cm 1 ): 3455(m), 3330(m), 3207(w), 3108(w), 3069(w), 1590(s), 1504(m), 1440(s), 1315(m), 1295(w), 1247(w), 1175(m), 1157(m), 1094(s), 950(s), 910(s), 873(s), 830(s), 775(s), 645(s), 588(s). Anal. Calc. for C 52 H 44As 2 Co 2 Mo 6 N 10 O 24 : C, 30.8; H, 2.17; N, 6.91. Found: C, 31.2; H, 2.25; N, 6.75%. | [] | [] | ["[{Co(bpy) 2 } 2 Mo 6 O 18 (O 3 AsC 6 H 4 NH 2 ) 2 ]", "C 52 H 44As 2 Co 2 Mo 6 N 10 O 24"] | ["cobalt(II) acetate tetrahydrate--0.057 g, 0.23 mmol"] | ["ammonium ﬂuoride--0.050 g, 1.35 mmol"] | ["2,2 0 bipyridine--0.037 g, 0.24 mmol", "p-arsanilic acid--0.119 g, 0.55 mmol"] | ["135 °C"] | ["48 h"] | ["H 2 O--10 mL, 556 mmol"]
c3ce42366b | The synthesis of {[Co 3 (sdba) 3 ·2H 2 O·DMF]·2DMF} n (1).A mixture of CoCl 2 ·6H 2 O (0.028 g, 0.1 mmol), H 2 sdba (0.031 g, 0.1 mmol), CH 3 OH (5 mL) and DMF (5 mL) was placed in a 25 mL Teflon-lined stainless steel container. The mixture was sealed and heated at 160 °C for three days. After the mixture was cooled to ambient temperature at a rate of 5 °Ch −1 , purple crystals of 1 were obtained with a yield of 63% (based on Co). Anal. calcd for C 51 H 49 Co 3 N 3 O 23 S 3 : C, 45.55%; H, 3.67%; N, 3.12%. Found: C, 46.08%; H, 3.68%; N, 3.20%. IR (KBr, cm −1 ): 3076 (m), 2220 (vw), 1660 (s), 1514 (w), 1431 (w), 1205 (w), 1173 (m), 1088 (w), 878 (vw), 857 (vw), 721 (m), 667 (w), 488 (vw).The synthesis of {[Co 2 (sdba)·(μ 3 -OH)·(trz)·H 2 O]·H 2 O} n (2).A mixture of Co(OAc) 2 ·4H 2 O (0.028 g, 0.1 mmol), H 2 sdba (0.031 g, 0.1 mmol), Htrz (0.007 g, 0.1 mmol), CH 3 CN (5 mL) and H 2 O (5 mL) was placed in a 25 mL Teflon-lined stainless steel container. The mixture was sealed and heated at 120 °C for three days. After the mixture was cooled to ambient temperature at a rate of 5 °Ch −1 , purple crystals of 2 were obtained with a yield of 64% (based on Co). Anal. calcd for C 16 H 15 Co 2 N 3 O 9 S: C, 35.38%; H, 2.78%; N, 7.74%. Found: C, 35.33%; H, 2.82%; N, 7.79%. IR (KBr, cm −1 ): 3544 (m), 3395 (m), 3249 (m), 2254 (vw), 1622(s), 1566 (m), 1163(m), 1405 (w), 1077(m), 893 (vw), 868 (vw), 845 (vw), 619 (w), 499(vw), 437 (vw). | [] | [] | ["{[Co 3 (sdba) 3 ·2H 2 O·DMF]·2DMF} n", "C 51 H 49 Co 3 N 3 O 23 S 3"] | ["CoCl 2 ·6H 2 O--0.028 g, 0.1 mmol"] | [] | ["H 2 sdba--0.031 g, 0.1 mmol"] | ["160 °C"] | ["three days"] | ["CH 3 OH--5 mL", "DMF--5 mL"]
j.molstruc.2016.10.030 | 2.4. Synthesis 2.4.1. Synthesis of 5-methyl-4-phenyl-1,2,4-triazole-3-thione Acetic acid hydrazide was prepared by the literature method as described earlier [22]. 1-Acetyl-4-phenyl-3-thiosemicarbazide (Hpmt) was prepared by reﬂuxing equimolar amounts of acetic acid hydrazide (0.741 g, 10 mmol) and phenylisothiocyanate (1.35 g, 10 mmol) in ethanol at 70  C for 3h. The white precipitate obtained on cooling the reaction mixture was ﬁltered off, washed with ethanol followed by water and air dried. Yield: 70%. | [] | [] | ["5-methyl-4-phenyl-1,2,4-triazole-3-thione"] | [] | [] | ["Acetic acid hydrazide--NaN", "phenylisothiocyanate--NaN"] | ["70 \nC"] | ["3h"] | ["ethanol--NaN"]
ic049201k | Synthesis of [{Ni 4 (tpyprz) 3 }{Mo 5 O 15 (O 3 PCH 2 CH 2 PO 3 )} 2 ]‚ 23H 2 O(3‚23H 2 O). The reaction of MoO 3 (0.160 g, 1.112 mmol), Ni(CH 3 CO 2 ) 2 ‚4H 2 O (0.110 g, 0.442 mmol), tpyprz (0.086 g, 0.221 mmol), H 2 PO 3 (CH 2 ) 2 PO 3 H 2 (0.084 g, 0.442 mmol), H 2 O (10.03 g, 557 mmol), and HF (0.123 g, 3.07 mmol) in the mole ratio 5.03: 2.00:1.00:2.00:2520:13.89 at 200 °C for 96 h provided orange crystals of 3‚23H 2 O in 25% yield based on Mo which were suitable for X-ray diffraction. pH: initial, 1.5; final, 1.0. IR (KBr pellet, cm -1 ): 3422(s), 1701(w), 1636(w), 1597(w), 1476(w), 1414(m), 1306(w), 1200(w), 1129(m), 1064(m), 1046(m), 936(m), 918(s), 894(s), 770(m), 699(s), 560(m), 532(m), 424(w). | [] | [] | ["{Ni 4 (tpyprz) 3 }{Mo 5 O 15 (O 3 PCH 2 CH 2 PO 3 )} 2 ‚ 23H 2 O", "3‚23H 2 O"] | ["MoO 3--0.160 g, 1.112 mmol", "Ni(CH 3 CO 2 ) 2 ‚4H 2 O--0.110 g, 0.442 mmol"] | [] | ["tpyprz--0.086 g, 0.221 mmol", "H 2 PO 3 (CH 2 ) 2 PO 3 H 2--0.084 g, 0.442 mmol"] | ["200 \nC"] | ["96 h"] | ["H 2 O--10.03 g, 557 mmol", "HF--0.123 g, 3.07 mmol"]
b210085c | Preparation of (cis-2,3-dimethylacrylato)bis[1,2-bis(phenylthio)ethane]silver( I) (10). This reaction was carried out under nitrogen. Compound 8 (14.2 mmol) was added to a stirred solution of 1,2-bis(phenylthio)ethane (27.4 mmol) in ethanol (150 cm 3 ). After 24 h, the solution was ﬁltered and evaporated to dryness to give a white solid. Yield: 86%. Analysis found (calculated for C 33 H 35 AgO 2 S 4 ): C 56.6 (56.7), H 5.07 (5.04)%. | [] | [] | ["(cis-2,3-dimethylacrylato)bis[1,2-bis(phenylthio)ethane]silver(I)"] | [] | [] | ["1,2-bis(phenylthio)ethane--27.4 mmol"] | [] | ["24 h"] | ["ethanol--150 cm3"]
ic5009895 | Synthesis of [Zn(DDQ)(H 2 O) 2 ]·2H 2 O·DMF (Zn-DDQ). The preparation of Zn-DDQ was similar to that of Pb-DDQ, except that Zn(NO 3 ) 2 ·6H 2 O (0.0450 g, 0.15 mmol) was used instead of Pb(NO 3 ) 2 . The white crystals were washed with DMF and water and air-dr ied. Yield: 72 % (bas ed on Zn 2+ ). Anal. C alcd for C 25 H 29 N 5 O 9 Zn (M r 608.9): C, 49.31; H, 4.80; N, 11.50. Found: C, 49.11; H, 4.92; N, 11.28. IR (cm −1 ): 3380 (s), 3188 (s), 1652 (s), 1557 (s), 1390 (s), 1264 (m), 1171 (m), 1097 (w), 1019 (w), 941 (w), 853 (m), 790 (m), 755 (m), 697 (m), 598 (w), 460 (w). | [] | [] | ["[Zn(DDQ)(H 2 O) 2 ]·2H 2 O·DMF", "C 25 H 29 N 5 O 9 Zn"] | ["Zn(NO 3 ) 2 \n6H 2 O--0.0450 g, 0.15 mmol"] | [] | ["DDQ--not specified"] | [] | [] | []
j.ica.2015.11.025 | 2.2. Synthesis of [Ln 2 (O 2 CC 6 H 3 (NO 2 ) 2 ) 6 (DMSO) 4 ]TMPD2MeCN (Ln = Tb(1), Dy(2a), Ho(3a), Er(4a), Y(5a)), [Er 2 (O 2 CC 6 H 3 (NO 2 ) 2 ) 6 (DMSO) 4 ]3TMPD (4b), [Ln(O 2 CC 6 H 3 (NO 2 ) 2 ) 3 (DMSO) 2 ] n (Ln = Sm (6), Gd (7), Tb (8), Dy (9)), [Ho(O 2 CC 6 H 3 (NO 2 ) 2 ) 3 (DMSO 2 )] n nMeCN (Ln = Ho (10), Er (11), Y (12)) and [Tb(O 2 CC 6 H 3 (NO 2 ) 2 ) 3 (DMSO) (H 2 O)] n 0.5nTMPD1.5nDMSO0.5nCH 3 CN (13) KOH (79 mg, 1.41 mmol) was added with intense stirring to a solution of 3,5-dinitrobenzoic acid (300 mg, 1.41 mmol) in a mixture of methanol (5 mL) and DMSO (1 mL). The mixture was stirred at room temperature for 20 min. Then a solution of LnCl 3 6H 2 O (0.47 mmol) in a mixture of methanol (4 mL) and DMSO (1 mL) was added. The reaction mixture was stirred for 20–24 h. Then the reaction mixture was concentrated in vacuo using a water-jet pump to remove methanol. A hot (70 °C) solution of TMPD (500 mg, 3.04 mmol) in 6 mL of CH 3 CN was added to the residue. | [] | [] | ["[Ln2(O2CC6H3(NO2)2)6(DMSO)4]nTMPDn2MeCN", "[Er2(O2CC6H3(NO2)2)6(DMSO)4]n3TMPD", "[Ln(O2CC6H3(NO2)2)3(DMSO)2]n", "[Ho(O2CC6H3(NO2)2)3(DMSO2)]nMeCN", "[Tb(O2CC6H3(NO2)2)3(DMSO)(H2O)]n0.5nTMPD1.5nDMSO0.5nCH3CN"] | ["LnCl3?6H2O--0.47 mmol"] | ["KOH--79 mg, 1.41 mmol", "TMPD--500 mg, 3.04 mmol"] | ["3,5-dinitrobenzoic acid--300 mg, 1.41 mmol"] | ["room temperature", "70 °C"] | ["20 min", "20-24 h"] | ["methanol--5 mL", "DMSO--1 mL", "methanol--4 mL", "DMSO--1 mL", "CH3CN--6 mL"]
j.ica.2007.12.004 | 2.1.1. Synthesis of [Cu(I)Cu(II) 2 (1,2,3trz) 2 Mo 4 O 13 (OH)]  6H 2 O(1  6H 2 O) The hydrothermal reaction of MoO 3 (0.043 g, 0.3 mmol), Cu(NO 3 ) 2  x H 2 O (0.07 g, 0.3 mmol), 1,2,3-triazole (55 ll, 0.87 mmol), Mo powder (0.082 g, 0.52 mmol), and water (10.00 g, 555 mmol) was carried out in a 23 ml Teﬂon-lined autoclave with ﬁll volume of 35% at 180 °C for 96 h under autogenous pressure. After cooling to room temperature, black blocks of compound 1 were collected by ﬁltration. | [] | [] | ["[Cu(I)Cu(II) 2 (1,2,3trz) 2 Mo 4 O 13 (OH)] ? 6H 2 O", "NaN"] | ["MoO 3 --0.043 g, 0.3 mmol", "Cu(NO 3 ) 2 ? x H 2 O--0.07 g, 0.3 mmol", "Mo powder--0.082 g, 0.52 mmol"] | [] | ["1,2,3-triazole--55 ll, 0.87 mmol"] | ["180 \nC"] | ["96 h"] | ["water--10.00 g, 555 mmol"]
c7ce01215b | 1038(m), 992(w), 928(w), 873(w), 820(w), 765(m), 692(w), 636(m), 565(w), 427(m). [Cu 2 L 2 (H 2 O) 2 ](NO 3 ) 2 ·5H 2 O (2) Treating Cu(NO 3 ) 2 ·3H 2 O (0.4 mmol, 0.097 g) with HL (0.4 mmol, 0.105 g) in a mixed solvent of CH 3 OH (6 mL) and H 2 O (3 mL). The pH value of the solution is close to 3. Then the solution was kept at 80 °C with stirring for further 2 h. After that, the solution was cooled and left to stand at room temperature. After evaporation of the solvent for five days, blue plate crystals of 2 were obtained. Yield: 0.144 g, 80% based on HL. Anal. calcd for C 26 H 40 Cu 2 N 6 O 21 : C, 34.71; H, 4.48; N, 9.34%. Found: C, 35.04; H, 4.55; N, 9.47%. IR (KBr pellet, cm −1 ): 3424(m), 3143(m), 3078(m), 1622(s), 1564(m), 1484(w), 1429(m), 1384(s), 1182(w), 1134(w), 1048(w), 994(w), 929(w), 870(w), 834(w), 757(m), 700(w), 639(m), 427(w). {[CuL(H 2 O)](NO 3 )} n (3) To a solution of HL (0.4 mmol, 0.105 g) in H 2 O (3 mL) aqueous solution (3 mL) of Cu(NO 3 ) 2 ·3H 2 O (0.4 mmol, 0.097 g) was added and pH of the mixture is equal to 3. After stirring for 2 h, the mixture was left to stand at ambient conditions. By evaporating the solvent for two week, light blue block crystals of 3 were formed. Yield: 0.087 g, 80% based on HL. Anal. calcd for C 13 H 15 CuN 3 O 8: C, 38.57; H, 3.73; N, 10.38%. Found: C, 38.34; H, 3.55; N, 10.47%. IR (KBr pellet, cm −1 ): 3432(m), 3139(m), 3080(m), 1565(s), 1441(m), 1391(s), 1324(m), 1210(w), 1182(m), 1042(m), 905(w), 841(w), 763(m), 695(w), 649(m), 616(w), 560(w), 426(w). [Cu 4 L 4 (OH) 2 (H 2 O) 2 ](NO 3 ) 2 ·10H 2 O (4) The synthesis procedure of 4 is similar to that of 2 except that a mixed solvent of H 2 O–CH 3 CN was used to replace H 2 O– CH 3 OH and the pH value of the solution was adjusted to 5 with aqueous NaOH (0.1 mmol·L –1 ). Aqua green block crystals of 4 were obtained within 48 h. Yield: 0.109 g, 65% based on HL. Anal. calcd for C 52 H 78 Cu 4 N 10 O 36 : C, 37.32; H, 4.70; N, 8.37%. Found: C, 37.38; H, 4.62; N, 8.35%. IR (KBr pellet, cm −1 ): 3427(m), 3157(m), 3067(m), 2960(w), 1609(s), 1568(s), 1486(m), 1388(s), 1315(m), 1184(m), 1133(w), 1035(w), 986(w), 945(w), 866(w), 763(m), 650(w), 616(w), 550(w), 426(w). [Cu 2 L 2 (H 2 O) 2 ](ClO 4 ) 2 (5) To a solution of HL (0.2 mmol, 0.053 g) in H 2 O (6 mL), Cu(ClO 4 ) 2 ·6H 2 O (0.2 mmol, 0.074 g) was added and the pH of the solution was tuned to 6 by using aqueous NaOH (0.1 mmol·L –1 ). A dark green precipitate was formed immediately, which was collected and redissolved in boiling water. After filtration, the filtrate was allowed to stand at room temperature for evaporation. Dark green block crystals of 5 were grown three days later. Yield: 0.041 g, 46% based on Page 7 of 67 CrystEngComm CrystEngComm Accepted Manuscript Published on 15 August 2017. Downloaded by UNIVERSITY OF ADELAIDE on 16/08/2017 03:41:01. View Article Online DOI: 10.1039/C7CE01215B | [] | ["five days", "two week", "three days"] | ["[Cu 2 L 2 (H 2 O) 2 ](NO 3 ) 2 ·5H 2 O", "[CuL(H 2 O)](NO 3 ) n", "[Cu 4 L 4 (OH) 2 (H 2 O) 2 ](NO 3 ) 2 ·10H 2 O", "[Cu 2 L 2 (H 2 O) 2 ](ClO 4 ) 2"] | ["Cu(NO 3 ) 2 ·3H 2 O--0.4 mmol, 0.097 g", "Cu(Ac) 2 ? 2H 2 O--0.16 g, 0.7 mmol", "Cu(NO 3 ) 2 ·3H 2 O--0.4 mmol, 0.097 g", "Cu(ClO 4 ) 2 ·6H 2 O--0.2 mmol, 0.074 g"] | ["NaOH--0.1 mmol·L –1", "NaOH--0.1 mmol·L –1", "NaOH--0.1 mmol·L –1"] | ["HL--0.4 mmol, 0.105 g"] | ["80 °C", "ambient conditions", "room temperature"] | ["2 h", "2 h", "48 h"] | ["CH 3 OH--6 mL", "H 2 O--3 mL", "H 2 O--3 mL", "H 2 O--6 mL"]
ejic.200300891 | [Nd( a H 2 dtpc) 2 (OH)(H 2 O) 6 ]·(H 3 dtpc) 2 ·7H 2 O (5): This complex was prepared as above by using Nd 2 O 3 instead of Pr 2 O 3 . Yield: 65%. | [] | [] | ["[Nd( a H 2 dtpc) 2 (OH)(H 2 O) 6 ]·(H 3 dtpc) 2 ·7H 2 O"] | ["Nd 2 O 3--NaN"] | [] | [] | [] | [] | []
ejic.200801032 | To a solution of compound 1 (0.98 g, 4.0 mmol) in EtOH (20 mL) was added a solution of pymtNa (4.0 mmol; prepared in situ by treating sodium with pymtH in EtOH) at 50 °C. The mixture was heated at reflux for 4 h, cooled to room temperature, and white solid (0.82 g, 63 % yield) was collected by filtration and washed with H 2 O, EtOH, and Et 2 O. White crystals suitable for X-ray single-crystal diffraction could be obtained by crystallization of 3 from EtOH or acetone. C 6 H 7 N 2 S 3 Sb (325.07): calcd. C 22.17, H 2.17, N 8.62; found C 21.98, H 2.49, N 8.40. IR (KBr pellet): ν ˜ = 1557 (m), 1541 (m), 1371 (s), 1173 (m), 834 (w), 808 (w), 767 (w), 743 (m), 637 (w) cm –1 .1 H NMR (CDCl 3 ): δ = 3.62–3.65 (s, 4 H, -CH 2 –S-), 7.03–7.06 (w, 1 H, C=CH-C), 8.45–8.46 (m, 2 H, N=CH– C) ppm.13 C NMR (CDCl 3 ): δ = 41.00–41.52 (s, 2 C, -CH 2 –S-), 116.37–116.71 (w, 1 C, the middle C of C–CH=C in pymt), 156.67– 156.87 (m, 2 C, N=CH-), 174.28 (w, 1 C, S–C=N) ppm.Synthesis of [{[Sb(edt)(pymt)] 2 (CuSCN) 3 } n ] (4): The synthesis of 4 is similar to that of 2. Compound 3 (33 mg, 0.1 mmol), CuSCN (18 mg, 0.15 mmol), and CH 3 CN (2.0 mL) were placed in a glass tube and heated at 120 °C for 48 h. Yellow block crystals formed upon cooling to room temperature over 32 h. Yield 37 mg (73% based on Sb). C 15 H 14 Cu 3 N 7 S 9 Sb 2 (1014.99): calcd. C 17.75, H 1.39, N 9.66; found C 17.94, H 1.31, N 9.83. IR (KBr pellet): ν ˜ = 2100 (s), 1558 (w), 1547 (m), 1375 (s), 1183 (m), 844 (w), 810 (w), 760 (w), 748 (m), 649 (w) cm –1 . | [] | [] | ["C 6 H 7 N 2 S 3 Sb"] | [] | [] | ["pymtNa--4.0 mmol", "pymtH--4.0 mmol"] | ["reflux"] | ["4 h"] | ["EtOH--20 mL"]
c8dt04583f | Xerogel. 8 mg isolated; m.p >300 °C (decomp); ν max (cm −1 ) 3012w br, 2983w, 1613m sh, 1527m sh, 1519w, 1467w, 1409m sh, 1353m sh, 1295w, 1107w, 1090s br, 1065w, 995m sh, 945m br, 853w sh, 785w, 751w, 723w, 716w, 667w, 672w, 619s sh; found C, 37.05; H, 2.75; N, 11.35%. C 30 H 20 Cu 2 N 8 O 12 S 2 ·5H 2 O requires C, 37.3, H, 3.31, N, 11.6%.Poly-[Ag 7 L2 7 ]·7CF 3 SO 3 (3). Silver trifluoromethansulfonate (9 mg, 0.035 μmol) was dissolved in acetone (2 mL) via sonication and added to a solution of L2 (10 mg, 0.035 μmol) in acetone (2 mL). The reaction was sealed to stand at room temperature with light excluded for 48 h, after which time the colourless crystals were isolated by filtration. Yield 7 mg, 37%; mp 229–230 °C (decomp); ν max (cm −1 ) 3482w br, 3081m br, 1980s, 1607m sh, 1527s sh, 1474m, 1409m sh, 1348s sh, 1237s br, 1222s br, 1153s sh, 1109w, 1072w, 1023s sh, 896w, 847m sh, 807m, 799m, 735m, 689m sh, 631s sh 572m sh; found C, 35.89; H, 1.97; N, 10.28%. C 112 H 70 Ag 7 F 21 N 28 O 35 S 7 requires: C, 35.90; H, 1.88; N, 10.46%. | [] | [] | ["Xerogel", "Poly-[Ag 7 L2 7 ]·7CF 3 SO 3 (3)"] | ["Cu--8 mg", "Silver trifluoromethansulfonate--9 mg, 0.035 μmol"] | [] | ["L2--10 mg, 0.035 μmol"] | [] | ["48 h"] | ["acetone--2 mL"]
cssc.201402147 | HSS (1): Yield: 135 mg, 97 % (0.23 mmol); 1 H NMR (360 MHz, D 2 O, 258C): d = 2.67 (s, 4 H; -CH 2 CH 2 -), 3.58 (s, 4 H; CH 2 -NH), 6.52 (d, 3 J= 8.6 Hz, 2H; CH arom ), 7.36 (dd, 3 J 1 = 8.6 Hz, 4 J 2 = 2.1 Hz, 2 H; CH arom ), 7.41 ppm (d, 3 J=2.1 Hz, 2 H; CH arom ); 13 C NMR (90 MHz, D 2 O, 258C): d =168.7, 127.7, 126.8, 126.3, 126.2, 118.4, 48.7, 47.3 ppm; ESI-MS: m/z calcd for C 16 H 16 Na 2 N 2 O 8 S 2 Pd: 431.059 [M2Na + H] 1 ; found: 431.064 (for the correct isotope distribution, see Figure S2 in the Supporting Information); elemental analysis calcd (%) for C 16 H 18 Na 2 N 2 O 8 S 2 ·2H 2 O (512.38): C 37.51, H 4.33, N 5.47, S 12.52; found: C 37.55, H 4.68, N 5.48, S 13.23. | [] | [] | ["HSS"] | [] | [] | [] | [] | [] | []
acs.inorgchem.6b00582 | Synthesis of Compound 2. A mixture of H 3 L (30 mg, 0.064 mmol), 0.1 M UO 2 (NO 3 ) 2 aqueous solution (1.0 mL, 0.100 mmol), and tetraethylammonium hydroxide (30 μL) was loaded into a 20 mL Teﬂon-lined stainless steel autoclave. The autoclave was sealed and heated at 160 °C for 2 days and then cooled to room temperature. The solution pH was 3.2 before the reaction and 2.7 at the end; yellow needle-like crystals of the title compound were isolated after ﬁltration and washed thoroughly with distilled water. Yield: ca. 45% (based on uranium).X-ray Crystal Structure Determination. Suitable single crystals were selected for single-crystal X-ray diﬀraction analyses. Crystallographic data were collected at 298 K on a Bruker Apex II CCD diﬀractometer with graphite-monochromated Mo Kα radiation (λ = Scheme 1. Rigid Tripodal Polycarboxylate Ligand with Tetrahedral Silicon-Centered Linker H 3 L Inorganic Chemistry Article DOI: 10.1021/acs.inorgchem.6b00582 Inorg. Chem. XXXX, XXX, XXX−XXX B | [] | [] | ["Compound 2"] | ["0.1 M UO 2 (NO 3 ) 2 aqueous solution--1.0 mL, 0.100 mmol"] | ["tetraethylammonium hydroxide--30 μL"] | ["H 3 L--30 mg, 0.064 mmol"] | ["160 \nC"] | ["2 days"] | []
j.molstruc.2017.11.111 | [Co(BIMB)(trans-CHDC)]·H 2 O (3). Co(NO 3 ) 2 $6H 2 O (29 mg, 0.10 mmol), trans-H 2 CHDC (17 mg, 0.10 mmol) and 1,4-BIMB (21 mg, 0.10 mmol) were dissolved in DMF:H 2 O (1:3 v:v, 5 mL) in a screw-capped sample vial. The mixture was heated in an oven at 95  C for 3 d and then cooled to room temperature. The pink cubic crystals of 3 formed were collected by ﬁltration and washed with DMF:H 2 O (1:3 v/v, 5  3 mL). Yield: 60% (based on Co). Anal. Calcd. | [] | [] | ["{Co(BIMB)(trans-CHDC)}·H 2 O", "Co(NO 3 ) 2 $6H 2 O"] | ["Co(NO 3 ) 2 $6H 2 O--29 mg, 0.10 mmol"] | [] | ["trans-H 2 CHDC--17 mg, 0.10 mmol", "1,4-BIMB--21 mg, 0.10 mmol"] | ["95  C"] | ["3 d"] | ["DMF:H 2 O--5 mL"]
cg4012422 | {[AgL](BF 4 )·0.5CH 3 OH} n (3). To a solution of L (14.02 mg, 0.05 mmol) in CH 3 OH/CH 3 CN (10 mL, 7:3), AgBF 4 (9.73 mg, 0.05 mmol) was added, and the mixture was stirred in the dark overnight at 50 °C. The colorless solution was cooled to room temperature and ﬁltered through a cotton wool plug to remove trace impurities. | [] | [] | ["{[AgL](BF 4 )·0.5CH 3 OH} n", "3"] | ["AgBF 4--9.73 mg, 0.05 mmol"] | [] | ["L--14.02 mg, 0.05 mmol"] | ["50 \b0C"] | ["overnight"] | ["CH 3 OH/CH 3 CN--10 mL, 7:3"]
ic5005598 | Anal. Calcd for C 18 H 23 Al 2 NO 4 : C, 58.16; H, 6.19. Found: C, 58.19; H, 6.16. Yield: 1.60 g, 65%; 1 H NMR (400 MHz, C 6 D 6 ): −0.72 (s br, 12H, Al−CH 3 ), 1.86 (s, 3H, py-Me), 6.59 (d, 2H, CH), 7.11 (s br, 2H, CH), 7.54 (s br, 2H, CH), 8.02 (d, 2H, CH). IR (nujol, cm −1 ): 1625 (s), 1608 (s), 1575 (s), 1507(s), 1477 (s), 1360 (m), 1195 (m), 1170 (m), 870 (w), 835 (m), 757 (m), 625 (m). | [] | [] | ["C 18 H 23 Al 2 NO 4"] | [] | [] | [] | [] | [] | []
00958972.2016.1143935 | 3 2.2. Synthesis of 1-4 2.2.1. Synthesis of [Cd(3-TPTP)Cl] 2 (1). A mixture of 3-TPTP (0.10 mmol), CdCl 2 ·2H 2 O (0.10 mmol), EtOH (3 ml) and distilled water (3 ml) was sealed in a 10 ml Teflon-lined stainless steel autoclave. The mixture was heated at 170 °C for 3 days under autogenous pressure and cooled at 5 °C h -1 to room temperature. Brown crystals of 1 were obtained. Yield 65% (based on Cd). Elemental analysis calcd (%) for C 22 H 14 CdClN 7 : C, 50.40; H, 2.69; N, 18.70. Found: C, 50.10; H, 2.49; N, 18.60%. IR (KBr, ν/cm -1 ): 1473(m), 1404(m), 1253(m), 1159(m), 789(m), 638(s), 486(m). 2.2.2. Synthesis of {[Cd(3-TPTP)(pBDC) 0.5 ]·4H 2 O} n (2). A mixture of 3-TPTP (0.10 mmol), CdCl 2 ·2H 2 O (0.10 mmol), 1,4-benzenedicarboxylic acid (pH 2 BDC, 0.10 mmol), EtOH (3 ml) and distilled water (3 ml) was sealed in a 10 ml Teflon-lined stainless steel autoclave. The mixture was heated at 170 °C for 3 days under autogenous pressure and cooled at 5 °C h -1 to room temperature. Brown crystals of 2 were obtained. Yield 58% (based on Cd). Elemental analysis calcd (%) for C 26 H 18 CdN 7 O 6 : C, 49.03; H, 2.85; N, 15.39. Found: C, 49.13; H, 2.65; N, 15.27%. IR (KBr, ν/cm -1 ): 3645(m), 1625(s), 1555(s), 1474(s), 1393(s), 1253(m), 1159(m), 1089(s), 1020(s), 846(s), 626(m). 2.2.3. Synthesis of {[Mn(3-TPTP)(mBDC) 0.5 ]·5H 2 O} n (3). A mixture of 3-TPTP (0.10 mmol), Mn(Ac) 2 ·6H 2 O (0.10 mmol), m-H 2 BDC (0.10 mmol), EtOH (3 ml) and distilled water (3 ml) was sealed in a 10 ml Teflon-lined stainless steel autoclave. The mixture was heated at 170 °C for 3 days under autogenous pressure and cooled at 5 °C h -1 to room temperature. Brown crystals of 3 were obtained. Yield 70% (based on Mn). Elemental analysis calcd (%) for C 26 H 18 MnN 7 O 3 : C, 58.76; H, 3.41; N, 18.45. Found: C, 58.55; H, 3.51; N, 18.15%. IR (KBr, ν/cm -1 ): 3606(s), 3286(s), 1614(s), 1566(m), 1473(m), 1404(s), 1242(m), 1103(m), 1020(m), 788(m), 742(m), 638(m). 2.2.4. Synthesis of [Pb(3-TPTP)(H 2 O) 2 ]·OH (4). A mixture of 3-TPTP (0.10 mmol), Pb(NO 3 ) 2 (0.10 mmol), EtOH (3 ml) and distilled water (3 ml) was sealed in a 10 ml Teflon-lined stainless steel autoclave. The mixture was heated at 170 °C for 3 days under autogenous pressure and Downloaded by [Orta Dogu Teknik Universitesi] at 18:18 29 January 2016 | [] | [] | ["[Cd(3-TPTP)Cl]2", "C 22 H 14 CdClN 7"] | ["CdCl 2 \n2H 2 O--0.10 mmol"] | [] | ["3-TPTP--0.10 mmol"] | ["170 °C"] | ["3 days"] | ["EtOH--3 ml", "distilled water--3 ml"]
j.ccr.2004.06.014 | of C 3 H 7 NH 2 and form crystalline [Cd(C 3 H 7 NH 2 ) 4 (p-OH 2 NC 6 H 4 SO 3 ) 2 ](C 3 H 7 NH 2 ). Both substitution and inclusion reactions occur during the reaction process. | [] | [] | ["[Cd(C 3 H 7 NH 2 ) 4 (p-OH 2 NC 6 H 4 SO 3 ) 2 ](C 3 H 7 NH 2 )"] | [] | [] | ["C 3 H 7 NH 2--NaN", "p-OH 2 NC 6 H 4 SO 3--NaN"] | [] | [] | []
c003502e | Synthesis of AgL (2). Colorless pillared crystals of 2 (ca. 39% yield based on Ag) were obtained by hydrothermal reaction as above using AgNO 3 (0.087 g, 0.5 mmol) and HL (0.188 g, 1.0 mmol) in CH 3 OH–H 2 O (1 : 1). Found: C, 32.31%; H, 2.18%; N, 23.47%. Anal. Calc. for AgC 8 H 6 N 5 O: C, 32.46%; H, 2.04%; N, 23.65%. IR (cm 1 ): 3226(w), 3047(m), 1677(s), 1564(s), Scheme 1 Scheme 2 Table 1 Crystallographic data for compounds 1–5 Compound 123 45 Empirical formula C 16 H 12 CdN 10 O 2 C 8 H 6 AgN 5 OC 16 H 12 MnN 10 O 2 C 16 H 12 CuN 10 O 2 C 16 H 12 PbN 10 O 2 M r 488.76 296.05 431.30 439.90 583.55 T/K 293(2) 293(2) 293(2) 298(2) 298(2) Crystal system Tetragonal Monoclinic Orthorhombic Orthorhombic Monoclinic Space group P4 3 2 1 2 P2 1 /c Pbca Pbca P2 1 /n a/  A 10.7037(15) 7.3812(15) 9.6804(19) 9.5801(19) 6.9973(14) b/  A 10.7037(15) 9.886(2) 8.6933(17) 8.4014(17) 10.231(2) c/  A 15.839(3) 12.798(3) 19.830(4) 20.163(4) 24.861(5) a/  90.00 90.00 90.00 90.00 90.00 b/  90.00 106.76(3) 90.00 90.00 93.06(3) g/  90.00 90.00 90.00 90.00 90.00 V/  A 3 1814.6(5) 894.3(3) 1668.8(6) 1622.9(6) 1777.2(6) Z 444 44 D c /g cm 3 1.789 2.199 1.717 1.800 2.181 Flack parameter 0.01(4) — — — — m(Mo-Ka)/mm 1 1.242 2.230 0.832 1.388 9.532 F(000) 968 576 876 892 1104 Reﬂections collected 15347 7286 12883 12471 14473 Independent reﬂections 2062 2066 1916 1858 4041 Goodness-of-ﬁt on F 2 1.230 1.234 1.336 1.390 1.052 R 1 a ,wR 2 b (I >2s(I)) 0.0292, 0.0552 0.0582, 0.0920 0.0611, 0.1001 0.0873, 0.1354 0.0409, 0.1002 R 1 a ,wR 2 b (all data) 0.0296, 0.0553 0.0669, 0.0952 0.0632, 0.1009 0.0894, 0.1361 0.0453, 0.1036 a R 1 ¼ P kF o ¦  ¦F c k/ P ¦F o ¦. | [] | [] | ["AgL", "AgC 8 H 6 N 5 O"] | ["AgNO 3--0.087 g, 0.5 mmol"] | [] | ["HL--0.188 g, 1.0 mmol"] | [] | [] | ["CH 3 OH--1", "H 2 O--1"]
c3ce41010b | Found: C 33.16, H 2.29, N 3.20.Synthesis of [La 4 (Ox) 2 L 8 (Cu 7 I 5 )(H 2 O) 4 ]·2ClO 4 ·4H 2 O (2) Compound 2 was synthesized by a procedure similar to that of 1 except that Gd 2 O 3 was replaced by La 2 (Ox) 3 ·9H 2 O (0.5 mmol, 0.352 g), yellow prismatic crystals of 2 were recovered by filtration, washed with distilled water and dried at ambient temperature (yield 68% based on La 2 (Ox) 3 ·9H 2 O). | [] | [] | ["[La 4 (Ox) 2 L 8 (Cu 7 I 5 )(H 2 O) 4 ]·2ClO 4 ·4H 2 O", "La 2 (Ox) 3"] | ["La 2 (Ox) 3 \n9H 2 O--0.5 mmol, 0.352 g"] | [] | [] | [] | [] | []
j.ica.2016.03.015 | 2.7. Preparation of {[Cu(emal)(4-pna)(H 2 O)]3H 2 O} n (6) The synthesis of 6 proceeded similarly to that of 3, with copper ethylmalonate used as the metal carboxylate component. Blue blocks of 6 (18 mg, 43% yield based on Cu) were isolated after washing with distilled water and acetone and drying in air. Anal.Calc. for C 16 H 23 CuN 3 O 9 6: C, 41.33; H, 4.99; N, 9.04. Found: C, 41.01; H, 4.57; N, 8.76%. IR (cm 1 ): 3264 (m), 1687 (m), 1568 (m), 1416 (m), 1334 (m), 1311 (m), 1211 (m), 1119 (m), 1059 (m), 1027 (m), 953 (m), 842 (m), 794 (m). | [] | [] | ["{[Cu(emal)(4-pna)(H 2 O)]}3H 2 O", "C 16 H 23 CuN 3 O 9 6"] | ["copper ethylmalonate--not specified"] | [] | ["4-pna--not specified"] | [] | [] | []
j.jssc.2014.07.018 | [Pb(1 ,3-pda)] n  nH 2 O (2). The synthetic procedure was adopted as that of CP 1 except that 1,2-H 2 pda ligand was replaced by the isomeric 1,3-H 2 pda ligand (9.7 mg, 0.05 mmol). Yield: 46%. Elemental analysis calc. (%) for C 10 H 10 O 5 Pb (2): C, 28.78; H, 2.41. | [] | [] | ["[Pb(1 ,3-pda)] n  nH 2 O", "C 10 H 10 O 5 Pb"] | [] | [] | ["1,3-H 2 pda--9.7 mg, 0.05 mmol"] | [] | [] | []
00958972.2013.851381 | 2.2. Preparation of {[Zn(ADC)(bib)]·CH 3 OH·H 2 O} n (1) A mixture of H 2 ADC (0.10 mM, 22.4 mg) and bib (0.10 mM, 21.8 mg) in 5 mL CH 3 OH was layered onto a solution of Zn(NO 3 ) 2 (0.10 mM, 18.9 mg) in 5 mL H 2 O, and then was kept at room temperature resulting in colorless block cryst als after one week. Yield: 60%.Anal. Calcd for C 25 H 38 ZnN 4 O 6 : C, 54.01; H, 6.89; N, 10.08. Found: C, 55.02; H, 6.62; N, 10.47. IR (KBr, cm −1 ): 3442(m), 3069(w), 2885(s), 1939(w), 1612(s), 1578(m), 1507(s ), 1425(w), 1400(m), 1384(w), 1303(s ), 1123(w), 1071(w), 1032(w), 1003(w), 882(w), 847 (w), 820(s) , 778(w), 708(w), 680(w), 655(w), 622(w), 578(w). | [] | [] | ["{[Zn(ADC)(bib)]·CH 3 OH·H 2 O} n", "C 25 H 38 ZnN 4 O 6"] | ["Zn(NO 3 ) 2--0.10 mM, 18.9 mg"] | [] | ["H 2 ADC--0.10 mM, 22.4 mg", "bib--0.10 mM, 21.8 mg"] | ["room temperature"] | ["one week"] | ["CH 3 OH--5 mL", "H 2 O--5 mL"]
ic050314t | [Zn 3 (HPO 4 ) 3 (H 2 PO 4 )(C 22 H 22 N 8 ) 0.5 (C 22 H 24 N 8 ) 0.5 ] (3). Hydrothermal treatment of zinc acetate dihydrate (219.5 mg, 1.0 mmol), phosphoric acid (85 wt %, 230.6 mg, 2.0 mmol), 1,2,4,5-tetrakis(imidazol-1-ylmethyl)benzene (169.0 mg, 0.5 mmol), and water (6 mL) for 10 days at 130 °C yields several crystalline products, compound 3, and one additional compound, 7, that gives crystals of poor quality. | [] | [] | ["Zn 3 (HPO 4 ) 3 (H 2 PO 4 )(C 22 H 22 N 8 ) 0.5 (C 22 H 24 N 8 ) 0.5", "C 22 H 22 N 8"] | ["zinc acetate dihydrate--219.5 mg, 1.0 mmol"] | [] | ["1,2,4,5-tetrakis(imidazol-1-ylmethyl)benzene--169.0 mg, 0.5 mmol"] | ["130 °C"] | ["10 days"] | ["water--6 mL"]
j.molstruc.2014.03.019 | Upon cooling to room temperature at a rate of 5 °Ch 1 , light brown crystalline strips of 1 were obtained. The crystals were collected by ﬁltration, washed with distilled water, and dried at room temperature. Yield: 54% based on H 2 L. Anal. calcd for C 13 H 7 CdNO 5 (%): C, 42.24; H, 1.91; N, 3.79. Found: C, 42.35; H, 2.16; N, 3.83. IR data (KBr, cm 1 ): 3453m, 3068m, 1640s, 1572s, 1401s, 826m.[Cd( g 4 -L)(H 2 O) 2 ] n (2) A mixture of Cd(NO 3 ) 2 4H 2 O (0.2 mmol), H 2 L (0.1 mmol), 4 ml dimethyl acetamide (DMA), 4 ml H 2 O was sealed in a 15 ml Teflon-lined stainless steel vessel which was then heated to 85 °C for 72 h. Upon cooling to room temperature at a rate of 5 °Ch 1 , colorless crystalline strips of 2 were obtained. The crystals were collected by ﬁltration, washed with distilled water, and dried at room temperature. Yield: 46% based on H 2 L. Anal. calcd for Scheme 1. Schematic illustration of 4-(4-hydroxypyridinium-1-yl)phthalic acid (I and II) and its coordination modes in 1–5.L.-C. Liu et al. / Journal of Molecular Structure 1067 (2014) 74–82 75 C 13 H 7 CdNO 7 (%): C, 38.49; H, 2.73; N, 3.45. Found: C, 38.51; H, 2.56; N, 3.43. IR data (KBr, cm 1 ): 3406m, 3068m, 1640s, 1571s, 1399s, 826m. | [] | [] | ["[Cd(g 4 -L)(H 2 O) 2 ] n", "C 13 H 7 CdNO 5 "] | ["Cd(NO 3 ) 2 \n4H 2 O--0.2 mmol"] | [] | ["H 2 L--0.1 mmol"] | ["85 \nC"] | ["72 h"] | ["dimethyl acetamide (DMA)--4 ml", "H 2 O--4 ml"]
j.synthmet.2011.08.023 | The mixture was homogenized by stirring for 30 min, then transferred into 20 mL Teﬂon-lined stainless steel autoclave under autogenous pressure at 160 ◦ C for 4 days.After cooling the reaction system to room temperature at a rate of 5 ◦ C/h, clear block crystals were isolated.Calc.for C 21 H 19 La 2 N 3 O 17 (%): C, 29.19; H, 2.20; N, 4.87.Found: C, 29.08; H, 2.15; N, 4.90. | [] | [] | ["[La 2 (L) 3 (H 2 O) 4 ]"] | [] | [] | ["L--not provided"] | ["160 \t C"] | ["4 days"] | []
ic800709w | Method III. A mixture of CuI (0.079 g, 0.4 mmol), pdtH (0.022 g, 0.2 mmol), CH 3 CN (3 mL), and water (2 mL) in a mole ratio of 2:1:288:555 was sealed in a 15 mL Teﬂon-lined stainless container, which was heated to 160 °C and held 5 days. After cooling to room temperature, yellow block-like crystals of 2 were obtained in the yield of 25%. Anal: calcd for C 60 H 51 Cu 19 I 4 N 12 S 15 : C, 22.98; H, 1.64; N, 5.36; S, 15.34. Found: C, 22.78; H, 1.71; N, 5.29; S, 15.22. | [] | [] | ["NaN"] | ["CuI--0.079 g, 0.4 mmol"] | [] | ["pdtH--0.022 g, 0.2 mmol"] | ["160 \nC"] | ["5 days"] | ["CH 3 CN--3 mL", "water--2 mL"]
j.micromeso.2015.04.035 | 2.4. Synthesis of [Cu 2 (tib) 2 (bpdc)(H 2 O) 2 ]·SO 4 ·2H 2 O(3) Complex 3 was also obtained by the same procedure used for preparation of 1, except that CuSO 4 $5H 2 O (49.9 mg, 0.2 mmol) was used instead of NiSO 4 $7H 2 O. After cooling to room temperature, blue crystals of 3 were isolated with a yield of 50% based on tib by ﬁltration and washed by water and ethanol. Anal. Calcd for 3 (C 44 H 40 N 12 O 12 SCu 2 ): C, 48.57; H, 3.71; N, 15.45%. Found: C, 48.44; H, 3.51; N, 15.32%. IR (KBr pellet, cm 1 ): 3415 (s), 1621 (s), 1515 (s), 1414 (s), 1260 (m), 1097 (s), 852 (m), 767 (m), 670 (w). | [] | [] | ["[Cu 2 (tib) 2 (bpdc)(H 2 O) 2 ]·SO 4 ·2H 2 O", "C 44 H 40 N 12 O 12 SCu 2"] | ["CuSO 4 $5H 2 O--49.9 mg, 0.2 mmol"] | [] | ["tib--not available", "bpdc--not available"] | [] | [] | []
c8ce01448e | Synthesis of [Zn 4 ĲL) 2 ĲODAC) 2 ]·2MeCN·5H 2 O (4) A mixture of L (10.5 mg, 0.025 mmol), H 4 ODAC (8.7 mg, 0.025 mmol), ZnSO 4 ·6H 2 O (14.4 mg, 0.05 mmol), acetonitrile (CH 3 CN, 2 mL) and H 2 O (6 mL) was put into a Teflon-lined stainless steel container, the pH (∼7) of the system was adjusted by 0.5 mol L −1 NaOH solution. Then the reaction was heated at 180 °C in the oven for 3 days. After cooling down to room temperature, pale-yellow block crystals of 4 were harvested (yield 60% based on L ligand). Anal. calcd for C 84 H 64 N 18 O 23 Zn 4 : C, 51.61; H, 3.30; N, 12.90%. Found: C, 51.66; H, 3.26; N, 12.82%. IR (KBr pellet, cm −1 ): 3422 (m), 1595 (s), 1512 (s), 1379 (s), 1289 (w), 1251 (m), 1156 (w), 1073 (m), 1016 (w), 965 (w), 843 (w), 767 (w), 647 (m). | [] | [] | ["[Zn 4 ĲL) 2 ĲODAC) 2 ]·2MeCN·5H 2 O", "C 84 H 64 N 18 O 23 Zn 4"] | ["ZnSO 4 \n6H 2 O--14.4 mg, 0.05 mmol"] | [] | ["L--10.5 mg, 0.025 mmol", "H 4 ODAC--8.7 mg, 0.025 mmol"] | ["180 °C"] | ["3 days"] | ["acetonitrile (CH 3 CN)--2 mL", "H 2 O--6 mL"]
ic801311j | 3 mL, and Et 2 O was added to precipitate out a white solid, which was collected by ﬁltration, washed with Et 2 O, and dried under a vacuum (28% yield, 0.0346 g). | [] | [] | [] | [] | [] | [] | [] | [] | ["Et 2 O--3 mL"]
acs.cgd.8b01567 | The reaction was cooled slowly to room temperature, aﬀording colorless rod-like crystals which were isolated by ﬁltration, washed with DMF (3 × 1 mL), and air-dried for 1 h. Yield: 156 mg (52%).Anal. Calc. for [Li 4 {Me 2 Si(C 6 H 4 CO 2 ) 2 } 2 (C 3 H 7 NO) 2 (H 2 O)]: C, 55.98; H, 6.50; N, 6.95. Found: C, 56.07; H, 6.40; N, 7.00.IR: 2956, 1660, 1591, 1541, 1498, 1392, 1310, 1247, 1147, 1101, 1062, 827, 812, 776, 761, 721, 660 cm −1 . | [] | ["1 h"] | ["[Li 4 {Me 2 Si(C 6 H 4 CO 2 ) 2 } 2 (C 3 H 7 NO) 2 (H 2 O)]"] | [] | [] | [] | [] | [] | []
00958972.2013.789505 | 2.4. Synthesis of Zn 2 (p-3-bmb) 2 Cl 4 (3) A mixture of ZnCl 2 (0.0027 g, 0.02 mM), p-3-bmb (0.0065 g, 0.02 mM), chloroform (1 mL), and met hanol (1 mL) was placed in a tightly closed glass reactor (10 mL), which was heated at 80 °C for three days and then cooled to room temperature at 5 °C h 1 . White crystals of 3 were obtained. Yield: 51% (based on Zn). Elemental analysis (%) Calcd for Zn 2 C 38 H 28 Cl 4 N 12 : C, 49.32%; H, 3.05%; N, 18.16%. Found: C, 49.35%; H, 3.03%; N, 18.04%. IR(KBr/pellet, cm 1 ): 3466.53(m), 3001.08(w), 1612.31(m), 1454.06(s), 1432.94 (m), 1407.59(m), 1300.44(w), 1187.01(w), 1134.73(w), 1058.93(w), 946.76 (w), 762.78 (m), 743.99(s), 651.79 (w). | [] | [] | ["Zn 2 (p-3-bmb) 2 Cl 4", "Zn 2 C 38 H 28 Cl 4 N 12"] | ["ZnCl 2--0.0027 g, 0.02 mM"] | [] | ["p-3-bmb--0.0065 g, 0.02 mM"] | ["80 °C"] | ["three days"] | ["chloroform--1 mL", "methanol--1 mL"]
s10876-009-0273-2 | {[Ni(dpa) 2 ][Ni(dpa)(H 2 O) 3 ] 2 [PW 9 V 3 O 40 ]}4H 2 O(2) A mixture of K 6 [PW 9 V 3 O 40 ]13H 2 O (0.21 g), NiCl 2 (0.11 g), dpa (0.05 g) and H 2 O (10 mL) was stirred for 30 min, sealed in a 15 mL Teﬂon-lined autoclave and kept at 160 C for 4 days. After cooled to room temperature, brown crystals were selected, washed with water and dried at ambient temperature (46.7% yield based on W). Anal. Calcd for {[Ni(dpa) 2 ][Ni(dpa)(H 2 O) 3 ] 2 [PW 9 V 3 O 40 ]}4H 2 O: C, 14.47; H, 1.21; N, 5.10; P, 0.93; W, 49.84; V, 4.60. Found: C, 14.56; H, 1.11; N, 5.19; P, 0.87; W, 50.04; V, 4.69. | [] | [] | ["[Ni(dpa) 2 ][Ni(dpa)(H 2 O) 3 ] 2 [PW 9 V 3 O 40 ]4H 2 O", "K 6 [PW 9 V 3 O 40 ]13H 2 O"] | ["NiCl 2--0.11 g"] | [] | ["dpa--0.05 g"] | ["160 \nC"] | ["4 days"] | ["H 2 O--10 mL"]
s10904-018-0784-0 | 2.2 Synthesis ofCompound 1: Nd(5sis)·(DMF) 2 ·5H 2 O First we prepared a solution of collagen (300mg, unﬂavored gelatin) in 10mL of water and allowed it to warm at 70°C for 30min and reserved. Then, a solution of the 5-sulfoisophthalic acid monosodium salt (0.1mmol, 268.2mg) dissolved in 5mL of dimethylformamide (DMF) and 5mL of water was prepared, followed by a second aqueous solution (5mL) having 0.05mmol of neodymium acetate Fig. 1 Infrared spectra of compounds. (a) For 5sis ligand, (b) for compound 1 and (c) for compound 2 Fig. 2 Raman spectra of compounds. (a) For 5sis ligand, (b) for compound 1 and (c) for compound 2 | [] | [] | ["Nd(5sis)·(DMF) 2 ·5H 2 O"] | ["neodymium acetate--0.05 mmol"] | [] | ["5-sulfoisophthalic acid monosodium salt--0.1 mmol, 268.2 mg"] | [] | [] | ["water--10 mL", "dimethylformamide (DMF)--5 mL"]
acs.inorgchem.5b02372 | Preparation of L- and D-EuZn(IN) 3 (C 2 H 4 O 2 )(1 and 4). A mixture of Eu 2 O 3 (0.30 mmol, 0.1056 g), HIN (0.90 mmol, 0.1108 g), Zn(Ac) 2 · 2H 2 O (0.30 mmol, 0.0650 g), deionized water (2 mL), and ethylene glycol (4 mL) was stirred for 60 min. The mixture was sealed in a 24 mL Teﬂon-lined autoclave and heated at 180 °C for 6 days. After being cooled to room temperature, and washed with anhydrous ethanol, colorless block crystals were obtained. Yield: 0.12 g, 64% (based on Zn, 1: 49%, 4: 51%; 1 and 4 were separated by polarizing microscope).Anal. Calcd for C 20 H 16 N 3 O 8 EuZn: C, 37.30; H, 2.49; N, 6.53.Elemental analysis: found C, 37.18; H, 2.40; N, 6.48. IR (KBr pellet, cm −1 ): 3488 (s), 1632 (s), 1606 (s), 1385 (s), 1102 (w), 774 (w), 708 (w), 687 (m).Preparation of L- and D-SmZn(IN) 3 (C 2 H 4 O 2 )(2 and 5). A mixture of Sm 2 O 3 (0.30 mmol, 0.1046 g), HIN (0.90 mmol, 0.1108 g), ZnSO 4 · 7H 2 O (0.30 mmol, 0.0863 g), deionized water (2 mL),and ethylene glycol (4 mL) was stirred for 60 min. The mixture was sealed in a 24 mL Teﬂon-lined autoclave and heated at 180 °C for 6 days. After being cooled to room temperature, and washed with anhydrous ethanol, colorless block crystals were obtained. Yield: 0.13 g, 69% (based on Zn, 2: 45%, 5: 55%; 2 and 5 were separated by polarizing microscope). | [] | [] | ["L-EuZn(IN) 3 (C 2 H 4 O 2)", "D-EuZn(IN) 3 (C 2 H 4 O 2)", "L-SmZn(IN) 3 (C 2 H 4 O 2)", "D-SmZn(IN) 3 (C 2 H 4 O 2)"] | ["Eu 2 O 3--0.30 mmol, 0.1056 g", "Sm 2 O 3--0.30 mmol, 0.1046 g", "Zn(Ac) 2 \b2H 2 O--0.30 mmol, 0.0650 g", "ZnSO 4 \b7H 2 O--0.30 mmol, 0.0863 g"] | [] | ["HIN--0.90 mmol, 0.1108 g"] | ["180 °C"] | ["60 min"] | ["deionized water--2 mL", "ethylene glycol--4 mL"]
c1ce05465a | Yield: 30%(basedonH 3 L). Anal. Calcd for C 18 H 11 Nd 2 N 3 O 13 : C, 28.23; H, 1.45; N, 5.49%. Found: C, 28.34; H, 1.57; N, 5.64%. IR (cm 1 ): 3444(m, br), 3215(m), 3094(m), 1635(vs), 1500(w), 1458(s), 1438(s), 1381(w), 1300(m), 1271(w), 1240(m), 1191(m), 1131(w), 1103(w), 1046(m), 996(w), 961(w), 917(w), 886(w), 839(m), 778(m), 690(w), 618(m), 567(m), 514(w), 466(w), 417(m).[Sm 2 (H–L) 3 (H 2 O)] N (4). The same procedure as that for 1 was used with the exception of using Sm 2 O 3 (0.3 mmol, 0.1046 g) instead of La 2 O 3 . Light yellow crystals of 4 were obtained in 30% yield (based on H 3 L). Anal. Calcd for C 18 H 11 Sm 2 N 3 O 13 : C, 27.79; H, 1.43; N, 5.40%. Found: C, 27.94; H, 1.59; N, 5.64%.IR (cm 1 ): 3451(m, br), 3210(m), 3096(m), 1632(vs), 1441(s), 1381(w), 1300(m), 1239(m), 1192(m), 1102(w), 1046(w), 995(w), 842(m), 777(m), 621(w), 567(m), 409(w), 417(m). | [] | [] | ["C 18 H 11 Nd 2 N 3 O 13", "C 18 H 11 Sm 2 N 3 O 13"] | ["Sm 2 O 3--0.3 mmol, 0.1046 g"] | [] | ["H–L--NaN"] | [] | [] | []
ic052158w | Preparation of [Ag 2 (L11)SO 3 CF 3 ] 2 ‚C 6 H 6 (1). A solution of AgSO 3 CF 3 (5.44 mg, 0.021 mmol) in benzene (10 mL) was layered onto a solution of L11 (10.0 mg, 0.021 mmol) in CH 2 Cl 2 (10 mL).The solutions were left for about one week at room temperature, and colorless crystals were obtained. Yield, 55%. IR (KBr, cm -1 ): 2225 (m), 1626 (m), 1603 (m), 1542 (m), 1502 (w), 1467 (w), 1404 (m), 1251 (vs), 1171 (s), 1104 (w), 1035 (s), 900 (w), 880 (w), 839 (m), 803 (w), 763 (w), 735 (m), 683 (m), 645 (s), 578 (w), 554 (m), 519 (m).1 H NMR (300 MHz, DMSO, 25 °C, TMS, ppm): 8.40 (s, 2H, -C 6 H 4 ), 8.27-8.25 (d, 2H, -C 6 H 4 ), 7.957.81 (m, 10H, -C 6 H 4 ), 7.76-7.71 (t, 2H, -C 6 H 4 ), 7.37 (s, C 6 H 6 ).Anal. Calcd. for C 40 H 22 Ag 2 F 6 N 4 O 7 S 2 : C, 45.09; H, 2.07; N, 5.26.Found: C, 45.00; H, 2.23; N, 5.33. | [] | ["one week"] | ["[Ag 2 (L11)SO 3 CF 3 ] 2 ‚C 6 H 6", "1", "C 40 H 22 Ag 2 F 6 N 4 O 7 S 2"] | ["AgSO 3 CF 3--5.44 mg, 0.021 mmol"] | [] | ["L11--10.0 mg, 0.021 mmol"] | ["room temperature"] | [] | ["benzene--10 mL", "CH 2 Cl 2--10 mL"]
acs.inorgchem.8b00092 | Synthesis of [Ni(NCS) 2 (4-aminopyridine) 2 ] n (5-HT) . Single crystals suitable for single crystal X-ray diﬀraction were obtained from the reaction of Ni(NCS) 2 (0.5 mmol, 87.5 mg) and 4aminopyridine (0.5 mmol, 47.1 mg) in 3.0 mL MeCN by annealing at 140 °C. A light green crystalline powder was obtained by the reaction of Ni(NCS) 2 (0.5 mmol, 87.5 mg) with 4-aminopyridine (1.0 mmol, 94.1 mg) in 3.0 mL MeCN, which was stirred for 3d at 140 °C and immediately ﬁltered oﬀ. Elemental analysis for C 12 H 12 N 6 NiS 2 (363.0895 g/mol): calc. N 23.15, C 39.70, H 3.33, S 17.66. Exp.: N 22.92, C 39.55, H 3.15, S 17.61 Syn thesis of [Ni(NCS) 2 (4-aminopyridine) 2 ] n (5-LT). Single crystals suitable for single crystal X-ray diﬀraction were obtained from the reaction of Ni(NCS) 2 (0.05 mmol, 8.8 mg) and 4aminopyridine (0.05 mmol, 4.7 mg) in 1.5 mL EtOH in a sealed test vessel, which was left to stand under air and ambient temperature, after a few days. A light blue crystalline powder was obtained from the reaction of Ni(NCS) 2 (1.0 mmol, 174.9 mg) with 4-aminopyridine (1.0 mmol, 94.1 mg) in 4.0 mL EtOH after stirring the reactants for 1 day. Elemental analysis for C 12 H 12 N 6 NiS 2 (363.0895 g/mol): calc. N 23.15, C 39.70, H 3.33, S 17.66. Exp.: N 22.81, C 39.37, H 3.21, S 17.58. | [] | [] | ["[Ni(NCS) 2 (4-aminopyridine) 2 ] n (5-HT)", "[Ni(NCS) 2 (4-aminopyridine) 2 ] n (5-LT)"] | ["Ni(NCS) 2--0.5 mmol, 87.5 mg", "Ni(NCS) 2--0.05 mmol, 8.8 mg", "Ni(NCS) 2--1.0 mmol, 174.9 mg"] | [] | ["4-aminopyridine--0.5 mmol, 47.1 mg", "4-aminopyridine--1.0 mmol, 94.1 mg", "4-aminopyridine--0.05 mmol, 4.7 mg"] | ["140 \nC", "ambient temperature"] | ["3d", "1 day"] | ["MeCN--3.0 mL", "EtOH--1.5 mL", "EtOH--4.0 mL"]
zaac.201300299 | C 31 H 25 N 5 O 10 Co: calcd. C 54.23, H 3.64, N 10.20 %; found: C 54.24, H 3.62, N 10.24%. IR (KBr): ν ˜ = 3276 w, 1686 m, 1595 m, 1539 s, 1486 m, 1386 s, 1234 s cm –1 . | [] | [] | ["C 31 H 25 N 5 O 10 Co"] | [] | [] | [] | [] | [] | []
j.poly.2013.09.009 | After ﬁve days only one intensive purple-red colored band, which represents [Cr(1,3-pndta)]  complex, was present on the column.The eluate of this band was evaporated to a volume of 15–20 cm 3 and then desalted by passage through a G-10 Sephadex column, with distilled water as the eluant. All eluates were concentrated to volume of 10 cm 3 and then to the obtained solutions the same volume of ethanol was added. The solid [Cr(1,3-pndta)]  complexes with Ca 2+ ,Na + and K + counter cations were obtained from the corresponding water–ethanol solutions after cooling in a refrigerator for several days. The crystals of the corresponding [Cr(1,3-pndta)]  complexes were collected from the solution, washed with ethanol and air-dried. Yield: 3.85 g (60%) for 1, 3.81 g (55%) for 2, and 7.44 g (56%) for 3. Anal. Calc. for 1 =C 13 H 20N 2 O 9 CrNa (FW = 423.29): C, 36.89; H, 4.76; N, 6.62. Found: C, 36.21; H, 4.58; N, 6.08%. Anal. Calc. for 2 =C 13 H 20 N 2 O 9 CrK (FW = 439.40): C, 35.53; H, 4.59; N, 6.38. Found: C, 34.79; H, 4.58; N, 6.04%. Anal. Calc. for 3 =C 26 H 44 N 4 O 20 Cr 2 Ca (FW = 876.71): C, 35.62; H, 5.06; N, 6.39. Found: C, 35.19; H, 5.01; N, 6.47%. | [] | ["several days"] | ["[Cr(1,3-pndta)] + complex"] | [] | ["Ca 2+--NaN", "Na +--NaN", "K +--NaN"] | ["1,3-pndta--NaN"] | [] | [] | ["distilled water--NaN", "ethanol--NaN"]
c3ce41952e | IR data (KBr, cm −1 ): 3387(s), 3241(s), 2968(w), 1667(s), 1611(s), 1555(m), 1481(w), 1388(s), 1333(m), 1247(w), 1193(w), 1085(w), 1049(w), 1022(w), 882(w), 829(w), 782(w), 731(m), 704(w), 686(w). | [] | [] | [] | [] | [] | [] | [] | [] | []
acs.analchem.0c00047 | Preparation of the Ti 17 /Al Film. The Al foil was cut into ﬂakes, attached on a piece of glass to keep ﬂat (3.0 × 3.0 cm 2 ) and rinsed sequentially with 0.1 M HCl, deionized water and ethanol. After air-drying, aliquots of the 4.0 mM Ti 17 /CH 2 Cl 2 solution were dropped on the Al foil. The solution spread quickly and uniformly on the Al foil. After a few minutes of airdrying, the Ti 17 /Al ﬁlm was obtained.Preparation of the P25-TiO 2 Films. The P25-TiO 2 ﬁlms were prepared following the literrature method with some modiﬁcation. | [] | [] | ["Ti 17 /Al Film", "P25-TiO 2 Films"] | [] | [] | [] | [] | [] | ["HCl--0.1 M", "deionized water--NA", "ethanol--NA", "CH 2 Cl 2--4.0 mM"]
j.molstruc.2010.12.007 | for C 16 H 12 NO 5 Zn (%): C, 52.89 (52.85); H, 3.38 (3.33); N, 3.89 (3.85). IR (KBr pellet, cm 1 ): 3423, 1655, 1632, 1612, 1585, 1494, 1431, 1399, 1270, 1226, 1156, 1080, 1060, 994, 871, 784, 716, 606.2.2.3. [Mn(3-cpa)(4,4 0 -bipy) 0.5 (H 2 O) 2 ] n (2) The preparation of 2 was similar to that of 1 except that Mn(CH 3 COO) 2 4H 2 O (0.1225 g, 0.5 mmol) was used instead of ZnSO 4 7H 2 O. The yellow crystals suitable for X-ray diffraction were obtained in 43% yield. Anal. Calcd. for C 16 H 16 NO 7 Mn (%): C, 49.39 (49.37); H, 4.19 (4.14); N, 3.63 (3.60). IR (KBr pellet, cm 1 ): 3418, 1645, 1595, 1551, 1458, 1391, 1343, 1291, 1257, 1088, 1049, 874, 845, 728, 690, 601. | [] | [] | ["[Mn(3-cpa)(4,4 0 -bipy) 0.5 (H 2 O) 2 ] n", "C 16 H 16 NO 7 Mn"] | ["Mn(CH 3 COO) 2 \n4H 2 O--0.1225 g, 0.5 mmol"] | [] | ["3-cpa--not provided", "4,4 0 -bipy--not provided"] | [] | [] | []
c5ra27040e | Preparation of [Cu(m 1,3 -N 3 )(L 1 )] n (1). A methanol solution of N,N-dimethyl-1,2-diaminoethane (0.10 ml, 1 mmol) and 1hydroxy-2-acetonaphthone (186 mg, 1 mmol) was re uxed for ca. 1 h to form the tridentate Schiﬀ base ligand HL 1 . The ligand was not isolated. A methanol (10 ml) solution of copper( II) acetate monohydrate (200 mg, 1 mmol) was added into the methanol solution of the ligand HL 1 with constant stirring. A methanol: water solution (10 ml) of sodium azide (65 mg, 1 mmol) was added into the reaction mixture to get a dark green solution. The stirring was continued for an additional ca. 2hto get dark blue single crystals, suitable for X-ray diﬀraction.(Yield (1): 278 mg, 77%) anal. calc. for C 16 H 19 CuN 5 O (360.90): C, 53.25; H, 5.31; N, 19.41%. Found: C, 53.1; H, 5.5; N, 19.6%. FT-IR (KBr, cm 1 ): 1577 (C]N); 2032 (N 3 ). l max (nm) [3 max (lit mol 1 cm 1 )] (acetonitrile): 284 (2286); 380 (633); 576 (204). | [] | [] | ["[Cu(m 1,3 -N 3 )(L 1 )] n"] | ["copper( II) acetate monohydrate--200 mg, 1 mmol"] | ["sodium azide--65 mg, 1 mmol"] | ["N,N-dimethyl-1,2-diaminoethane--0.10 ml, 1 mmol", "1hydroxy-2-acetonaphthone--186 mg, 1 mmol"] | [] | ["ca. 1 h", "ca. 2h"] | ["methanol--10 ml", "methanol: water--10 ml"]
ic902257u | Syntheses of Lanthanide Complexes. In a typical procedure, an ethanolic solution of Ln(NO 3 ) 3 3 6H 2 O (0.5 mmol) (Ln = Eu, Tb, or Gd) was added to a solution of 4-(dibenzylamino)benzoic acid (1.5 mmol) in ethanol in the presence of NaOH (1.5 mmol).Precipitation took place immediately, and the reaction mixture was stirred subsequently for 10 h at room temperature. The crude product was filtered, washed with ethanol, and dried. The resulting complexes were then purified by recrystallization from a dichloromethane/methanol solvent mixture. Single crystals of the terbium and europium complexes suitable for X-ray study were obtained from a dimethylsulfoxide/ethanol/dichloromethane solvent mixture after storage for 3 weeks at ambient temperature.Tb 2 (L) 6 (H 2 O) 4 (1). Elemental analysis (%) calcd (found) for C 126 H 116 N 6 O 16 Tb 2 (2288.15): C, 66.14 (66.38); H , 5.11 (4.75); N, 3.67 (3.89). FT-IR (KBr), ν max :3429(ν(O-H)), 1603 (ν as (CdO)), 1572 (ν as (CdO)), 1402 (ν s (CdO)), 1358 (ν s (CdO)), 1503, 1221, 1199, 1 072, 783 cm -1 .MS(FAB)m/z = 110 9.06 (Tb(L) 3 ) þ 1. | [] | ["3 weeks"] | ["Tb 2 (L) 6 (H 2 O) 4 (1)"] | ["Ln(NO 3 ) 3 ?6H 2 O--0.5 mmol"] | ["NaOH--1.5 mmol"] | ["4-(dibenzylamino)benzoic acid--1.5 mmol"] | ["room temperature"] | ["10 h"] | ["ethanol--ethanolic solution", "dichloromethane/methanol--solvent mixture", "dimethylsulfoxide/ethanol/dichloromethane--solvent mixture"]
acsomega.9b01922 | Yield: 4.6 g (99%).1 H NMR(300 MHz, CDCl 3 ): δ 7.34−7.24 (m, 4H, PhH), 6.98−6.87 (m, 6H, PhH), 5.71 (m, 2H, CH of carbonate), 5.0 (broad singlet, NH), 4.31−4.20 (m, 4H, CH of carbonate), 4.12−3.86 (m, 4H, CH of carbonate), 3.29 (m, 4H, CH 2 −CH 2 ), 2.4 (broad singlet, OH) ppm. | [] | [] | [] | [] | [] | [] | [] | [] | []
ejic.201200243 | TEMA (n = 1, Tetraethylmalonamide or N,N,N⬘,N⬘-Tetraethylpropanediamide): The synthesis was carried out by simply mixing diethyl malonate (1.53 mL, 10 mmol) and diethylamine (2.1 mL, 21 mmol), followed by irradiation in a closed vessel with a microwave oven at 180 °C under 300 W for 30 min. After cooling to room temperature, the residue was washed with distilled water (50 mL) and extracted twice with CH 2 Cl 2 (50 mL). The organic layer was washed with 1 m HCl and water before drying with MgSO 4 . | [] | [] | ["Tetraethylmalonamide"] | [] | [] | ["diethyl malonate--1.53 mL, 10 mmol", "diethylamine--2.1 mL, 21 mmol"] | ["180 \nC"] | ["30 min"] | ["distilled water--50 mL", "CH 2 Cl 2--50 mL", "1 m HCl--NaN", "MgSO 4--NaN"]
00958971003753823 | 2.2.2. 1 E Nd. Yield 18.9 mg (45% based on Nd). Elemental Anal. C 12 H 18 N 2 Nd 2 O 19 S 2 Calcd (%): C 17.15, H 2.16, N 3.33; found (%): C 16.90, H 2.32, N 3.08; IR (KBr): 3379 (br, O–H), 1605 (vs, C–O), 1398 (vs, C–O), 1199 (s, N–O), 1118 (vs, SO 2 4 ), 1044 (s, SO 2 4 ). | [] | [] | ["C 12 H 18 N 2 Nd 2 O 19 S 2"] | [] | [] | [] | [] | [] | []
j.poly.2003.12.004 | After heating at 70 °C for 10 min with stirring, the resultant solution was ﬁltered. Upon slow evaporation of the ﬁltrate at room temperature, colorless crystals of 2 were obtained after several days. Yield ca. 57% (based on La(CF 3 SO 3 ) 3 ). Anal. Calc. for C 26 H 32 LaS 2 F 6 N 4 O 17 :C, 31.56; H, 3.26; N, 5.66. Found: C, 31.23; H, 3.24; N, 5.44%. IR(KBr, cm 1 ): 3440sbr, 3120w, 1632w, 1602w, 1548w, 1494m, 1454w, 1407w, 1286s, 1241s, 1175s, 1030s, 856m, 772m, 640s, 576w, 516m, 482m. | [] | ["several days"] | ["2"] | [] | [] | [] | ["70 \nC"] | ["10 min"] | []
c4dt00668b | Na[HB(mtda Me ) 3 ] (0.493 g, 1.15 mmol) and a methanol solution of BiI 3 (0.338 g, 0.574 mmol). The following analytical data were obtained for the bulk solid of 4. Yield, 63%; m.p. 111 °C; molar conductance at RT: 42 Ω −1 cm 2 mol −1 ; Anal. calcd for C 18 H 20 N 12 S 12 B 2 BiI (found): C 18.85 (18.21), H 1.75 (1.98), N 14.53 (14.66); 1 H NMR (dmf-d7), δ = 2.46 (s, br, 18H, H 3 C); 1 H NMR (dmso-d6), δ = 2.76 (s br, 18H, H 3 C); 13 C NMR (dmso-d6) δ = 170.1 (CvS), 154.7 (CvN), 16.4 (H 3 C); 1 H NMR (CDCl 3 ), δ = 2.57 (s, br, 18H, H 3 C); 13 C NMR (CDCl 3 ) δ = 187.5 (CvS), 163.4 (CvN), 16.5 (H 3 C); ESI-MS m/z [assignment] = 1018.9 [Bi(L) 2 ] + , 915.5 [Na 2 Bi(L) 2 (I) 2 ] + , 871.7 [Bi(LH) 2 (I) 2 ] + .Crystals were obtained by slow evaporation of an acetonitrile solution of complex 4; this resulted only in two single crystals after several weeks. Their composition Na[{HB(mtda Me ) 3 } 2 BiI 2 ]·CH 3 CN·H 2 O(4a) was determined by crystallography. | [] | [] | ["Na[HB(mtda Me ) 3 ]", "C 18 H 20 N 12 S 12 B 2 BiI"] | ["BiI 3--0.338 g, 0.574 mmol"] | [] | ["HB(mtda Me ) 3--0.493 g, 1.15 mmol"] | [] | [] | ["methanol--solution", "acetonitrile--solution"]
cg201253z | {[UO 2 (2-SB)(H 2 O) 2 ] 2 Cs(CB6)(OH)(H 2 O) 5 } 3 2H 2 O (3). CB6 3 5 H 2 O (11 mg, 0.01 mmol), a 10-fold excess of UO 2 (NO 3 ) 2 3 6H 2 O (50 mg, 0.10 mmol), 2-SBA (18 mg, 0.10 mmol) and CsNO 3 (20 mg, 0.10 mmol), and demineralized water (1.8 mL) were placed in a 15 mL tightly closed glass vessel and heated at 180 °C under autogenous pressure. Light yellow crystals of complex 3 appeared within 24 h (6 mg, 26% yield on the basis of CB6). Anal. Calcd for C 50 H 67 CsN 24 O 38 S 2 U 2 : C, 26.28; H, 2.95; N, 14.71; S, 2.81. Found: C, 25.45; H, 3.02; N, 14.91; S, 2.69%. | [] | [] | ["{[UO 2 (2-SB)(H 2 O) 2 ] 2 Cs(CB6)(OH)(H 2 O) 5 } 3 2H 2 O", "C 50 H 67 CsN 24 O 38 S 2 U 2"] | ["UO 2 (NO 3 ) 2 3 6H 2 O--50 mg, 0.10 mmol"] | ["CsNO 3--20 mg, 0.10 mmol"] | ["2-SBA--18 mg, 0.10 mmol", "CB6--11 mg, 0.01 mmol"] | ["180 \nC"] | ["24 h"] | ["demineralized water--1.8 mL"]
jccs.201100508 | Preparation of (C 8 H 9 NO 9 Pr) 2 .H 2 O (2) Pr(NO 3 ) 3 ·6H 2 O (0.1089 g, 0.25 mmol), pydridine2,4-dicarboxylic acid (0.0418 g, 0.25 mmol) and 4,4¢-di pyridyl (0.0464 g, 0.25 mmol) were mixed in 10 mL of deionized water. After stirring for 30 min, the mixture was placed in a 23 mL Teflon-lined reactor which was heated under autogenous pressure to 418 K for 48 h and then al lowed to cool to RT. The Green transparent single crystals of the compound 1 were obtained in 45.1% yield (based on initial Pr). IR (KBr) 3392 (m), 3219 (m), 1607 (s), 1556 (s), 1481 (m), 1455 (m), 1400 (s), 1310 (w), 1248 (w), 1103 (w), 999 (w), 821 (w), 799 (m), 730 (w), 683 (m), 524 (w) cm -1 . Anal. Calcd. for C 16 H 20 N 2 O 19 Pr 2 (Mr = 826.16): C, 23.24%; H, 2.44%; N, 3.39%; Pr, 34.11%. Found: C, 24.01%, H, 2.39%, N, 3.69%, Pr. 34.45%. | [] | [] | ["(C 8 H 9 NO 9 Pr) 2 .H 2 O", "C 16 H 20 N 2 O 19 Pr 2"] | ["Pr(NO 3 ) 3 \n6H 2 O--0.1089 g, 0.25 mmol"] | [] | ["pydridine2,4-dicarboxylic acid--0.0418 g, 0.25 mmol", "4,4¢-di pyridyl--0.0464 g, 0.25 mmol"] | ["418 K"] | ["48 h"] | ["deionized water--10 mL"]
c2ce00004k | After heating at 85 uC for 48 h, the solution yielded strip-shaped crystals of 1 which were collected and washed with water. Yield: 78% (based on bpy). Selected IR data (KBr pellet, cm 21 ): 3432 (s), 1609 (b), 1584 (b), 1547 (m), 1489 (w), 1412 (m), 1359 (b), 1299 (w), 1264 (w), 1221 (w), 1074 (w), 960 (w), 932(w), 908 (w), 842 (w), 817 (b). Calcd for C 32 H 31 N 5 O 12 Cu 3 (Mr = 868.24): C, 44.23%; H, 3.57%; N, 8.06%. Found: C, 44.40%; H, 3.52%; N, 8.12%.Synthesis of {[Cu II 4 (adtp) 2 (bpy) 3 (H 2 O) 2 ]?3DMF?13H 2 O} n (2).The procedure was the same as that of complex 1 except that the temperature was set at 65 uC for 48 h. Yield: 73% (based on bpy).Complex 2: Selected IR data (KBr pellet, cm 21 ): 3413 (s), 1610 (b), 1492 (w), 1413 (m), 1384 (b), 1256 (w), 1220 (w), 1073 (w), 923 (w), 849 (w), 820 (w). Calcd for C 63 H 86 N 11 O 34 Cu 4 (Mr = 1795.58): C, 42.13%; H, 4.79%; N, 8.58%. Found: C, 42.11%; H, 4.63%; N, 8.55%. | [] | [] | ["[Cu II 4 (adtp) 2 (bpy) 3 (H 2 O) 2 ]?3DMF?13H 2 O"] | [] | [] | ["adtp--NaN", "bpy--NaN"] | ["65 \nC"] | ["48 h"] | ["NaN--NaN"]
j.ica.2015.03.014 | Luminescent spectra were recorded with a Rigaku RIX 2000 ﬂuorescence spectrophotometer.2.2. Synthesis of the polymers All three polymers were synthesized by the same method (Scheme S1, Supporting Information), as follows: a mixture of M(CH 3 COO) 2 (M = Cd(1), Cd(2), and Cu(3), 0.1 mmol), naphthalenedisulfonate ligand (0.1 mmol), imidazole ligand (0.1 mmol) and H 2 O (10 mL) was adjusted to the special pH values with HNO 3 (1 M) and NaOH (1 M) (the pH values of 4 for 1, and 4.5 for 2 and 3, respectively), stirred for 0.5 h, and then transferred and was sealed in a 25 mL Teﬂon-lined stainless steel vessel and heated at 160 °C for 3 days. Cooling the vessel to room temperature at a rate of 5 °Ch 1 afforded crystals of 1–3 suitable for a single crystal X-ray diffraction. For 1, yield: 0.497 g, 78% based on Cd. Anal. Calc for C 24 H 20 CdN 4 O 6 S 2 : C, 45.25; H, 3.16; N, 8.80. Found: C, 45.39; H, 3.24; N, 8.92%. IR (KBr, cm 1 ): 2940 m, 2843 m, 1620 w, 1570 m, 1498 m, 1433 m, 1326 m, 1199 s, 1064 s, 1030 s, 987 w, 930 m, 856 m, 831 m, 772 m, 755 m, 718 s, 662 s. For 2, yield: 0.478 g, 75% based on Cd. Anal. Calc for C 24 H 20 CdN 4 O 6 S 2 : C, 45.25; H, 3.16; N, 8.80. Found: C, 45.16; H, 3.35; N, 8.97%. IR (KBr, cm 1 ): 2986 m, 2853 m, 1534 m, 1465 w, 1432 m, 1339 s, 1239 m, 1214 s, 1096 s, 1070 s, 987 w, 920 m, 834 m, 756 m, 753 m, 721 s, 662 s, 631 s. For 3, yield: 0.557 g, 55% based on Cu. Anal. Calc for C 46 H 32 Cu 2 N 10 O 6 S 2 : C, 54.59; H, 3.19; N, 13.84. Found: C, 54.72; H, 3.31; N, 14.12%. IR (KBr, cm 1 ): 3138 s, 3115 s, 2989 m, 2858 m, 1566 m, 1475 w, 1414 m, 1323 w, 1232 s, 1184 s, 1098 s, 1056 s, 903 w, 830 m, 776 m, 753 m, 718 s, 651 s, 632 s. | [] | [] | ["C 24 H 20 CdN 4 O 6 S 2", "C 24 H 20 CdN 4 O 6 S 2", "C 46 H 32 Cu 2 N 10 O 6 S 2"] | ["M(CH 3 COO) 2 (M = Cd--0.1 mmol", "M(CH 3 COO) 2 (M = Cd--0.1 mmol", "M(CH 3 COO) 2 (M = Cu--0.1 mmol"] | [] | ["naphthalenedisulfonate ligand--0.1 mmol", "imidazole ligand--0.1 mmol", "imidazole ligand--0.1 mmol"] | ["160 \t°C", "160 \t°C", "160 \t°C"] | ["3 days", "3 days", "3 days"] | ["H 2 O--10 mL", "H 2 O--10 mL", "H 2 O--10 mL"]
s1600536806039122 | Experimental Benzimidazole (0.35 g, 3 mmol), 1,2-H 2 BDC (0.67 g, 1 mmol) and cadmium acetate (0.27 g, 1 mmol) in water (16 ml) were stirred for 30 min and the pH value was then adjusted to 7.1. The mixture, with a total volume of 21 ml, was heated at 413 K for 5 d in a sealed 25 ml Teﬂon-lined stainless steel vessel under autogenous pressure. After the reaction mixture had been slowly cooled to room temperature at a rate of 5 K h 1 , pale-yellow crystals of (I) were collected by ﬁltration, washed with distilled water and dried in air (yield 51% based on Cd). | [] | [] | ["(I)"] | ["cadmium acetate--0.27 g, 1 mmol"] | [] | ["Benzimidazole--0.35 g, 3 mmol", "1,2-H 2 BDC--0.67 g, 1 mmol"] | ["413 K"] | ["5 d"] | ["water--16 ml"]
j.ica.2015.11.007 | 2.2. Synthesis of complex 1 A mixture of CdNO 3 4H 2 O (0.0309 g, 0.1 mmol), H 2 bdam (0.0270 g, 0.1 mmol), phen (0.0396 g, 0.2 mmol) and NaOH (0.0080 g, 0.2 mmol) in molar ratio 1:1:2, in water (10 mL) was stirred for 30 min in air, then sealed in a 25 mL Telfon-lined stainless steel container, which was heated to 160 °C for 96 h. After cooling to room temperature at a rate of 5 °Ch 1 , the colorless block crystals were obtained in ca. 43% yield based on H 2 bdam. | [] | [] | [] | ["CdNO 3 \n4H 2 O--0.0309 g, 0.1 mmol"] | ["NaOH--0.0080 g, 0.2 mmol"] | ["H 2 bdam--0.0270 g, 0.1 mmol", "phen--0.0396 g, 0.2 mmol"] | ["160 \n°C"] | ["96 h"] | ["water--10 mL"]
ic048466w | Yield: 68%. Anal. Calcd for C 36 H 30 Mn 3 N 24 : C, 44.87; H, 3.12; N, 34.89. Found: C, 44.83; H, 3.08; N, 34.69. | [] | [] | [] | [] | [] | [] | [] | [] | []
s1063774520010289 | Synthesis of {[Sm 2 (FDC) 2 ](FDC) · 10H 2 O} n (1). A mixture of Sm(NO 3 ) 3 · 6H 2 O (134.4 mg, 0.4 mmol), 2,5-furandicarboxylic acid (15.6 mg, 0.1 mmol), H 2 O (10 mL) was adjusted to pH ≈ 7 with 0.2 mol L –1 NaOH solution. The mixture was sealed into a Teflonlined stainless steel container and heated at 120°C for 3 days. After cooling to room temperature, colorless crystals of 1 were obtained in 35% yield. Anal. calcd. | [] | [] | ["{[Sm 2 (FDC) 2 ](FDC) · 10H 2 O} n"] | ["Sm(NO 3 ) 3 \n6H 2 O--134.4 mg, 0.4 mmol"] | [] | ["2,5-furandicarboxylic acid--15.6 mg, 0.1 mmol"] | ["120°C"] | ["3 days"] | ["H 2 O--10 mL"]
s11224-010-9659-x | Found: C, 46.99; H, 4.25; N, 3.93; S, 8.91.Synthesis of [Ni(HL) 2 (4,4 0 -bipy) 2 (H 2 O) 2 ]  H 2 O(3) NiSO 4  6H 2 O (1.0 mmol, 0.263 g), H 2 L (0.5 mmol, 0.106 g), 4,4 0 -bipy (0.2 mmol, 0.0312 g) were mixed in 18 mL distilled water. Then the mixture was placed in a Parr Teﬂon-lined stainless steel vessel (25 mL) and heated to 160 °C for 72 h. It was cooled to room temperature over 3 days. Green crystals of 3 were obtained and collected by ﬁltration, washed with water and ethanol, then dried in air, 74% yield (based on H 2 L). Anal. Calcd. (%) for C 28 H 28 NiN 2 O 12 S 2 : C, 47.55; H, 3.99; N, 3.96; S, 9.06.Found: C, 47.51; H, 3.96; N, 3.98; S, 9.02.Single-crystal structure determination The diffraction data for 1–3 were collected on a Bruker APXE II diffractometer up to a 2h limit of 55.0° at 296(2) K. Intensity data were corrected by Lorentz-polarization factors and empirical absorption. The structures were solved by direct methods and expanded with difference Fourier techniques. All non-hydrogen atoms were reﬁned anisotropically. Except the hydrogen atoms on oxygen atoms were located in successive difference Fourier syntheses, the other hydrogen atoms were generated geometrically. All calculations were performed with SHELXTL-97 package [43]. The crystal data and structure reﬁnement are summarized in Table 1, and the selected bond lengths and bond angles are listed in Table 2. | [] | ["3 days"] | ["[Ni(HL) 2 (4,4 0 -bipy) 2 (H 2 O) 2 ] ? H 2 O(3)"] | ["NiSO 4 ?6H 2 O--1.0 mmol, 0.263 g"] | [] | ["H 2 L--0.5 mmol, 0.106 g", "4,4 0 -bipy--0.2 mmol, 0.0312 g"] | ["160 \nC"] | ["72 h"] | ["distilled water--18 mL"]
b211928e | In a typical synthesis of 1, a mixture of CdCO 3 (0.253 g), H 3 PO 4 (0.4 ml, 85 wt%), 2,2’-bipyridine (0.227 g) and H 2 O (5 ml) in a molar ratio of 1 : 4 : 1 : 190 was stirred under ambient conditions. The resulting gel, with a pH of y2, was sealed in a Teﬂon-lined steel autoclave and heated at 170 uC for 5 days, then cooled to room temperature. Colorless block-like crystals were recovered by ﬁltration, washed with distilled water, and dried in air (80% yield based on cadmium). The experimental and simulated powder X-ray diffraction patterns (see ESI{) are in accord with each other, indicating the phase purity of the sample. The elemental analysis, inductively coupled plasma spectrometric analysis, and IR spectrum,{ in combination with the single-crystal X-ray analysis,§ are consistent with the chemical composition Cd(2,2’-bipy)(H 2 PO 4 ) 2 . | [] | [] | ["Cd(2,2’-bipy)(H 2 PO 4 ) 2"] | ["CdCO 3--0.253 g"] | ["H 3 PO 4--0.4 ml, 85 wt%"] | ["2,2’-bipyridine--0.227 g"] | ["170 \nC"] | ["5 days"] | ["H 2 O--5 ml"]
zaac.201000049 | After one week yellow, crystalline blocks had formed.[Ag(NO 3 )(3-pyterpy)]·H 2 O (3): A solution of AgNO 3 (14 mg, 0.08 mmol) in ethanol (10 mL) was layered onto a solution of 4-pyterpy (25 mg, 0.08 mmol) dissolved in chloroform (10 mL) and kept in the dark. After one week, the solvent was left to evaporate and yellow, triangular crystals formed after several days.X-ray Diffraction Single crystals of 1–3 were investigated with a Stoe IPDS II diffractometer at 100 K with λ(Mo-K α ) = 0.71073 Å and graphite monochromization. Details on the data collection, structure solution and refinement are provided in Table 1 [8, 9]. | [] | ["several days"] | ["[Ag(NO 3 )(3-pyterpy)]·H 2 O"] | ["AgNO 3--14 mg, 0.08 mmol"] | [] | ["4-pyterpy--25 mg, 0.08 mmol"] | [] | [] | ["ethanol--10 mL", "chloroform--10 mL"]
ic100021f | The autoclave was cooled to room temperature at a rate of 10 C h -1 , and red crystals of 1 were collected by filtration, washed with water, and dried in air (final yield: 66% based on cobalt). | ["room temperature"] | ["NaN"] | ["NaN"] | ["NaN--NaN"] | [] | ["NaN--NaN"] | [] | [] | ["NaN--NaN"]
15533174.2011.611566 | TG-DSC measurements were performed by heating the sample from 20 to 700 ◦ C at a rate of 10 ◦ C·min −1 in air on a Netzsch STA 409PC differential thermal analyzer.Preparation of [Mn(Hmidc)(H 2 O) 2 ] n (1) H 3 midc (17.20 mg, 0.1 mmol) was added slowly dropwise to a solution of Mn(OAc) 2 ·4H 2 O in 6 mL deionized water, then the pH value of the reaction was adjusted to 9.0 with 10% NaOH solution. The mixture was sealed in 25 mL Teﬂon-lined bomb and heated at 140 ◦ C for 96 h. The reaction mixture was then allowed to cool to room temperature at a rate of 10 ◦ C/h.Good quality colorless block-shape crystals of 1 were collected, washed with distilled water, and dried in air. The crystals of 1 are stable in the air. Yield: 65% based on Mn. Anal. Calcd. for C 6 H 10 N 2 O 7 Mn: C, 26.01; H, 3.64; N, 10.11%. Found: C, 25.89; H, 3.53; N, 10.35%. IR (cm −1 , KBr): 3252 (s), 1533 (w), 1404 (m), 1381 (s), 1343 (s), 1249 (s), 1115 (m), 1058 (s), 797 (w), 679 (w), 488 (w). | [] | [] | ["[Mn(Hmidc)(H 2 O) 2 ] n", "C 6 H 10 N 2 O 7 Mn"] | ["Mn(OAc) 2 \b4H 2 O--solution"] | [] | ["H 3 midc--17.20 mg, 0.1 mmol"] | ["140 \b0C"] | ["96 h"] | ["deionized water--6 mL"]
ic9511027 | The suspension was heated with periodic mixing at 75 °C on a steam bath until a virtually clear, colorless solution was obtained (approximately 30 min). Following a hot filtration, the flask (125 mL Erlenmeyer) containing the solution was placed in a 600 mL water bath at 90 °C which was set aside on an insulated surface and cooled slowly until it reached room temperature. The first crystals began to appear within 2 h. The nearly colorless product (65 mg, 29.3%), which was collected after 2 days, appeared to be made up of several crystal types, but only one type was of adequate size and quality for X-ray studies. IR (KBr): 3010 w, 2925 m, 2120 s, 1553 s, 1485 m, 1457 m, 1440 w, 1401 w, 1379 s, 1255 m, 1203 w, 1151 m, 1100 m, 1052 w, 873 m, 657 w, 600 w, 463 w, 390 w cm -1 . The prism crystal selected for X-ray structure analysis proved to have the composition (CuCN)(tmtu) or C 6 H 12 CuN 3 S. The values found for the composition of the bulk product did not correspond within expected limits to the composition of the crystal used in the structure determination. Anal. Calcd for C 6 H 12 CuN 3 S: C, 32.49; H, 5.45; Cu, 28.65; N, 18.95; S, 14.46. | [] | [] | ["(CuCN)(tmtu)"] | ["NaN--NaN"] | [] | ["NaN--NaN"] | ["75 \nC", "90 \nC"] | ["30 min", "2 days"] | ["NaN--NaN"]
j.jssc.2016.04.002 | Yield 50% (based on HL). Anal. Calcd. (%) for C 88 H 64 N 12 O 12 Zn 2 :C, 65.52; H, 4.00; N, 10.43%. Found: C, 65.53; H, 3.93; N, 10.52%. IR (KBr, cm  1 ): 3414 (s), 3237 (s), 2070 (w), 1639 (s), 1616 (s), 1545 (m), 1483 (w), 1392 (m), 1131 (s), 907 (w), 849 (w), 824 (w), 766 (w), 695 (m), 618 (s), 484 (m). | [] | [] | ["C 88 H 64 N 12 O 12 Zn 2"] | [] | [] | [] | [] | [] | []
acs.inorgchem.6b02537 | 24 [UO 2 (R-chdc)] (1). R-H 2 chdc (17 mg, 0.10 mmol), UO 2 (NO 3 ) 2 · 6H 2 O (50 mg, 0.10 mmol), AgNO 3 (34 mg, 0.20 mmol), acetonitrile (0.3 mL), and demineralized water (0.6 mL) were placed in a 10 mL tightly closed glass vessel and heated at 140 °C under autogenous pressure, giving light yellow crystals of complex 1 within 1 week (33 mg, 75% yield). Anal. Calcd for C 8 H 10 O 6 U: C, 21.83; H, 2.29. Found: C, 21.99; H, 2.29%. The same complex was obtained under similar conditions (either with or without acetonitrile cosolvent), with silver(I) nitrate being replaced by manganese(II), cobalt(II), nickel(II), copper(II), or europium(III) nitrate. | [] | [] | ["[UO 2 (R-chdc)]", "C 8 H 10 O 6 U"] | ["UO 2 (NO 3 ) 2 \n6H 2 O--50 mg, 0.10 mmol", "AgNO 3--34 mg, 0.20 mmol"] | [] | ["R-H 2 chdc--17 mg, 0.10 mmol"] | ["140 \n°C"] | ["1 week"] | ["acetonitrile--0.3 mL", "demineralized water--0.6 mL"]
anie.201201202 | rht-MOF-6: H 6 tL3 (20 mg), Cu(BF 4 ) 2 ·6H 2 O (15 mg), DMF (2 mL), HNO 3 (0.2 mL, 3.5 m in DMF) added to 20 mL vial, heated at 65 8 C/3d to yield a few green-blue block crystals. Fm3 ¯ m, a = 68.604 .rht-MOF-8: Cu(NO 3 ) 2 ·2.5H 2 O (39 mg), H 3 L4 (40 mg), DMF (1 mL) added to 20 mL vial, heated to 75 8 C/20 h, 85 8 C/12 h to give blue polyhedral crystals. I4m, a = 41.557, c = 59.003 . | [] | [] | ["rht-MOF-6", "rht-MOF-8"] | ["Cu(BF 4 ) 2 \n6H 2 O--15 mg", "Cu(NO 3 ) 2 \n2.5H 2 O--39 mg"] | ["HNO 3--0.2 mL, 3.5 m in DMF"] | ["H 6 tL3--20 mg", "H 3 L4--40 mg"] | ["65 8 C", "75 8 C, 85 8 C"] | ["3d", "20 h, 12 h"] | ["DMF--2 mL", "DMF--1 mL"]
ch15200 | Yield: 0.118 g (65.9 %). Anal. Calc. for C 16 H 14 CuF 6 KO 6 P (549.88): C 34.95, H 2.57, O 17.46. Found: C 34.91, H 2.49, O 17.42 %. n max (KBr)/cm 1 3440 (m), 2843 (w), 1629 (m), 1597 (vs), 1542 (s), 1468 (m), 1444 (s), 1397 (m), 1336 (m), 1250 (vs), 1221 (vs), 970 (s), 860 (s), 843 (s), 743 (m), 647 (w). l max (MeOH)/nm 231, 287.Procedure for the Synthesis of [Na 2 (H 2 L 2 ) 2 ](3) A dichloromethane solution (20 mL) of H 2 L was slowly added to a methanol solution (5 mL) of NaClO 4 (0.070 g, 0.5 mmol) at room temperature and stirred for one day. After filtering, the filtrate was then diffused slowly with diethyl ether to obtain yellow crystals after 7 days. Yield: 0.075 g (42.8 %). Anal. Calc. | [] | ["7 days"] | ["[Na 2 (H 2 L 2 ) 2 ]", "C 16 H 14 CuF 6 KO 6 P"] | ["NaClO 4--0.070 g, 0.5 mmol"] | [] | ["H 2 L--not specified"] | [] | ["one day"] | ["dichloromethane--20 mL", "methanol--5 mL", "diethyl ether--not specified"]
j.ica.2020.119879 | The suspension was stirred for 30 min at room temperature, then heated to reﬂux for 1 h. The cooled mixture was poured into 3 M NaOH solution (300 ml). The organic phase was washed with a solution of 3 M NaOH (3 × 200 ml), dried with Na 2 SO 4 , ﬁltered and the solvent was evaporated in vacuum to yield a light yellow liquid. The ﬁnal product was puriﬁed by vacuum distillation at pressure 50 mbar and 70 °C to give a colourless liquid (57.65 g, 84%). | [] | [] | [] | [] | [] | [] | ["reflux"] | ["1 h"] | []
c2dt32636a | Preparation of the PANI/CP1 composite material 0.03 g of aniline was dissolved in 15 mL of a HCl aqueous solution at room temperature. 0.5 g of CP1 was placed in the above mixture and dispersed with supersonication for 10 min. A solution of 0.04 g of (NH 4 ) 2 S 2 O 8 in 10 mL of a HCl aqueous solution with the same concentration was added slowly to above mixture as an oxidant at room temperature. Once the mixture had been stirred for about 30 min, the PANI/CP1 composite material was separated and rinsed with water and alcohol and finally dried at 60 °C for 24 h in an oven. In the experiment, diﬀerent concentrations of HCl were used and a series composite materials were prepared under diﬀerent [H + ] (A: 10 −4 M, B: 10 −2 M, C: 1 M and D: 2 M), referred to as PANI(A)/CP1, PANI (B)/CP1, PANI(C)/CP1 and PANI(D)/CP1 respectively. | ["60 °C"] | ["24 h"] | [] | [] | [] | ["aniline--0.03 g", "CP1--0.5 g"] | [] | ["30 min"] | ["HCl aqueous solution--15 mL", "(NH 4 ) 2 S 2 O 8 --10 mL"]
cg800600g | Colorless block crystals were collected after 3 weeks with 63% yield based on Cd. The crystals of 5 also can be prepared by solvothermal reaction using EtOH-H 2 O as solvent. Anal. Calcd for C 20 H 30 N 6 O 8 SCd (626.96): C, 38.31; H, 4.82; N, 13.40%. Found: C, 38.15; H, 4.94; N, 13.57%. IR (KBr pellet, cm -1 ): 3508 (s), 1620 (m), 1523 (s), 1442 (m), 1403 (w), 1348 (m), 1294 (w), 1236 (m), 1113 (s), 1034 (m), 948 (m), 866 (m), 754 (m), 659 (m). The TGA data of 5 show a weight loss of 14.40% (calcd 15.96%) from room temperature to 260 °C representing the loss of one ethanol, one crystal, and two coordinated water molecules; no further weight loss was observed before about 355 °C. | [] | [] | ["C 20 H 30 N 6 O 8 SCd"] | [] | [] | [] | [] | ["3 weeks"] | ["EtOH--NaN", "H 2 O--NaN"]
cg060329h | UO 2 (C 10 H 16 O 4 ) (4). Compound 4 was prepared in the manner described above by replacing the aliphatic acid with 0.101 g of sebacic acid (Aldrich) to keep the established molar ratio. As with compounds 1-3, phase purity of the resulting crystalline solid was assessed by comparing the calculated and observed powder X-ray diffraction patterns, and it was determined that a secondary phase was present.Efforts were made to remove the unidentified secondary phase and as with 3, proved to be unsuccessful. As with 3, elemental analysis and percent yield calculations were deemed unreliable and thus are not reported here. | [] | [] | ["UO 2 (C 10 H 16 O 4 )"] | [] | [] | ["sebacic acid (Aldrich)--0.101 g"] | [] | [] | []
cg060194f | Pale-yellow crystals of 1 were collected, washed with water, and dried in air (yield 50%). IR data (KBr, cm -1 ): 3199m, 3056m, 1942w, 1818w, 1637s, 1608m, 1580m, 1544s, 1456s, 1393s, 1336s, 1304m, 1239s, 1096w, 1071m, 1006m, 935m, 910w, 883m, 810s, 744s, 630m, 599m, 440w. Anal. Calcd (%) for C 37 H 28 CdN 3 O 8 : C, 58.86; H, 3.74; N, 5.57. Found: C, 58.32; H, 3.82; N, 5.20.Synthesis of [Cd 6 (MeCO 2 ) 4 (bpy) 2 (H 2 bna) 4 ]‚3.5H 2 O (2). A mixture of Cd(MeCO 2 ) 2 ‚2H 2 O (0.266 g, 1 mmol), H 4 bna (0.094 g, 0.25 mmol), bpy (0.040 g, 0.25 mmol), and NaOH (0.020 g, 0.50 mmol) in waterethanol (1:4) (10 mL) was heated for 3 days at 160 °C in a Parr Teflonlined stainless steel vessel (23 mL), cooled to 100 °C at a rate of 5 °C h -1 , and held for 10 h, followed by further cooling to room temperature. | ["room temperature"] | ["10 h"] | ["[Cd 6 (MeCO 2 ) 4 (bpy) 2 (H 2 bna) 4 ]‚3.5H 2 O", "C 37 H 28 CdN 3 O 8"] | ["Cd(MeCO 2 ) 2 ‚2H 2 O--0.266 g, 1 mmol"] | ["NaOH--0.020 g, 0.50 mmol"] | ["H 4 bna--0.094 g, 0.25 mmol", "bpy--0.040 g, 0.25 mmol"] | ["160 \nC"] | ["3 days"] | ["waterethanol (1:4)--10 mL"]
ejic.200600887 | Preparation of [CdL 1 I 2 ] n (1): 9-Ethyl-3,6-dipyrazolylcarbazole (L 1 ; 32.74 mg, 0.1 mmol) and CdI 2 (36.62 mg, 0.1 mmol) were dissolved in MeOH (10 mL). The mixture was refluxed for 2 h at 70 °Cand then cooled to room temperature to give a clear colorless solution. | [] | [] | ["[CdL 1 I 2 ] n", "9-Ethyl-3,6-dipyrazolylcarbazole"] | ["CdI 2--36.62 mg, 0.1 mmol"] | [] | ["9-Ethyl-3,6-dipyrazolylcarbazole--32.74 mg, 0.1 mmol"] | ["70 \nC"] | ["2 h"] | ["MeOH--10 mL"]
ic900128t | Synthesis of [CoL 1 (H 2 O) 2 ][Mo 3 O 10 ](4)and[Co 2 (L 1 ) 3 (H 2 O) 4 ][Mo 8 O 26 ] 3 2H 2 O(9).A mixture of H 2 MoO 4 (0.1 g), Co(NO 3 ) 2 3 6H 2 O(0.06g),L 1 (0.05 g), and H 2 O (15 mL) in a molar ratio of 6:2:2:515 was adjusted with HCl (4 M) to a pH of 3.0 and then sealed in a Teflon-lined autoclave and heated at 170 Cfor 5 days. After slow cooling to room temperature, red needlelike crystals of 4 and blocklike crystals of 9 were filtered and handseparated (yield: 60% and 30%, respectively). Compound 4 can also be synthesized as a single product by heating a mixture of H 2 MoO 4 (0.1 g), CoCl 2 3 6H 2 O(0.07g),L 1 (0.05 g), and H 2 O (15 mL) in a molar ratio of 6:3:2:515 at 170 Cfor5daysatapH of 3.3 (yield: 85%). IR (solid KBr pellet, cm -1 )of4: 3514 (w), Scheme 2 | [] | [] | ["[CoL 1 (H 2 O) 2 ][Mo 3 O 10 ]", "[Co 2 (L 1 ) 3 (H 2 O) 4 ][Mo 8 O 26 ] 3 2H 2 O"] | ["H 2 MoO 4--0.1 g", "Co(NO 3 ) 2 3 6H 2 O--0.06g", "CoCl 2 3 6H 2 O--0.07g"] | [] | ["L 1--0.05 g"] | ["170 C"] | ["5 days"] | ["H 2 O--15 mL"]
00958972.2010.497205 | 2.3. Preparation of [Cd(PDTS)(H 2 O) 4 ] ? 2H 2 O 2 (2) ‘‘Na 2 PDTS’’ (0.514 g, 1 mmol) was placed in one of the arms of a branched tube and Cd(OOCCH 3 ) 2  3H 2 O (0.308 g, 1 mmol) was placed in the other arm. Methanol and water (ratio 50 : 50) were carefully added to fill both arms, the tube sealed and the ligand-containing arm immersed in a bath at 60  C while the other was maintained at ambient temperature. After 10 days, crystals that deposited in the cooler arm were filtered, washed with ether, and dried in air. Anal. Calcd for C 40 H 44 Cd 2 N 8 O 22 S 4 : C: 35.77%, H: 3.28%, and N: 8.35%. Found: C: 35.40%, H: 3.10%, and N: 8.30%.IR (KBr)  3150–3450(m), 3062(w), 1554(m), 1500(s), 11480(s), 1445(s), 1270(m), 1026(m), 850(w), 622(m) cm 1 .1 H-NMR (500 MHz, DMSO-d 6 )  (ppm) 8.95 (m, 4H, 2 benzyl), 8.40 (m, 4H, 2 benzyl), 7.75 (dd, 1H, pyridyl), 8.20 (dd, 1H, pyridyl), 8.60 (d, 1H, pyridyl), and 8.80 (d, 1H, pyridyl). | [] | [] | ["[Cd(PDTS)(H 2 O) 4 ]\n2H 2 O", "C 40 H 44 Cd 2 N 8 O 22 S 4"] | ["Cd(OOCCH 3 ) 2 \n3H 2 O--0.308 g, 1 mmol"] | [] | ["Na 2 PDTS--0.514 g, 1 mmol"] | ["60 \nC"] | ["10 days"] | ["methanol--ratio 50 : 50", "water--ratio 50 : 50"]
c5dt03363b | Th(NO 3 ) 4 · 6H 2 O (58.8 mg, 0.1 mmol), H 3 TPO (43.9 mg, 0.1 mmol), and ionic liquid of 1-butyl-2,3-dimethylimidazolium chloride (283 mg, 1.5 mmol) were placed in a 20 mL closed glass vial and allowed to heated at 140 °C for 3 days. Colorless long strips single crystals appeared together with large quantities of ionic liquid and were collected in ca. 60% yield based on thorium followed by being washed with ethanol ultrasonically. The phase purity of compound 2 was confirmed by the experimental PXRD ( Figure S2 ). Elemental analysis results : C calculated, 30.30 %; found, 29.90 %; N calculated, 2.30 %; found, 1.94 %; H calculated, 5.40 %; found, 2.93 %. Crystallography. The diffraction data were collected at room temperature (293 K) using Bruker D8-Venture single crystal Xray diffractometer. The diffractometer is equipped with a brilliant Turbo X-ray Source with Mo Kα (λ = 0.71073 Å) radiation and a CMOS detector. The data collection, data integration, and absorption correction were accomplished using APEXII, SAINT, and SADABS software, respectively. All structures were solved incompletely using direct method and the refinement was carried out by SHELX-97 28 . All nonhydrogen atoms were refined with anisotropic displacement parameters. Hydrogen atoms were placed in geometrically idealized positions. Detailed information of structures of compounds 1 and 2 is presented in Table 1 . Table 1. | [] | [] | ["Th(TPO)(H 2 O) 2 "] | ["Th(NO 3 ) 4 · 6H 2 O--58.8 mg, 0.1 mmol"] | [] | ["H 3 TPO--43.9 mg, 0.1 mmol"] | ["140 \n°C"] | ["3 days"] | ["ionic liquid of 1-butyl-2,3-dimethylimidazolium chloride--283 mg, 1.5 mmol"]
ic501253c | Synthesis of 4′. The crystals of compound 4 were put in a drying tubular oven and kept heating at 200 °C for about 0.5 h, and yellow powder of 4′ was gained. Anal. Calcd for C 32 H 17 EuN 4 O 6 (705.50): C, 54.48; H, 2.43; N, 7.94. Found: C, 54.36; H, 2.33; N, 7.78. IR (KBr, cm −1 ): 1622(s), 1545(m), 1477(m), 1410(s), 1380(m), 1298(s), 1223(w), 1111(w), 1180(w), 1114(w), 1059(w), 1067(w), 955(w), 837(w), 822(w), 866 (w), 777(w), 770(w), 722(w), 651(w), 633(w), 587(w), 520(w).X-ray Crystallography. Single-crystal X-ray diﬀraction data for HNCP·3H 2 O and compounds 1−4 were collected on a Bruker SMART APEXII CCD diﬀractometer, equipped with graphite-monochromatized Mo Kα radiation (λ = 0.71073 Å) using ω and φ scan modes. All of the structures were solved by direct methods and reﬁned with full-matrix least-squares reﬁnements based on F 2 using SHELXS-97 and SHELXL97. | [] | [] | ["C 32 H 17 EuN 4 O 6"] | [] | [] | [] | ["200 \nC"] | ["0.5 h"] | []
j.ica.2008.05.029 | 2.2.4. Synthesis of KTb(C 2 O 4 ) 2 (H 2 O) 4 (4) The procedure was the same as that for 3 except that was replaced Y(NO 3 ) 3  6H 2 O by Tb(NO 3 ) 3  6H 2 O (0.30 g, 0.66 mmol).(Yield: 65.72% based on Tb). Anal. Calc. for C 4 H 8 O 12 KTb (446.12): C, 10.77; H, 1.81. Found: C, 10.75; H, 1.79%. IR spectrum (cm 1 ): 3525, 3443, 1626, 1366, 1321, 1127, 1048, 808. | [] | [] | ["KTb(C 2 O 4 ) 2 (H 2 O) 4", "C 4 H 8 O 12 KTb"] | ["Tb(NO 3 ) 3 \n6H 2 O--0.30 g, 0.66 mmol"] | [] | [] | [] | [] | []
chem.200501072 | [Li([12]crown-4)(N 3 )]: Lithium azide hydrate (0.09 g, 1.3 mmol) and [12]crown-4 (0.23 g, 1.3 mmol) were dissolved in boiling methanol (25 mL). The solution was concentrated to a volume of about 5 mL, diethyl ether (10 mL) was added, and the solution was refrigerated. Colourless crystals separated after about 2 d, which were filtered off and dried in vacuo. Yield 0.19 g (65 %). Elemental analysis calcd (%) for C 8 H 16 LiN 3 O 4 (227.2): C 42.7, H 7.3, N 18.7; found: C 42.5, H 7.3, N 18.4; 1 H NMR (300 MHz, CDCl 3, 258C): d = 3.6 ppm (s); IR (Nujol): n˜ = 2043 (s, br), 1350 (m), 1291 (m), 1236 (w), 1134 (m), 1083 (s), 1011 (m), 906 (m), 858 (w), 735 (s), 623 (m), 480 cm 1 (w). | [] | [] | ["Li([12]crown-4)(N 3 )"] | ["Lithium azide hydrate--0.09 g, 1.3 mmol"] | [] | ["[12]crown-4--0.23 g, 1.3 mmol"] | ["boiling"] | ["2 d"] | ["methanol--25 mL", "diethyl ether--10 mL"]
acsomega.8b02484 | [{AuCl}{C 4 H 3 N 2 -2-NH(CH 2 PPh 2 )}] 2 (7). This compound was synthesized by a similar procedure to 6 by using [AuCl(SMe 2 )] (0.030 g, 0.1021 mmol) and 1 (0.030 g 0.1021 mmol). Crystals of 7 suitable for single-crystal X-ray diﬀraction were obtained from layering of petroleum ether to the saturated solution in dichloromethane. Yield: 85% (0.045 g).mp: 200−204 °C (decomp). HRMS (ESI): m/z: calcd for [C 17 H 16 N 3 PAu] + ([M − Cl] + ): 490.0742; found: 490.0743.1 H NMR (500 MHz, CDCl 3 ) δ: 8.30 (br s, ArH, 2H), 7.76−7.49 (m, ArH, 11H), 6.67 (br s, NH, 1H), 4.71 (s, CH 2 , 2H). | [] | [] | ["[{AuCl}{C 4 H 3 N 2 -2-NH(CH 2 PPh 2 )}] n", "C 17 H 16 N 3 PAu"] | ["[AuCl(SMe 2 )]--0.030 g, 0.1021 mmol"] | [] | ["1--0.030 g, 0.1021 mmol"] | [] | [] | ["dichloromethane--saturated solution"]
c8dt04698k | 191 Cu(NO 3 ) 2 6H 2 O(0.029 g, 0.01 mmol) and (NH 4 ) 6 [Co 2 Mo 10 H 4 192 O 38 ]7H 2 O(0.096 g, 0.05 mmol) were dissolved in 6 ml water. 193 The 6 ml alcohol which dissolved L 1 (0.0150 g, 0.05 mmol) was 194 added to the above solution. The mixture was stirred for 30 min 195 at room temperature. The pH value was then adjusted to about 196 3.02 using 0.5 M HNO 3 . The suspension was transferred to a 197 Teflon lined autoclave (20 ml) and maintained at 80°C for 3 198 days. After slowing cooling to room temperature, green needle 199 crystals of complex 1 were filtered off, washed with distilled 200 water, and dried in a desiccator at room temperature to give a 201 yield of 42 % based on Mo. Elemental analyses: Calcd for 1 :C, 202 10.04; N, 5.02; H, 1.91 (%).Found: C, 10.08; N, 5.09; H,1.85(%). 203 FTIR data (cm-1): 3727(m), 3497(m), 3240(vw), 3089(vw), 204 2931(vw), 2852(vw), 1641(vs), 1556(w), 1476(w), 1437(w), 205 1404(w), 1371(w), 1306(w), 1207(m), 1167(m), 1082(w), 206 1056(m), 950(s), 904(m), 845(m), 772(vw), 746(vw), 687(vw), 207 595(m), 490(w), 443(w). 208 Synthesis of {[Cu(L 2 ) 0.5 (H 2 O) 2 ] 2 [Co 2 Mo 10 H 4 O 38 ]·6H 2 O (2). 209 Complex 2 was prepared in the same way as 1 except that 210 L 2 (0.0164 g, 0.05 mmol) was used instead of L 1 . The pH value 211 was adjusted to about 3.03 using 1.0 M HNO 3 and then 212 transferred to a 20 ml Teflon-lined autoclave and kept at 80 ℃ 213 for 3 days. After slowing cooling to room temperature, green 214 needle crystals of complex 2 were filtered off, washed with 215 distilled water, and dried in a desiccator at room temperature 216 to give a yield of 52 % based on Mo. Elemental analyses: calcd 217 for 2: C,8.37; N, 3.66; H, 1.92(%). Found: C, 8.40; N, 3.58; 218 H,1.89(%). FTIR data (cm-1): 3141(m), 1650(vs), 1552(w), 219 1483(w), 1449(w), 1406(w), 1363(w), 1312(w), 1282(m), 220 1226(w), 1192(w), 1162(m), 1055(w), 1056(m), 948(s), 909(m), 221 862(m), 768(vw), 730(vw), 674(vw), 593(w), 515(w), 455(w). | [] | ["slow cooling to room temperature"] | ["(NH 4 ) 6 [Co 2 Mo 10 H 4 O 38 ]7H 2 O"] | ["191 Cu(NO 3 ) 2 6H 2 O--0.029 g, 0.01 mmol", "(NH 4 ) 6 [Co 2 Mo 10 H 4 O 38 ]7H 2 O--0.096 g, 0.05 mmol"] | ["0.5 M HNO 3--adjust pH to 3.02"] | ["L 1--0.0150 g, 0.05 mmol"] | ["80 \nC"] | ["3 days"] | ["water--6 ml", "alcohol--6 ml"]
b913942g | Preparation of Cd(SDBA)(timb)$3H 2 O (3). Cd(NO 3 ) 2 $4H 2 O (30.8 mg, 0.1 mmol), H 2 SDBA (30.6 mg, 0.1 mmol), timb (36.0 mg, 0.1 mmol), NaOH (8 mg, 0.2 mmol) and 15 ml deionized water in a 25 ml Teﬂon lined stainless steel container at 160  C for 3 d produced colorless block crystals of 3 in 65% yield after washing with water and ethanol several times. Anal. calcd for C 35 H 38 N 6 O 9 SCd: C 56.58; H 4.61; N 10.11; found: C 56.57; H 4.65; N 10.23%. IR (KBr pellet, cm 1 ): 3405(br), 3058(m), 1608(s), 1569(s), 1518(m), 1372(s), 1230(w), 1090(m), 872(m), 763(m), 715(m), 642(m), 462(w). | [] | [] | ["Cd(SDBA)(timb)$3H 2 O", "C 35 H 38 N 6 O 9 SCd"] | ["Cd(NO 3 ) 2 $4H 2 O--30.8 mg, 0.1 mmol"] | ["NaOH--8 mg, 0.2 mmol"] | ["H 2 SDBA--30.6 mg, 0.1 mmol", "timb--36.0 mg, 0.1 mmol"] | ["160 \n C"] | ["3 d"] | ["deionized water--15 ml"]
j.molstruc.2014.09.056 | [Mn(phen) 2 (Hbptc)]5H 2 O(5). Light yellow rod-like crystals of 5 (yield 72% based on MnCl 2 4H 2 O) were synthesized from a mixture of MnCl 2 4H 2 O (0.3 mmol, 0.0594 g), H 4 bptc (0.3 mmol, 0.0991 g) and 1,10-phen (0.6 mmol, 0.1189 g) with a molar ratio of 1:1:2 under the same conditions as 1. Anal. Calcd. for 5,C 40 H 33 MnN 4 O 13 : C, 57.6; N, 6.7; H, 4.0. Found: C, 57.7; N, 6.6; H, 4.0. IR (KBr)/cm 1 : 3435, 3071, 2608, 1933, 1703, 1580, 1517, 1424, 1364, 1301, 1252, 1144, 1103, 1046, 913, 850, 806, 772, 728, 638, 613, 535, 439. | [] | [] | ["[Mn(phen) 2 (Hbptc)]5H 2 O", "C 40 H 33 MnN 4 O 13"] | ["MnCl 2 4H 2 O--0.3 mmol, 0.0594 g"] | [] | ["H 4 bptc--0.3 mmol, 0.0991 g", "1,10-phen--0.6 mmol, 0.1189 g"] | [] | [] | []
j.saa.2014.08.055 | Synthesis of {[Co(bdc)(phen)(H 2 O)] H 2 O} n (4) The H 2 bdc acid (0.17 g, 1 mmol) was dissolved in ethanol (10 mL) solution. Ten minutes later, an aqueous solution (10 mL) of Co(NO 3 ) 2  6H 2 O (0.29 g, 1 mmol) was added to the former solution. The pH value of the resulting mixture was about 4. Finally, the ethanol solution (10 mL) of phen (0.2 g, 1 mmol) was added to the mixture. The ﬁnal mixture was placed in a Teﬂon-lined stainless reactor and heated at 160 °C for 4 days, followed by slow cooling to the room temperature. The red crystals of 4 were obtained. Anal. | [] | [] | ["{[Co(bdc)(phen)(H 2 O)] H 2 O} n"] | ["Co(NO 3 ) 2  6H 2 O--0.29 g, 1 mmol"] | [] | ["H 2 bdc acid--0.17 g, 1 mmol", "phen--0.2 g, 1 mmol"] | ["160 °C"] | ["4 days"] | ["ethanol--10 mL"]
00958970902833066 | 2.2. Synthesis of [Zn(btp)(NCS) 2 ] n (1) A20mLH 2 O : MeOH solution (1 : 1 v/v) of Zn(NO 3 ) 2  6H 2 O (0.150 g, 0.5 mmol) and KSCN (0.097 g, 1.0 mmol) was added to one leg of an ‘‘H-shaped’’ tube, and a 20 mL H 2 O : MeOH (1 : 1 v/v) solution of btp (0.178 g, 1.0 mmol) was added to the other leg of the tube. Colorless single crystals of 1 were obtained after the mixture was allowed to stand at room temperature for 3 weeks. Yield: 0.158 g (88% based on Zn). Anal. Calcd for C 9 H 10 N 8 S 2 Zn: C, 30.05; H, 2.80; N, 31.15%. Found: C, 29.87; H, 2.68; N, 31.02. IR data (cm 1 ): 3125w, 3102w, 2094vs, 1533s, 1450w, 1382w, 1359w, 1283s, 1222w, 1135s, 996m, 973w, 877w, 799w, 670m, 650m, 474w. | [] | [] | ["[Zn(btp)(NCS) 2 ] n", "C 9 H 10 N 8 S 2 Zn"] | ["Zn(NO 3 ) 2 \t6H 2 O--0.150 g, 0.5 mmol"] | ["KSCN--0.097 g, 1.0 mmol"] | ["btp--0.178 g, 1.0 mmol"] | [] | ["3 weeks"] | ["H 2 O : MeOH--20 mL (1 : 1 v/v)"]
c4dt01431f | 2.4. Synthesis of [Zn 2 (tib) 4/3 (L 2 ) 2 ]·H 2 O (2) A mixture of Zn(NO 3 ) 2 ·6H 2 O (0.30 g, 1.0 mmol), H 2 L 2 (0.35 g, 1.0 mmol) and tib (0.28 g, 1.0 mmol) was dissolved in 8 mL mixed water–DMA medium with a volume ratio of 1 : 2 (water : DMA). The resulting mixture was then transferred and sealed in a 25 mL Teflon-lined stainless steel vessel, and heated at 170 °C for two days. After the reactor was slowly cooled to room temperature, colorless block-shaped crystals were obtained. Yield: 51% (based on Zn). Elemental analysis (%): calcd for 2: C 58.98, H 4.42, N 9.82. Found: C 58.92, H 4.50, N 9.79. Selected IR (KBr pellet, cm −1 ): 3423 (s), 3119 (m), 1610 (s), 1560 (s), 1508 (s), 1365 (s), 1241 (s), 1169 (m), 1132 (s), 1014 (m), 917 (m), 817 (m), 780 (s), 691 (m), 648 (s). | [] | [] | ["[Zn 2 (tib) 4/3 (L 2 ) 2 ]\b·H 2 O", "NaN"] | ["Zn(NO 3 ) 2 \b6H 2 O--0.30 g, 1.0 mmol"] | [] | ["H 2 L 2--0.35 g, 1.0 mmol", "tib--0.28 g, 1.0 mmol"] | ["170 \bC"] | ["two days"] | ["mixed water–DMA medium--8 mL"]
j.poly.2006.01.011 | 2.1.2. Synthesis of the complex [Cu(L2)(l-1, 3-N 3 )] n (2) This complex was prepared by reﬂuxing a methanolic solution (20 ml) of N,N-dimethyl-ethylenediamine (1 mmol, 0.088 g) and a methanolic solution (20 ml) of salicylaldehyde (1 mmol, 0.122 g) for 1 h and evaporated on a water-bath until the volume reduced is to ca. 10 ml to obtain a viscous liquid which was added to the methanolic solution (10 ml) of copper (II) nitrate trihydrate (1 mmol, 0.241 g). The resulting mixture was reﬂuxed for 15 min. | [] | [] | ["[Cu(L2)(l-1, 3-N 3)] n"] | ["copper (II) nitrate trihydrate--1 mmol, 0.241 g"] | [] | ["N,N-dimethyl-ethylenediamine--1 mmol, 0.088 g", "salicylaldehyde--1 mmol, 0.122 g"] | [] | ["1 h", "15 min"] | ["methanol--20 ml"]
j.tet.2011.11.093 | 4.2.4. 2-Chloro-1,3-diisopropyl-4,5-dimethyl-1H-imidazol-3-ium 1,3-dimethyl-5-nitro-2,6-dioxo-1,2,3,6-tetrahydro-4-pyrimidinolate (18). A solution of 8 (0.80 g, 4.4 mmol) in diethylether (10 mL) was cooled to 78  C, then added to a solution of 14 (1.04 g 4.4 mmol) in diethylether (25 mL). Thereafter, the reaction mixture was allowed to stir at room temperature overnight. The precipitate was then ﬁltered off and dried in vacuo. The product was puriﬁed by crystallisation from CH 2 Cl 2 /diethylether to give 18 (1.58 g, 86%) as colourless crystals. | [] | [] | [] | [] | [] | [] | [] | ["overnight"] | ["diethylether--10 mL", "diethylether--25 mL", "CH 2 Cl 2 /diethylether--NA"]
chem.201705023 | H 2 O] n (2). A mixture of Co(CH 3 COO) 2 .4H 2 O (1 mmol, 0.2491 g) and H 6 L (0.5 mmol, 0.1412 g) was placed in a 23 mL Teflon−lined stainless steel autoclave, then 4 mL of CH 3 OH/DMF (2:2, v/v) were added and heated under autogenous pressure at 120°C for 72 hours. After cooling down to room temperature at a rate of 3°C h −1 , fuchsia rod crystals of compound 2 were obtained (yield: 86%, based on Co). Elemental analysis calcd (%) for C 42 H 80 Co 7 N 6 O 29 (1545.63): C 32.64, H 5.22, N 5.44; found: C 32.51, H 5.32, N 5.57. Synthesis of [Co II 4 Co III 3 (H 2 L) 3 (HCOO) 4 (NO 3 ) . | [] | [] | ["H 2 O] n", "C 42 H 80 Co 7 N 6 O 29"] | ["Co(CH 3 COO) 2 .4H 2 O--1 mmol, 0.2491 g"] | [] | ["H 6 L--0.5 mmol, 0.1412 g"] | ["120°C"] | ["72 hours"] | ["CH 3 OH/DMF--4 mL"]
s1600536811035021 | Experimental A mixture of lead acetate (1 mmol, 0.325 g), 3-methylbenzoic acid (1 mmol, 0.136 g), 4,4'-bpy (1 mmol, 0.156 g), NaOH (1.5 mmol, 0.06 g) and H 2 O (12 ml) was placed in a 23 ml Teflon-lined reactor, which was heated to 433 K for 3 days and then cooled to room temperature at a rate of 10 K h -1 . Colorless crystals obtained were washed with water and dried in air.Refinement H atoms were placed at calculated positions and were treated as riding on the parent C atoms, with C—H = 0.93 (CH) and 0.96 (CH 3 ) Å and with U iso (H) = 1.2(1.5 for methyl)U eq (C). | [] | [] | [] | ["lead acetate--1 mmol, 0.325 g"] | ["NaOH--1.5 mmol, 0.06 g"] | ["3-methylbenzoic acid--1 mmol, 0.136 g", "4,4'-bpy--1 mmol, 0.156 g"] | ["433 K"] | ["3 days"] | ["H 2 O--12 ml"]
ncrs-2019-0116 | The title compound was obtained by mixing the suspension of Zn[S 2 P(OEt) 2 ] 2 (0.50 g, 1.15 mmol) and 1,2-bis(4pyridylmethylene)hydrazine (0.25 g, 1.20 mmol) in dimethylformamide (Merck; 5 mL), followed by stirring for 30 min at 373 K. The solution was filtered and the filtrate was collected in a sample vial containing acetonitrile (Merck; 1 mL). Yellow blocks formed after one day. Yield: 0.55 g, (66%, based on Zn[S 2 P(OEt) 2 ] 2 ). M. pt. (Biobase Automatic Melting Apparatus MP45): 387.15−388.95 K. IR (BrukerVertex 70 V equipped with Platinum ATR from 400 to 80 cm −1 , cm −1 ): 1015(s) ν(C—O), 932(s) ν (P—O), 661(s) ν(P—S) asym , 522(m) ν(P—S) sym . | [] | ["one day"] | ["the title compound"] | ["Zn[S 2 P(OEt) 2 ] 2--0.50 g, 1.15 mmol"] | [] | ["1,2-bis(4pyridylmethylene)hydrazine--0.25 g, 1.20 mmol"] | ["373 K"] | ["30 min"] | ["dimethylformamide (Merck)--5 mL", "acetonitrile (Merck)--1 mL"]
c0ce00990c | Synthesis of [Zn 0.5 (L 4 )(bbmi) 0.5 (H 2 O)] (4). The preparation of 4 was similar to that of 1 except that HL 4 was used instead of HL 1 . Colorless crystals of 4 were collected in a 38% yield (based on Zn(OH) 2 ). Anal. Calcd for C 32 H 34 ZnN 6 O 6 (M r ¼ 664.02): C, 57.88; H, 5.16; N, 12.66. Found: C, 57.90; H, 5.07; N, 12.75. IR (cm 1 ): 3408 (m), 3054 (m), 2946 (m), 2473 (w), 1895 (w), 1607 (m), 1508 (m), 1452 (s), 1401 (s), 1253 (w), 1189 (m), 1039 (m), 857 (s), 750 (m), 694 (m), 417 (m). | [] | [] | ["[Zn 0.5 (L 4 )(bbmi) 0.5 (H 2 O)]", "C 32 H 34 ZnN 6 O 6"] | [] | [] | ["HL 4--NaN"] | [] | [] | []
ejic.200600867 | Preparation of Complex [Hg(L 1 )Cl 2 ]·(dmso) 2 (1a): A white precipitate obtained by dissolving HgCl 2 (81 mg, 0.3 mmol) and L 1 (49 mg, 0.1 mmol) in methanol was filtered and dissolved in dmso and allowed to slowly evaporate at room temperature. Within 48 h, well-grown colorless single crystals of 1a were obtained in 36% yield (m.p. 204–206 °C). | ["room temperature"] | ["48 h"] | ["[Hg(L 1 )Cl 2 ]·(dmso) 2"] | ["HgCl 2--81 mg, 0.3 mmol"] | [] | ["L 1--49 mg, 0.1 mmol"] | [] | [] | ["methanol--unknown", "dmso--unknown"]
cg901431r | Synthesis of [Pb(HOIP)(pyc) 2 ] 2 (3). A mixture of Pb(NO 3 ) 2 (0.033 g, 0.1 mmol), HOIP (0.031 g, 0.1 mmol), Hpyc (0.025 g, 0.2 mmol), H 2 O (7 mL), and NaOH (2.1 mL, 0.1 mol/L) was stirred for 30 min in air, and then transferred and sealed in a 25 mL Teflon reactor, which was heated at 150 °C for 5 days leading to the formation of yellow block crystals of 3. Yield 13% based on Pb(II). Anal. Calc. for C 31 H 20 N 6 O 5 Pb (763.73): C, 48.71; H, 2.62; N, 11.00%. Found: C, 48.57; H, 2.75; N, 11.18%. IR (KBr, cm -1 ): 3159w, 3067w, 2360w, 1610s, 1588s, 1556s, 1480m, 1448m, 1372s, 1281s, 1237m, 1167m, 1065m, 843m, 806m, 757m, 692s, 628 m.Synthesis of [Pb(HOIP)(1,3-bdc)] n (4). A mixture of Pb(Ac) 2 3 3H 2 O (0.037 g, 0.1 mmol), HOIP (0.016 g, 0.05 mmol), 1,3H 2 bdc (0.017 g, 0.1 mmol), CH 3 OH (1 mL), H 2 O (7 mL), and triethylamine (1.2 mL, 0.1 mol/L) was stirred for 30 min in air, and then transferred and sealed in a 25 mL Teflon reactor, which was heated at 170 °C for 3 days leading to the formation of yellow block crystals of 4. Yield 11% based on Pb(II). Anal. Calc. for C 27 H 15 N 4 O 5 Pb (682.63): C, 47.47; H, 2.20; N, 8.20%. Found: C, 47.29; H, 2.06; N, 8.39%. IR (KBr, cm -1 ): 3191w, 2360w, 1599s, 1518s, 1475m, 1432m, 1372s, 1237m, 1184m, 1065m, 1038w, 843m, 752m, 709s, 638w. | [] | [] | ["[Pb(HOIP)(pyc) 2 ] 2", "C 31 H 20 N 6 O 5 Pb"] | ["Pb(NO 3 ) 2--0.033 g, 0.1 mmol"] | ["NaOH--2.1 mL, 0.1 mol/L"] | ["HOIP--0.031 g, 0.1 mmol", "Hpyc--0.025 g, 0.2 mmol"] | ["150 \nC"] | ["5 days"] | ["H 2 O--7 mL"]
s11243-017-0155-7 | Synthesis of {[Ag(L)(Hmip)]H 2 O} n (1) A mixture of AgOAc (0.2 mmol, 33.4 mg), L (0.1 mmol, 31.6 mg), H 2 mip (0.1 mmol, 17.8 mg), and H 2 O(10mL)was sealed in a 25 mL Teﬂon-lined autoclave and heated to 140 °C for 3 days under autogenous pressure. Afterward, the autoclave was cooled to room temperature at a rate of 5 °Ch -1 ,giving colorless block-shaped crystals of CP 1 with 65.0% yield based on ligand L. Anal. Calcd for C 27 H 25 AgN 6 O 5 (621.40): C 52.2, H 4.1, N 13.5%; Found: C 52.4, H 4.2, N 13.3%. IR (KBr, cm -1 ): 3415 s, 3116 w, 1610 w, 1564 s, 1516 m, 1344 m, 1286 w, 1234 w, 1093 w, 776 w, 751 m, 691w, 656 w. | [] | [] | ["{[Ag(L)(Hmip)]\nH 2 O} n", "C 27 H 25 AgN 6 O 5"] | ["AgOAc--0.2 mmol, 33.4 mg"] | [] | ["L--0.1 mmol, 31.6 mg", "H 2 mip--0.1 mmol, 17.8 mg"] | ["140 \nC"] | ["3 days"] | ["H 2 O--10mL"]
b211005a | Complex 2. L 2 (0.047 g, 0.2 mmol) and copper() acetate monohydrate (0.04, 0.2 mmol) were stirred in methanol (15 mL) for 20 min. The dark green solution rapidly turned red. The red solution was ﬁltered and the ﬁltrate treated with methanolic ammonium hexaﬂuorophosphate. On cooling a deep red precipitate formed. This was collected by vacuum ﬁltration, washed with a small amount of cold methanol and dried in vacuo under P 4 O 10 (0.042 g, 47%). Anal. Calc. for [Cu 3 (C 14 H 14 N 4 ) 3 ][PF 6 ] 3 ⴢCH 3 OH: C, 37.6; H, 3.4; N, 12.2%. Found: C, 37.7; H, 3.2; N, 11.9%. Mass spectrum (FAB): m/z 1195 [Cu 3 (L 2 ) 3 (PF 6 ) 2 ], 1050 [Cu 3 (L 2 ) 3 (PF 6 )], 747 [Cu 2 (L 2 ) 2 (PF 6 )], 603 [Cu 2 (L 2 ) 2 ], 365 [Cu 2 (L 2 )], 301 [Cu(L 2 )]. Positive-ion ESI (MeCN): m/z 747 ([Cu 2 (L 2 ) 2 (PF 6 )] ⫹ ), 603 ([Cu 2 (L 2 )(L 2 ⫺ H)] ⫹ ), 383 ([Cu(L 2 )(MeCN) 2 ] ⫹ ), 342 ([Cu(L 2 )(MeCN)] ⫹ ), 301 ([Cu n (L 2 ) n ] n⫹ ; n = 1, 2), 239 ([LH] ⫹ ). 1 H NMR ((CD 3 ) 2 CO, 400 MHz, 300 K): δ 8.97 (1H, d, J = 5.0 Hz, H 6 S2), δ 8.96 (3H, d, J = 5.1 Hz, H 6 S1), 8.28 (6H, m, H 3 , H 4 S1), 8.25 (2H, m, H 3 , H 4 S2), 7.91 (3H, ddd, J = 7.3, 5.2, 1.5 Hz, H 5 S1), 7.87 (1H, ddd, J = 7.0, 4.9, 1.2 Hz, H 5 S2), 2.64 (3H, s, CH 3 S2), 2.46 (9H, s, CH 3 S1). 1 H NMR ((CD 3 ) 2 CO, 500 MHz, 193 K): δ 9.19 (1H, d, J = 4.8 Hz, H 6 S2), δ 8.96 (3H, d, J = 4.8 Hz, H 6 S1), 8.34 (3H, t, Dalton Trans. | [] | [] | ["[Cu 3 (C 14 H 14 N 4 ) 3 ][PF 6 ] 3 ⴢCH 3 OH"] | ["L 2--0.047 g, 0.2 mmol", "copper() acetate monohydrate--0.04 g, 0.2 mmol"] | ["methanolic ammonium hexaﬂuorophosphate--not specified"] | [] | [] | ["20 min"] | ["methanol--15 mL"]
zaac.201600389 | T dec.(onset)/(5 K·min –1 ) = 160 °C. IR (ATR) ν ˜ = 3424 (w), 2286 (w), 1640 (w), 1575 (m), 1514 (m), 1487 (m), 1462 (m), 1307 (s), 1242 (s), 1212 (s), 1106 (m), 1032 (m), 976 (w), 885 (w), 777 (w), 740 (w), 723 (w), 693 (w) cm –1 . Raman (1064 nm): ν ˜ = 3051 (5), 2945 (10), 1612 (24), 1523 (100), 1473 (23), 1213 (11), 1163 (46), 971 (10), 853 (6), 714 (11), 502 (8), 303 (12), 298 (11) cm –1 . | [] | [] | [] | [] | [] | [] | [] | [] | []
ejic.200701126 | 2: The solvothermal reaction of CuCl 2 ·2H 2 O (1.20 mmol, 0.200 g), HIO 4 ·2H 2 O (1.32 mmol, 0.300 g), NaClO 4 ·H 2 O (2.13 mmol, 0.300 g), NaHCO 3 (2.40 mmol, 0.200 g), C 4 H 5 N 3 (0.210 mmol, 0.200 g), and EtOH (5 mL) at 160 °C for 3 d produced red-block crystals of 2. Yield: 60% (based on copper). | [] | [] | [] | ["CuCl 2 \n2H 2 O--1.20 mmol, 0.200 g"] | [] | ["HIO 4 \n2H 2 O--1.32 mmol, 0.300 g", "NaClO 4 \nH 2 O--2.13 mmol, 0.300 g", "NaHCO 3--2.40 mmol, 0.200 g", "C 4 H 5 N 3--0.210 mmol, 0.200 g"] | ["160 \n°C"] | ["3 d"] | ["EtOH--5 mL"]
ic100610t | Synthesis of [Cd 3 (trz) 4 Cl 2 ] 3 0.5H 2 O (4 3 0.5H 2 O). A mixture of CdCl 2 3 2.5H 2 O (0.2 mmol, 0.0456 g), Htrz (0.2 mmol, 0.0140 g), DFH (0.2 mmol, 0.0176 g), H 2 O (2.0 mL), and MeCN (6.0 mL) was heated at 160 °C in a 15 mL capacity Teflon-lined reaction vessel for 3 days under autogenous pressure. The mixture was cooled to room temperature at a rate of 0.1 °C min -1 . Colorless polyhedron crystals were isolated in 45% yield, washed with H 2 O, and air dried. Elemental analysis calcd (%) for C 8 H 9 N 12 Cl 2 O 0.5 Cd 3 : C, 13.94; H, 1.31; N, 24.38. Found: C, 13.91; H, 1.39; N, 24.32. IR (solid KBr pellets, cm -1 ): 3466 (s), 1619 (m), 1495 (s), 1273 (m), 1194 (w), 1151 (s), 1067 (s), 990 (m), 869 (w), 670 (m), 467 (w). | [] | [] | ["[Cd 3 (trz) 4 Cl 2 ] 3 0.5H 2 O", "C 8 H 9 N 12 Cl 2 O 0.5 Cd 3"] | ["CdCl 2 3 2.5H 2 O--0.2 mmol, 0.0456 g"] | [] | ["Htrz--0.2 mmol, 0.0140 g", "DFH--0.2 mmol, 0.0176 g"] | ["160 \nC"] | ["3 days"] | ["H 2 O--2.0 mL", "MeCN--6.0 mL"]
s10870-009-9638-5 | Synthesis Solvothermal Method Preparation of [La 2 (2,5-TDC) 3 (DMF) 2 (H 2 O)DMF] (1) La(NO 3 ) 3 6H 2 O (66.2 mg, 0.152 mmol) and 2,5-thiophenedicarboxylic acid (20.0 mg, 0.116 mmol) were added to a Pyrex tube containing DMF (0.75 mL) and n-propanol (1 mL). The tube was frozen in a liquid nitrogen bath, ﬂame-sealed under vacuum, and heated to 105 ° C for 24 h. | [] | [] | ["[La 2 (2,5-TDC) 3 (DMF) 2 (H 2 O)?DMF]", "La(NO 3 ) 3 ?6H 2 O"] | ["La(NO 3 ) 3 ?6H 2 O--66.2 mg, 0.152 mmol"] | [] | ["2,5-thiophenedicarboxylic acid--20.0 mg, 0.116 mmol"] | ["105 ° C"] | ["24 h"] | ["DMF--0.75 mL", "n-propanol--1 mL"]
cg900146y | The crystals of 7 and 8 were obtained in 41% and 38% yields (based on Ln(NO 3 ) 3 3 6H 2 O), respectively. Anal. Calcd for C 21 H 44.75 Ba 2 DyN 3 O 32.375 : C, 19.48; H, 3.48; N, 3.25. Found: C, 19.32; H, 3.26; N, 3.12.Anal. Calcd for C 28 H 12 Ba 3 Sm 2 N 4 O 22 : C, 22.89; H, 0.82; N, 3.81. Found: C, 22.75; H, 0.62;N, 3.65. | [] | [] | ["NaN", "NaN"] | [] | [] | [] | [] | [] | []
s2053229618014171 | 2.2.2. Preparation of 2a. The above synthetic procedure was followed using Nd(NO 3 ) 3 6H 2 O (0.0876 g, 0.2 mmol) instead of Pr(NO 3 ) 3 6H 2 O. Blue single crystals were obtained overnight in a yield of 23.2% (based on Na 8 [A--HAsW 9 O 34 ]11H 2 O). However, these crystals were not suitable for single-crystal diffraction analysis. FT–IR (,cm 1 ): 1577 (s), 1520 (m ), 1428 (m), 954 (s), 887 (s), 807 (w), 741 (s), 715 (m), 514 (m), 465 (w). The number of crystal water molecules was calculated by TGA and corresponds to 30 lattice water molecules and six coordinated water molecules. | [] | ["overnight"] | ["Nd(NO 3 ) 3 \t6H 2 O"] | ["Nd(NO 3 ) 3 \t6H 2 O--0.0876 g, 0.2 mmol"] | [] | [] | [] | [] | []
15533174.2013.783861 | Synthesis of {[Ni(bdc) (bib)]·H 2 O} n (2) Complex 2 was obtained by hydrothermal procedure as that for the preparation of complex 1 only using H 2 bdc (0.121g, 0.5mmol), instead of H 2 ipa. Green block crystals of 2 were collected after washed by ethanol several times. Elemental Anal. Calcd. (%) for C 20 H 15 NiN 2 O 5 : C, 61.17; H, 3.85; N, 7.13. Found: C, 6121; H, 3.86; N,7.11. IR(cm −1 , KBr pellet): 3207(br), 1579 (s), 1455(s), 1308 (m), 1257(w),1197(m), 933 (m), 855 (w), 748(m).X-Ray Crystallography Single crystal X-ray diffraction analyses of complexes 1 and 2 were carried out on a Bruker SMART APEX CCD diffractometer equipped with a graphite monochromated Mo-Kα radiation (λ = 0.71073 Å) by using a ω-scan mode. Empirical absorption correction was applied using the SADABS programs. | [] | [] | ["{[Ni(bdc) (bib)]·H 2 O} n", "C 20 H 15 NiN 2 O 5"] | [] | [] | ["H 2 bdc--0.121g, 0.5mmol"] | [] | [] | []
zaac.201900354 | C 20 H 18 F 6 N 2 O 6 (496.36 g·mol –1 ): C 48.22 (calcd. 48.40); H 3.37 (3.66); N 5.89 (5.64)%. IR: ν ˜ = 3456 (b, N–H), 1724 (s, C=O), 1698 (s, C=O), 1153 (s, C–F) cm –1 .[FeL(EtOH)(H 2 O)]: H 2 L (2.00 g, 4.03 mmol, 1 equiv.) and iron(II) acetate (0.91 g, 5.24 mmol, 1.3 equiv.) were dissolved in 90 mL degassed EtOH. The dark brown solution was heated to reflux for 1 h. | [] | [] | ["C 20 H 18 F 6 N 2 O 6", "496.36 g·mol –1"] | ["iron(II) acetate--0.91 g, 5.24 mmol, 1.3 equiv."] | [] | ["H 2 L--2.00 g, 4.03 mmol, 1 equiv."] | ["reflux"] | ["1 h"] | ["EtOH--90 mL"]
chem.201503725 | Data for [MnCl 2 (TzH) 4 ]: MIR (KBr): n ˜ = 3127 (s), 2984 (s), 2935 (s), 2883 (s), 1780 (w), 1525 (m), 1487 (m), 1416 (w), 1375 (m), 1272 (m) 1153 (s), 1061 (m), 985 (s), 958 (w), 897 (m), 801 (w), 676 (s), 641 cm ¢1 (m);elemental analysis calcd (%) for C 8 H 12 N 12 MnCl 2 :C 23.98, H3.01, N41.80;found:C:23.47, H3.02, N41.22.Synthesis of [ZnCl 2 (TzH) 2 ](3) Melt approach:Anhydrous ZnCl 2 (1 mmol, 136.3 mg) and 1,2,4-1Htriazole (3 mmol, 207.2 mg) were ground in an agate mortar and placed in aDuran TM glass ampoule, cooled with liquid nitrogen and sealed under vacuum. The temperature program was started by heating to 160 8Cover aperiod of 5h.This temperature was kept constant for 96 hand then cooled to room temperature at 0.18Ch ¢1 .The remaining product was acrystalline colourless powder.Excess triazole was removed under reduced pressure on the vacuum line in atemperature gradient ranging from 1208Cto room temperature. Yield:252 mg, 92%. | ["room temperature"] | ["96 h"] | ["[MnCl 2 (TzH) 4]", "[ZnCl 2 (TzH) 2]"] | ["MnCl 2--NaN", "ZnCl 2--1 mmol, 136.3 mg"] | [] | ["TzH--NaN", "1,2,4-1Htriazole--3 mmol, 207.2 mg"] | ["160 8C"] | ["5h"] | []
j.molstruc.2018.06.036 | 2.3.4. [Co(L 2 ) 0.5 (AIPA)(H 2 O)] n, (4) Prepared as described for 3 except that Co(OAc) 2 $4H 2 O (0.025 g, 0.10 mmol) were used. Red crystals suitable for single-crystal X-ray diffraction were obtained. Yield: 0.030 g (65%). Anal. Calcd for C 18 H 18 N 3 CoO 7 (MW ¼ 447.28): C, 47.36; H, 4.19; N, 9.21. Found: C, 47.67; H, 3.98; N, 9.22. FT-IR (cm 1 ): 3853 (w), 3734 (w), 3674 (w), 3648 (w), 3525 (w), 3394 (w), 3070 (w), 2359 (w), 1684 (m), 1617 (m), 1556 (s), 1541 (s), 1395 (s), 1112(w), 816 (w), 779 (w), 729 (w).2.3.5. [Co(L 3 )(2,4-PDC)(H 2 O)] n ,(5) Prepared as described for 1 except that a mixture of Co(CH 3 CO 2 ) 2 $2H 2 O (0.029 g, 0.10 mmol), L 3 (0.033 g, 0.10 mmol) and 2,4H 2 PDC (0.017 g, 0.10 mmol) in 10 mL of NaOH solution (0.02 M) was used. Pink crystals suitable for single-crystal X-ray diffraction Scheme 1. Formation of complexes 1e6. | [] | [] | ["[Co(L 2 ) 0.5 (AIPA)(H 2 O)] n", "[Co(L 3 )(2,4-PDC)(H 2 O)] n"] | ["Co(OAc) 2 $4H 2 O--0.025 g, 0.10 mmol", "Co(CH 3 CO 2 ) 2 $2H 2 O--0.029 g, 0.10 mmol"] | [] | ["AIPA--NaN", "L 3--0.033 g, 0.10 mmol", "2,4H 2 PDC--0.017 g, 0.10 mmol"] | [] | [] | ["NaN--NaN", "NaOH solution--10 mL, 0.02 M"]
cg300080a | Reactions of [Cu 3 (μ 3 -OH)(μ-pz) 3 (HCOO) 2 (Hpz) 2 ]·(H 2 O), 1a, with 4,4′-Bipyridine in 1:1, 1:4, and 1:8 ratios. The reactions were carried out by charging the Parr reactors with 50 mg of 1a (0.076 mmol) dissolved in ca. 10 mL of MeOH, and bpy enough to reach the 1a/bpy = 1:1 and 1:4 molar ratios, while 100 mg of 1a and 204 mg of bpy were employed for the 1:8 ratio. The reactors were maintained at 70 °C for 30 h (60 h for 1:8 ratio) under autogenous pressure and then let to reach spontaneously r.t. In all cases light blue solutions with a large quantity of beige to brown powders (which were eliminated) were recovered. Mother liquors were let to go to dryness in the air obtaining in all cases few green crystals of 3, characterized through XRD determination by comparison of the unit cell parameters, together with a large amount of white crystals of bpy.Compound 3 Soaking Experiments. Samples of 100 mg of 3 were suspended in ca. 5 mL of benzene, toluene, or cyclohexane. The suspensions were left undisturbed for 12 h and then the liquid phases were separated. Solvents were removed under vacuum, yielding a white solid that was identiﬁed as bpy. Fresh solvent was added to the crystals and this procedure was repeated ﬁve times. At the end the solids, whose crystalline habits were apparently unchanged, were kept under the appropriate solvents and analyzed through single crystal XRD determinations. | [] | ["12 h"] | [] | ["[Cu 3 (μ 3 -OH)(μ-pz) 3 (HCOO) 2 (Hpz) 2 ]·(H 2 O), 1a--50 mg, 0.076 mmol"] | [] | ["4,4′-Bipyridine--204 mg"] | ["70 °C"] | ["30 h", "60 h"] | ["MeOH--ca. 10 mL", "benzene", "toluene", "cyclohexane"]
d0ce01499k | This solid was stirred with acetonitrile. The resulting solution was filtered off and the filtrate was allowed to stand appearing a solid which was recrystallized from water to give X-ray quality single-crystals. ν max (ATR, cm −1 ): 3418 (m, br), 1630 (sh), 1556 (s), 1434 (m), 1371 (s), 1076 (s), 772 (m), 621 (m).Potentiometric measurements Reagents and solutions. All solutions were prepared in ultrapure water. Carbonate-free solution of the KOH titrant was prepared from a Fluka® Analytical ampoule diluted until 1 L with ultrapure water (freshly boiled for about 3 h and allowed to cool down at r.t. under argon). The titrant solution was standardized using the Gran method upon titration of a standard HNO 3 solution.66 Equipment and working conditions. Protonation and complexation titrations were performed in a 50 mL glassjacketed titration cell (Metrohm 727 TiStand), thermostatized at 25.0 ± 0.1 °C with a Lauda ecoline 003 circulating water bath and sealed from the atmosphere under nitrogen gas. | [] | [] | [] | [] | [] | [] | [] | [] | ["acetonitrile--NaN", "water--NaN"]
j.ica.2020.119600 | 2.2.6. Synthesis of [Mn(Hcppc) 2 ] n (6) H 2 cppc (12.2 mg, 0.05 mmol) and MnSO 4 ·H 2 O (5.1 mg, 0.03 mmol) were weighed accurately and dispersed in the mixed solvents of acetonitrile and H 2 O (V/V = 1:1, 6 mL). The mixture was stirred for 20 min with a magnetic stirrer at room temperature and 20 μL HCl (0.5 mol·L −1 ) was added to adjust the pH of the mixture to 5, then transferred to a stainless steel autoclave (V = 20 mL) and heated at 130 °C for 72 h under autogenous pressure. Finally, yellow block crystals were obtained by ﬁltration and washed with distilled water several times after being cooled at room temperature. Yield: 60% (based on the H 2 cppc). Elemental anal. (%) for C 26 H 16 MnN 2 O 8 (539.35), calcd: C 57.85, H 2.97, N 5.19. Found: C, 57.82; H, 2.95: N, 5.23. IR data (KBr, cm −1 ): 3462(w), 1695(s), 1585(s), 1479(w), 1431(m), 1378(m), 1320(w), 1295(s), 1185(w), 1120(w), 1024(m),1051(w), 1011(w), 950(w), 870(w), 845(w), 778(m),724(w). | [] | [] | ["[Mn(Hcppc) 2 ] n", "H 2 cppc", "MnSO 4 \b·H 2 O", "C 26 H 16 MnN 2 O 8"] | ["MnSO 4 \b·H 2 O--5.1 mg, 0.03 mmol"] | ["HCl--20 μL, 0.5 mol·L −1"] | ["H 2 cppc--12.2 mg, 0.05 mmol"] | ["130 °C"] | ["72 h"] | ["acetonitrile and H 2 O--V/V = 1:1, 6 mL"]
c5ce00539f | Yield: 26 mg (53% based on Cd). Anal. calcd for C 44 H 29 Cd 2 N 4 O 8.5 : C, 54.23; H, 3.00; N, 5.75. Found: C, 54.15; H, 3.08; N, 5.69. IR (KBr, cm −1 ): 3652m, 3060m, 1591s, 1554s, 1469m, 1405s, 1357s, 1251m, 1153m, 1055m, 870w, 835m, 790m, 765s, 734m, 647m, 623m, 585mm, 562s, 503m, 439s, 408s.Synthesis of ĳCdĲ1,4-ndc)Ĳphen)]·0.5H 2 O (2). Compound 2 was isolated by using the same method as that of 1, where phen (19.8 mg, 0.1 mmol) was utilized in place of bpy. Colorless blocks of crystal products were obtained, which were washed with water and dried in air. Yield: 37 mg (71% based on Cd). Anal. calcd for C 24 H 15 CdN 2 O 4.5 : C, 55.89; H, 2.93; N, 5.43. Found: C, 55.78; H, 3.04; N, 5.39. IR (KBr, cm −1 ): 3623m, 3065w, 1741w, 1699w, 1565m, 1539m, 1458m, 1405s, 1361s, 1260m, 1212m, 1143w, 1098w, 970w, 872m, 841m, 805m, 777s, 725m, 638w, 579m, 548w, 439w. | [] | [] | ["[Cd(1,4-ndc)(phen)]·0.5H 2 O", "C 24 H 15 CdN 2 O 4.5"] | [] | [] | ["1,4-ndc--NaN", "phen--19.8 mg, 0.1 mmol"] | [] | [] | []
b818927g | (234.11 g mol 1 ) calc.: C 10.25, H 3.44, N 59.81%; found: C 10.96, H 3.58, N 63.19%.Synthesis of sodium 5,5 0 -hydrazinebistetrazolate hemihydrate (3) 1 (0.336 g, 2.0 mmol) was suspended in 10 mL degassed water (see synthesis of compound 2) and reacted with neat sodium hydroxide (0.160 g, 4.0 mmol) under a ﬂow of nitrogen. After B20 min reaction time a light clear yellow solution formed and the solvent was removed under high vacuum leaving behind a light yellow powder of the compound, which could be recrystallized from dry ethanol–water (0.416 g, 80%). | [] | [] | ["sodium 5,5'-hydrazinebistetrazolate hemihydrate", "NaN"] | [] | [] | ["1--0.336 g, 2.0 mmol", "sodium hydroxide--0.160 g, 4.0 mmol"] | [] | ["20 min"] | ["water--10 mL"]
c6ce02049f | 5 [Gd(hfac) 3 Cu(hfac) 2 NIT-5Br-3Py] (3). As for 1 but Gd(hfac) 3 ⋅2H 2 O (0.0082 g, 0.01 mmol) was used in place of La(hfac) 3 ⋅2H 2 O. Blue-violet crystals of 3 were obtained after several days. Yield: 47% (7.5 mg) based on Gd ion. Anal. calcd for C 37 H 22 BrCuF 30 GdN 3 O 13 : C, 28.00; H, 1.40; N, 2.64. Found: C, 28.18; H, 1.67; N, 2.52. IR (KBr): 3096(m), 1604(s), 1513(s), 1392(s), 1310(s), 1277(s), 1221(s),1192(s),1133(s), 869(m) cm −1 . [Tb(hfac) 3 Cu(hfac) 2 NIT-5Br-3Py] (4). As for 1 but Tb(hfac) 3 ⋅2H 2 O (0.0083 g, 0.01 mmol) was used in place of La(hfac) 3 ⋅2H 2 O. Yield: 45% (7.2 mg) based on Tb ion. Anal. calcd for C 37 H 22 BrCuF 30 TbN 3 O 13 : C, 27.96; H, 1.40; N, 2.64. Found: C, 27.85; H, 1.77; N, 2.65. IR (KBr): 3098(m), 1603(s), 1513(s), 1394(s), 1308(s), 1278(s), 1251(s),1199(s),1133(s), 838(m) cm −1 . [Dy(hfac) 3 Cu(hfac) 2 NIT-5Br-3Py] (5). As for 1 but Dy(hfac) 3 ⋅2H 2 O (0.0083 g, 0.01 mmol) was used in place of La(hfac) 3 ⋅2H 2 O. Yield: 50% (7.9 mg) based on Dy ion. Anal. calcd for C 37 H 22 BrCuF 30 DyN 3 O 13 : C, 27.91; H, 1.40; N, 2.64. Found: C, 28.01; H, 1.79; N, 2.78. IR (KBr): 3097(m), 1605(s), 1513(s), 1393(s), 1311(s), 1277(s), 1247(s),1191(s),1134(s), 869(m) cm −1 . [Gd(hfac) 3 Cu(hfac) 2 (NIT-5Br-3Py) 2 ] n (6). Solid Gd(hfac) 3 ⋅2H 2 O (0.0082 g, 0.01 mmol) was dissolved in boiling heptane (15 ml), after stirring for 3 h, the solution was cooled to 80°C. 3 mL dry CH 2 Cl 2 solution of NIT-5Br-3Py (0.0067 g, 0.02mmol) was added to this solution. After 30 minutes, Cu(hfac) 2 (0.0049 g, 0.01 mmol) was added. The resulting mixture was stirred for 20 minutes at this temperature, and then cooled to room temperature and ﬁltered off. The Page 5 of 32 CrystEngComm CrystEngComm Accepted Manuscript Published on 10 November 2016. Downloaded by ECOLE POLYTECHNIC FED DE LAUSANNE on 10/11/2016 11:47:07. View Article Online DOI: 10.1039/C6CE02049F | [] | [] | ["[Gd(hfac)3Cu(hfac)2NIT-5Br-3Py] n", "[Tb(hfac)3Cu(hfac)2NIT-5Br-3Py]", "[Dy(hfac)3Cu(hfac)2NIT-5Br-3Py]", "[Gd(hfac)3Cu(hfac)2(NIT-5Br-3Py)2] n"] | ["Gd(hfac)3⋅2H2O--0.0082 g, 0.01 mmol", "Tb(hfac)3⋅2H2O--0.0083 g, 0.01 mmol", "Dy(hfac)3⋅2H2O--0.0083 g, 0.01 mmol", "Gd(hfac)3⋅2H2O--0.0082 g, 0.01 mmol"] | [] | ["NIT-5Br-3Py--0.0067 g, 0.02 mmol", "Cu(hfac)2--0.0049 g, 0.01 mmol"] | ["boiling", "80°C", "room temperature"] | ["3 h", "30 minutes", "20 minutes"] | ["H2O--5 mL", "heptane--15 ml", "CH2Cl2--3 mL"]
s1600536811045788 | Experimental A mixture of Zn(OAc) 2 .2H 2 O (0.22 g, 1.0 mmol), D,L-malic acid (0.27 g, 2.0 mmol), 4,4'-bpy (0.2 g, 1.0 mmol) and 20 ml water was stirred for 2 h in air; it was adjusted to pH = 5.0 with KOH solution (1.0 mol.L -1 ) and was heated in a 30 ml stainless steel reactor with a Teflon-liner at 140°C for 3 days, and then cooled to room temperature. Colorless block crystals were isolated with 38% yield (based on Zn). Elemental analysis: Anal. Calcd: C, 43.15; H, 4.11; N, 7.19; Found: C, 42.05; H, 3.97; N, 7.22. supplementary materials sup-2 Refinement All H atoms were found in a difference Fourier Map and refined as riding with U iso (H) = 1.5U eq (O) or U iso (H) = 1.2U eq (C).Figures Fig. 1. A view of the molecule of title compound with displacement ellipsoids drawn at the 30% probability level. [Symmetry codes: (i) x, y, -1 + z; (ii) 1/4 + x, 1/4 - y, -3/4 + z.] Fig. 2. Ball-and-stick representation of the two-dimensional layer structure of title compound. | [] | [] | ["NaN"] | ["Zn(OAc) 2 .2H 2 O--0.22 g, 1.0 mmol"] | [] | ["D,L-malic acid--0.27 g, 2.0 mmol", "4,4'-bpy--0.2 g, 1.0 mmol"] | ["140°C"] | ["3 days"] | ["water--20 ml"]
b606510b | 1,1,1-Tris(6-mercapto-2-thiahexanyl)-ethane (13). The compound was prepared from 1,4-butanedithiole and 4 in analogy to 8. The residue after evaporation of the solvent was subjected to column chromatography on silica (CH 2 Cl 2 : hexane = 2 : 1). Yield 60%. Found C, 47.20; H, 8.42%, C 17 H 36 S 6 (M 432.83) requires: C, 47.17; H, 8.38%). IR (KBr, cm 1 ): 2928 (s), 2848 (m), 2548 (w), 1450 (m), 1370 (m), 1280 (m), 1244 (m), 1202 (w), 860 (w), 738 (w). | [] | [] | ["C 17 H 36 S 6"] | [] | [] | ["1,1,1-Tris(6-mercapto-2-thiahexanyl)-ethane--NaN"] | [] | [] | ["CH 2 Cl 2 : hexane--NaN"]
ic201950p | 5). The clear yellow filtrate was added dropwise to 500 mL of acetone.The white powder that formed was collected on a membrane filter (JG 0.2 μm), washed with acetone (50 mL × 2) and diethyl ether (100 mL × 2), and dried in vacuo. The light-stable and thermally-stable white powder (0.775 g, 87.6% yield) was soluble in water but insoluble in most organic solvents. Crystallization of the obtained powder was carried out by vapor diffusion of an internal aqueous solution of 100 mg of the powder in 10 mL of water with acetone as the external solvent, which gave water-soluble, colorless needle crystals (59.9 mg). | [] | [] | [] | [] | [] | [] | [] | [] | ["acetone--500 mL", "diethyl ether--100 mL", "water--10 mL"]
j.inoche.2015.02.022 | Reaction of Co(OH) 2 ,Tb(NO 3 ) 3 ·6H 2 O, Htrz and 3-nitrophthalic acid in a mixed solvent of water and ethanol heating at 180 °C afforded purple block crystal s o f compound 1. Compound 1 was fully characterized by single-crysta l X-ray diffraction analysis [5],IRspectrum, elemen tal analysis, powder X-ray diff raction (PXRD) and TG analysis (see supporting information). | [] | [] | [] | ["Co(OH) 2--NaN", "Tb(NO 3 ) 3 ·6H 2 O--NaN"] | [] | ["Htrz--NaN", "3-nitrophthalic acid--NaN"] | ["180 °C"] | [] | ["water--NaN", "ethanol--NaN"]
ic500638z | [ iPrMe L(H)Cu(MeCN) 2 ][(SbF 6 ) 2 ] (11). 11 was synthesized following the procedure as was used for 10 except 2c was used in place of 2b (0.0890 g, 73%). MS (ESI+, CH 3 OH): m/z = 489.18 [ iPrMe LCu + ] + .UV−vis (CH 2 Cl 2 ) λ max (ε,M −1 cm −1 ): 415 (1060); 690 (215) nm.EPR [9.64 GHz, CH 2 Cl 2 /toluene (1:1), 30 K]: g x = 2.06, g y = 2.07, g z = 2.27; A ∥ (Cu): 165 × 10 −4 cm −1 . Anal. Calcd for C 32 H 39 N 5 OCuSb 2 F 12 : C 36.79, H 3.76, N 6.70. Found: C 36.73, H 3.81, N 6.44.[ iPrMe L(H)Cu(H 2 O)THF][(SbF 6 ) 2 ] (12). Cu(MeCN) 5 (SbF 6 ) 2 (93 mg, 0.12 mmol) and 2c (57 mg, 0.12 mmol) were combined in 4 mL of THF in a glovebox. After stirring for 30 min, the reaction was removed from the glovebox and 10 mL of wet solvent (THF) was added to the reaction mixture. The reaction was allowed to continue stirring for 1 h, after which the solvent was removed. The resulting green residue was taken up in 5 mL of THF, and pentane (100 mL) was added to the ﬂask. A green solid resulted after several hours of storage at −20 °C. The solid was isolated via vacuum ﬁltration and washed with pentane (3 × 10 mL). Single crystals suitable for X-ray diﬀr action were obtained from diﬀusion of p entane into a concentrated CH 2 Cl 2 solution at −20 °C (0.0884 g, 63%). MS (ESI +, CH 3 OH): m/z = 489.21 [ iPrMe LCu + ] + .UV−vis (CH 2 Cl 2 ) λ max (ε, M −1 cm −1 ): 410 (2395); 695 (375) nm. ESI-MS: m/z 489.22 [ i PrMeLCu + ] + . EPR [9.64 GHz, THF/toluene (1:1), 30 K]: g x = 2.03, g y = 2.11, g z = 2.27; A ∥ (Cu): 155 × 10 −4 cm −1 . Anal. Calcd for C 32 H 43 CuF 12 N 3 O 3 Sb 2 : C 36.51, H 4.12, N 3.99. Found: C 36.60, H 4.29, N 3.76.iPrMe L(H)CuCl 2 (13). Anhydrous CuCl 2 (16 mg, 0.12 mmol) and 2c (50 mg, 0.12 mmol) were combined in 4 mL of MeCN. The solution Inorganic Chemistry Article dx.doi.org/10.1021/ic500638z ¦ Inorg. Chem. 2014, 53, 5788−57965794 was stirred at room temperature for 30 min, resulting in an orangebrown solution. Et 2 O (12 mL) was added to the solution, which was then cooled to −30 °C. The resulting orange-brown solid was collected by vacuum ﬁltration, washed with pentane (3 × 10 mL), and dried under vacuum for 1 h (0.0624 g, 95%). MS (ESI+, CH 3 OH): m/ z = 525.27 [13 − Cl − ] + .UV−vis (MeCN) λ max (ε,M −1 cm −1 ): 400(sh) (726); 450 (700); 890 (94) nm. EPR [9.64 GHz, MeCN/ toluene (1:1), 30 K]: g x,y,z = 2.14. Anal. Calcd for C 28 H 33 Cl 2 N 3 OCu: C 59.84, H 5.92, N 7.48. Found: C 59.71, H 5.82, N 7.46.iPrMe L(H)CoCl 2 (14). CoCl 2 (16 mg, 0.12 mmol) and 2c (53 mg, 0.12 mmol) were stirred in 10 mL of a 1:1 acetone/MeCN mixture to yield a bright green solution. After stirring for 2 h, the reaction mixture was ﬁltered and the ﬁltrate was concentrated to approximately 2 mL total volume. Et 2 O (10 mL) was added to the solution, which was then cooled to −30 °C. The resulting green powder was collected by vacuum ﬁltration, washed with pentane (3 × 10 mL), and dried under vacuum for 1 h (0.0463 g, 71%). Single crystals suitable for X-ray diﬀraction were obtained from diﬀusion of Et 2 O into a concentrated MeCN solution at −30 °C. MS (ESI+, CH 3 CN): m/z = 521.06 [14 − Cl − ] + .UV−vis (MeCN) λ max (ε,M −1 cm −1 ): 590 (230); 685 (303) nm. Anal. Calcd for C 28 H 33 Cl 2 N 3 OCo: C 60.33, H 5.97, N 7.54.Found: C 60.18, H 5.87, N 7.45.iPrMe L(H)ZnCl 2 (15). ZnCl 2 (16 mg, 0.12 mmol) and 2c (50 mg, 0.12 mmol) were dissolved in 4 mL of THF. After stirring for 15 min, a light colored precipitate formed in the solution. The solid was collected by vacuum ﬁltration, washed with pentane (3 × 10 mL), and dried under vacuum for 1 h (0.0488 g, 74%). Single crystals suitable for X-ray diﬀraction were obtained from diﬀusion of Et 2 O into a concentrated MeCN solution at −30 °C.1 H NMR (300 MHz, (CD 3 ) 2 SO): δ H 10.18 (br s, 1H, NH); 8.55 (d, 1H, J = 7.5 Hz, Py H), 8.24−8.18 (m, 2H, Py H), 7.36−6.90 (m, 6H, Ar H), 3.11 (m, 2H, Ar CH(CH 3 ) 2 ), 2.94 (s, 3H, NCCH 3 ), 1.99 (s, 6H, Ar CH(CH 3 ) 2 , Narylimine), 1.15 (d, 12H, J =6.6Hz,ArCH(CH 3 ) 2 , Narylcarboxamide). MS (ESI+, CH 3 CN): m/z = 526.17 [15 − Cl − ] + .Anal. Calcd for C 28 H 33 Cl 2 N 3 OZn: C 59.64, H 5.90, N 7.45. Found: C 59.58, H 5.78, N 7.35.■ ASSOCIATED CONTENT * S Supporting Information Selected spectroscopic and ESI-MS data (PDF) and X-ray data (CIF). This material is available free of charge via the Internet at http://pubs.acs.org.■ AUTHOR INFORMATION Corresponding Author *E-mail: wtolman@umn.edu.Notes The authors declare no competing ﬁnancial interest.■ ACKNOWLEDGMENTS We thank the National Institutes of Health for ﬁnancial support of this research (R37GM47365 to W.B. T.). The authors thank Benjamin D. Neisen and Gereon M. Yee for assistance in collecting EPR spectra, Dr. Patrick J. Donoghue for synthesis and cyclic voltammetry characterization of [NBu 4 ][(1)CuCl], and Dr. Victor G. Young, Jr., for assistance with X-ray crystallography. Some experiments reported in this paper were performed at the Biophysical Spectroscopy Center in the University of Minnesota Department of Biochemistry, Molecular Biology, and Biophysics.■ REFERENCES (1) Donoghue, P. J.; Gupta, A. K.; Boyce, D. W.; Cramer, C. J.; Tolman, W. B. J. Am. Chem. Soc. 2010, 132, 15869−15871.(2) Pirovano, P.; Magherusan, A. M.; McGlynn, C.; Ure, A.; Lynes, A.; McDonald, A. R. Angew. Chem., Int. Ed. 2014 , DOI: 10.1002/ anie.201311152.(3) (a) Huang, D.; Holm, R. H. J. Am. Chem. Soc. 2010, 132, 4693− 4701. (b) Huang, D.; Makhlynets, O. V.; Tan, L. L.; Lee, S. C.; RybakAkimova, E. V.; Holm, R. H. Inorg. Chem. 2011, 50, 10070−10081.(c) Huang, D.; Makhlynets, O. V.; Tan, L. L.; Lee, S. C.; RybakAkimova, E. V.; Holm, R. H. Proc. Natl. Acad. Sci. U.S.A. 2011, 108, 1222−1227. (d) Zhang, X.; Huang, D.; Chen, Y.-S.; Holm, R. H. Inorg.Chem. 2012, 51, 11017−11029.(4) Tehranchi, J.; Donoghue, P. J.; Cramer, C. J.; Tolman, W. B. Eur.J. Inorg. Chem. 2013, 4077−4084.(5) Donoghue, P. J.; Tehranchi, J.; Cramer, C. J.; Sarangi, R.; Solomon, E. I.; Tolman, W. B. J. Am. Chem. Soc. 2011, 133, 17602− 17605.(6) Selected recent examples: (a) Bowman, A. C.; Milsmann, C.; Bill, E.; Turner, Z. R.; Lobkovsky, E.; DeBeer, S.; Wieghardt, K.; Chirik, P.J. J. Am. Chem. Soc. 2011, 133, 17353−17369. (b) Darmon, J. M.; Stieber, S. C. E.; Sylvester, K. T.; Ferna  ndez, I.; Lobkovsky, E.; Semproni, S. P.; Bill, E.; Wieghardt, K.; DeBeer, S.; Chirik, P. J. J. Am.Chem. Soc. 2012, 134, 17125−17137. (c) Darmon, J. M.; Turner, Z. R.; Lobkovsky, E.; Chirik, P. J. Organometallics 2012, 31, 2275 −2285.(d) Hojilla Atienza, C. C.; Tondreau, A. M.; Weller, K. J.; Lewis, K.M.; Cruse, R. W.; Nye, S. A.; Boyer, J. L.; Delis, J. G. P.; Chirik, P. J.ACS Catal. 2012, 2, 2169 −2172. (e) Stieber, S. C. E.; Milsmann, C.; Hoyt, J. M.; Turner, Z. R.; Finkelstein, K. D.; Wieghardt, K.; DeBeer, S.; Chirik, P. J. Inorg. Chem. 2012, 51, 3770−3785. (f) Tondreau, A.M.; Atienza, C. C. H.; Darmon, J. M.; Milsmann, C.; Hoyt, H. M.; Weller, K. J.; Nye, S. A.; Lewis, K. M.; Boyer, J.; Delis, J. G. P.; Lobkovsky, E.; Chirik, P. J. Organometallics 2012, 31, 4886 −4893.(g) Tondreau, A. M.; Stieber, S. C. E.; Milsmann, C.; Lobkovsky, E.; Weyhermu  ller, T.; Semproni, S. P.; Chirik, P. J. Inorg. Chem. 2012, 52, 635−646. (h) Yu, R. P.; Darmon, J. M.; Hoyt, J. M.; Margulieux, G.W.; Turner, Z. R.; Chirik, P. J. ACS Catal. 2012, 2, 1760−1764.(i) Hojilla Atienza, C. C.; Milsmann, C.; Semproni, S. P.; Turner, Z.R.; Chirik, P. J. Inorg. Chem. 2013, 52, 5403−5417. (j) Hoyt, J. M.; Sylvester, K. T.; Semproni, S. P.; Chirik, P. J. J. Am. Chem. Soc. 2013, 135, 4862−4877.(7) (a) Fan, R.-Q.; Wang, P.; Yang, Y.-L.; Zhang, Y.-J.; Yin, Y.-B.; Hasi, W. Polyhedron 2010, 29, 2862−2866. (b) Le Gall, B.; Conan, F.; Cosquer, N.; Kerbaol, J.-M.; Sala-Pala, J.; Kubicki, M. M.; Vigier, E.; Gomez-Garcia, C. J.; Molinie  ,P.Inorg. Chim. Acta 2005, 358, 2513− 2522. (c) Le Gall, B.; Conan, F.; Cosquer, N.; Kerbaol, J.-M.; Kubicki, M. M.; Vigier, E.; Le Mest, Y.; Sala-Pala, J. Inorg. Chim. Acta 2001, 324, 300−308.(8) Manuel, T. D.; Rohde, J.-U. J. Am. Chem. Soc. 2009, 131, 15582− 15583.(9) (a) Zhang, W.; Wang, Y.; Yu, J.; Redshaw, C.; Hao, X.; Sun, W.H. Dalton Trans. 2011, 40, 12856− 12865. (b) Shen, M.; Sun, W.-H.Appl. Organomet. Chem. 2009, 23,51−54. (c) Shen, M.; Hao, P.; Sun, W.-H. J. Organomet. Chem. 2008, 693, 1683−1695.(10) Cabell, L. A.; Best, M. D.; Lavigne, J. J.; Schneider, S. E.; Perreault, D. M.; Monahan, M.-K.; Anslyn, E. V. J. Chem. Soc., Perkin Trans. 2 2001, 315 −323.(11) Scott, J.; Vidyaratne, I.; Korobkov, I.; Gambarotta, S.; Budzelaar, P. H. M. Inorg. Chem. 2008, 47 , 896−911.(12) Wang, D.; Lindeman, S. V.; Fiedler, A. T. Eur. J. Inorg. Chem.2013, 4473−4484 and references therein.(13) Addison, A. W.; Rao, T. N.; Reedjik, J.; van Rijn, J.; Verschoor, G. C. J. Chem. Soc., Dalton Trans. 1984, 1349−1356.(14) Selected examples: (a) Foster, C. L.; Kilner, C. A.; ThorntonPett, M.; Halcrow, M. A. Polyhedron 2002, 21,1031−1041 .(b) Balamurugan, R.; Palaniandavar, M.; Halcrow, M. A. Polyhedron 2006, 25, 1077−1088. (c) Sharma, A. K.; Mukherjee, R. Inorg. Chim.Acta 2008, 361, 2768−2776. (d) Manikandan, P.; Thomas, K. R. J.; Manoharan, P. T. J. Chem. Soc., Dalton Trans. 2000, 24, 2779−2785.(15) (a) Leboeuf, D.; Huang, J.; Gandon, V.; Frontier, A. J. Angew.Chem., Int. Ed. 2011, 50, 10981−10985. (b) Baxter, A. C.; Cameron, J.Inorganic Chemistry Article dx.doi.org/10.1021/ic500638z ¦ Inorg. Chem. 2014, 53, 5788−57965795 H.; McAuley, A.; McLaren, F. M.; Winfield, J. M. J. Fluor. Chem. 1977, 10, 289−298.(16) Ronson, T. K.; Adams, H.; Harding, L. P.; Pope, S. J. A.; Sykes, D.; Faulkner, S.; Ward, M. D. Dalton Trans. 2007, 47 , 1006−1022.(17) SHELXTL, v. 6.14; Bruker Analytical X-ray Systems: Madison, WI, 2000.Inorganic Chemistry Article dx.doi.org/10.1021/ic500638z ¦ Inorg. Chem. 2014, 53, 5788−57965796 | [] | ["1 h"] | ["[ iPrMe L(H)Cu(MeCN) 2 ][(SbF 6 ) 2 ]", "[ iPrMe L(H)Cu(H 2 O)THF][(SbF 6 ) 2 ]", "[ iPrMe L(H)CuCl 2 ]", "[ iPrMe L(H)CoCl 2 ]", "[ iPrMe L(H)ZnCl 2 ]"] | ["Cu(MeCN) 5 (SbF 6 ) 2--93 mg, 0.12 mmol", "Cu(MeCN) 5 (SbF 6 ) 2--57 mg, 0.12 mmol", "Anhydrous CuCl 2--16 mg, 0.12 mmol", "CoCl 2--16 mg, 0.12 mmol", "ZnCl 2--16 mg, 0.12 mmol"] | [] | ["2c--0.0890 g", "2c--57 mg", "2c--50 mg", "2c--53 mg", "2c--50 mg"] | ["room temperature", "-30 °C", "-30 °C"] | ["30 min", "2 h", "15 min"] | ["THF--4 mL", "THF--4 mL", "MeCN--4 mL", "1:1 acetone/MeCN mixture--10 mL", "THF--4 mL"]
ic300711h | [(pip)CoL 2OMe Gd(CH 3 COO)(hfa)] 2 (5). To a mixture of 0.5 mmol (104.0 mg) of H 2 L and 0.5 mmol (76.0 mg) of o-vanillin in methanol (10 mL) was ﬁrst added 0.5 mmol (125.0 g) of Co(CH 3 COO) 2 ·4H 2 O, 1.5 mmol (127.0 mg) of piperidine and ﬁnally 0.5 mmol (407.0 mg) of Gd(hfac) 3 ·2H 2 O. The solution was stirred for 2 h and the yellowish orange precipitate formed was separated by ﬁltration. The solution was left undisturbed and yellowish orange crystals of the same compound appeared 10 days later. Yield: 0.32 g (35%). Anal. Calcd for C 62 H 68 Co 2 F 12 Gd 2 N 6 O 16 (1813.6): C, 41.1; H, 3.8; N, 4.6. Found: C, 40.6; H, 3.4; N, 4.2. IR data (ATR, cm −1 ): 3205(w), 2939(w), 1662(m), 1637(w), 1599(m), 1566(s), 1529(vs), 1504(m), 1462(m), 1437(m), 1389(m), 1287(w), 1248(s), 1194(s), 1142(vs), 1095(w), 953(w), 791(w), 759(w), 736(w), 710(w), 658(w). Vis (drs): 510, 810 nm. | [] | ["10 days"] | ["[(pip)CoL 2OMe Gd(CH 3 COO)(hfa)] 2", "C 62 H 68 Co 2 F 12 Gd 2 N 6 O 16"] | ["Co(CH 3 COO) 2 ·4H 2 O--0.5 mmol (125.0 g)", "Gd(hfac) 3 ·2H 2 O--0.5 mmol (407.0 mg)"] | ["piperidine--1.5 mmol (127.0 mg)"] | ["H 2 L--0.5 mmol (104.0 mg)", "o-vanillin--0.5 mmol (76.0 mg)"] | [] | ["2 h"] | ["methanol--10 mL"]
zaac.201300033 | Synthesis of {[Mn(atz) 1.5 (hip)]·H 2 O} n (2): To a methanol solution (4.0 mL) containing atz (16.8 mg, 0.2 mmol) and H 2 hip (18.2 mg, 0.1 mmol) was slowly added an aqueous solution (6.0 mL) of Mn(NO 3 ) 2 (26.8 mg, 0.15 mmol) with constant stirring. The resulting mixture was filtered after further stirring for 0.5 h. Colorless blockshaped crystals of 2 suitable for X-ray diffraction were generated by slow evaporation of the filtrate within two weeks. Yield: 66.7% (based on H 2 hip). C 11 H 12 MnN 6 O 6 : calcd. C 34.84; H 3.19; N 22.16 %; found C 34.85; H 3.21; N 22.18%. IR (KBr): ν ˜ = 3422 (br), 1650 (s), 1557 (s), 1539 (s), 1508 (s), 1383 (s), 1272 (w), 961 (w), 792 (w), 671 (m), 547 (w), 453 (w) cm –1 . | [] | ["two weeks"] | ["{[Mn(atz) 1.5 (hip)]·H 2 O} n", "C 11 H 12 MnN 6 O 6"] | ["Mn(NO 3 ) 2 --26.8 mg, 0.15 mmol"] | [] | ["atz--16.8 mg, 0.2 mmol", "H 2 hip--18.2 mg, 0.1 mmol"] | [] | ["0.5 h"] | ["methanol solution--4.0 mL", "aqueous solution--6.0 mL"]
cplu.201402121 | In a typical preparation, an aqueous mixture (10 mL) containing UO 2 (CH 3 COO) 2 ·2H 2 O (106.0 mg, 0.25 mmol), H 4 BTA (63.5 mg, 0.25 mmol), Ln(NO 3 ) 3 ·6H 2 O (0.25 mmol, Ln = La (1), Ce (2), Pr (3), Nd (4), Sm (5), Eu (6), Gd (7), Tb (8), Dy (9), Ho (10), Er (11), Tm (12), Yb (13)) and distilled water (5 mL) were sealed in a Teflonlined autoclave (20 mL) and heated at 1208C for three days. After filtration and washing thoroughly with distilled water to remove amorphous impurities, the sample was air-dried at ambient temperature. Light yellow crystals were obtained. | [] | [] | ["UO 2 (CH 3 COO) 2 ·2H 2 O", "H 4 BTA", "Ln(NO 3 ) 3 ·6H 2 O"] | ["UO 2 (CH 3 COO) 2 ·2H 2 O--106.0 mg, 0.25 mmol", "Ln(NO 3 ) 3 ·6H 2 O--0.25 mmol"] | [] | ["H 4 BTA--63.5 mg, 0.25 mmol"] | ["1208C"] | ["three days"] | ["distilled water--5 mL"]
ic400470g | Synthesis of [{Rh 2 (O 2 CCH 3 ) 4 }{Pt 2 Cu(piam) 4 (NH 3 ) 4 } 2 ](CF 3 CO 2 ) 2 (ClO 4 ) 2 ·2H 2 O(7).An aqueous solution (4 mL) of CuCl 2 ·2H 2 O (34 mg, 0.20 mmol) and NaCF 3 CO 2 (0.11 g, 0.81 mmol) was stirred for several minutes and mixed with a Me 2 CO solution (4 mL) of cis-[Pt(piam) 2 (NH 3 ) 2 ]·2H 2 O (86 mg, 0.18 mmol) at room temperature and slowly evaporated. After several days, green crystals of [Pt 2 Cu(piam) 4 (NH 3 ) 4 ](CF 3 CO 2 ) 2 ·2Me 2 CO, whose crystal structure was conﬁrmed by single-crystal X-ray analyses, were collected by ﬁltration and dried (77 mg). An EtOH solution (7 mL) of [Pt 2 Cu(piam) 4 (NH 3 ) 4 ](CF 3 CO 2 ) 2 (23 mg, 0.02 mmol) was mixed with [Rh 2 (O 2 CCH 3 ) 4 ] (4.4 mg, 0.01 mmol) and Bu 4 NClO 4 (6.8 mg, 0.02 mmol) and stirred at room temperature and slowly evaporated at 30 °C. After several days, green crystals of 7 were obtained by ﬁltration and dried (13 mg). Yield: 45%. Elemental analysis calcd for C 52 H 120 Cl 2 Cu 2 F 6 N 16 O 30 Pt 4 Rh 2 : C, 22.73; H, 4.40; N, 8.16%. Found: C, 22.81; H, 4.28; N, 8.08%. | [] | [] | ["[{Rh 2 (O 2 CCH 3 ) 4 }{Pt 2 Cu(piam) 4 (NH 3 ) 4 } 2 ](CF 3 CO 2 ) 2 (ClO 4 ) 2 ·2H 2 O", "C 52 H 120 Cl 2 Cu 2 F 6 N 16 O 30 Pt 4 Rh 2"] | ["CuCl 2 ·2H 2 O--34 mg, 0.20 mmol", "cis-[Pt(piam) 2 (NH 3 ) 2 ]·2H 2 O--86 mg, 0.18 mmol", "[Rh 2 (O 2 CCH 3 ) 4 ]--4.4 mg, 0.01 mmol"] | ["Bu 4 NClO 4--6.8 mg, 0.02 mmol"] | ["NaCF 3 CO 2--0.11 g, 0.81 mmol", "piam--not specified"] | [] | [] | ["Me 2 CO--4 mL", "EtOH--7 mL"]
ejic.200800284 | [Ag(L 1 )(ClO 4 )(DMSO)] n (1): AgClO 4 (15.0 mg, 0.074 mmol) was dissolved in methanol (2 mL) and added to a solution of L 1 (30.0 mg, 0.074 mmol) in dichloromethane. The white precipitate (41.0 mg, 0.067 mmol) in 92 % yield formed immediately. The precipitate was filtered off, washed with methanol and diethyl ether and dried in vacuo. Single crystals suitable for X-ray analysis were obtained by vapour diffusion with diethyl ether into DMSO solution (2 mL); m.p. 198–200 °C (decomp.). C 26 H 30 AgClO 7 S 3 (694.03): calcd. C 45.00, H 4.36, S 13.86; found C 45.20, H 4.41, S H. J. Kim, M. R. Song, S. Y. Lee, J. Y. Lee, S. S. Lee FULL PAPER 14.00. IR (KBr): ν ˜ = 2937, 1595, 1487, 1448, 1244, 1229, 1148, 1113, 1103, 1080, 1065, 941, 752, 710, 625 cm –1 .{[Ag 2 (L 1 ) 2 (NO 3 ) 2 ]·DMSO} n (2): AgNO 3 (13.0 mg, 0.074 mmol) was dissolved in methanol (2 mL) and added to a solution of L 1 (30.0 mg, 0.074 mmol) in dichloromethane. A white precipitate (39.0 mg, 0.067 mmol) was formed immediately, 90 % yield. The precipitate was filtered off, washed with methanol and diethyl ether and dried in vacuo. Single crystals suitable for X-ray analysis were obtained by vapour diffusion with diethyl ether into DMSO and DMF solution (2 mL); m.p. 196–198 °C (decomp.). | [] | [] | ["[Ag(L 1 )(ClO 4 )(DMSO)] n", "1", "C 26 H 30 AgClO 7 S 3"] | ["AgClO 4--15.0 mg, 0.074 mmol"] | [] | ["L 1--30.0 mg, 0.074 mmol"] | [] | [] | ["methanol--2 mL", "dichloromethane--N/A", "DMSO--2 mL", "diethyl ether--N/A"]
j.poly.2016.08.030 | 1 H NMR (DMSO-d 6 , δ, ppm): 7.82 (t, 2H), 8.24 (t, 2H), 8.68 (d, 2H), 9.01 (d, 2H). Elemental analysis: C 14 H 14 Br 2 CdN 6 OS (%) (586.59); Anal.Calcd. (%): C, 28.66; H, 2.39; N, 14.32. Found: C, 28.49; H, 2.37; N, 14.23. 2.4. Synthesis of [Cd(bptz) 2 I 2 ] (3) Complex 3 was prepared according to the procedure used for compounds 1 and 2, except using CdI 2 instead of CdCl 2 .H 2 O and CdBr 2 .4H 2 O in methanol. Violet prismatic single crystals of 3 suitable for X-ray analysis were obtained by methanol diffusion into a purple solution of 3 in DMSO over 24 h (yield: 0.59 g, 78%; m.p. > 300 °C). IR (CsI, cm -1 ): 3059 (ν C–H, w), 1590 (ν C=N, m), 1441 (ν C=C, w), 1388 (ν C=C, vs), 6 1135 (β C–H, m), 1008 (aromatic ring breathing, w), 739 (γ C–H, m), 415 (ν Cd–N, w), 347 (ν Cd–N, w). UV-Vis: λ max (DMSO, nm), 291. 1 H NMR (DMSO-d 6 , δ, ppm): 7.78 (t, 1H), 7.86 (t, 1H), 8.21 (t, 1H), 8.28 (t, 1H), 8.64 (d, 1H), 8.70 (d, 1H), 8.95 (d, 1H), 9.02 (d, 1H). Elemental analysis: C 24 H 16 CdI 2 N 12 (%) (838.70); Anal.Calcd. (%): C, 34.37; H, 1.91; N, 20.03. Found: C, 34.17; H, 1.90; N, 19.91. 2.5. Crystal structure determination and refinement Suitable crystals of the synthesized compounds, prepared as described above, were mounted on a Bruker APEX II CCD area detector diffractometer. The X-ray diffraction measurements were performed at 298 K using graphite monochromated Mo Kα radiation (λ = 0.71073 Å). Software packages, including Bruker APEX II (data collection and cell refinement) [38] and Bruker SHELXTL (data reduction) [39], were utilized. The structures were solved using SHELXS-97 [40] and refined with SHELXL-97 [40] within WINGX [41]. Absorption corrections were done numerically using the SADABS program [42,43]. All non-hydrogen atoms were refined anisotropically. The hydrogen atoms on the organic ligand and the DMSO solvent molecule were placed geometrically using appropriate riding models. Water H atoms are found from the Fourier map. Molecular graphic materials were reproduced using MERCURY [44]. 2.6. Computational Details Density functional theory (DFT) calculations in the gas phase were carried out with Gaussian 09 Revision-A.02 [45]. The Gauss View 5.0.8 software [46] was applied to visualize the calculated electronic density plots for the molecular orbitals. The simulated absorption spectra were prepared and interpreted using Gauss Sum 3.0 | [] | [] | ["[Cd(bptz) 2 I 2 ]", "C 24 H 16 CdI 2 N 12"] | ["CdI 2--not specified"] | [] | ["bptz--not specified"] | [] | [] | ["methanol--not specified", "DMSO--not specified"]
ncrs.2013.0165 | Source of material All reagents and solvents were used as obtained commercially without further purification. A mixture containing zinc acetate dihydrate (0.044 g, 0.2 mmol), 3,5-dimethyl-4-phenyl-1,2,4triazole (L, 17.3 mg, 0.1 mmol), terephthalic acid (H 2 pbda, 16.6 mg, 0.1 mmol), DMF (N:N'-dimethylformamide, 1 mL), 10 ml H 2 O was sealed in a 16 ml Teflon-lined stainless steel container and heated at 453 K for 72 h. Af ter cooling to room temperature within 12 h, colourless crystals of the title compound suitable for X-ray diffraction analy sis were obtained in 48% yield. Elemental analysis calcd (%): C, 49.27; H, 4.36; N, 9.58%; found: C, 49.48; H, 4.29; N, 9.39%. | [] | ["12 h"] | ["the title compound"] | ["zinc acetate dihydrate--0.044 g, 0.2 mmol"] | [] | ["3,5-dimethyl-4-phenyl-1,2,4triazole (L)--17.3 mg, 0.1 mmol", "terephthalic acid (H 2 pbda)--16.6 mg, 0.1 mmol"] | ["453 K"] | ["72 h"] | ["DMF (N:N'-dimethylformamide)--1 mL", "H 2 O--10 mL"]
ic0508223 | Calcd for C 18 H 10 AgBF 4 N 2 O: C, 46.45; H, 2.15; N, 6.02. Found: C, 46.75; H, 2.45; N, 6.33. UV-vis spectrum (in CH 3 CN at room temperature): λ max ) 308 nm.Preparation of [Ag(L10)]SO 3 CF 3 (5). A solution of AgSO 3 CF 3 (25.6 mg, 0.10 mmol) in benzene (8 mL) was layered onto a solution of L10 (27.0 mg, 0.10 mmol) in CH 2 Cl 2 (8 mL). The sloutions were left for about 3 days at room temperature, and colorless crystals were obtained. Yield: 86%. IR (KBr, cm -1 ): 3253 (s), 2170 (w), 2098 (w), 1638 (s), 1620 (s), 1542 (s), 1402 (s), 1264 (s), 1158 (s), 1086 (m), 1029 (s), 902 (m), 822 (m), 802 (m), 737 (m), 682 (m), 626 (s), 513 (m). | [] | [] | ["C 18 H 10 AgBF 4 N 2 O", "[Ag(L10)]SO 3 CF 3", "5"] | ["AgSO 3 CF 3--25.6 mg, 0.10 mmol"] | [] | ["L10--27.0 mg, 0.10 mmol"] | [] | ["3 days"] | ["benzene--8 mL", "CH 2 Cl 2--8 mL"]
cg300559p | Synthesis of [Cd(Hbtc)(dia)]·3H 2 O(2). Cd((NO 3 ) 2 ·4H 2 O (0.0994 g, 0.322 mmol), dia (0.100 g, 0.322 mmol) and H 3 btc (0.0677 g, 0.322 mmol) were placed in H 2 O (10 mL) in a 20 mL Teﬂon-lined stainless reactor. The reactor was tightly closed and heated up to 140 °Cin12 h and maintained at the same temperature for 72 h. Afterward, the reaction mixture was allowed to cool down to room temperature at a rate of −11.6 °C/h. Yellow crystals were separated by ﬁltration, washed with deionized water, dichloromethane, and DMF and dried in air. Yield: 0.0937 g, 43%. Anal. Calcd for C 29 H 24 CdN 4 O 9 : C, 50.85; H, 3.53; N, 8.18. Found: C, 51.04; H, 3.27; N, 8.15. IR (KBr/pellet cm −1 ): 3484 (s br), 3158 (w), 2894 (w), 2667 (w) 2364 (s), 2331 (w), 2223 (w), 1857 (w), 1731 (s), 1698 (s br), 1612 (s br), 1552 (s), 1500 (s), 1442 (s), 1413 (w), 1367 (s br), 1297 (w br), 1213 (w), 1172 (s br), 1105 (s br), 1033 (s), 933 (s br), 858 (w br), 744 (s br), 700 (s), 657 (s). 588 (s), 559 (s), 520 (s). | [] | [] | ["[Cd(Hbtc)(dia)]·3H 2 O", "C 29 H 24 CdN 4 O 9"] | ["Cd((NO 3 ) 2 \b4H 2 O--0.0994 g, 0.322 mmol"] | [] | ["dia--0.100 g, 0.322 mmol", "H 3 btc--0.0677 g, 0.322 mmol"] | ["140 \b0C"] | ["72 h"] | ["H 2 O--10 mL"]
acsami.6b11772 | The synthetic procedure of 2 was similar to that described for MOF 1, except that a solution of Cd(ClO 4 ) 2 ･ (H 2 O) 6 (0.02 mmol, 8.4 mg) in 0.5 mL MeOH was used instead of Cd(NO 3 ) 2 ･ (H 2 O) 4 . The pale red crystals were collected by filtration and washed with Et 2 O (yield: 31.7% based on DPNDI). IR (KBr): 3412 (br), 1715 (s, C=O), 1682 (s), 1603 (m), 1576 (s), 1506 (m), 1421 (m), 1335 (s), 1248 (s), 1188 (m), 1131 (s), 1089 (m), 1015 (m), 984 (m), 861 (m), 764 (m) cm -1 . Elemental analysis: calculated for {(C 24 H 12 N 4 O 4 ) 2 [Cd(ClO 4 ) 2 ](C 4 H 9 NO) 4.5 (H 2 O) 2 } n : C 50.17, H 4.37, N 11.08%; found: C 50.44, H 4.58, N 10.93%. {[Co(NCS) 2 (DPNDI)]･ ･･ ･(DMA) 3 ･ ･･ ･(H 2 O)} n (MOF 3). A solution of Co(NCS) 2 (0.04 mmol, 7.0 mg) in 1 mL MeOH was added to a solution of DPNDI (0.08 mmol, 33.6 mg) in DMA/DCB (v/v = 4/1, 5 mL) in a glass vial. After standing at r.t. for ~ 1 week, the pale red rod crystals were collected by filtration and washed with Et 2 O (yield: 65.1% based on Co(NCS) 2 ). IR (KBr): 3416 (br), 2120 (s), 2081 (s, SCN), 1717 (s, C=O), 1678 (s), 1607 (m), 1582(s), 1508 (m), 1445 (m), 1421 (m), 1349 (s), 1251 Page 5 of 28 ACS Paragon Plus Environment ACS Applied Materials & Interfaces 1 2 3 4 5 6 7 8 9 10 11 12 13 14 15 16 17 18 19 20 21 22 23 24 25 26 27 28 29 30 31 32 33 34 35 36 37 38 39 40 41 42 43 44 45 46 47 48 49 50 51 52 53 54 55 56 57 58 59 60 | [] | [] | ["{(C 24 H 12 N 4 O 4 ) 2 [Cd(ClO 4 ) 2 ](C 4 H 9 NO) 4.5 (H 2 O) 2 } n", "{[Co(NCS) 2 (DPNDI)]･ ･･ ･(DMA) 3 ･ ･･ ･(H 2 O)} n"] | ["Cd(ClO 4 ) 2 ･ (H 2 O) 6--0.02 mmol, 8.4 mg", "Co(NCS) 2--0.04 mmol, 7.0 mg"] | [] | ["DPNDI--0.08 mmol, 33.6 mg"] | [] | ["~ 1 week"] | ["MeOH--0.5 mL", "DMA/DCB--5 mL"]
s11243-015-9955-9 | Synthesis of complex 1 Cu(NO 3 ) 2 3H 2 O (0.061 g, 0.25 mmol) was added to a solution of Hdpt (0.112 g, 0.5 mmol) in a mixture of ethanol (10 ml) plus water (10 ml) with stirring. The pH of the reaction solution was increased to 9.0 using aqueous NaOH. The resulting solution was ﬁltered and kept at room temperature for crystallization. After 2 weeks, light green crystals of complex 1 [Cu(dpt) 2 (H 2 O) 4 ]2H 2 O suitable for X-ray crystallographic study were obtained in a yield of 0.049 g, 32 % (based on Cu). Elemental analysis for 1 C 24 H 28 CuN 10 O 6 , Calcd: C, 46.8; H, 4.6; N, 22.7. Found: C, 46.7; H, 4.6; N, 22.7. IR data (KBr) (400–4000 cm -1 ): 3080s, 1668w, 1630s, 1611s, 1560w, 1536w, 1514w, 1450s, 1426m, 1234w, 1155w, 1062w, 1029w, 1002m, 834m, 756s, 747s, 694w, 519w, 415w . | [] | [] | ["Cu(NO 3 ) 2 ?3H 2 O"] | ["Cu(NO 3 ) 2 ?3H 2 O--0.061 g, 0.25 mmol"] | [] | ["Hdpt--0.112 g, 0.5 mmol"] | ["room temperature"] | ["2 weeks"] | ["ethanol--10 ml", "water--10 ml"]
acs.cgd.7b01657 | Preparation of {[Ag(L3)CH 3 CN]OTf} n . Silver triﬂate (150 mg, 0.60 mmol), and ligand L3 (66 mg, 0.20 mmol), were dissolved in 25 mL of boiling acetonitrile. The solution was ﬁltered through glass wool. The solution was let to stand for 1 week at room temperature as a yellow sparkly precipitate formed. The crystalline precipitate was ﬁltered and dried to obtain the coordination polymer (72 mg, 0.11 mmol, 55% yield). Anal. calcd for C 22 H 22 N 6 O 4 AgSF 3 : C, 41.85; H, 3.51; N, 13.31; S, 5.04. Found: C, 41.60; H, 3.49; N, 13.01; S, 4.84. FT-IR 1678 s (amide CO), 1238 vs, 1156 s, 1026 vs cm −1 . | [] | [] | ["{[Ag(L3)CH 3 CN]OTf} n", "C 22 H 22 N 6 O 4 AgSF 3"] | ["Silver triﬂate--150 mg, 0.60 mmol"] | [] | ["ligand L3--66 mg, 0.20 mmol"] | [] | ["1 week"] | ["acetonitrile--25 mL"]
ic0612810 | [Cu 2 (HL) 4 Cl 2 ] (2). A solution of HL (0.30 g, 2 mmol) in acetonitrile (4 mL) was added to a stirred solution of CuCl (0.0989 g, 1 mmol) in acetonitrile (3 mL). The reaction was stirred for 5.5 h, during which the color changed to yellow. The solution was filtered, and diffusion of diethyl ether into the filtrate produced yellow crystals suitable for crystallographic characterization (0.284 g, 71.1% yield). Anal. Calcd for C 32 H 40 Cl 2 Cu 2 N 8 O 4 : C, 48.12; H, 5.05; N, 14.03. Found: C, 48.05; H, 5.11; N, 14.09. | [] | [] | ["[Cu 2 (HL) 4 Cl 2]"] | ["CuCl--0.0989 g, 1 mmol"] | [] | ["HL--0.30 g, 2 mmol"] | [] | ["5.5 h"] | ["acetonitrile--4 mL"]
a707640a | Experimental Synthesis of 1 Æ CS 2 A solution of (0.04 g, 0.1 mmol) in MeOHCo(NO 3 ) 2 É 6H 2 O (25 ml) was added to a solution of bipy (0.06 g, 0.4 mmol) and naphthalene (0.08 g, 0.6 mmol) in (5 ml). After standingCS 2 overnight at room temperature, cranberry-red crystals of 1 were obtained (yield : 0.03 g, 0.07 mmol, 50%). The presence of was conÐrmed by IR spectroscopy. Crystals exposed toCS 2 the atmosphere become opaque within several hours. | [] | [] | ["1 Æ CS 2"] | ["Co(NO 3 ) 2 É 6H 2 O--0.04 g, 0.1 mmol"] | [] | ["bipy--0.06 g, 0.4 mmol", "naphthalene--0.08 g, 0.6 mmol"] | ["room temperature"] | ["overnight"] | ["MeOH--25 ml", "unknown--5 ml"]
ic049883b | Synthesis of Cu(2,4-Me 2 -Hct)Cl‚H 2 O (12). A 0.05 g (0.2 mmol) amount of 2,4-Me 2 -H 2 ct was dissolved in 15 mL of H 2 O. An equimolar amount (0.035 g) of CuCl 2 ‚2H 2 O was dissolved in 3 mL of H 2 O, added to the ligand solution, and stirred for 1 h. Anal. | [] | [] | ["Cu(2,4-Me 2 -Hct)Cl‚H 2 O"] | ["CuCl 2 ‚2H 2 O--0.035 g"] | [] | ["2,4-Me 2 -H 2 ct--0.05 g, 0.2 mmol"] | [] | ["1 h"] | ["H 2 O--15 mL"]
j.ica.2011.12.040 | Calc. for C 12 H 11 N 11 OCu: C, 37.07; H, 2.85; N, 39.62. Found: C, 36.95; H, 2.80; N, 39.65%. IR (KBr, cm 1 ): m 3321 (s), 3138 (m), 2925 (m), 1621 (vs), 1535 (s), 1489 (s).2.3.2. [Cu(BTA)(1,10 0 -phen)] (2) Hydrothermal treatment of a mixture containing Cu(ClO 4 ) 2  6H 2 O (0.183 g, 0.49 mmol), 1,10-phenantroline (0.098 g, 0.49 mmol), H 2 BTA (0.100 g, 0.49 mmol) and water (10 mL) at 150 °C for four hours gave rise to a green-pale solution, which kept at room temperature for 5 days, afforded green-dark crystals of 2. | [] | ["5 days"] | ["C 12 H 11 N 11 OCu", "[Cu(BTA)(1,10 0 -phen)]"] | ["Cu(ClO 4 ) 2 ? 6H 2 O--0.183 g, 0.49 mmol"] | [] | ["1,10-phenantroline--0.098 g, 0.49 mmol", "H 2 BTA--0.100 g, 0.49 mmol"] | ["150 \nC"] | ["four hours"] | ["water--10 mL"]
j.inoche.2016.08.013 | Yield: 1.7 g (54%). Anal. Calcd for C 18 H 16 N 6 : C, 68.34; H, 5.10; N, 26.56. Found: C, 68.26; H, 5.02; N, 25.50. IR (KBr)/cm − 1 : 3099(w), 1508s (s), 1269 (s), 1140 (s), 1014 (s), 751(s).[Mn 2 (H 2 O) 2 (BBPTZ) 5 ][SiW 12 O 40 ](1):Amixtureofα H 4 SiW 12 O 40 ·nH 2 O[13] (0.225 g, 0.075 mmol), Mn(C H 3 COO) 2 ·4H 2 O (0.0625 g, 0.25 mmol) and BBPTZ (0.1 g, 0.32 mmol) was dissolv ed in 10 mL of di stilled water at room temperature and stirred for 0.5 h. The pH of the reaction mixture was adjusted to about 5.0 with 1.0 M NaOH. The suspension was sealed in a 23mL Teﬂon-lined autoclave and heated at 140 °C for 3 days. After slow cooling to room temperature, yellow block crystals were ﬁltered and washed with distilled water (65% yield based on W). Anal. Calcd for C 90 H 84 N 30 O 42 SiW 12 Mn 2 : C 23.47, H 1.83, N 9.13, W 47.98, Mn 2.39; Found: C 23.66, H 1.99, N 9.01, W 47.75, Mn 2.57.Selected IR (solid KBr pellet, cm − 1 ): 3444(s), 3136(w), 1610(w), 1498(m), 1435(m), 1402(w) 1274(m), 1184(w), 1128(s), 1014(s), 970(s), 922(s), 796(s). | [] | [] | ["[Mn 2 (H 2 O) 2 (BBPTZ) 5 ][SiW 12 O 40 ]", "C 90 H 84 N 30 O 42 SiW 12 Mn 2"] | ["Mn(C H 3 COO) 2 \n4H 2 O--0.0625 g, 0.25 mmol"] | ["α H 4 SiW 12 O 40 ·nH 2 O--0.225 g, 0.075 mmol"] | ["BBPTZ--0.1 g, 0.32 mmol"] | ["140 °C"] | ["3 days"] | ["di stilled water--10 mL"]
ic800635u | Except for an amount of unidentiﬁed secondary product and the excess ligand the reaction resulted in highly reﬂecting transparent colorless crystals of 2. Yield: 161 mg ) 82%. Anal. Calcd for C 8 Cl 3 H 4 N 2 Gd (M r ) 391.74 g mol -1 ): C, 24.52; N, 7.15; H, 1.03.Found: C, 24.39; N, 7.13; H, 1.87. MIR (KBr): (3173 m, 2263 m, 2233 s, 1631 m, 1548 w, 1498 w, 1400 s, 1278 m, 1201 w, 1105 w, 1017 m, 845 s, 813 wsh, 565 s) cm -1 . FIR (PE): (542 w, 478 w, 273 w, 229 w, 206 w, 186 w, 160 w, 142 w, 119 w,) cm -1 . Raman: 3069 w, 2261 vs, 1601 s, 1190 w, 1172 s, 822 w, 802 w, 723 w, 557 m, 519 m, 401 m, 254 w, 231 w, 218 w, 151 w, 131 w) cm -1 . | [] | [] | [] | [] | [] | [] | [] | [] | []
ic900261s | [(Zn-1 0 -Cl)W(CO) 4 ] . The Et 4 N + salt of [(Zn-1 0 -Cl)W(CO) 4 ] was prepared according to the procedure outlined as route B in Scheme 1 and isolated from a CH 2 Cl 2 solution layered with hexane. The structure of the anion is given in Figure 7. It consists of a square-pyramidal ZnN 2 S 2 Cl unit serving as a bidentate ligand to W(CO) 4 . | [] | [] | ["(Zn-1 0 -Cl)W(CO) 4"] | [] | [] | [] | [] | [] | ["CH 2 Cl 2--NaN", "hexane--NaN"]
c4dt00832d | vacuum and the residue obtained was washed with 2 × 5 mL of petroleum ether to give an analytically pure sample of 3 as a yellow solid. Yield: 80% (0.047 g). Mp: >270 °C.1 H NMR (400 MHz, DMSO-d 6 ): δ 8.78 (m, py, 2H), 7.66–7.57 (m, py, 6H), 5.20 (d, CH 2 , 3 J PH = 16 Hz, 4H), 1.26 (s, t Bu, 18H). | [] | [] | ["Compound 3"] | [] | [] | [] | [] | [] | []
ic400919n | Cesium 5-(Trinitromethyl)tetrazolate (8). Pale yellow crystals (0.691 g), theoretical mass expected for 2.00 mmol of C 2 CsN 7 O 6 = 0.702 g (yield = 98.4%). DTA (5 °C·min −1 ) 129.9 °C explosion. | [] | [] | ["C 2 CsN 7 O 6"] | ["Cesium--2.00 mmol"] | [] | ["5-(Trinitromethyl)tetrazolate--0.691 g"] | [] | [] | []
acs.inorgchem.0c02297 | Synthesis of [Zr 6 O 4 (OH) 4 (SpSp) 2 (TzTz) 1.8 Cl 4.4 ]·4DMF·2H 2 O (3·S).14 The synthetic protocol followed for the preparation of 3·S is identical with that reported above for 1·S, using a 50:50 mixture of H 2 SpSp (52.2 mg, 0.15 mmol) and H 2 TzTz (38.4 mg, 0.15 mmol) against 0.30 mmol of zirconium chloride (70.0 mg). Yield: 106 mg (92% based on zirconium). The phase purity of every batch was checked through PXRD. Elem anal. Calcd for 3 · S (C 46.4 H 47.6 Cl 4.4 N 7.6 O 29.2 S 3.6 Se 4 Zr 6 , MW = 2313.51 g mol −1 ): C, 24.07; H, 2.07; N, 4.60; S, 4.99. Found: C, 24.29; H, 2.06; N, 4.62; S, 4.97. IR [ν(CO)] bands (KBr, cm −1 ; Figure S8): 1654, 1580 (m). | [] | [] | ["[Zr 6 O 4 (OH) 4 (SpSp) 2 (TzTz) 1.8 Cl 4.4 ]·4DMF·2H 2 O", "3·S"] | ["zirconium chloride--0.30 mmol (70.0 mg)"] | [] | ["H 2 SpSp--52.2 mg, 0.15 mmol", "H 2 TzTz--38.4 mg, 0.15 mmol"] | [] | [] | ["DMF--4", "H 2 O--2"]
j.poly.2009.06.010 | 2.2.1.6. 2,6-Bis(1-ferrocenylmethyl-1H-1,2,3-triazol-4-yl)pyridine (2b). To a stirred solution of (ferrocenylmethyl)trimethylammonium iodide (1.08 g, 2.8 mmol, 2.1 equiv.) in DMF/H 2 O (15 mL, 4:1) was added NaN 3 (0.19 g, 2.9 mmol, 2.2 equiv.) and the reaction mixture was stirred at 95 °C for 16 h. The reaction mixture was cooled to room temperature and CuSO 4 5H 2 O (0.17 g, 0.6 mmol, 0.5 equiv.), sodium ascorbate (0.27 g, 1.3 mmol, 1 equiv.) and 2,6diethynylpyridine (0.17 g, 1.3 mmol, 1 equiv.) were added and the resulting suspension was stirred at room temperature for 20 h. The suspension was then partitioned between aqueous NH 4 OH/EDTA (1 M, 100 mL) and CH 2 Cl 2 (100 mL) and the layers separated. The organic phase was washed with H 2 O (100 mL) and brine (100 mL), dried (MgSO 4 ) and the solvent removed under reduced pressure. Chromatography (CH 2 Cl 2 then 8:2 acetone/CH 2 Cl 2 ) gave 2b as an orange/red solid. Yield: 0.63 g, 77%. Mp 165 °C (decomp.); 1 H NMR (300 MHz, CDCl 3 ) d: 8.08–8.04 (m, 4H, H b,c ), 7.83 (t, J = 7.5, 1H, H a ), 5.35 (s, 4H, H d ), 4.31 (t, J = 1.8, 4H, H e ), 4.23–4.21 (m, 14H, H f,g ); 13 C NMR (75 MHz, CDCl 3 ) d: 150.1, 148.2, 137.7, 121.5, 119.3, 80.8, 69.1, 69.0, 68.9, 50.3; I.R. (KBr): t (cm 1 ) 3105, 3009, 2940, 1603, 1595, 1421, 1345, 1224, 1150, 1072, 1045, 995, 786, 727; HRESI-MS (MeOH): m/z = 610.1037 [M+H] + (calc. for C 31 H 27 Fe 2 N 7 610.1100 [M+H] + ), 632.0925 [M+Na] + (calc. for C 31 H 27 Fe 2 N 7 Na 632.0920 [M+Na] + ; Anal. Calc.for C 31 H 27 Fe 2 N 7 (H 2 O): C, 59.31; H, 4.41; N, 15.64. Found: C, 59.35; H, 4.66; N, 15.63%.2.2.1.7. 2,6-Bis(1-octyl-1,2,3-triazol-4-yl)pyridine (2c). To a stirred solution of 2,6-diethynylpyridine (0.38 g, 3.0 mmol, 1 equiv.) in DMF/H 2 O (15 mL, 4:1) was added NaN 3 (0.41 g, 6.2 mmol, 2.1 equiv.), Na 2 CO 3 (0.63 g, 3.0 mmol, 1.0 equiv.), CuSO 4 5H 2 O (0.15 g, 0.6 mmol, 0.2 equiv.), and ascorbic acid (0.42 g, 3.0 mmol, 1 equiv.). 1-Bromooctane (1.18 g, 6.1 mmol, 2.05 equiv.) was added and the reaction mixture was stirred at 95 °C for 16 h. The suspension was then partitioned between aqueous NH 4 OH/EDTA (1 M, 100 mL) and CH 2 Cl 2 (100 mL) and the layers separated. The organic phase was washed with H 2 O (100 mL) and brine (100 mL), dried (MgSO 4 ) and the solvent removed under reduced pressure. Chromatography (CH 2 Cl 2 then 2% acetone in CH 2 Cl 2 ) gave 2c as a white solid. Yield: 0.79 g, 88%. Mp 119–121 °C; 1 H NMR (300 MHz, CDCl 3 ) d: 8.20 (s, 2H, H c ), 8.11 (d, J = 7.8, 2H, H b ), 7.88 (t, J = 7.8, 1H, H a ), 4.44 (t, J = 7.2, 4H, H d ), 1.98 (p, J = 7.4, 4H, H e ), 1.33 (m, 20H, H f-j ), 0.89 (t, J = 6.8, 6H, H k ); 13 C NMR (75 MHz, CDCl 3 ) d: 150.2, 148.4, 137.9, 122.0, 119.3, 50.6, 31.8, 30.4, 29.2, 26.6, 22.7, 14.2; I.R. | [] | ["20 h"] | ["2,6-Bis(1-ferrocenylmethyl-1H-1,2,3-triazol-4-yl)pyridine (2b)", "2,6-Bis(1-octyl-1,2,3-triazol-4-yl)pyridine (2c)"] | [] | ["NaN 3--0.19 g, 2.9 mmol, 2.2 equiv.", "CuSO 4 5H 2 O--0.17 g, 0.6 mmol, 0.5 equiv.", "sodium ascorbate--0.27 g, 1.3 mmol, 1 equiv.", "Na 2 CO 3--0.63 g, 3.0 mmol, 1.0 equiv.", "ascorbic acid--0.42 g, 3.0 mmol, 1 equiv."] | [] | ["95 °C", "95 °C"] | ["16 h", "16 h"] | ["DMF--15 mL", "H 2 O--4:1"]
cg200229h | Synthesis of [Mn(H 2 L)(DMA)(H 2 O)] 3 (DMA)(H 2 O) (4). When N,N-dimethy1acetamide (DMA) instead of DMF was used as solvent, compound 4 was obtained by following the procedures used for preparation of 3. Colorless platelet crystals of 4 were collected by filtration and washed by water and ethanol several times with a yield of 50% (based on Mn salts). Anal. Calcd for C 38 H 42 MnN 2 O 14 (%): C, 56.60; H, 5.21; N, 3.48. Found: C, 56.23; H, 5.54; N, 3.46.Single-Crystal X-ray Diffraction Analysis. Suitable single crystals of complexes 14 were mounted on a Bruker Smart Apex CCD diffractometer with graphite-monochromatedMoKaradiation(λ = 0.71073 Å) at 20(2) °Cusingtheω-scan technique. Data reductions and absorption corrections were performed using the SAINT and SADABS programs, 18 respectively. The structures were solved by direct methods and all non-hydrogen atoms were refined anisotropically on F 2 by the full-matrix least-squares technique using the SHELXL-97 crystallographic software package. | [] | [] | ["[Mn(H 2 L)(DMA)(H 2 O)] 3 (DMA)(H 2 O)", "C 38 H 42 MnN 2 O 14"] | [] | [] | ["H 2 L--NaN"] | [] | [] | ["DMA--NaN"]
cg2007028 | Synthesis of [Co(TBbA)(H 2 O) 4 ] 3 2H 2 O (3). The metal salt used was CoCl 2 . The product was obtained as pink needles. Yield: 110 mg, 46% based on Co. Anal. Calcd for C 14 H 26 CoN 2 O 12 (found): C, 35.52 (34.94); H, 5.55 (5.34); N, 5.92 (5.88) %. Selected IR data (KBr disk, cm 1 ): 3384 (s, b), 3247 (s, b), 1624 (s), 1549 (s), 1505 (m), 1442 (m), 1412 (s), 1366 (m), 1334 (m), 1310 (m), 1261 (m), 1212 (w), 1167 (w), 1079 (w), 1021 (w), 1004 (w), 874 (m), 850 (m), 733 (m), 536 (m), 434 (w). Anal. Calcd of the dehydrated analogue, C 14 H 14 CoN 2 O 6 (found): C, 46.04 (45.90); H, 3.86 (3.77); N, 7.67 (7.57) %. Selected IR data of the dehydrated analogue (KBr disk, cm 1 ): 3419 (s, b), 3313 (s, b), 1623 (s), 1552 (s), 1498 (m), 1451 (m), 1405 (s), 1372 (m), 1333 (m), 1311 (m), 1301 (m), 1216 (w), 1167 (w), 878 (m), 868 (m), 775 (m), 752 (w), 732 (w), 436 (w). | [] | [] | ["[Co(TBbA)(H 2 O) 4 ] 3 2H 2 O", "C 14 H 26 CoN 2 O 12", "dehydrated analogue C 14 H 14 CoN 2 O 6"] | ["CoCl 2--NaN"] | [] | [] | [] | [] | []
s41467-018-04034-w | Afterward, the reaction mixture was heated under reﬂux for 24 h. After cooling to room temperature, the white solid product was ﬁltered under reduced pressure and washed with ethanol. Large-scale synthesis (such as 10 or 100 g scales) can easily be achieved with this method. | [] | [] | [] | [] | [] | [] | [] | ["24 h"] | []
(sici)1099-0682(199812)1998:12<2079::aid-ejic2079>3.0.co;2-b | pH ø 2, was sorbed onto Dowex 50 W-X2. The column was 1,2,3,4-Tetraaminobutane·4HCl: Method B was used. A solution washed with water and eluted with 1  HCl. The second fraction of the tetraazide (obtained from 17.8 mmol 1,2,3,4-butanetetrayl was concentrated to dryness under reduced pressure yielding 2.59 tetrabenzenesulphonate) in EtOH (150 ml) was hydrogenated at 4.0 g (45%) of a white solid. 2 C 3 H 14 Cl 3 N 3 (198.5): calcd. C 18.15, H bar using 300 mg of 5% Pd/C as catalyst. The mixture was worked 7.11, N 21.17; found C 18.34, H 6.90, N 20.99. 2 1 H NMR (D 2 O, up as described above and sorbed onto Dowex 50W-X2. Elution pD < 2): δ 5 3.3423.40 (m, 1 H, CH), 3.2123.25 (dd, 2 H, CH 2 ), with 3  HCl yielded 2.16 g (46%) of a white solid. 2 C 4 H 18 Cl 4 N 4 2.9522.30 (dd, 2 H, CH 2 ); (pD > 12): δ 5 2.6822.73 (m, 2 H), (264.0): calcd. C 18.20, H 6.87, N 21.22; found C 18.15, H 6.73, N 2.6522.66 (m, 1 H), 2.4822.51 (m, 2 H). 2 13 C NMR (pD < 2): 21.02. 2 1 H NMR (D 2 O, pD < 2): δ 5 3.1723.22 (dd, 2 H, CH 2 ), δ 5 45.3, 50.0; (pD > 12): δ 5 47.1, 57.1. 2 Method B: The solu3.3723.41 (dd, 2 H, CH 2 ), 3.5023.54 (m, 2 H, CH); (pD > 12): tion of the triazide (obtained from 40.2 mmol of 1,2,3-propanetriyl δ 5 2.53 (br., 2 H), 2.68 (br., 2 H), 2.7622.78 (br., 2 H). 2 13 C tribenzenesulphonate) in EtOH/Et 2 O and 885 mg of 5% Pd/C were NMR (pD < 2): δ 5 43.4, 54.0; (pD > 12): δ 5 46.0, 58.3. | [] | [] | ["NaN"] | [] | [] | [] | [] | [] | []
ejic.200390021 | The synthesis of complexes 5a⫺c was similar to that described in the General Method. 5a: Yield: 182 mg, 55%. IR (KBr disc): ν ˜ ⫽ 3003 w, 2978 m, 2935 m, 2887 m, 1660 s, 1609 s, 1589 s, 1558 s, 1522 s, 1437 m, 1421 s, 1389 m, 1255 s, 784 w cm ⫺1 . ESI-MS (⫺ve): m/z ⫽ 1460, 813. C 60 H 72 Eu 2 N 2 O 22 (1477.14): calcd. C 48.79, H 4.91, N 1.90; found C 48.8, H 5.0, N 1.9. 5b: Yield: 172 mg, 52%. | [] | [] | ["complex 5a", "complex 5b", "complex 5c"] | [] | [] | [] | [] | [] | []
s1600536805002801 | Experimental The title complex, (I), was synthesized by the addition of Sr(CO 3 ) 2 (410 mg, 2 mmol) to an aqueous solution (50 ml) of 3-carboxy-4hydroxybenzenesulfonic acid (660 mg, 3 mmol). The resulting solution was stirred for 2 h at room temperature and then ®ltered. The ®ltrate was allowed to evaporate slowly. After about 10 d, colorless crystals of (I) were isolated (yield: 21%, based on Sr). Analysis calculated (%) for C 14 H 22 O 18 S 2 Sr: C 26.69, H 3.52; found: C 26.10, H 3.82. | [] | ["about 10 d"] | ["(I)"] | ["Sr(CO 3 ) 2--410 mg, 2 mmol"] | [] | ["3-carboxy-4hydroxybenzenesulfonic acid--660 mg, 3 mmol"] | ["room temperature"] | ["2 h"] | ["aqueous solution--50 ml"]
aoc.1802 | Preparation of complex [Mn(O 2 CCH 2 NH 2 CH 2 CO 2 ) 2 (H 2 O) 2 ] n The complex was prepared by dissolving iminodiacetatic acid (4 mmol, 532.4 mg) and manganese(II) perchlorate (2 mmol, 736 mg) in water (20 ml); The mixture was stirred for about 10 min at room temperature under nitrogen. Then calcium hydroxide (1 mmol, 74 mg) was added to this solution and stirred for about 3 h at room temperature under nitrogen. This solution yielded colourless crystals of the complex after 10 days. C 8 H 16 Mn N 2 O 10 : anal. calcd for the complex, C 27.0, H 4.5, N 7.9; found, C 27.7, H 4.7, N 8.3. IR (cm −1 ): 3423(b), 1584(s), 1408(s), 1323(m), 1266(m), ∗ Correspondence to: Mojtaba Bagherzadeh, Chemistry Department, Sharif University of Technology, PO Box 11155-3615, Tehran, Iran. | [] | [] | ["[Mn(O 2 CCH 2 NH 2 CH 2 CO 2 ) 2 (H 2 O) 2 ]", "C 8 H 16 Mn N 2 O 10"] | ["manganese(II) perchlorate--2 mmol, 736 mg"] | ["calcium hydroxide--1 mmol, 74 mg"] | ["iminodiacetatic acid--4 mmol, 532.4 mg"] | [] | ["10 days"] | ["water--20 ml"]
b704544a | Elemental analysis calcd (%) for C 18 H 12 AgN 3 NdO 7.5 : C 33.62, H 1.87, N 6.54; found: C 33.69, H 1.93, N 6.61. IR data (KBr, cm 21 ): 3446 m, 1602 s, 1548 s, 1510 m, 1478 m, 1424 s, 1325 w, 1245 s, 1148 m, 1049 m, 998 w, 906 m, 834 m, 772 s, 684 s, 540 w, 425 w. | [] | [] | ["C 18 H 12 AgN 3 NdO 7.5"] | [] | [] | [] | [] | [] | []
j.ica.2012.08.011 | 2.2.2. Synthesis of [{Ca(H 2 O) 6 }{CaLn(oda) 3 } 2 ]4H 2 O (Ln = Dy (7), Tm (8), Lu (9). The mixture of Ln 2 O 3 (0.10 mmol) CaCl 2 2H 2 O (44 mg, 0.30 mmol) and 2,2-oxydiacetic acid (80 mg, 0.60 mmol) in 15 mL of water was placed in a Teﬂon-lined 45 mL stainless steel acid digestion vessel and heated at 120 °C for 2 days. | [] | [] | ["[{Ca(H 2 O) 6 }{CaLn(oda) 3 } 2 ]\n4H 2 O", "Ln = Dy (7), Tm (8), Lu (9)"] | ["Ln 2 O 3--0.10 mmol", "CaCl 2 \n2H 2 O--44 mg, 0.30 mmol"] | [] | ["2,2-oxydiacetic acid--80 mg, 0.60 mmol"] | ["120 °C"] | ["2 days"] | ["water--15 mL"]
d0qi00098a | 4 room temperature and slowly evaporated. After two days, dark-green strip crystals were obtained.For 1, yield: 65%. Elem. Anal. found (calcd) for C 60 H 38 Cu 2 F 42 GdN 5 O 18 (%): C, 32.76 (32.77), H, 1.71 (1.74), N, 3.20 (3.18). IR(KBr): 3420(w), 2874(m), 2458(m), 1795(s), 1652(s), 1537(s), 1468(s), 1358(s), 1160(s), 1071(s), 952(s), 854(s), 661(s), 588(m), 545(s) cm -1 .For 2, yield: 52%. Elem. Anal. found (calcd) for C 60 H 38 Cu 2 F 42 TbN 5 O 18 (%):C, 32.62 (32.74), H, 1.84 (1.74), N, 2.99 (3.18). IR(KBr): 3420(w), 2878(m), 2455(m), 1801(s), 1656(s), 1537(s), 1462(s), 1358(s), 1160(s), 1071(s), 952(s), 854(s), 661(s), 588(m), 545(s) cm -1 .For 3, yield: 62%. Elem. Anal. found (calcd) for C 60 H 38 Cu 2 F 42 HoN 5 O 18 (%): C, 32.51 (32.65), H, 1.80 (1.74), N, 3.16 (3.17). IR(KBr): 3416(s), 2872(m), 2457(m), 1791(m), 1648(s), 1533(s), 1477(s), 1357(s), 1156(s), 1074(s), 948(s), 856(s), 662(s), 588(m), 545(s) cm -1 . | [] | [] | ["NaN"] | ["Cu--NaN"] | [] | ["NaN--NaN"] | ["room temperature"] | [] | ["NaN--NaN"]
j.poly.2020.114885 | 2.2. Syntheses of (C 5 H 7 N 2 ) 6 [Ba 3 (H 2 O) 5.1 Cr 4 (C 2 O 4 ) 12 ]5H 2 O (1) 3-Aminopyridine (0.28 g, 3 mmol) was added to a stirred colourless solution of oxalic acid (0.19 g, 1.5 mmol) in 30 mL of distilled water, affording a brown mixture. This mixture was stirred and heated at 50 °C for 1 h. Then a freshly prepared barium-oxalatochromate(III) salt {Ba 6 (H 2 O) 17 [Cr(C 2 O 4 ) 3 ] 4 }7H 2 O (1.260 g, 0.5 mmol) was added to the mixture and stirred for 30 min. The resulting purple mixture was ﬁltered and the ﬁltrate allowed to stand for two weeks at room temperature (25 °C), to afford purplish plate-shaped crystals. Crystals of 1 were collected via ﬁltration, washed with a small amount of water, and subsequently air-dried (0.1.07 g, yield based on Ba: 85%). Anal. Calc. for C 54 H 62.2 Ba 3 Cr 4 N 12 O 58.1 : C, 26.68; H, 2.56; N, 6.92. Found: C, 26.75; H, 2.47; N, 7.20%. IR (cm 1 ): 3349(w), 3225(w), 3071(w), 1636(s), 1399(s), 1262(s), 796(s), 539(s), 475(s), and 411(s). | ["room temperature (25 \nC)"] | ["two weeks"] | ["(C 5 H 7 N 2 ) 6 [Ba 3 (H 2 O) 5.1 Cr 4 (C 2 O 4 ) 12 ]5H 2 O", "Ba 6 (H 2 O) 17 [Cr(C 2 O 4 ) 3 ] 4 }7H 2 O"] | ["Ba 3 (H 2 O) 5.1 Cr 4 (C 2 O 4 ) 12--1.260 g, 0.5 mmol"] | [] | ["3-Aminopyridine--0.28 g, 3 mmol", "oxalic acid--0.19 g, 1.5 mmol"] | ["50 \nC"] | ["1 h"] | ["distilled water--30 mL"]
j.jssc.2005.08.024 | [Zn 3 (btc) 2 (2,2 0 -bipy) 2 (H 2 O) 3 ]n  2nH 2 O (2). Aqueous solution containing Zn(OAc) 2  2H 2 O (219 mg, 1.0 mmol), H 3 btc (105 mg, 0.5 mmol), and NaOH (60 mg, 1.5 mmol) were stirred for 6 h, and the 10 mL ﬁltrate was covered with 10 mL ethanol solution of 2,2 0 -bipy (78 mg, 0.5 mmol).Over a period of approximated 10 d, the colorless crystals of 2 were obtained. IR (cm 1 , KBr): 3418(vs), 2975(s), 1660(s), 1619(s), 1401(s), 1384(s), 1131(w), 1049(w), 878(w), 619(w).[Zn 3 (btc) 2 (H 2 O) 6 ] n  nH 2 O (3). A Aqueous solution containing H 3 btc (105 mg, 0.5 mmol) and NaOH (60 mg, 1.5 mmol) were stirred for 6 h, and the 10 mL ﬁltrate was covered with 10 mL ethanol solution of Zn(OAc) 2  2H 2 O (329 mg, 1.5 mmol). Over a period of approximated 10 d, the colorless crystals of 3 were obtained. IR (cm 1 , KBr): 3430(vs), 2974(s), 2927(s), 2345(w), 1619.19(s), 1452(s), 1394(s), 1384(s), 1088(s), 1050(w), 881(w), 609(w). | [] | [] | ["[Zn 3 (btc) 2 (2,2 0 -bipy) 2 (H 2 O) 3 ]n  2nH 2 O", "C 18 H 18 N 6 O 12 Zn 3 "] | ["Zn(OAc) 2  2H 2 O--219 mg, 1.0 mmol", "NaOH--60 mg, 1.5 mmol"] | [] | ["H 3 btc--105 mg, 0.5 mmol", "2,2 0 -bipy--78 mg, 0.5 mmol"] | [] | ["approximated 10 d"] | ["ethanol--10 mL"]
00958972.2013.811494 | 2.2.2. Synthesis of [Er·(5-HIPA) 3 ·(4,4′-bipy) 3 ·(H 2 O) 2 ]·3H 2 O(2). A mixture of Er 2 O 3 (0.191 g, 0.5 mM), 5-HIPA (0.182 g, 1 mM), 4,4′-bipy (0.156 g, 1 mM), H 2 O (10 mL), and HNO 3 (0.5 mL) was sealed in a 20 mL Teﬂon reactor and kept under autogenous pressure at 150 °C for 50 h, then cooled to room temperature at 10 °C h 1 to obtain colorless block single crystals in a yield of 45% based on Er, C 54 H 49 ErN 6 O 20 (1269.25), Calcd (%): C 51.05, H 3.86, N 6.62; found: C 50.55, H 3.70, N 6.82. IR (KBr, cm 1 ): 3413(s), 2351 (w), 1674(s ), 1456(m), 1427(m), 1271(m), 1215(m), 1120(s), 1001(m), 979(m), 896(w), 833(w), 804(s), 777(s), 748(w), 717(w), 657(m), 596(w), 514(w). | [] | [] | ["[Er·(5-HIPA) 3 ·(4,4′-bipy) 3 ·(H 2 O) 2 ]·3H 2 O", "C 54 H 49 ErN 6 O 20"] | ["Er 2 O 3--0.191 g, 0.5 mM"] | [] | ["5-HIPA--0.182 g, 1 mM", "4,4′-bipy--0.156 g, 1 mM"] | ["150 \nC"] | ["50 h"] | ["H 2 O--10 mL", "HNO 3--0.5 mL"]
ic500789w | Synthesis of Complexes 2−5. For step 1, a solution of complex 1 (119 mg, 0.05 mmol) in H 2 O (40 mL) was added to Cu(NO 3 ) 2 ·3H 2 O (72.3 mg, 0.3 mmol) in H 2 O (40 mL). The resulting mixture was stirred for 0.5 h to provide a clear light green solution. | [] | [] | [] | ["Cu(NO 3 ) 2 ·3H 2 O--72.3 mg, 0.3 mmol"] | [] | [] | [] | ["0.5 h"] | ["H 2 O--40 mL"]
j.ica.2013.11.017 | 2.4. Synthesis of [Cu 2 (o-phen) 2 V 2 F 2 O 4 (1,4-O 3 PC 8 H 8 PO 3 )] (4) A solution of vanadium(V) oxide (0.092 g, 0.51 mmol), copper(II) acetate monohydrate (0.200 g, 1.00 mmol), 1,10-phenanthroline (0.160 g, 0.89 mmol), p-xylene-diphosphonic acid (0.116 g, 0.43 mmol), H 2 O (10 mL, 556 mmol) and HF (400 l L, 11.6 mmol) with the mole ratio of 1:1.96:1.75:0.84:1090:22.7 was stirred brieﬂy before heating to 150 °C for 4 days. The initial and ﬁnal pH values were 1 and 1, respectively. Blue blocks suitable for X-ray diffraction were isolated in 60% yield. IR (KBr pellet, cm 1 ): 3434 (m), 3065(m), 1609(w), 1585(m), 1518(s), 1493(w), 1427(s), 1248(s), 1203(s), 1171(s), 1108(s), 1086(s), 1054(s), 995(s), 933(w), 849(s), 778(s), 740(s), 721(s), 642(s), 588(s). Anal. | [] | [] | ["[Cu 2 (o-phen) 2 V 2 F 2 O 4 (1,4-O 3 PC 8 H 8 PO 3 )]"] | ["vanadium(V) oxide--0.092 g, 0.51 mmol", "copper(II) acetate monohydrate--0.200 g, 1.00 mmol"] | [] | ["1,10-phenanthroline--0.160 g, 0.89 mmol", "p-xylene-diphosphonic acid--0.116 g, 0.43 mmol"] | ["150 \nC"] | ["4 days"] | ["H 2 O--10 mL, 556 mmol", "HF--400 l L, 11.6 mmol"]
c0dt00231c | Experimental Syntheses Ag 2 SO 4 :detu(1:6). AmixtureofAg 2 SO 4 and diethylthiourea (detu) in a 1 : 6 mole ratio was heated in ethanol (50 ml) at 75 ◦ C until all of the solid material had dissolved. Colourless hexagonal crystals of the product formed upon cooling and standing. The product was collected and washed with ethanol. M.p. 189-191 ◦ C. | [] | [] | ["Ag 2 SO 4 :detu"] | ["Ag 2 SO 4--NaN"] | [] | ["diethylthiourea (detu)--NaN"] | ["75 \t C"] | [] | ["ethanol--50 ml"]
j.ica.2008.04.032 | The solvent and any un-reacted 4-picoline were removed under vacuum (oil pump) and a light yellow solid resulted with purity >97% in 78% yield. If necessary, puriﬁcation of the ligand can be achieved by precipitation with CH 2 Cl 2 /hexanes mixtures.1 HNMR (CDCl 3, 298 K) d: 3.40 (s, 2H), 6.96 (m, 2H), 7.39 (m, 10H), 8.41 (d, 2H).31 P NMR (CDCl 3, 298 K) d:(8.81, s). | [] | [] | [] | [] | [] | ["4-picoline--unspecified"] | [] | [] | ["CH 2 Cl 2 /hexanes mixtures--unspecified"]
chem.201002542 | Synthesis of MORF-1: Compound 2ACHTUNGTRENNUNG[OTf] (10.0 mg, 0.0205 mmol), anti[Me 4 N] 2 ACHTUNGTRENNUNG[DSDB24C8] (15.8 mg, 0.0205 mmol), and ZnACHTUNGTRENNUNG(NO 3 ) 2 ·4H 2 O (5.4 mg, 0.0205 mmol) were dissolved in CH 3 OH (3 mL). The resulting solution was partially covered and left to stand for three days after which a crop of pale yellow, X-ray quality crystals with formula [Zn(2DSDB24C8)ACHTUNGTRENNUNG(H 2 O) 2 ACHTUNGTRENNUNG(CH 3 OH)]ACHTUNGTRENNUNG[NO 3 ]·2CH 3 OH were isolated (12.5 mg, 50% yield). X-ray data: C 50 H 65 N 4 O 22 S 2 Zn, M r = 1203.55, pale yellow prisms (0.320.260.14 mm), triclinic, P1 ¯ , a=11.353(2), b= 15.891(2), c = 17.369(3) , a = 111.098(2), b = 97.685(2), g = 104.313(2) 8 , V= 2745.5(7)  3 , Z= 2, 1 calcd = 1.456 gcm 3 , m = 0.607 mm 1 , min/max transmission= 0.8931, Mo Ka l = 0.71073 , T = 173.0(2) K, 26089 total reflections (RACHTUNGTRENNUNG(int) = 0.1180), R1= 0.0987, wR2= 0.2281 [I> 2s(I)], R1= 0.1784, wR2= 0.2842 [all data], GoF(F 2 )= 1.009, data/variables/restraints= 9623/713/16. | [] | [] | ["[Zn(2-DSDB24C8)(H2O)2(CH3OH)] [NO3]·2CH3OH", "C50H65N4O22S2Zn"] | ["Zn(NO3)2 ·4H2O--5.4 mg, 0.0205 mmol"] | [] | ["2-DSDB24C8--15.8 mg, 0.0205 mmol"] | [] | ["three days"] | ["CH3OH--3 mL"]
chem.201202314 | Reaction of Na[Tm] with 2-bromopropane: Yield: 12 %.1 H NMR (500 MHz, [D 6 ]DMSO): d = 6.80 (d, 3 JACHTUNGTRENNUNG(H,H)= 2 Hz, 1 H; -CH), 6.41 (d, 3 JACHTUNGTRENNUNG(H,H)= 2.0 Hz, 1H; -CH), 3.40 (s; -CH 3 ); 13 C NMR (125 MHz, [D 6 ]DMSO): d =164, 122, 117, 35 ppm; IR (KBr): n˜ = 2470 (B  H), 745 cm 1 (C=S); MS (ESI): m/z (%): 311.5 [Tm]  (100); elemental analysis calcd (%) for C 12 H 17 N 6 BS 3 .4H 2 O: C 33.96, H 5.94, N 19.80; found: C 34.36, H 5.06, N 19.88. | [] | [] | ["Na[Tm]"] | [] | [] | ["2-bromopropane--NaN"] | [] | [] | []
ic010585d | After2hofstirring, Et 3 N (0.85 mL, 6.13 mmol) was added dropwise, resulting in a conspicuous precipitation of a white solid. The suspension was stirred for an additional 1 h, and the solid was then filtered out, washed with water, and dried under vacuum. Yield: 1.09 g, 95%. Anal. | [] | [] | [] | [] | ["Et 3 N--0.85 mL, 6.13 mmol"] | [] | [] | ["2 h", "1 h"] | []
acs.inorgchem.5b00034 | Synthesis of [UN* 3 ][BPh 4 ] (1). A50mLﬂask was charged with [UN* 2 (N,C)] (1000 mg, 1.4 mmol) and [HNEt 3 ][BPh 4 ] (578 mg, 1.37 mmol), and THF (20 mL) was distilled in it under reduced pressure at −78 °C. After stirring for 30 min, the pale-brown solution was evaporated to dryness, and the beige powder of 1 was washed with toluene (20 mL) and pentane (2 × 15 mL) and dried under vacuum (1300 mg, 86%). Anal. Calcd for C 42 H 74 BN 3 Si 6 U: C, 48.58; H, 7.18; N, 4.05. Found: C, 48.94; H, 7.03; N, 3.65. | [] | [] | ["[UN* 3 ][BPh 4 ]", "C 42 H 74 BN 3 Si 6 U"] | ["[UN* 2 (N,C)]--1000 mg, 1.4 mmol"] | [] | ["[HNEt 3 ][BPh 4 ]--578 mg, 1.37 mmol"] | ["-78 \nC"] | ["30 min"] | ["THF--20 mL", "toluene--20 mL", "pentane--2 × 15 mL"]
00958970701595981 | 2.1. Synthesis of (1) Single crystals of 1 were synthesized from a mixture of sodium tungstate, 2,3-dihydroxynaphthalene, ethylenediamine, methyl alcohol and acetonitrile. A typical synthesis was as follows: 0.3 g 2,3-dihydroxynaphthalene was dissolved in 15 mL CH 3 OH, and then 15 mL CH 3 CN, 0.3 g Na 2 WO 4  2H 2 O and 8 mL ethylenediamine were successively added at room temperature with stirring; 20 h later, the solution was filtered and the yellow filtrate was layered with Et 2 O. Light orange needle-like crystals were obtained in several weeks. IR (cm 1 , KBr): 3360, 3184, 2931, 1578, 1467, 1260, 1156, 956, 917, 868, 754, 647, 623, 558, 481. | [] | ["several weeks"] | [] | ["Na 2 WO 4 \n2H 2 O--0.3 g"] | [] | ["2,3-dihydroxynaphthalene--0.3 g", "ethylenediamine--8 mL"] | [] | ["20 h"] | ["CH 3 OH--15 mL", "CH 3 CN--15 mL", "Et 2 O--not specified"]
c5ce01098e | Yield: 0.10 g (78%).[HgI 2 ĲGAG-L)] ∞ ,3.Compound 3 was prepared as described for 1 except that an ether solution of L (0.06 g, 0.20 mmol) was layered on top of a methanol solution of HgI 2 (0.09 g, 0.20 mmol). Yield of needle-shaped crystals: 0.63 g (83%).Anal. calcd for C 16 H 18 HgI 2 N 4 O 2 (MW = 752.74): C, 25.53; H, 2.41; N, 7.44. Found: C, 25.32; H, 2.47; N, 7.46. IR (cm −1 ): 3305(s), 3274(m), 3087(m), 1676(s), 1606(m), 1549(s), 1476(m), 1428(s), 1285(s) 1192(w), 1055(w), 954(w), 728(m), 570(w).[HgI 2 ĲAAA-L)] ∞ ,4.Compound 4 was prepared as described for 2 followed by hydrothermal treatment except that HgI 2 (0.090 g, 0.20 mmol) was used. Yield of block-shaped crystals: 0.13 g (84%). Anal. calcd for C 16 H 18 HgI 2 N 4 O 2 (MW = 752.74): C, 25.53; H, 2.41; N, 7.44. Found: C, 25.69; H, 2.06; N, 7.26. | [] | [] | ["[HgI 2 ĲGAG-L)] ∞"] | ["HgI 2--0.09 g, 0.20 mmol"] | [] | ["L--0.06 g, 0.20 mmol"] | [] | [] | ["ether solution--not specified", "methanol solution--not specified"]
acs.organomet.9b00540 | Synthesis of 1c. A solution of Me 3 Ga in toluene (2.0 M, 1.38 mmol) was added to a solution of L-H 3 (0.46 mmol, 290 mg) in toluene (4.0 mL) at ambient temperature under an argon atmosphere.The reaction was continued for 12 h. Complex 1c crystallized out during the reaction and isolated by ﬁltration in the glovebox (147 mg). Furthermore, the ﬁltrate was concentrated, and a crystalline solid was obtained as the second crop (217 mg) (87% combined yield). A larger content of H atom than the predicted value was observed in the elemental analysis. The issue may be caused by unsuccessful combustion/solvent contamination.1 H NMR (C 6 D 6 , 400 MHz, r.t., ppm): δ 8.81 (1H, s, Ar 3 CH), 8.28 (3H, d, J = 2.4 Hz, ArH), 7.32 (3H, d, J = 2.4 Hz, ArH), 1.39 (54H, s, t Bu), 0.62 (9H, GaMeMe), −0.93 (9H, GaMeMe).13 C{ 1 H} NMR (C 6 D 6 , r.t., ppm): δ 154.4, 145.8, 138.4, 138.2, 124.0, 122.4 (Ar), 35.5, 34.7 (CMe 3 ), 31.8, 31.8 (CMe 3 ), 27.2 (CHAr), −2.0 (GaMeMe), −4.3 (GaMeMe). Anal. | [] | [] | ["Me 3 Ga"] | ["Me 3 Ga--2.0 M, 1.38 mmol"] | [] | ["L-H 3--0.46 mmol, 290 mg"] | ["ambient temperature"] | ["12 h"] | ["toluene--4.0 mL"]
j.ica.2010.09.036 | Complex 2: (Yield: 0.28 g; 60%) Anal. Calc. for C 46 H 42 Mn 2 N 4 O 10 (920.72): C, 60.01; H, 4.60; N, 6.09. Found: C, 60.12; H, 4.57; N, 6.19%. k max /nm ( e max /dm 3 mol 1 cm 1 ) (methanol), 608 (464); IR (cm 1 ): m (O–H), 3427, m (C@N), 1630. | [] | [] | ["C 46 H 42 Mn 2 N 4 O 10"] | [] | [] | [] | [] | [] | ["methanol--NaN"]
acs.cgd.8b00250 | 4 [PPh 4 ][UO 2 (R-t-1,2-chdc)(HCOO)] (1). R-t-1,2-chdcH 2 (17 mg, 0.10 mmol), UO 2 (NO 3 ) 2 ·6H 2 O (35 mg, 0.07 mmol), and PPh 4 Br (42 mg, 0.10 mmol) were dissolved in water (0.5 mL) and DMF (0.2 mL). Crystals of complex 1 were obtained overnight (22 mg, 38% yield based on U). Elemental analysis results indicate the probable presence of about one extra water molecule. Anal. Calcd for C 33 H 31 O 8 PU + H 2 O: C, 47.04; H, 3.92. Found: C, 47.20; H, 3.55%. [PPh 4 ][UO 2 (S-t-1,2-chdc)(HCOO)] (2). rac-t-1,2-chdcH 2 (17 mg, 0.10 mmol), UO 2 (NO 3 ) 2 ·6H 2 O (35 mg, 0.07 mmol), and PPh 4 Br (42 mg, 0.10 mmol) were dissolved in water (0.5 mL) and DMF (0.2 mL). Crystals of complex 2 were obtained in low yield within two days. [PPh 3 Me][H 2 NMe 2 ] 3 [(UO 2 ) 4 (R-t-1,2-chdc) 6 ]·H 2 O (3). R-t-1,2-chdcH 2 (17 mg, 0.10 mmol), UO 2 (NO 3 ) 2 ·6H 2 O (35 mg, 0.07 mmol), and PPh 3 MeBr (36 mg, 0.10 mmol) were dissolved in water (0.5 mL) and DMF (0.2 mL). Crystals of complex 3 were obtained within one week (24 mg, 57% yield based on the acid). Anal. Calcd for C 73 H 104 N 3 O 33 PU 4 : C, 34.59; H, 4.14; N, 1.66. Found: C, 34.89; H, 4.17; N, 2.05%. [PPh 4 ][UO 2 (t-1,4-chdc)(NO 3 )]·2CH 3 CN (4). t-1,4-chdcH 2 (17 mg, 0.10 mmol), UO 2 (NO 3 ) 2 ·6H 2 O (35 mg, 0.07 mmol), and PPh 4 Br (42 mg, 0.10 mmol) were dissolved in water (0.5 mL) and acetonitrile (0.2 mL). Crystals of complex 4 were obtained in low yield within one week. [PPh 4 ][UO 2 (c-1,4-chdc)(NO 3 )] (5). c,t-1,4-chdcH 2 (17 mg, 0.10 mmol), UO 2 (NO 3 ) 2 ·6H 2 O (35 mg, 0.07 mmol), and PPh 4 Br (42 mg, 0.10 mmol) were dissolved in water (0.7 mL) and Nmethyl-2-pyrrolidone (0.3 mL). Crystals of complex 5 were obtained in low yield within one month. [PPh 4 ] 2 [(UO 2 ) 2 (t-1,4-chdc) 3 ]·4H 2 O (6). t-1,4-chdcH 2 (17 mg, 0.10 mmol), UO 2 (NO 3 ) 2 ·6H 2 O (35 mg, 0.07 mmol), and PPh 4 Br (42 mg, 0.10 mmol) were dissolved in water (0.7 mL) and DMF Page 4 of 34 ACS Paragon Plus Environment Crystal Growth & Design 1 2 3 4 5 6 7 8 9 10 11 12 13 14 15 16 17 18 19 20 21 22 23 24 25 26 27 28 29 30 31 32 33 34 35 36 37 38 39 40 41 42 43 44 45 46 47 48 49 50 51 52 53 54 55 56 57 58 59 60 | [] | [] | ["[PPh4][UO2(R-t-1,2-chdc)(HCOO)]", "[PPh4][UO2(S-t-1,2-chdc)(HCOO)]", "[PPh3Me][H2NMe2]3[(UO2)4(R-t-1,2-chdc)6]·H2O", "[PPh4][UO2(t-1,4-chdc)(NO3)]·2CH3CN", "[PPh4][UO2(c-1,4-chdc)(NO3)]", "[PPh4]2[(UO2)2(t-1,4-chdc)3]·4H2O"] | ["UO2(NO3)2·6H2O--35 mg, 0.07 mmol"] | ["PPh4Br--42 mg, 0.10 mmol", "PPh3MeBr--36 mg, 0.10 mmol"] | ["R-t-1,2-chdcH2--17 mg, 0.10 mmol", "rac-t-1,2-chdcH2--17 mg, 0.10 mmol", "t-1,4-chdcH2--17 mg, 0.10 mmol", "c,t-1,4-chdcH2--17 mg, 0.10 mmol"] | [] | ["overnight", "two days", "one week", "one week", "one month"] | ["water--0.5 mL", "DMF--0.2 mL", "acetonitrile--0.2 mL", "Nmethyl-2-pyrrolidone--0.3 mL"]
j.ica.2016.01.032 | Calc. for C 32 H 24.5 N 6 O 4.25 Cd: C, 57.07; H, 3.67; N, 12.48; Cd, 16.69.Found: C, 57.22; H, 3.80; N, 12.34; Cd, 16.97%. IR data (cm 1 , KBr pellet): 3904(w), 3506(m), 3443(s), 3348(m), 3213(m), 3126(m), 3111(m), 2969(w), 2882(w), 2486(w), 2348(w), 2204(w), 1935 (w), 1620(s), 1560(m), 1500(w), 1457(m), 1433(m), 1413(s), 1395 (s), 1361(s), 1336(m), 1306(m), 1236(s), 1214(s), 1174(w), 1134 (w), 1099(w), 1056(w), 1026(m), 837(m), 799(m), 760(s), 706(m), 691(m), 658(w), 620(w), 553(w), 526(w), 495(w), 474(w), 443(w). | [] | [] | ["C 32 H 24.5 N 6 O 4.25 Cd"] | [] | [] | [] | [] | [] | []
j.ica.2006.05.039 | 2.2.3. [CdX(C 5 H 4 NCOO)] n (X = Br (3), I (4)) A mixture of CdX 2 (X = Br, I) (3 mmol), LiI (1 mmol, 166 mg), C 5 H 4 NCOOH (1 mmol, 123 mg) was thoroughly mixed in 10 mL H 2 O in a poly(tetraﬂuoroethylene)-lined stainless steel vessel. The hydrothermal condition is the same as that for 1. Colorless crystals of 3 and 4 were obtained for X-ray diﬀraction, respectively. For 3: Anal. | [] | [] | ["[CdX(C 5 H 4 NCOO)] n", "[CdBr(C 5 H 4 NCOO)] n", "[CdI(C 5 H 4 NCOO)] n"] | ["CdX 2 (X = Br, I)--3 mmol"] | [] | ["LiI--1 mmol, 166 mg", "C 5 H 4 NCOOH--1 mmol, 123 mg"] | [] | [] | ["H 2 O--10 mL"]
c9ra06919d | 2.3. Synthesis of [Zn(1,4-bmimb) 0.5 (HPO 3 )] n (2) A mixture of Zn(CH 3 COO) 2 $2H 2 O (21.9 mg, 0.1 mmol), 1,4bmimb (15.2 mg, 0.06 mmol), H 3 PO 3 (41 mg, 0.5 mmol), and 1.0 mL H 2 O/CH 3 OH (1 : 1, v/v) was sealed in a glass tube with the pH value of 6.0 adjusted with 25% [N(CH 3 ) 4 ]$OH (90 mL), which was heated at 120  C for 3 days and then cooled to room temperature at a rate of 5  Ch 1 . Colorless crystals of 2 were obtained and picked out, washed with acetone, then dried in air. Yield: 68%. Anal. calcd for C 8 H 10 N 2 O 3 PZn (%): C 34.47, H 3.59, N 10.05. Found: C 34.53, H 3.64, N 10.12. IR (KBr): v(cm 1 ) ¼ 3449 (s), 3978 (w), 2922 (w), 2850 (w), 2395 (w), 2331 (w) 1630 (m), 1510 (w), 1422 (w), 1095 (m), 1033 (m), 750 (w), 560 (m). | [] | [] | ["[Zn(1,4-bmimb) 0.5 (HPO 3 )] n", "C 8 H 10 N 2 O 3 PZn"] | ["Zn(CH 3 COO) 2 $2H 2 O--21.9 mg, 0.1 mmol"] | ["[N(CH 3 ) 4 ]$OH--25%, 90 mL"] | ["1,4bmimb--15.2 mg, 0.06 mmol"] | ["120  C"] | ["3 days"] | ["H 2 O/CH 3 OH--1 : 1, v/v"]
cg900896w | Synthesis of 5-(4-Carboxy-phenoxy)-isophthalic acid (cpiaH 3 ).Diethyl 5-(4-cyanophenoxy)-isophthalate (2 g, 5.9 mmol) was hydrolyzed by refluxing it with 6(N) NaOH solution (50 mL). Finally, the resulting solution was acidified with 6(N) HCl solution to obtain a white precipitate. After keeping it overnight in the freeze, it was collected by filtration and dried at 80 °C. Yield: 1.5 g (85%). This compound did not melt up to 300 °C. IR: broad peak (s) at 3555 and 3100 cm -1 corresponding to ν O-H (str); sharp peak at 1722 cm -1 corresponding to ν CO (str); 1 H NMR, δ (ppm): 7.12 (d, J = 6.8 Hz, 2H); 7.70 (s, 2H); 7.95 (d, J = 6.8 Hz, 2H); 8.24(s, 1H) ; elemental analysis: Calcd for C 15 H 10 O 7 (302.04): C, 59.61; H, 3.33; Found: C, 59.77; H, 3.39. ESI-MS: m/z (100%) 302.0429 [M] þ . | ["80 \nC"] | ["overnight"] | ["cpiaH 3"] | [] | [] | [] | [] | [] | ["6(N) NaOH solution--50 mL", "6(N) HCl solution--NaN"]
00958972.2015.1009452 | 2.3. Synthesis of {[Cu 2 (bdpox)(dabt)](NO 3 )·H 2 O} n To a stirred ethanol solution (10 mL) of H 3 bdpox (0.0151 g, 0.05 mM) and piperidine (0.0128 g, 0.15 mM), an ethanol solution (5 mL) containing Cu(NO 3 ) 2 ·3H 2 O (0.0242 g, 0.1 mM) was added dropwise at room tem perature. The mixture was stirred quickly for 30 min and an ethanol solution (5 mL) of dabt (0.0099 g, 0.05 mM) was added. The reaction solution was heated at 333 K with stirring for 6 h and then cooled to room 930 X.-J. Li et al.Downloaded by [University of Saskatchewan Library] at 07:16 17 March 2015 temperature. The resulting dark green solution was ﬁltered and dark brown cube crystals of the polymeric copper(II) complex suitable for X-ray analysis were obtained by slow evaporation at room temperature after 15 days. Yield: 0.0296 g (82%). Anal. Calcd for Cu 2 C 22 H 28 N 8 O 8 S 2 (%): C, 36.51; H, 3.90; N, 15.48. Found (%): C, 36.62; H, 3.97; N, 15.32. Λ M (DMF solution): 78 S⋅cm 2 M −1 . | [] | ["15 days"] | ["{[Cu 2 (bdpox)(dabt)](NO 3 )·H 2 O} n"] | ["Cu(NO 3 ) 2 ·3H 2 O--0.0242 g, 0.1 mM"] | [] | ["H 3 bdpox--0.0151 g, 0.05 mM", "piperidine--0.0128 g, 0.15 mM", "dabt--0.0099 g, 0.05 mM"] | ["333 K"] | ["6 h"] | ["ethanol solution--10 mL"]
cg100870v | Synthesis of [CoL] n (1). A mixture of Co(NO 3 ) 2 3 6H 2 O (29.1 mg, 0.1 mmol) and H 2 L ligand (27.4 mg, 0.1 mmol) was dissolved in 9 mL of distilled H 2 O, which was adjusted to pH = 6.0-7.0 with 1 mol/L NaOH. The final mixture was sealed in a 15-mL PTFElined stainless-steel vessel under autogenous pressure and heated at 130 C for 3 days. Large quantities of dark red-block crystals were obtained, and crystals were filtered off, washed with quantities of distilled water, and dried under ambient conditions. The yield of the reaction was ca. 55% based on H 2 L ligand. Anal. Calcd for C 14 H 9 CoNO 5 : C, 50.93; H, 2.75; N, 4.24. Found: C, 50.98; H, 2.81; N, 4.20. IR (KBr, cm -1 ): 3420(s), 3079(w), 2918(w), 2867(w), 2359(w), 1947(w), 1623(s), 1579(s), 1454(s), 1424(m), 1384(s), 1314(s), 1265(m), 1126(m), 1043(s), 960(m), 899(m), 885(m), 866(m), 816(s), 796(m), 776(s), 720(s), 650(m), 576(m), 548(m), 458(m). | [] | [] | ["[CoL] n", "C 14 H 9 CoNO 5"] | ["Co(NO 3 ) 2 3 6H 2 O--29.1 mg, 0.1 mmol"] | ["1 mol/L NaOH--adjusted to pH = 6.0-7.0"] | ["H 2 L ligand--27.4 mg, 0.1 mmol"] | ["130 \nC"] | ["3 days"] | ["distilled H 2 O--9 mL"]
s0108270109007161 | Experimental All the reactants and solvents (see below) were obtained commercially. A mixture of La(NO 3 ) 3 6H 2 O (0.13 g, 0.3 mmol), 1-benzofuran-2,3-dicarboxylic acid (0.124 g, 0.6 mmol) and NaOH (0.05 g, 1.2 mmol) was sealed in a stainless steal reactor, heated at 433 K for 3 d and then cooled slowly to room temperature. Colorless crystals of (I) were recovered from the reactor, washed with distilled water and dried in air. IR (KBr, cm 1 ): 3440 (br, water stretching), 1718 ( of COOH), 1602 and 1559 ( as of OCO  ), 1417 and 1362 ( s of OCO  ). | [] | [] | ["(I)"] | ["La(NO 3 ) 3 \n6H 2 O--0.13 g, 0.3 mmol"] | ["NaOH--0.05 g, 1.2 mmol"] | ["1-benzofuran-2,3-dicarboxylic acid--0.124 g, 0.6 mmol"] | ["433 K"] | ["3 d"] | []
c2ce06632g | Preparation of [Zn(L)(BPDA)] (3). Complex 3 was obtained by a hydrothermal procedure as that for preparation of 2 using H 2 BPDA (24.2 mg, 0.1 mmol) and tetrabutylammonium hydroxide solution (10%) (0.5 mL) instead of H 2 MBDC and NaOH, respectively. Pale-yellow block crystals of 3 were collected in 53% yield after washed by water and ethanol several times. Anal. Calcd for C 26 H 18 N 4 O 4 Zn: C, 60.54; H, 3.52; N, 10.86%. Found: C, 60.39; H, 3.71; N, 10.64%. IR (KBr pellet, cm 1 ): 3125 (m, br), 1603 (s), 1586 (s), 1539 (s), 1378 (s), 1172 (m), 1142 (m), 1075(w), 996 (w), 947 (w), 837 (m), 774 (s), 648 (m). | [] | [] | ["[Zn(L)(BPDA)]", "C 26 H 18 N 4 O 4 Zn"] | [] | [] | ["H 2 BPDA--24.2 mg, 0.1 mmol"] | [] | [] | ["tetrabutylammonium hydroxide solution (10%)--0.5 mL"]
b401669f | 2.7 Synthesis of [{Cu 2 (bisterpy)}V 2 O 4 {O 3 P(CH 2 ) 6 PO 3 H} 2 ]ⴢ 2H 2 O (7ⴢ2H 2 O) The reaction of Na 3 VO 4 (0.128 g, 0.969 mmol), CuO (0.024 g, 0.302 mmol), bisterpy (0.064 g, 0.138 mmol), 1,6-hexylenediphosphonic acid (0.175 g, 0.711 mmol) and H 2 O (10.02 g, 557 mmol) HF (0.274 g, 6.850 mmol) in the mole ratio 5.04 : 2.19 : 1.00 : 5.15 : 4036 : 49.64 at 150 ⬚C for 72 h produced green crystals of 7ⴢ2H 2 O in 95% yield (initial pH: 2.0, ﬁnal pH: 2.0).IR (KBr pellet, cm ⫺1 ): 3449(w), 3068(w), 2938(w), 1602(m), 1562(m), 1476(m), 1406(m), 1251(w), 1181(s), 1101(m), 1030(s), 965(m), 915(m), 790(m). | [] | [] | ["{Cu 2 (bisterpy)}V 2 O 4 {O 3 P(CH 2 ) 6 PO 3 H} 2 ]ⴢ 2H 2 O", "7ⴢ2H 2 O"] | ["Na 3 VO 4--0.128 g, 0.969 mmol", "CuO--0.024 g, 0.302 mmol"] | ["HF--0.274 g, 6.850 mmol"] | ["bisterpy--0.064 g, 0.138 mmol", "1,6-hexylenediphosphonic acid--0.175 g, 0.711 mmol"] | ["150 ⬚C"] | ["72 h"] | ["H 2 O--10.02 g, 557 mmol"]
chem.200600044 | ACHTUNGTRENNUNG[Cu 2 ACHTUNGTRENNUNG(pTPXA)Cl 4 ]·3 H 2 O (2): Compound 2 was synthesized by a similar procedure as that for [Cu 2 ACHTUNGTRENNUNG(TPmx)Cl 4 ]. Yield: 85%. IR (KBr pellet): n˜ = 1609 cm 1 (C  N); MS (ES, positive): m/z: 349.2 [M2Cl] 2+ , 732.9 [MCl] + (M = Cu 2 ACHTUNGTRENNUNG(pTPXA)Cl 4 ); elemental analysis calcd (%) for C 32 H 38 Cl 4 Cu 2 N 6 O 3 (823.6): C 46.63, H 4.61, N 10.20; found: C 46.72, H 4.60, N 10.18. | [] | [] | ["[Cu 2 (pTPXA)Cl 4 ]·3 H 2 O", "C 32 H 38 Cl 4 Cu 2 N 6 O 3"] | [] | [] | [] | [] | [] | []
c2dt32044d | Synthesis of [Ag 2 (DLMAceMox) 2 (CF 3 SO 3 ) 2 (EtOH)]·EtOH (5). To a stirred solution of AgCF 3 SO 3 (0.128 g, 1 2 mmol) in ethanol (10 cm 3 ) was added slowly an ethanolic solution of the oxime ligand (0.132 g, 1 2 mmol). The clear solution was subsequently placed in a refrigerator for several days to give colourless crystals suitable for X-ray measurements. The crystals were filtered oﬀ, washed with a small amount of ethanol, and air-dried. Yield: 60%. Elem. anal. found (calcd for AgC 14 H 19 N 5 O 7 SF 3 ): C, 29.36 (29.70); H, 2.79 (3.38); N, 12.42 (12.37); S, 5.54 (5.66). Main IR bands (KBr, cm −1 ): 3483 (s), 3055 (m), 2956 (m), 2902 (m), 1712 (s), 1663 (s), 1571 (m), 1554 (s), 1504 (m), 1405 (m), 1377 (m), 1353 (m), 1267 (s), 1172(s), 1126 (m), 1077 (w), 1039 (s), 1017 (m), 972 (vw), 922 (w), 748 (m), 650 (s), 518 (m), 488 (m), 432 (w). | [] | ["several days"] | ["[Ag 2 (DLMAceMox) 2 (CF 3 SO 3 ) 2 (EtOH)]·EtOH", "5", "AgC 14 H 19 N 5 O 7 SF 3"] | ["AgCF 3 SO 3--0.128 g, 1 2 mmol"] | [] | ["oxime ligand--0.132 g, 1 2 mmol"] | [] | [] | ["ethanol--10 cm 3"]
c0ce00369g | Preparation of 2-(hydroxymethyl)-1H-imidazole-4,5-dicarboxylic acid (H 4 hmIDC) The ligand H 4 hmIDC was prepared in two steps as depicted in the ESI, Scheme S1.† In the ﬁrst step, 2-(hydroxymethyl)benzimidazole was synthesized according to the literature: 20 A mixture of o-phenylendiamine (10.8 g, 0.1 mol) and glycolic acid (7.6 g, 0.1 mol) was reﬂuxed for 1 h in hydrochloric acid (4 M, 100 mL). The green solution was neutralized by ammonia. The white precipitation that formed was ﬁltered and recrystallisation from water. Yield, 72%. In the second step, A solution of 30% Hydrogen peroxide (26 mL) was added dropwise Fig. 3 (a) The coordination environment of Cu(II) and imtc 3 in 3. (b) The 2D (4,4) network in 3. (c) The packing mode of 2D net in 3. | [] | [] | ["2-(hydroxymethyl)-1H-imidazole-4,5-dicarboxylic acid (H 4 hmIDC)"] | [] | [] | [] | [] | [] | []
j.poly.2009.06.054 | Compound 4 was synthesized adding a water solution of 10 mL of CuSO 4 5H 2 O (0.25 mmol, 0.0624 g) to 40 mL of another solution of H7azain (0.5 mmol, 0.059 g) in distilled water. The reaction did not carry out properly and after 1 h stirring and heating (50 °C), the reacting mixture was not a completely clear solution. Therefore the solution was ﬁltered on a crystallization device obtaining a very pale greenish solution. The residue retained on the ﬁltration device was eliminated. The solution was left evaporating at room temperature till the presence of green crystals one month later. Yield was 65%. Anal. Calc. for C 14 H 16 CuN 4 O 6 S(4): C, 38.93; H, 3.73; N, 12.97, S, 7.42. Found: C, 38.79; H, 3.79; N, 12.82; S, 7.22%. | [] | ["one month later"] | ["CuSO 4 ? 5H 2 O", "H7azain"] | ["CuSO 4 ? 5H 2 O--0.25 mmol, 0.0624 g"] | [] | ["H7azain--0.5 mmol, 0.059 g"] | ["50 \nC"] | ["1 h"] | ["distilled water--40 mL"]
chem.201302379 | The solution was concentrated in vacuum and the crude product recrystallized from ethanol/acetonitrile (0.823 g, 2.43 mmol, 40 %). | [] | [] | [] | [] | [] | [] | [] | [] | []
ic701275k | Found: C, 24.61; H, 2.32.1 H NMR (DMSO-d 6 , 300 MHz): δ 1.853 (qt, 2H, -S-CH 2 -CH 2 -CH 2 -S-), 3.047 (t, 4H, -S-CH 2 -CH 2 CH 2 -S-), 7.135–7.323 (m, 10H, C 6 H 5 -). Raman: ν(Au-S), 265.4 cm -1 ; ν(Au-Cl), 344.1 cm -1 .[Au 2 L 3-Ph Cl 2 ] (4c). This complex was synthesized as follows: HAuCl 4 · 3H 2 O (135 mg, 0.343 mmol) was dissolved in 10 mL of anhydrous ethanol at room temperature. The yellow solution turned orange upon the addition of L 3-Ph (0.30 mL, 1.305 mmol). The solution was left to stand at room temperature for a few weeks, during which light-orange prismatic crystals suitable for X-ray analysis appeared. Yield: 68% based on HAuCl 4 · 3H 2 O. Anal. Calcd for C 15 H 16 S 2 Au 2 Cl 2 : C, 24.84; H, 2.22. Found: C, 24.67; H, 2.24. | [] | [] | ["[Au 2 L 3-Ph Cl 2 ]", "C 15 H 16 S 2 Au 2 Cl 2"] | ["HAuCl 4 · 3H 2 O--135 mg, 0.343 mmol"] | [] | ["L 3-Ph--0.30 mL, 1.305 mmol"] | ["room temperature"] | ["a few weeks"] | ["anhydrous ethanol--10 mL"]
ic701233y | Ammonium 4-Aminodipicolinate, (NH 4 ) 2 (dipic-NH 2 ).To(NH 4 ) 2 dipic-Cl (10.0 g, 46.3 mmol) 48 was added 50 mL of concentrated aqueous ammonia. The mixture was placed in a pressure tube and heated to 150 °C in an oil bath with stirring for 9 h during which time the solution took on a clear brownish-yellow color. The mixture was then allowed to cool to room temperature after which time a yellowish-white solid formed which was then filtered off and dissolved in a minimum of water. After an insoluble, sandcolored impurity was removed by filtration, the volume of the clear yellow filtrate was reduced by rotary evaporation until only a thick, white, slurry remained. Ethanol (∼300 mL) was then added to complete the precipitation of the solid, and the mixture was stored overnight in a freezer (-20 °C). The white solid thus obtained was filtered off and washed with 2 × 30 mL of 95% ethanol and then 2 × 30 mL of diethyl ether. The fluffy yellowish-white powder thus obtained was dried in air overnight to give 6.95 g (75.7% yield) of product. | [] | [] | ["(NH 4 ) 2 (dipic-NH 2 )"] | ["(NH 4 ) 2 dipic-Cl--10.0 g, 46.3 mmol"] | [] | ["concentrated aqueous ammonia--50 mL"] | ["150 \nC"] | ["9 h"] | []
c3dt33000a | Synthesis of [Co 3 II (μ 3 -O)(OH)(cpt) 3 (H 2 O) 2 ] n ·xH 2 O·yDMF, (CoMOF1) A mixture of Hcpt (5.3 mg, 0.028 mmol) and Co(NO 3 ) 2 ·6H 2 O (220 mg, 0.75 mmol) was placed in a scintillation vial (20 mL) along with a mixture of solvents composed of DMF (10 mL), EtOH (99%, 3 mL) and water (0.3 mL). The vial was kept at 90 °C for 24 hours and upon slow cooling orange-red block shaped crystals were obtained in a vivid pink solution. Yield: 18%. IR (KBr, cm −1 ): 3401(m), 1662(s), 1541(s), 1491(s), 1381(s), 1252(s), 1182(w), 1092(s), 1051(m), 1011(m), 996(w), 982(w), 866(m), 836(m), 825(m), 784(s). | [] | [] | ["[Co 3 II (μ 3 -O)(OH)(cpt) 3 (H 2 O) 2 ] n ·xH 2 O·yDMF", "CoMOF1"] | ["Co(NO 3 ) 2 ·6H 2 O--220 mg, 0.75 mmol"] | [] | ["Hcpt--5.3 mg, 0.028 mmol"] | ["90 °C"] | ["24 hours"] | ["DMF--10 mL", "EtOH (99%)--3 mL", "water--0.3 mL"]
b919029e | The hydrothermal synthesis of 1 (190  C, 72 h)x is similar to that of [Cd 4 (e,e-trans-1,4-chdcH) 2 (e,e-tr ans-1,4-chdc) 3 (phen) 4 ](e,e-trans-1,4chdcH 2 )$6H 2 O reported by Cao et al. (180  C, 83 h). | [] | [] | ["1 (190  C, 72 h)x", "[Cd 4 (e,e-trans-1,4-chdcH) 2 (e,e-tr ans-1,4-chdc) 3 (phen) 4 ](e,e-trans-1,4chdcH 2 )$6H 2 O"] | [] | [] | [] | [] | [] | []
s1600536806032478 | Experimental The title complex was prepared by the addition of stoichiometric amounts of MnSO4 (20 mmol) and NaOH (30 mmol) to a hot aqueous solution (25 ml) of 2,4-dichlorophenoxyacetic acid (20 mmol). The resulting solution was ﬁltered, and yellow single crystals of (I) were obtained at room temperature over several days (yield 58%). | [] | [] | ["MnSO4", "NaOH", "2,4-dichlorophenoxyacetic acid"] | ["MnSO4--20 mmol"] | [] | ["NaOH--30 mmol", "2,4-dichlorophenoxyacetic acid--20 mmol"] | ["room temperature"] | ["several days"] | ["aqueous solution--25 ml"]
ic800597w | [(S)-[PhCH(CH 3 )N(CH 3 ) 3 ]][Mn(CH 3 CN) 2/3 Cr(ox) 3 ] · (CH 3 CN)_ (solvate). Crystals of this compound were obtained by slow diffusion of two solutions. The ﬁrst solution was prepared by adding 0.05 g of MnCl 2 .4H 2 O to a suspension of 0.108 g of Ag 3 [Cr(ox) 3 ] in 6 mL of methanol. The AgCl precipitate was ﬁltered. The second solution was obtained by dissolving 0.049 g of [(S)[PhCH(CH 3 )N(CH 3 ) 3 ]I in 6 mL of acetonitrile. After one week, prismatic violet crystals were obtained. These crystals lose crystallinity very quickly because of the evaporation of the solvent. | [] | [] | ["[(S)-[PhCH(CH 3 )N(CH 3 ) 3 ]][Mn(CH 3 CN) 2/3 Cr(ox) 3 ] · (CH 3 CN)_"] | ["MnCl 2 .4H 2 O--0.05 g", "Ag 3 [Cr(ox) 3 ]--0.108 g"] | [] | ["[(S)[PhCH(CH 3 )N(CH 3 ) 3 ]I--0.049 g"] | [] | ["one week"] | ["methanol--6 mL", "acetonitrile--6 mL"]
b208933p | A dilute aqueous solution of ammonia (4 N) was slowly added to it dropwise until the solid just dissolved. The resulting deep yellow solution was ﬁltered and the ﬁltrate was kept in an open atmosphere and after 6–8 h deep yellow single crystals suitable for X-ray data collection were obtained. Yield 80%. Anal.calcd. for C 5 H 6 N 2 O 5 Cd: C, 20.94; H, 2.09; N, 9.77; Cd, 39.24%.Found: C, 20.91; H, 2.10, N, 9.80, Cd, 39. 31%.Synthesis of [AgNa(C 5 O 5 )(H 2 O) 2 ] n (2) An aqueous solution (5 cm 3 ) of disodium croconate (1 mmol, 0.186 g) was added dropwise to an aqueous solution (15 cm 3 ) of silver() nitrate (1 mmol, 0.170 g) at room temperature. The resulting reaction mixture was stirred for 30 min and then ﬁltered. The yellow ﬁltrate was allowed to crystallize slowly in a CaCl 2 desiccator. After a few days shiny yellow single crystals suitable for X-ray diﬀraction were obtained. Yield 72%.Anal. found: C, 19.65; H, 1.20; N, 0.00; Ag, 35.02%. Calc. for C 5 H 4 AgNaO 7 : C, 19.48; H, 1.29; N, 0.00; Ag, 34.85%.Crystal data collection and reﬁnement A suitable single crystal of complex 1 was mounted on a Bruker SMART CCD diﬀractometer equipped with graphite monochromated Mo-K α (λ = 0.71073 Å) radiation. The intensity data were corrected for Lorentz and polarisation eﬀects and an empirical absorption correction was also employed using the SAINT 33 program. A total of 4551 reﬂections [unique reﬂections, 1012, R int = 0.081] were collected in the range 2.93 < θ < 28.30⬚ and 755 were assumed observed applying the condition I>2σ(I ). Whereas X-ray single crystal data collection of complex 2 was carried out on a Nonius DIP-1030H system with Mo-K α (λ = 0.71073 Å) radiation and a total of 36 frames were collected, each with an exposure time of 12 min, over a half of reciprocal space with a rotation of 5⬚ about φ, the detector being at a distance of 90 mm from the crystal. Data reduction and cell reﬁnement was carried out using the program Mosﬂm. | [] | ["6–8 h", "a few days"] | ["C 5 H 6 N 2 O 5 Cd", "[AgNa(C 5 O 5 )(H 2 O) 2 ] n", "C 5 H 4 AgNaO 7"] | ["disodium croconate--1 mmol, 0.186 g", "silver() nitrate--1 mmol, 0.170 g"] | [] | [] | [] | ["30 min"] | ["aqueous solution--5 cm 3", "aqueous solution--15 cm 3"]
s0040-4020(03)01232-8 | trans-6a. Yield 1.9 g (79%); oil.1 H NMR (500 MHz, CDCl 3 ) d 3.56–3.66 (m, 16H, CH 2 CH 2 O), 3.63 (d, 4H, J¼ 9.6 Hz, CH 2 O), 3.75 (d, 4H, J¼9.6 Hz, CH 2 O), 3.82 (bs, 4H, CH 2 OH), 4.02 (bs, 2H, OH), 5.06 (s, 4H, CH 2 Ph), 5.84 (bs, 2H, NH), 7.28 – 7.37 (m, 10H, C 6 H 5 ). | [] | [] | [] | [] | [] | [] | [] | [] | []
j.molstruc.2009.09.031 | The brown crystals were collected by ﬁltration, washed with ethanol, and then air-dried in 75.8% yield (0.0238 g). C 21 H 18 O 13.5 Pr (627.26) requires C, 40.21; H, 2.89; found C, 40.53; H, 3.18. IR data (KBr pellet, nu(tilde)/cm 1 ): 3462(s), 1607(s), 1591(s), 1515(s), 1446(s), 1418(s), 1287(s), 1217(s), 1189(s), 1085(m), 1052(m). | [] | [] | ["C 21 H 18 O 13.5 Pr"] | [] | [] | [] | [] | [] | []
acs.inorgchem.5b00428 | Found: C 48.96, H 3.11, N 18.59. HR-ESI-MS (pos) m/z = 340.0791, calcd for [C 36 H 24 N 12 Fe] 2+ = 340.0793. ATR-IR (ν/cm −1 ): 3618(w), 3078(w), 1599(m), 1485(w), 1428(w), 1405(m), 1356(w), 1295(w), 1195(m), 1055(s, br), 824(s, sh), 647(w), 636(w), 522(w), 499(m), 465(m). | [] | [] | ["[C 36 H 24 N 12 Fe] 2+"] | [] | [] | [] | [] | [] | []
acs.cgd.8b00960 | Synthesis of [Ag(L 2T )(ClO 4 )(Me 2 CO)] (3). 0.12 mmol (0.041 g) of L 2 were dissolved in 10 ml Me 2 CO while stirring to produce a colorless solution. A solution containing 0.12 mmol (0.027 g) of AgClO 4 in Me 2 CO (10 ml) was slowly added. The resulting white solution was filtrated, then layered over Et 2 O in a 1:2 ratio. White needles were obtained after 4 days. Selected IR peaks (cm -1 ): 1689 (m), 1594 (w), 1496 (w), 1455 (m), 1318 (m), 1286 (m), 1226 (m), 1159 (w), 1084 (s), 818 (w), 780 (m), 750 (s), 622 (s). Yield: 81% (based on Ag). | [] | ["4 days"] | ["[Ag(L 2T )(ClO 4 )(Me 2 CO)]", "3"] | ["AgClO 4--0.027 g, 0.12 mmol"] | [] | ["L 2--0.041 g, 0.12 mmol"] | [] | [] | ["Me 2 CO--10 ml", "Et 2 O--in a 1:2 ratio"]
ic010229v | (b) Cu[(dmbp) 2 Br](OH) ‚5 1 / 2 H 2 O (2). A 1:1:1.6 mole ratio mixture of CuBr, CuBr 2 , dmbp was dissolved in 40 mL of water in a 50 mL beaker. The solution was slowly evaporated until near dryness, at which time thin green slats had crystallized. A crystal with area of 0.5 × 0.2 mm and a thickness of less than 0.02 mm was used for the data collection. The apparent space group for the monoclinic lattice is P2/c with a ) 51.952(10), b ) 7.775(2), c ) 14.098(3) Å, and β ) 105.67(3)° with Z ) 8.(c) [Cu(dmbp) 2 Br](Br/OH)‚5 1 / 2 H 2 O(2′) and [Cu(dmbp) 2 Br][CuBr 2 ] (3). A mixture of 0.5 mmol CuBr, 0.5 mmol CuBr 2 , 0.8 mmol dmbp, and 2 mL water were place in a closed test tube held at 90 °C for 24 h. After cooling to room temperature, the solid material consisted of pleochroic crystals of 2′, reddish-orange crystals of 1 and green rods of 3. A thin slat of 2′ with dimensions 0.5 × 0.2 mm and less than 0.02 mm thick was selected for X-ray analysis. The structure is monoclinic, P2/c, with a )13.390(3), b ) 7.487(2), c ) 14.449(3) Å, and β ) 105.85(3)° with Z ) 2. For 3, a green, nearly opaque crystal of dimensions 0.3 × 0.3 × 0.1 mm was selected and analysis gave a triclinic cell, space group P1h, with a ) 8.8329(5), b ) 11.2819(6), c ) 14.0647(7) Å, R)99.956(2), β ) 100.252(2), and γ ) 94.901(2)° with Z ) 2. | [] | [] | ["Cu[(dmbp) 2 Br](OH) ‚5 1 / 2 H 2 O"] | ["CuBr--0.5 mmol", "CuBr 2--0.5 mmol"] | [] | ["dmbp--0.8 mmol"] | ["90 °C"] | ["24 h"] | ["water--2 mL"]
s1600536810037359 | Experimental A mixture of copper acetate monohydrate (0.096 g, 0.48 mmol), 1,10-phenanthroline (0.117 g, 0.50 mmol), 1,3phenyldiphosphonic acid (0.118 g, 0.50 mmol), and H 2 O (10.00 ml, 554.94 mmol) in the mole ratio 1.00:1.04:1.04:1156 was heated to 170°C for 4 days. Initial and final pH values of 3.0 and 3.0, respectively, were recorded. Blue rods suitable supplementary materials sup-2 for X-ray diffraction were isolated in 70% yield. Anal. Calcd. for C 18 H 14 CuN 2 O 6 P 2 : C, 45.0; H, 2.92; N, 5.84. Found: C, 44.8; H, 2.86; N, 5.95. | [] | [] | ["Cu(phen)(phenyl-diphosphonic acid)"] | ["copper acetate monohydrate--0.096 g, 0.48 mmol"] | [] | ["1,10-phenanthroline--0.117 g, 0.50 mmol", "1,3-phenyldiphosphonic acid--0.118 g, 0.50 mmol"] | ["170°C"] | ["4 days"] | ["H 2 O--10.00 ml, 554.94 mmol"]
j.ica.2019.119403 | 2.2. Synthesis of H 2 L ligand As shown in Scheme 3, substrates 1 and 2 were synthesized according to previous procedure, respectively [18,19]: A flask was loaded with substrate 1 (1.39 g, 5 mmol), substrate 2 (1.63 g, 5 mmol) and ammonium acetate (11.56 g, 150 mmol). Then acetic acid (75 ml) was added. The resulting mixture was stirred at 120 °C for 10 h. After cooled to room temperature, the resulting solid was filtered and washed with ethanol, and dried at 80 °C. The dim-purple 3 was obtained (1.64 g, 87.0 % yield). Then, a flask was loaded with 3 (1.89 g, 5 mmol) and 9 mol/L hydrochloric acid aqueous solution (100 ml). The resulting mixture was stirred at 110 °C for 8 h. After cooled to room temperature, the sample was filtered and washed with water and ethanol, and dried at 80 °C. Finally, the pale-purple 4,4'-([2,3'-bipyridine]-4,6-diyl) dibenzoic acid (H 2 L) was obtained (1.88 g, 95.0 % yield). 1 H NMR (dmso-d 6 , 400 MHz, Fig. S1 in the Supporting Information): δ 13.11 (s, 2H), 9.80 (s, 1H), 9.37 (d, J = 8.0 Hz, 1H), 8.98 (d, J = 4.5 Hz, 1H), 8.63 (s, 1H), 8.52 (d, J = 5.7 Hz, 3H), 8.26 (d, J = 8.1 Hz, 2H), 8.18–8.08 (m, 5H). IR (KBr, cm −1 ): 3430m, 3071m, 1701vs, 1600s, 1578w, 1544s, 1429w, 1387s, 1323w, 1243s, 1189w, 1113m, 774m, 679m. | [] | [] | ["H 2 L"] | [] | [] | [] | ["120 °C", "110 °C"] | ["10 h", "8 h"] | []
j.ica.2017.05.039 | 2.2. Synthesis 2.2.1. Synthesis of complex [Cd(L) 2 (H 2 O) 4 ](1) Cd(NO 3 ) 2 4H 2 O (15.4 mg, 0.05 mmol), L (12.9 mg, 0.05 mmol) and 2,2 0 -bipy (7.8 mg, 0.05 mmol) were dissolved in a water-ethanol (2:1 v/v) mixture (6 mL) and then stirred for 10 min at room temperature. Colorless lamellar crystals suitable for X-ray diffraction analysis were isolated by slow diffusion of acetone into the clear ﬁltrate for one month. Yield: 32%. Anal. Calcd for C 16 H 20 CdN 2 O 12 : C, 35.28; H, 3.70; N, 5.14. Found: C, 35.34; H, 3.57; N, 5.09. IR (KBr, cm 1 ): 3371(m), 3037(m), 1633(vs), 1603(s), 1561(s), 1403 (s), 1371(vs), 1290(s), 1190(m), 918(w), 836(m), 781(m), 720(m), 577(w). | [] | [] | ["[Cd(L) 2 (H 2 O) 4 ]", "C 16 H 20 CdN 2 O 12"] | ["Cd(NO 3 ) 2 4H 2 O--15.4 mg, 0.05 mmol"] | [] | ["L--12.9 mg, 0.05 mmol", "2,2 0 -bipy--7.8 mg, 0.05 mmol"] | ["room temperature"] | ["10 min", "one month"] | ["water-ethanol--6 mL"]
15533174.2013.799201 | Anal. Calcd. for C 20 H 12 NO 7 Zn 2 : C 47.18, H 2.38, N 2.75%; Found: C 47.23, H 2.42, N 2.79%. IR (KBr pellet, cm −1 ): 1557 (s), 1435 (s), 1402 (s), 1376 (s), 1217 (s), 1070 (w), 937 (w), 910 (w), 855 (m), 808 (m), 784 (m), 767 (s), 731 (s), 700 (m), 636 (m), 621 (m), 597 (w), 573 (w). | [] | [] | ["C 20 H 12 NO 7 Zn 2"] | [] | [] | [] | [] | [] | []
cg800310j | The yield was 55% based on Yb. Elemental analysis calcd (%) for C 48 H 29 N 7 O 20 Yb 2 (1369.86): C 42.08%; H 2.13%; N 7.16%; found: C 42.50%; H 1.98%; N 7.54%.Synthesis of [Eu 2 (NIPH) 3 (phen) 2 ] (8). The procedure of 8 is similar to the synthesis of 1 except that Tb(NO 3 ) 3 was replaced by Eu(NO 3 ) 3 . | [] | [] | ["[Eu 2 (NIPH) 3 (phen) 2]", "C 48 H 29 N 7 O 20 Yb 2"] | ["Eu(NO 3 ) 3--NaN"] | [] | ["NIPH--NaN", "phen--NaN"] | [] | [] | []
b916127a | Synthesis of [Eu(ad) 0.5 (phth)(H 2 O) 2 ] (6) A mixture of EuCl 3 $6H 2 O (0.12 g, 0.33 mmol), adipate acid (H 2 ad, 0.10 g, 0.68 mmol), and 1,2-benzenedicarboxylic acid (H 2 phth, 0.10 g, 0.55 mmol), triethylamine (0.5 mL), and H 2 O (12 mL) was sealed in a Teﬂon-lined autoclave and then heated at 160  C for three days, then cooled at 10  C every 3 h to 100  C, followed by slow cooling to room temperature. White block crystals for 6 were obtained in ca. 58.19% yield (based on Eu) Anal. calcd for C 11 H 12 O 8 Eu (424.17): C 36.31, H 2.83. Found: C 36.25, H 2.68. IR data (KBr pellet, n/cm 1 ): 3210, 2955, 1544, 1401, 1320, 1213, 936, 876, 847, 777, 712, 450, 364.This journal is ª The Royal Society of Chemistry 2010 CrystEngComm, 2010, 12, 762–773 ¦ 763 Downloaded by University of Arizona on 07 December 2012 Published on 19 October 2009 on http://pubs.rsc.org ¦ doi:10.1039/B916127A View Article Online | [] | [] | ["[Eu(ad) 0.5 (phth)(H 2 O) 2 ]", "C 11 H 12 O 8 Eu"] | ["EuCl 3 $6H 2 O--0.12 g, 0.33 mmol"] | [] | ["adipate acid (H 2 ad)--0.10 g, 0.68 mmol", "1,2-benzenedicarboxylic acid (H 2 phth)--0.10 g, 0.55 mmol"] | ["160 \nC"] | ["three days"] | ["H 2 O--12 mL", "triethylamine--0.5 mL"]
c1cc11245g | y Synthesis of [Li 4 (C 5 H 4 NO) 4 ]x(solv): the compound can be synthesized under a wide range of experimental conditions. Typically the synthesis was by injection of 0.5 ml tert-BuOLi (1.0 M solution in hexane) to a 20 ml glass vial containing well stirred methanol (5.0 g) solution of 4-hydroxypyridine (48.2 mg, 0.5 mmol). After stirring for 15 min, the glass vial was loosely sealed and placed in a 120 1C oven for about 24 hours, when the solvent was almost evaporated out and pure colorless crystals were obtained at the bottom of the vial. The yield was above 95% based on the metal. The compound was also obtained in a 2-propanol solution at 90 1C. In addition, tert-BuLi (hexane solution) can be also used for synthesis. | [] | [] | ["[Li 4 (C 5 H 4 NO) 4 ]x(solv)", "Li 4 (C 5 H 4 NO) 4"] | ["tert-BuOLi--0.5 ml (1.0 M solution in hexane)"] | [] | ["4-hydroxypyridine--48.2 mg, 0.5 mmol"] | ["120 \nC", "90 \nC"] | ["about 24 hours"] | ["methanol--5.0 g", "2-propanol--solution"]
c4ce00236a | Synthesis of [Ag 3 (hpyb) 0.5 (HL8)]·H 2 O (8). The preparation of compound 8 was similar to that of 7 except that 1,2,4benzenetricarboxylic anhydride was replaced by 4,4′-oxydiphth alic anhydride (0.20 mM, 62 mg). Colorless block crystals of 8 were isolated in 54% yield based on Ag( I). Anal. calcd for C 46 H 33 N 9 O 10 Ag 3 (M r = 1195.41): C, 46.22; H, 2.78; N, 10.55.Found: C, 46.27; H, 2.82; N, 10.46. IR data (KBr, cm −1 ): 3113(w), 2899(w), 2811(w), 1684(w), 1557(s), 1432(s), 1353(s), 1304(m), 1260(s), 1228(s), 1153(m), 1065(m), 959(m), 849(m), 758(s), 686(w), 650(w), 606(w), 439(w). | [] | [] | ["[Ag 3 (hpyb) 0.5 (HL8)]\nH 2 O", "C 46 H 33 N 9 O 10 Ag 3"] | [] | ["4,4′-oxydiphthalic anhydride--0.20 mM, 62 mg"] | [] | [] | [] | []
j.poly.2006.12.024 | 2.6.12. [NaL IV ] Yield: 0.239 g (59%). M.p. 181 C.1 H NMR (D 2 O): d = 1.30 (d, 3 J H,H = 6.3 Hz, 6H, CH 3 ), 1.31 (d, 3 J H,H = 5.9 Hz, 6H, CH 3 ), 4.61 (d. sept, 3 J POCH  3 J H,H  6.2 Hz, 2H, OCH), 7.13–7 .17 (m, 1H, p-H, C 6 H 5 ), 7.36–7.40 (m, 2H, m-H, C 6 H 5 ), 7.42–7.46 (m, 2H, o-H, C 6 H 5 ) ppm. | [] | [] | ["[NaL IV ]"] | [] | [] | [] | [] | [] | []
zaac.201100397 | tained. Yield 55 %. IR (KBr): ν ˜ = 3410 w, 3219 m, 3104 w, 2940 m, 2863 m, 1498 s, 1423 m, 1368 w, 1282 m, 1265 w, 1115 w, 984 m, 757 m, 743 m, 681 w cm –1 .1 H NMR (CD 3 Cl, 400 MHz): δ = 6.90 (s, 2 H), 6.79 (s, 2 H), 3.97–3.83 (t, 4 H), 2.36 (s, 8 H), 1.70–1.73 (s, 3 H), 1.32–1.34 (s, 3 H) ppm. | [] | [] | [] | [] | [] | [] | [] | [] | []
c2ce06329h | 2.3.4. Synthesis of [Cu(qptc) 0.5 (phen)] n (4). The same synthetic procedure as for 1 was used except that cobalt( II) chloride hexahydrate was replaced by copper( II) sulfate pentahydrate, giving blue block crystals. Yield of 50% (based on Cu).Anal. (%) calcd. for C 23 H 13 CuN 2 O 4 : C, 62.09; H, 2.95; N, 6.30.Found: C, 61.68; H, 2.72; N, 6.16. IR (KBr pellet, cm 1 ): 3438 (vs), 3065 (m), 1708 (vs), 1573 (vs), 1412 (vs), 1225 (s), 1143 (s), 850 (m), 792 (m), 514 (w). | [] | [] | ["[Cu(qptc) 0.5 (phen)] n"] | ["copper( II) sulfate pentahydrate--NaN"] | [] | ["qptc--NaN", "phen--NaN"] | [] | [] | []
zaac.200900457 | Synthesis of the Complexes [Co 5 (O 2 CMe) 10 ] (1): Co(O 2 CMe) 2 ·4H 2 O (1.0 g, 4.0 mmol) was dissolved in glacial acetic acid (15 mL), afterwards the solution was transferred into a Teflon-lined autoclave (30 mL). The autoclave was sealed and heated at 150 °C for 24 hours. After the mixture was cooled slowly to room temperature, pink needle crystals of 1 were collected and washed with glacial acetic acid (Yield ca. 42 % based on Co).Anal. found for C 20 O 20.5 H 31 Co 5 : C 26.71; H 3.38; Co 33.15 %; calcd: C 26.87; H 3.49; Co 32.96 %. IR (KBr): ν(OH) 3343 (s), ν(COO) 1592 (m) and 1552 (vs), δ(CH 3 ) 1447 (m) and 1389 (m), ν(C–O) 1026 (w) cm –1 .[Co(O 2 CMe) 2 ]·H 2 O (2): The mother liquor of 1 was transferred into a test-tube and diethyl ether (5 mL) was slowly layered on the mother Y.-Q. Tian et al.ARTICLE Table 1. Crystallographic data and refinement parameters for complexes 1 and 2. | [] | [] | ["[Co 5 (O 2 CMe) 10 ]", "C 20 O 20.5 H 31 Co 5"] | ["Co(O 2 CMe) 2 ·4H 2 O--1.0 g, 4.0 mmol"] | [] | [] | ["150 °C"] | ["24 hours"] | ["glacial acetic acid--15 mL", "Teflon-lined autoclave--30 mL", "diethyl ether--5 mL"]
chem.201302633 | thyl)benzonitrile (3.0 g, 0.015 mol) in ethanol (45 mL) in a round-bottomed flask. The resulting solution was stirred at room temperature for 2 h, the ethanol was evaporated, and the residue was partitioned between water and dichloromethane. The combined organic layers were dried over anhydrous sodium sulfate and evaporated to dryness. The flash column chromatography (SiO 2 ; ethyl acetate/n-hexane 1:9) afforded the product as a pale-yellow solid in 60 % yield. M.p. 115–116 8 C; 1 HNMR (300 MHz, CDCl 3 ): d= 7.34–7.65 (m, 8 H; Ar), 3.91 ppm (s, 4H; ArCH 2 S); 13 C NMR (75 MHz, CDCl 3 ): d= 141.5, 133.1, 133.0, 130.0, 127.8, 117.4, 112.7, 34.5 ppm; IR (KBr): n˜ = 3057, 2969, 2936, 2233, 2222, 1594, 1490, 1473, 1446, 1402, 1300, 1247, 865, 770, 755, 704 cm 1 ;MS (ESI): m/z: 287.15 [C 16 H 12 N 2 S 1 + Na] + ; elemental analysis calcd (%) for C 16 H 12 N 2 S 1 : C 72.70, H 4.58, N 10.60, S 12.13; found: C 72.86, H 4.51, N 10.84, S 12.30. | [] | [] | ["C 16 H 12 N 2 S 1"] | [] | [] | ["ethyl)benzonitrile--3.0 g, 0.015 mol"] | ["room temperature"] | ["2 h"] | ["ethanol--45 mL"]
zaac.201500041 | Syntheses of {[Ni(bpea)(bimb)]·DMF} n (2): A mixture of Ni(NO 3 ) 2 ·6H 2 O (14.5 mg, 0.05 mmol), H 2 bpea (13.4 mg, 0.05 mmol), bimb (11.9 mg, 0.05 mmol), DMF/H 2 O(4 mL, 3:1) was added in a 10 mL vial. The vial was sealed, held at 120 °C for 48 h, and cooled to room temperature. Green crystals of 2 were obtained in 55 % yield based on Ni (17.4 mg). C 33 H 31 NiN 5 O: calcd. C 62.29; H 4.91; N 11.01%; found: C 62.30; H 4.91; N 11.01%. IR (KBr): ν ˜ = 3208 w, 3097 w, 1649 m, 1571 m, 1423 m, 1319 m, 1234 m, 1033 m, 915m, 860 m, 733 m cm –1 . | [] | [] | ["{[Ni(bpea)(bimb)]·DMF} n", "C 33 H 31 NiN 5 O"] | ["Ni(NO 3 ) 2 ·6H 2 O--14.5 mg, 0.05 mmol"] | [] | ["H 2 bpea--13.4 mg, 0.05 mmol", "bimb--11.9 mg, 0.05 mmol"] | ["120 °C"] | ["48 h"] | ["DMF/H 2 O--4 mL, 3:1"]
ja0574062 | Synthesis of [Mn 4 (hmp) 4 (Hpdm) 2 (dcn) 2 ](ClO 4 ) 2 ‚2H 2 O‚2MeCN (2). To an acetonitrile solution (40 mL) of manganese perchlorate hexahydrate (724 mg, 2 mmol) was added 2-hydroxymethylpyridine (546 mg, 5 mmol) and 20 wt % water solution of tetraethylammonium hydroxide (1.472 g, 2 mmol). After stirring for 1 h, solids of both pyridine-2,6-dimethanol (139 mg, 1 mmol) and sodium dicyanamide (89 mg, 1 mmol) were added to the solution that was then further stirred for 1 h. The resulting solution was filtered, carefully layered on diglyme (80 mL) in a narrow glass tube, and left to stand for several days to form red-brown rectangular crystals of 2. Yield: 435 mg, 63% (based on Mn). Selected IR (KBr): ν 2301 (s), 2239 (s), 2166 (s), 1605 (s), 1580 (m), 1568 (w), 1481 (m), 1441 (s), 1358 (s), 1283 (m), 1227 (w), 1045 (s), 930 (w), 826 (w), 773 (s), 719 (m), 671 (s), 625 (s), 577 (s), 540 (m), 515 (m) cm -1 . Anal. Calcd for C 46 H 50 Cl 2 Mn 4 N 14 O 18 (2): C, 40.10; H, 3.66; N, 14.23. Found: C, 40.70; H, 3.64; N, 14.58.Synthesis of [Mn 4 (hmp) 4 Br 2 (OMe) 2 (dcn) 2 ]‚0.5H 2 O‚2THF (3). A methanol solution (5 mL) containing [Mn 4 (hmp) 6 Br 2 (H 2 O) 2 ]Br 2 ,52mg (0.04 mmol) and sodium dicyanamide 7 mg (0.08 mmol) was stirred for1hatroom temperature. The resulting solution was filtered, carefully layered on tetrahydrofuran (10 mL) in a narrow glass tube, and left to stand for several days to form brown rectangular crystals of 3. Yield: 29 mg, 62% (based on Mn). Selected IR (KBr): ν 2303 (m), 2239 (m), 2168 (s), 1609 (s), 1570 (w), 1483 (m), 1439 (s), 1364 (m), 1285 (m), 1227 (w), 1155 (w), 1067 (s), 1047 (s), 825 (w), 764 (m), 719 (w), 671 (m), 572 (m), 523 (m) cm -1 . Anal. Calcd for C 38 H 47 Br 2 Mn 4 N 10 O 8.5 (3): C, 39.37; H, 4.09; N, 12.08. Found: C, 39.69; H, 4.32; N, 11.93. | [] | [] | ["[Mn 4 (hmp) 4 (Hpdm) 2 (dcn) 2 ](ClO 4 ) 2 ‚2H 2 O‚2MeCN", "[Mn 4 (hmp) 4 Br 2 (OMe) 2 (dcn) 2 ]‚0.5H 2 O‚2THF"] | ["manganese perchlorate hexahydrate--724 mg, 2 mmol", "[Mn 4 (hmp) 6 Br 2 (H 2 O) 2 ]Br 2--52 mg, 0.04 mmol"] | ["tetraethylammonium hydroxide--1.472 g, 2 mmol", "sodium dicyanamide--89 mg, 1 mmol", "tetrahydrofuran--10 mL"] | ["2-hydroxymethylpyridine--546 mg, 5 mmol", "pyridine-2,6-dimethanol--139 mg, 1 mmol"] | [] | ["1 h", "1 h"] | ["acetonitrile--40 mL", "methanol--5 mL"]
c1dt10156k | Synthesis of [Sm(TDC)(NO 3 )(H 2 O)] n (3). Complex 3 was obtained by applying the same synthetic procedure as described for 2, except Nd(NO 3 ) 3 ·6H 2 O was replaced by Sm(NO 3 ) 3 ·6H 2 O (0.1 mmol). Bright rhombic-shaped crystals were obtained. (Yield: 76% based on samarium). Anal. calcd for C 6 H 4 SmNO 8 S: C, 17.99; H, 1.01%; N, 3.50%. Found: C, 18.03; H, 1.05%; N, 3.52%. | [] | [] | ["[Sm(TDC)(NO 3 )(H 2 O)] n", "C 6 H 4 SmNO 8 S"] | ["Sm(NO 3 ) 3 \n6H 2 O--0.1 mmol"] | [] | ["TDC--NaN"] | [] | [] | ["NaN--NaN"]
j.molstruc.2013.04.067 | 2.2.2. [Cd(anti-btx) (H 2 O) 2 (NO 3 ) 2 ](2) About 4 mL of methanol solution containing btx (20 mg, 0.08 mmol) was added into a Cd(NO3) 2 4H 2 O(0.05 g, 0.16 mmol) in 4 mL of water. Colorless prism-like crystals were collected after 12 days. The crystals were ﬁltered off, washed with methanol and dried in air. Yield: 45.8% based on Cd(NO3) 2 4H 2 O. Elem anal. Calcd for C 12 H 16 N 8 O 8 Cd (512.70); C, 28.08; H, 3.12; N, 21.85%. Found: C, 28.54; H, 2.16; N, 22.26%. IR data (KBr, cm 1 ):3148m, 2376w, 1768w,1632w, 1524s, 1417s, 1337s, 1024m, 723m, 656s, 500w. | [] | [] | ["[Cd(anti-btx)(H 2 O) 2 (NO 3 ) 2 ]", "C 12 H 16 N 8 O 8 Cd"] | ["Cd(NO3) 2 \n4H 2 O--0.05 g, 0.16 mmol"] | [] | ["btx--20 mg, 0.08 mmol"] | [] | ["12 days"] | ["methanol solution--4 mL", "water--4 mL"]
j.solidstatesciences.2019.105958 | 4 stirred for 30 minutes at room temperature. The heterogeneous solution with an initial pH of 99 1.00 was heated at 180 °C for 120 hours. At the end of the reaction, the system was cooled to 100 room temperature. The final pH of the solution was measured by separating the homogeneous 101 solution and crystals (pH = 1.25). The resulting mixed dark blue and green crystals were 102 washed with pure water, and dried at room temperature. Single crystals suitable for X-ray 103 diffraction analysis were obtained. 104 CP 1: [Cu(2-pyc) 2 ] n .nH 2 O, Anal. Calcd. For C 12 H 12 CuN 2 O 6 : C, 41.93; H, 3.52; N, 8.15. 105 Found: C, 41.57; H, 3,38; N, 8.01%. The ICP-OES analysis (%) showed that 1 contained Cu: 106 18.19; Calcd.: 18.47. IR (KBr pellet, cm -1 ): 3444 (m, b), 1633 (s), 1605 (s), 1351 (s), 1152 107 (m), 695 (m), 548 (w), 460 (m). Dark blue crystals were isolated in 43% yield (based on Cu). 108 CP 2: [Cu(1,10-phen)(SO 4 )(H 2 O) 2 ] n , Anal. Calcd. For C 12 H 12 CuN 2 O 6 S: C, 38.35; H, 3.22; N, 109 7.45. Found: C, 38.02; H, 3,08; N, 7.34%. The ICP-OES analysis (%) showed that 2 110 contained Cu: 16.69; Calcd.: 16.91. IR (KBr pellet, cm -1 ): 3422 (m, b), 1144 (vs), 1108 (vs), 111 618 (s), 429 (m). Green crystals were isolated in 55% yield (based on Cu). 112 113 2.3. In situ Hydrothermal Decarboxylation 114 115 GC/MS analysis was used to support the decarboxylation by using TR5MS column. At the 116 end of the experiment, the obtained crystal was separated from the solution. The aqueous 117 solution was then suspended in desiccator, and evaporated. The resulting solid was dissolved 118 in methanol. The compounds were converted to methyl esters and analyzed on GC-MS. 119 Helium was used as a carrier gas at a flow rate of 1.0 mL/min. The ion source temperature 120 was set to 280 °C. The solution phase was injected in pulsed split mode ratio 10. Injector 121 temperature was set at 240 °C, and throughout the process temperature flow was set at the 122 speed of increasing 15 °C/min. The oven temperature program was as follows: Initial 123 temperature 50 °C held for 2.67 min, 15 °C/min till 280 °C held for 12 min. Mass spectra 124 were detected on an ISQ detector (temperature trap 280 °C) in a range of m/z 50-600. 125 Ionization mode was internal EI (energy of electrons 70 eV); sample volume, 1 µL; solvent, 126 Methanol. 127 128 2.4. X-ray diffraction analysis 129 130 Suitable crystals of 1 and 2 were selected for data collection which was performed on a 131 Bruker D8-QUEST diffractometer equipped with a graphite-monochromatic Mo-K α radiation 132 | [] | [] | ["[Cu(2-pyc) 2 ] n .nH 2 O", "[Cu(1,10-phen)(SO 4 )(H 2 O) 2 ] n"] | ["Cu(Ac) 2 ? 2H 2 O--0.16 g, 0.7 mmol"] | [] | ["2-pyc--0.05 g, 0.32 mmol", "en--0.25 g, 4.16 mmol", "1,10-phen--NaN"] | ["180 \n°C"] | ["120 hours"] | ["water--10 mL"]
c2ce26388b | [Ag(ap)SO 3 C 6 H 4 CH 3 ] n : Prepared as described by Smith et al.10a M.p. 303-306 ◦ C (dec.). Elem. anal. found: C 35.27, H 3.10, N 11.10, S 8.58; C 11 H 12 AgN 3 O 3 S requires C 35.31, H 3.23, N 11.23, S 8.57%.[Ag(ofap)CO 2 CF 3 ] n (4): A round-bottom ﬂask was charged with AgCO 2 CF 3 (40 mg, 0.18 mmol) and 10 mL of warm EtOH and the material was dissolved by aid of ultrasound sonication to form a homogenous solution. A solution of ligand 2 (34 mg, 0.12 mmol) in hot 15 mL EtOH was added at once and the mixture was cooled and ﬁltered. The ﬁltrate was allowed to evaporate slowly in darkness for several days.The obtained colorless crystals (16 mg, 0.032 mmol) were isolated by suction ﬁltration and dried in air. Yield: 27% (based on ligand). Elem. anal. found: C 31.54, H 1.42, N 8.49%; C 13 H 7 AgF 7 N 3 O 3 requires C 31.60, H 1.43, N 8.50%. | [] | [] | ["[Ag(ap)SO 3 C 6 H 4 CH 3 ] n", "[Ag(ofap)CO 2 CF 3 ] n"] | ["AgCO 2 CF 3--40 mg, 0.18 mmol"] | [] | ["ligand 2--34 mg, 0.12 mmol"] | [] | [] | ["EtOH--10 mL", "EtOH--15 mL"]
c1dt11127b | FeC 29.5 H 29 N 6 O 3.5 requires C, 61.15; H, 5.04; N, 14.50%); n max (ATRd)/cm -1 : 3253w, 3108w, 3040w, 2944w, 1632s, 1629s, 1595s, 1542s, 1444s, 1391w, 1336m, 1309s, 1250w, 1187w, 1058m, 906w, 809w, 748m, 611w, 571w, 417w; MS (positive ESI, MeOH) m/z: 939 ([{Fe(salch)} 2 (saltrz)] + , 100%), 769 ([{Fe(salch)} 2 OH] + , 31%), 564 ([Fe(salch)(saltrz)H] + , 61%), 376 ([Fe(salch)] + , 33%); MS 2 (939): 752 ([{Fe(salch)} 2 ] + , 34%), 376 ([Fe(salch)] + , 33%); MS 2 (769): 376 ([Fe(salch)] + , 33%). | [] | [] | ["FeC 29.5 H 29 N 6 O 3.5"] | [] | [] | [] | [] | [] | []
cg5017388 | Anal. Calcd for C 37.5 H 32 N 8 O 12 S 1.75 Cu 2 Pd (1076.30 g mol −1 )(4): C, 41.89; H, 2.91; N, 10.42; Cu, 11.82%. Found: C, 41.71; H, 2.45; N, 10.45; Cu, 12.55%. IR (KBr, cm −1 ): 1716 (CO bpca ), 1624 and 1602 (OC−O − +CO), 1456 (OC−O − ), 1362 (CN), 1356 (C− N), 1003 (SO), 826, 764 (C−H), 587 (Cu−O), 542 (Pd−N), 419 (Pd−O).{[Cu(bpca)] 2 [Pd(opba)]} n · ndmso (5). The preparative route used for 5 is identical to that of 4, except for the crystallization process. In the present case, the resulting solution was slowly cooled down within its silicon oil bath (∼80 mL) to room temperature in a closed container. After 2 days, tabular dark green crystals of 5 were grown. | ["room temperature"] | ["2 days"] | ["[Cu(bpca)] 2 [Pd(opba)] n · ndmso"] | ["Cu--NaN", "Pd--NaN"] | [] | ["bpca--NaN", "opba--NaN"] | [] | [] | ["silicon oil--80 mL"]
c3dt51691a | Yield: 284 mg (70%).1 H NMR (DMSO-d 6 ) δ: 13.60 (s, 1H, H9), 8.81 (s, 1H, H2), 8.63 (d, 1H, H3′), 8.61 (s, 1H, H8), 7.88 (d, 1H, H5′), 7.33 (t, 1H, H4′) ppm.13 C NMR (DMSO-d 6 ) δ: 152.7 (C4), 151.8 (C2), 148.0 (C6), 144.8 (C8), 140.0 (C2*), 132.1 (C3*), 131.2 (C5*), 128.9 (C4*), 127.7 (C5) ppm. ESI-MS m/z: 203.0386 (M + H) + (calcd 203.0391), (M + Na) + 225.0205 (calcd 225.0211). Elemental analysis (%): found: C 52.10, H 3.24, N 26.85; calcd for C 9 H 6 N 4 S·0.33H 2 O: C 51.91, H 3.23, N 26.90. | [] | [] | ["C 9 H 6 N 4 S·0.33H 2 O"] | [] | [] | [] | [] | [] | []
1099-0682(200103)2001:3<805::aid-ejic805>3.0.co;2-2 | General Procedure for the Preparation of Ligands 4: To a THF solution (100 mL) of 2-(2-aminoethyl)pyridine (20 mmol) and NEt 3 (2.8 mL, 20 mmol) was slowly added a THF solution (50 mL) of 1 (10 mmol) at 0 °C. The mixture was slowly warmed to ambient temperature and was then stirred at 50 °C for 1 h. After cooling, the precipitated HNEt 3 Cl was filtered and the solvent of the filtrate was removed in vacuo. The residue was isolated by addition of ether to the crude product and purified by recrystallization from MeOH/H 2 O. | [] | [] | [] | [] | ["NEt 3--2.8 mL, 20 mmol"] | ["2-(2-aminoethyl)pyridine--20 mmol", "1--10 mmol"] | ["50 \nC"] | ["1 h"] | ["THF--100 mL"]
j.molstruc.2009.03.022 | m.p. > 270 °C. Anal. Calc. for C 20 H 20 Cl 2 N 6 O 3 Zn (%): C, 45.44; H, 3.81; N, 15.90; Found: C, 45.33; H, 3.68; N, 15.82. IR (KBr pellet, cm 1 ): 1687.4 ( m C=O ). | [] | [] | ["C 20 H 20 Cl 2 N 6 O 3 Zn"] | [] | [] | [] | [] | [] | []
ejic.201000838 | [Fe 4 O 2 (O 2 CCMe 3 ) 8 (bpm)] (1b·3MeCN): This compound was synthesized by using two different methods.Method A: A solution of 2,2⬘-bipyrimidine (0.032 g, 0.2 mmol) in 5 mL MeCN was added to a solution of [Fe 6 O 2 (OH) 2 (O 2 CCMe 3 ) 12 ] (0.08 g, 0.05 mmol) in CH 2 Cl 2 (5 mL). The resulting dark brown solution was allowed to stand at room temperature. Black crystals of complex 1b suitable for X-ray analysis were separated by filtration after one week, washed with MeCN, and dried in air; yield 0.02 g, 22 %. Complex 1b (C 48 H 78 Fe 4 N 4 O 18 ) solvent free: calcd. C 47.16, H 6.43, N 4.58; found C 47.51, H 6.59, N 4.40. IR (KBr): ν ˜ = 3435 (br. m), 2962 (vs), 2928 (sh), 2870 (sh), 1706 (sh), 1566 (vs), 1521 (sh), 1484 (vs), 1422 (vs), 1377 (s), 1362 (s), 1227 (s), 1169 (w), 1112 (w), 1098 (w), 1030 (w), 1012 (w), 937 (w), 906 (w), 826 (w), 814 (w), 789 (w), 764 (w), 691 (w), 657 (m), 606 (s), 518 (w), 439 (m) cm –1 . | [] | [] | ["[Fe 4 O 2 (O 2 CCMe 3 ) 8 (bpm)]"] | ["[Fe 6 O 2 (OH) 2 (O 2 CCMe 3 ) 12 ]--0.08 g, 0.05 mmol"] | [] | ["2,2'-bipyrimidine--0.032 g, 0.2 mmol"] | ["room temperature"] | ["one week"] | ["MeCN--5 mL", "CH 2 Cl 2--5 mL"]
c1ce05527e | [Fe(SCN) 2 (bis-4-pyridylaldazine) 2 ] n [Ru (phenanthroline) 3 ] 2n (ClO 4 ) 2n $nbis-4-pyridylaldazine$4nH 2 O3 A solution of tris(1,10-phenanthroline)ruthenium( II)chloride hydrate (0.2 mmol, 0.14 g) in 15 ml MeOH/EtOH/MeCN (1 : 1 : 1) was added dropwise to a stirred methanolic solution of 1,2-bis(4-pyridylmethylene)hydrazine (0.4 mmol, 0.08 g), iron( II) perchlorate hexahydrate [0.2 mmol, 0.05 g] and potassium thiocyanate [0.4 mmol, 0.04 g]. The solution was allowed to stir under N 2 for 2 hours at room temperature, then ﬁltered off and allowed to stand for 1 week. Reddish orange blocks of 3 were collected after 1 week and dried in air. IR (g,cm 1 , KBr): 512(m) [n M–N ], 742(m) [SCN  ], 1150(s) [ClO 4  ], 1405(s) [d C]N ]. | [] | ["1 week"] | ["[Fe(SCN) 2 (bis-4-pyridylaldazine) 2 ] n [Ru (phenanthroline) 3 ] 2n (ClO 4 ) 2n $nbis-4-pyridylaldazine$4nH 2 O3"] | ["tris(1,10-phenanthroline)ruthenium( II)chloride hydrate--0.2 mmol, 0.14 g", "iron( II) perchlorate hexahydrate--0.2 mmol, 0.05 g", "potassium thiocyanate--0.4 mmol, 0.04 g"] | [] | ["1,2-bis(4-pyridylmethylene)hydrazine--0.4 mmol, 0.08 g"] | ["room temperature"] | ["2 hours"] | ["MeOH/EtOH/MeCN--15 ml"]
ic102020g | Elemental analyses (%). Calcd for 1 (C 35 H 32 Cu 2 N 8 O 14 S 3 ): C, 41.29; H, 3.06; N, 11.29; S, 9.56. Found: C, 41.54; H, 3.19; N, 11.07; S, 9.51. IR (KBr, cm -1 ): 3448(s), 3091(m), 1611(m), 1536(w), 1497(w), 1424(m), 1384(s), 1324(m), 1291(m), 1272(m), 1225(m), 1196(s), 1164(s), 1098(m), 1073(m), 1023(s), 1014(m), 843( w), 828(w), 739(m), 645(m), 630(m).The partially desolvated phase [Cu(4,4 0 -bpy) 2 (H 2 O)][Cu(2pySO 3 ) 3 ](NO 3 )(2) was obtained by heating single crystals of 1 at 453 K for 1 h. The resolvated phase 1 0 was generated by the exposure of 2 to air at room temperature. | ["453 K"] | ["1 h"] | ["C 35 H 32 Cu 2 N 8 O 14 S 3"] | [] | [] | [] | [] | [] | []
j.molstruc.2020.127866 | 2.2.2. [Ag(HL)NO 3 ] n complex 2. Solution of HL (0.25 mmol, 0.047 g) in 10 ml of C 2 H 5 OH was slowly added with stirring to the solution of AgNO 3 (0.25 mmol, 0.042 g) in 15 ml of C 2 H 5 OH acidified with two drops of 63% HNO 3 . Almost immediately small, colorless, needle-like crystals began to form. The reaction mixture was left for complete crystallization for one day in dark, after which the crystals were filtered off, washed with ethanol and diethyl ether. Yield 64 %. Calc. for C 8 H 14 AgN 3 O 4 S, %: C, 26.98; H, 3.96; N, 11.80; S, 9.00. Found, %: C, 26.86; H, 3.78; N, 11.69; S, 9.20. | [] | [] | ["[Ag(HL)NO 3 ] n"] | ["AgNO 3--0.25 mmol, 0.042 g"] | [] | ["HL--0.25 mmol, 0.047 g"] | [] | ["one day"] | ["C 2 H 5 OH--10 ml"]
acs.inorgchem.7b02754 | Anal. Calcd for 1: W, 48.78; V, 1.13; Ni, 9.08. Found: W, 49.12; V, 0.98; Ni, 9.03. IR (KBr pellet) for 1: ν  1623 (m), 1508 (m), 1286 (m), 1163 (m), 1051 (m), 947 (s), 874 (s), 773 (s), 664 (s), 615 (s), 467 (s) cm −1 .Synthesis of 2. A similar synthetic process of 1 was adopted for the synthesis of compound 2, except that L-tartaric acid (0.033 g, 0.22 mmol) was used in the synthesis of 2. Black crystals of 2 were isolated in ca. 36% yield (based on W). Anal. Calcd for 2: W, 40.69; V, 6.53; Ni, 9.57. Found: W, 39.74; V, 6.28; Ni, 10.32. IR (KBr pellet) for 2: ν  1621 (m), 1508 (m), 1286 (m), 1165 (m), 1081 (m), 948(s), 876 (s), 764 (s), 667 (s), 615(s), 490 (s) cm −1 .Synthesis of (Hbpy) 4 (VW 12 O 40 )·6H 2 O ({VW 12 }; bpy = 4,4′Bipyridine). A mixture of NH 4 VO 3 (0.04 g, 0.33 mmol), Na 2 WO 4 · 2H 2 O (0.1 g, 0.30 mmol), 4,4′-bipyridine (0.015 g, 0.01 mmol), and distilled water (10 mL) was stirred for 30 min. After the addition of H 3 PO 4 (0.10 mL, 7.5 M) to the reaction system, the mixture was transferred to a 25 mL Teﬂon-lined autoclave. The autoclave was heated at 170 °C for 3 days and then was cooled to room temperature slowly at a rate of 10 °Ch −1 . The brown crystals were obtained by ﬁltration and washed with distilled water. After that, the crystals were dried at room temperature. | [] | [] | ["1", "2", "(Hbpy) 4 (VW 12 O 40 )\n6H 2 O ({VW 12 }; bpy = 4,4′Bipyridine)"] | [] | [] | ["L-tartaric acid--0.033 g, 0.22 mmol", "4,4′-bipyridine--0.015 g, 0.01 mmol"] | ["170 \n°C"] | ["ca. 36% yield (based on W)", "30 min", "3 days"] | ["ethanolic solution--10 mL", "distilled water--10 mL"]
jm701553u | The resulting solution was reﬂuxed for 3 h. The complex was then precipitated by addition of ethanol (30 mL) and recrystallized from a 1:1 H 2 O/ethanol mixture. Yield 0.36 g (87.80%). Anal.(C 10 H 21 N 2 O 10 CoNa) C, H, N.Crystals of Na 2 [Co(L1)(NCS)] were obtained by slow evapora tion of an aqueous solution containing Na[Co(L1)] · 3H 2 O and NaSCN in equimolecular amounts. | [] | [] | ["Na 2 [Co(L1)(NCS)]", "C 10 H 21 N 2 O 10 CoNa"] | ["Na[Co(L1)] · 3H 2 O--equimolecular amounts", "NaSCN--equimolecular amounts"] | [] | ["L1--not specified"] | [] | ["3 h"] | ["ethanol--30 mL", "H 2 O/ethanol mixture--1:1", "aqueous solution--not specified"]
j.ica.2013.01.005 | Anal. Calc. for C 34 H 32 N 4 O 8 Zn 2 1: C, 54.06; H, 4.12; N, 5.73. Found: C, 53.52; H, 3.79; N, 5.31%. IR (cm 1 ): 2921 (m), 2852 (m), 1629 (s), 1598 (m), 1460 (m), 1404 (s), 1300 (w), 1187 (w), 1148 (w), 1064 (w), 1004 (w), 936 (w), 801 (m), 741 (s), 704 (s), 674 (s), 658 (m).2.3. Preparation of {[Co(H 2 O) 4 (4-bpfp)][Co(hmph) 2 (4-bpfp)]6H 2 O} n (2) Co(NO 3 ) 2 6H 2 O (41 mg, 0.14 mmol), 4-bpfp (41 mg, 0.14 mmol), homophthalic acid (25 mg, 0.14 mmol), and 0.5 mL 1.0 M NaOH were placed into 5 mL distilled H 2 O in a 15 mL screw-cap glass vial. | [] | [] | ["{[Co(H 2 O) 4 (4-bpfp)][Co(hmph) 2 (4-bpfp)]\n6H 2 O} n", "C 34 H 32 N 4 O 8 Zn 2 1"] | ["Co(NO 3 ) 2 \n6H 2 O--41 mg, 0.14 mmol"] | [] | ["4-bpfp--41 mg, 0.14 mmol", "homophthalic acid--25 mg, 0.14 mmol"] | [] | [] | ["distilled H 2 O--5 mL"]
ejic.201201461 | Synthesis of [Ni(4-pyc) 2 ] n (2b) Solvothermal Synthesis: A suspension of 1 (0.2 mmol, 0.075 g) in THF (12 mL) was sealed in a Teflon ® -lined stainless autoclave and was heated at 165 °C for 2 d under autogenous pressure and slowly cooled afterwards. Compound 2b was obtained as a microcrystalline phase with 86% yield. This compound must be preserved under nitrogen atmosphere to avoid the adsorption of water molecules from the air. C 12 H 8 N 2 NiO 4 ·0.9H 2 O·0.9THF: calcd. C 48.79, H 4.46, N 7.29; found C 48.57, H 4.21, N 7.22.The same compound was obtained using a mixture of Ni(OH) 2 (0.8 mmol, 0.075 g), 4-Hpyc (0.8 mmol, 0.090 g), 3,4,5-trimethoxybenzoic acid (4 mmol, 0.860 g), and THF (12 mL). This mixture was sealed in a Teflon ® -lined stainless autoclave, heated at 180 °C for 3 d under autogenous pressure, and afterwards slowly cooled.Blue single crystals of adequate size for crystal structure determination were obtained. The crystals were separated, washed with THF, dried under vacuum, and kept under nitrogen. | [] | [] | ["[Ni(4-pyc) 2 ] n", "C 12 H 8 N 2 NiO 4 ·0.9H 2 O·0.9THF"] | ["Ni(OH) 2--0.8 mmol, 0.075 g"] | [] | ["4-Hpyc--0.8 mmol, 0.090 g", "3,4,5-trimethoxybenzoic acid--4 mmol, 0.860 g"] | ["165 \nC", "180 \nC"] | ["2 d", "3 d"] | ["THF--12 mL"]
zaac.201500164 | Cu(CF 3 SO 3 ) 2 solution was prepared by reaction of CF 3 SO 3 H (1 mol·L –1 solution) and Cu(OH) 2 in 2:1 mol ratio. Yield 72% based on H 3 cpida. C 24 H 18 Cu 2 F 3 N 3 O 10 S (Mr = 724.55): calcd. C 39.78; H 2.50; N 5.80 %; found: C 39.69; H 2.57; N 5.67%. IR (KBr): ν ˜ = 3613 (w), 3092 (w), 1631 (br., s), 1593 (br., s), 1550 (br., s), 1522 (w), 1431 (s), 1340 (br., m), 1249 (s), 1163 (br., s), 1109 (w), 1032 (s), 914 (br., w), 851(br., m), 771 (w), 742 (w), 722 (br., m), 638 (s) cm –1 .X-ray Data Collection and Structure Determination: Crystallographic data of 1 and 2a–2d were collected with a Rigaku Mercury or Saturn 70 diffractometer at 293(2) K, which are equipped with graphite-monochromatic Mo-K α radiation (λ = 0.71073 Å). The structures were solved by direct methods using the SHELXL TM package of crystallographic software and refined by full-matrix least-squares techniques on F 2 . | [] | [] | ["Cu(CF 3 SO 3 ) 2"] | ["Cu(OH) 2--2:1 mol ratio"] | [] | [] | [] | [] | []
24701556.2020.1802755 | The mixture was thereafter placed in a Teflon-lined stainless steel vessel (25 mL) and heated to 180  C for 72 h and then cooled to room temperature with 5  C/h rate. Pink block crystals of 2 were obtained in 71% yield based on Co. IR: 3032(m); 2790(m); 1627(v); 1530(m); 1465(v); 1329(m); 1280(v); 1124(m); 991(m); 810(m). | ["room temperature"] | [] | ["2"] | [] | [] | [] | ["180 \nC"] | ["72 h"] | []
cg900552b | Synthesis of [{Cu(dipic)(OH 2 )}(μ-bipy) 0.5 ][{Cu(dipic)(OH 2 ) 0.75 (OHCH 3 ) 0.25 }(μ-bipy){Cu(dipic)(OH 2 )}] 3 2.25H 2 O 3 0.5CH 3 OH, 6.A solution of bipy (0.078 g, 5  10 -4 mol) in MeOH (8 cm 3 ) was carefully layered on top of a solution of 1 (0.141 g, 5  10 -4 mol) in water (12 cm 3 ). Blue blocks of 6 were formed after 7 days. Anal. | [] | [] | ["{Cu(dipic)(OH 2 )}(μ-bipy) 0.5 ][{Cu(dipic)(OH 2 ) 0.75 (OHCH 3 ) 0.25 }(μ-bipy){Cu(dipic)(OH 2 )}] 3 2.25H 2 O 3 0.5CH 3 OH"] | [] | ["bipy--0.078 g, 5  10 -4 mol", "1--0.141 g, 5  10 -4 mol"] | [] | [] | ["7 days"] | ["MeOH--8 cm 3", "water--12 cm 3"]
cg9010482 | Synthesis of [Cd 2 (ODPT)(L2)(H 2 O) 2 ](2). A mixture of ODPTA (0.16 g, 0.50 mmol), L2 (0.14 g, 0.5 mmol), Cd(OAc) 2 3 2H 2 O (0.27 g, 1.00 mmol), NaOH (0.08 g, 2.00 mmol), and H 2 O (10 mL) was stirred for 1 h and then sealed in a 25 mL Teflon-lined stainless steel container. The container was heated to 150 C and held at that temperature for 72 h, then cooled to 100 C at a rate of 5 C 3 h -1 , and held for 8 h, followed by further cooling to 30 C at a rate of 3 C 3 h -1 . Colorless crystals of 2 were collected in 62.7% yield based on Cd(OAc) 2 3 2H 2 O. Anal. Calcd for C 32 H 23 Cd 2 N 5 O 10 (862.35): C, 44.57; H, 2.69; N, 8.12. Found: C, 44.57; H, 2.76; N, 8.01%. IR (cm -1 ): 3065 (m), 1533 (s), 1403 (s), 1266 (s), 1227 (s), 1143 (m), 1074 (w), 967 (w), 836 (m), 793 (m),745 (w), 654 (w).Synthesis of [Zn 2 (BPTC)(L3)] 3 (H 2 O) 3 (3). A mixture of 3,3 0 ,4,4 0 benzophenone tetracarboxylic dianhydride (BPTA) (0.16 g, 0.50 mmol), L3 (0.24 g, 0.50 mmol), Zn(OAc) 2 3 2H 2 O (0.22 g, 1.00 mmol), NaOH (0.08 g, 2.00 mmol), and H 2 O (10 mL) was stirred for 1 h and then sealed in a 25 mL Teflon-lined stainless steel container. The container was heated to 150 C and held at that temperature for 72 h, then cooled to 100 C at a rate of 5 C 3 h -1 , and held for 8 h, followed by further cooling to 30 C at a rate of 3 C 3 h -1 . Colorless crystals of 3 were collected in 56.2% yield based on Zn(OAc) 2 3 2H 2 O. Anal. Calcd for C 47 H 40 N 6 O 12 Zn 2 (1011.59): C, 55.80; H, 3.89; N, 8.31. Found: C, 55.69; H, 4.00; N, 8.35%. IR (cm -1 ): 3413 (s), 1546 (s), 1410 (s), 1261 (s), 1226 (s), 1141 (m), 1073 (w), 965 (w), 891 (w), 841 (m), 786 (m), 667 (w), 618 (w). | ["30 \nC"] | ["8 h"] | ["[Cd 2 (ODPT)(L2)(H 2 O) 2 ]", "C 32 H 23 Cd 2 N 5 O 10"] | ["Cd(OAc) 2 3 2H 2 O--0.27 g, 1.00 mmol"] | [] | ["ODPTA--0.16 g, 0.50 mmol", "L2--0.14 g, 0.5 mmol"] | ["150 \nC"] | ["72 h"] | ["H 2 O--10 mL"]
j.poly.2010.10.008 | The (3) and (5) were obtained by mixing of AgNO 3 (0.1690 g) or ZnCl 2 2H 2 O (0.1773 g) with 5 ml 3PyA (0.1071 g, Sigma) in 20 ml solvent mixture methanol:water 2:1 under stirring for 1 h at 50 °C. Yields 30% (3) and 44% (5). Anal. Calc. for [C 12 H 16 O 5 N 3 Ag]: C, 36.94; H, 4.13. Found (1): C, 36.90; H, 4.18%. Anal. Calc. for [C 12 H 10 O 5 N 2 ZnCl 2 ]: C, 48.18; H, 3.37. Found (2): C, 48.19; H, 3.40%. The (4) and (6) were obtained by mixing of 2A8H (0.3451 g) with AgNO 3 (0.1690 g) or ZnCl 2 2H 2 O (0.1773 g) in 25 solvent mixture methanol:water 1:1 under stirring for 20 min at 70 °C. Yields 55% (1) and 40% (2). Anal. Calc. for [C 9 H 7 ON 2 Ag]: C, 40.48; H, 2.64. Found (4): C, 40.67; H, 2.70%. Anal. Calc. for [C 18 H 24 N 4 O 4 Cl 4 Zn]: C, 36.18; H, 3.71. Found (6): C, 36.19; H, 3.77%. The resulting colorless crystals were ﬁltered off, washed with CH 3 OH and dried on P 2 O 5 at 298 K. The obtained low quality samples of (4) and (6) as well as the observed redox Ag I ? Ag 0 process in the ﬁrst case difﬁcult the collecting of the resonable crystallographic dataset and a high values of the corresponding R 1 -factors are obtained. (4): C 9 H 7 N 2 OAg; crystal size, 0.11  0.06  0.11; crystal system, monoclinic; space group Cc; T, 199(2) K; k, 0.71073 Å; a = 26.805(11), b = 5.2750(17) and c=12.062(4) Å; b = 114.422(17)°; V = 1553.0(10) Å; Z=4; l = 1.319 mm 1 ; q calc = 1.823 mg m 3 ; goodness-of-ﬁt on F 2 = 0.998 and R 1 [I >2 r (I)] = 0.1049. The checkcif test (http://checkcif.iucr.org/) shows possible or pseudo new space group C2/c, however the reﬁnement is unstable. (6): Triclinic system and P  1 space group; T, 200(2) K; k, 0.71073 Å; a = 7.294(3), b = 9.961(5) and c=16.802(8) Å; a , b, c , 83.528(13)°, 86.584(14)°, and 81.238(14)°; V = 1197.7(9) Å; Z=2; l = 1.503 mm 1 ; q calc = 1.557 mg m 3 and R 1 [I >2 r (I)] = 0.1455. | [] | [] | ["[C 12 H 16 O 5 N 3 Ag]", "[C 12 H 10 O 5 N 2 ZnCl 2]", "[C 9 H 7 ON 2 Ag]", "[C 18 H 24 N 4 O 4 Cl 4 Zn]"] | ["AgNO 3--0.1690 g", "ZnCl 2 2H 2 O--0.1773 g"] | [] | ["3PyA (Sigma)--0.1071 g", "2A8H--0.3451 g"] | ["50 °C", "70 °C"] | ["1 h", "20 min"] | ["methanol:water--20 ml, 2:1", "methanol:water--25"]
om0000461 | [MeC 6 H 3 -3,5-{CtCAuP(OMe) 3 } 2 ] (3b). This was prepared similarly from 2 (0.20 g, 0.38 mmol) and P(OMe) 3 (0.081 g, 0.752 mmol). Yield: 0.20 g, 68%. NMR in CD 2 Cl 2 : δ( 1 H) 2.22 [s, 3H,CH 3 ], 7.05 [s, 2H, o-H], 7.15 [s, 1H, p-H], 3.76 [d, 18H, 2 J(PH) ) 16 Hz, CH 3 ]; δ( 31 P) 150.34 [s]. IR (Nujol, cm -1 ): ν(CtC) 2120 (w). Anal. Calcd for C 17 H 24 O 2 P 2 Au 2 : C, 26.2; H, 3.1. Found: C, 26.0; H, 3.1. | [] | [] | ["[MeC 6 H 3 -3,5-{CtCAuP(OMe) 3 } 2 ] (3b)"] | ["2--0.20 g, 0.38 mmol"] | [] | ["P(OMe) 3--0.081 g, 0.752 mmol"] | [] | [] | []
cl.2007.1452 | Complex {Na[(CuL) 4 Gd]} 11 was prepared as purple crystals by mixing Na[CuL] .1.33H 2 O(H 3 L=N-(4-methyl-6-oxo3-azahept-4-enyl)oxamic acid) 5 and Gd(hfac) 3 . | [] | [] | ["Na[(CuL) 4 Gd] 11"] | ["Na[CuL] .1.33H 2 O--5", "Gd(hfac) 3--1"] | [] | [] | [] | [] | []
s11243-010-9428-0 | Synthesis The SCPs 1 and 2 were prepared by the same procedure under the same conditions. A solution of 85 mg (0.5 mmol) of AgNO 3 in 10 mL of H 2 O was added at room temperature to a mixture of (0.5 mmol) of the bipodal ligand, L, in 10 mL MeCN and of 33 mg (0.5 mmol) of NaN 3 in 10 mL H 2 O. White turbidity appeared, after which concentrated ammonia solution was added to the hot mixture dropwise with stirring till clearness. The mixture was ﬁltered, and the ﬁltrate was left to stand for some days. Yellow prismatic crystals of 1 were formed after 3 weeks and ﬁltered off then washed with small portions of water and MeCN and dried overnight. A yield of 145 mg of [AgN 3 .bpe], 1 was obtained. Anal. found for 1 (C 12 H 12 AgN 5 ): C, 43.2: H, 3.3; N, 20.8. Calcd: C, 43.1: H, 3.6: N, 20.9.Deep orange needle crystals of 2 appeared after 1 month, which were ﬁltered off and washed by H 2 O and MeCN and dried overnight. A yield of 92 mg of [AgN 3 .phenz] 2 were obtained. Anal. found for 2 (C 12 H 8 Ag 2 N 8 ): C, 29.9: H, 1.7; N, 23.2. Calcd: C, 30.0: H, 1.7: N, 23.4. | [] | [] | ["SCP1", "SCP2"] | ["AgNO 3--85 mg, 0.5 mmol", "NaN 3--33 mg, 0.5 mmol"] | [] | ["bipodal ligand, L--0.5 mmol", "phenz--92 mg"] | ["room temperature"] | ["3 weeks", "1 month"] | ["H 2 O--10 mL", "MeCN--10 mL"]
c4ce00387j | Found: C, 36.22; H, 3.70; N, 4.10%. Selected FTIR peaks (KBr, cm −1 ): 3371(br), 3234(br), 1622(br), 1477(s), 1418(m), 1385(w), 1 352(w), 1267(s),1191(s) , 1125(s), 1092(m), 874(s), 667(s). UV-Vis [λ max ,nm(ε, L mol −1 cm −1 )]: 663 (34). Specific rotation D [α] 20 = +32.97 (0.019%, CH 3 OH).Synthesis of {[Cu 2 (Hser-3Cl-sal) 2 (H 2 O)]·3H 2 O} n (5) It was p repared following the procedure described for 1 except K 2 Hser-3Cl-sal [50 mg (0.20 mmol) of H 3 ser-3Cl-sal and 23 mg (0.40 mmol) o f potassium hydroxide] was used instead of K 2 Hsersal. Yield: 42 mg (76%). Anal. calc. for C 20 H 28 N 2 O 12 Cu 2 (MW 686): calc. C, 34.98; H, 4.08; N, 4.08. | [] | [] | ["{[Cu 2 (Hser-3Cl-sal) 2 (H 2 O)]\n3H 2 O}\nn", "C 20 H 28 N 2 O 12 Cu 2"] | [] | [] | ["K 2 Hser-3Cl-sal--50 mg (0.20 mmol) of H 3 ser-3Cl-sal and 23 mg (0.40 mmol) of potassium hydroxide"] | [] | [] | []
ic300778m | DMF/EtOH (2:1, v/v), which were placed in a small vial. The mixture was heated at 80 °C for 5 days, cooled to room temperature, and then placed in the vial for seven days. Colorless block crystals of the product were formed and collected by ﬁltration and washed with DMF several times (Yield: 55 mg, 15%, based on H 2 obb). Elemental analysis calcd (%) for 1-Zn: C 50.98, H 4.91, N 6.02; found C 51.35, H 4.74, N 5.99.Synthesis of [Cu 2 (obb) 2 (DMF) 2 ]·2DMF (1-Cu). H 2 obb (256 mg, 1 mmol) and Cu(NO 3 ) 2 ·6H 2 O (297 mg, 1 mmol) were dissolved in DMF, which were placed in a small vial. The mixture was heated at 120 °C for 2 days and then cooled to room temperature. Blue block crystals of the product were formed and collected by ﬁltration and washed with DMF several times (Yield: 230 mg, 63%, based on H 2 obb). Elemental analysis calcd (%) for 1-Cu: C 51.73, H 4.58, N 6.25; found C 51.55, H 4.76, N 6.01. | [] | [] | ["[Cu 2 (obb) 2 (DMF) 2 ]·2DMF", "1-Zn", "1-Cu"] | ["Cu(NO 3 ) 2 ·6H 2 O--297 mg, 1 mmol"] | [] | ["H 2 obb--256 mg, 1 mmol"] | ["120 °C", "80 °C"] | ["2 days", "5 days"] | ["DMF--2:1, v/v", "EtOH--NaN"]
j.ica.2015.03.027 | 2.2. Synthesis of 1 and 2 1 and 2 were synthesized with the similar procedure, in a 100 ml beaker, 0.139 g (1 mmol) H 2 L1 added into 15 ml H 2 O, pH was adjusted to 12 with 0.1 M NaOH, then the solution mixed with 20 ml Ln(NO 3 ) 3 6H 2 O water solution (n L :n M = 3:1) and stirred for 10 min. The resulting mixture was transferred into a 100 ml Teﬂon-lined stainless-steel autoclave and heated at 353 K for 2 days. After cooling to room temperature, suitable crystals for X-ray single crystal determination were obtained by ﬁltration, washed with 5 ml water two times and air-dried. 1 and 2 are stable in air and insoluble in common solvents of acetone, acetonitrile, DMF, DMSO, ethanol, ether and methanol.2.2.1. [Tb(HL1)L1H 2 O] n (1) Yield: 10.2% based on Tb 3+ . Anal. Calc.: C, 37.35; H, 2.463. Found : C, 37.07; H, 2.491%. FT-IR (KBr pellet, cm 1 ): 3171 (s, O–H), 1646 (m, C@O), 1610 (m, C@O), 1569 (m), 1557 (m), 1532 (m), 1491 (s), 1456 (s), 1380 (m), 1251 (m), 1241 (m), 1221 (m), 1165 (m), 867 (m, benzene C–C), 792 (m, benzene C–C). | [] | [] | ["[Tb(HL1)L1·H2O]n"] | ["Ln(NO3)3·6H2O--20 ml"] | [] | ["H2L1--0.139 g (1 mmol)"] | ["353 K"] | ["2 days"] | ["H2O--15 ml"]
s11243-015-9992-4 | for 1,C 36 H 24 CoN 4 O 8 : C, 61.8; N, 8.0; H, 3.4. Found: C, 62.0; N, 7.9; H, 3.5 %. IR (KBr)/cm -1 : 3445.0(s), 3042.7(s), 2450.75(s), 1867.8(m), 1698.6(s), 1600.0(s), 1549.9(s), 1488.1(s), 1429.4(s), 1396.9(s), 1372.1(s), 1275.6(s), 1248.7(s), 1219.6(s), 1209.6(s), 1155.7(s), 1066.3(s), 1020.6(s), 1005.3(s), 892.4(m), 863.5(m), 808.7(s), 777.4(s), 750.2(s), 731.3(m), 708.9(m), 692.5(m), 676.6(m), 656.6(m), 627.9(s), 575.8(m), 539.4(m), 487.7(m), 437.1(m), 421.1(m).Synthesis of complex 2 Green block-like crystal of complex 2 (yield 88 % based on NiCl 2 6H 2 O) was synthesized from a mixture of NiCl6H 2 O (0.3 mmol, 0.0713 g), H 4 bptc (0.3 mmol, 0.0991 g), and 4,4 0 -bpy (0.6, 0.0937 mmol) with a molar ratio of 1:1:2 M under the same conditions as 1. Anal. | [] | [] | ["C 36 H 24 CoN 4 O 8"] | [] | [] | [] | [] | [] | []
j.poly.2018.01.012 | 2.2.2. [Zn(4-MOP) 2 (N 3 ) 2 ](2) Zn(NO 3 ) 2 6H 2 O (0.59 g, 2 mmol), NaN 3 (0.26 g, 4 mmol) and 4methoxypyridine (0.87 g, 8 mmol) were added in 40 mL distilled H 2 O. The solution was heated up to 80 °C and stirred for 2 h. After ﬁltration the clear solution was stirred again for 30 min at the same temperature and then cooled down to RT. After 3 days needle-shaped white crystals were obtained. Anal. Calc for C 12 H 14 N 8 O 2 Zn (367.68 g/mol): C 39.2; H 3.8; N 30.4. Found: C 38.9; H 3.8; N 30.3%. Selected IR bands (ATR, cm 1 ): 2094 (s), 2058 (s), 1615 (s), 1568 (s), 1513 (s), 1439 (s), 1355 (m), 1298 (s), 1210 (s), 1061 (m), 1031 (s), 819 (s), 731 (w), 659 (w), 580 (w), 535 (s), 465 (m). | [] | ["3 days"] | ["[Zn(4-MOP) 2 (N 3 ) 2 ](2)", "C 12 H 14 N 8 O 2 Zn"] | ["Zn(NO 3 ) 2 6H 2 O--0.59 g, 2 mmol"] | [] | ["NaN 3--0.26 g, 4 mmol", "4methoxypyridine--0.87 g, 8 mmol"] | ["80 \nC", "RT"] | ["2 h", "30 min"] | ["distilled H 2 O--40 mL"]
s0108270110008085 | Experimental Heating a mixture of CdCl 2 2.5H 2 O (4.6 mg, 0.02 mmol) and H 4 pdtc (2.6 mg, 0.01 mmol) in water (4.0 ml) at 368 K for 1 d afforded colourless crystals of (I), which were ﬁltered off, washed with water, ethanol and diethyl ether, and dried at room temperature (yield 78%, based on H 4 pdtc). IR (KBr pellet, ,cm 1 ): 1616 (s), 1560 (s), 1453 (m), 1371 (s), 1334 (m), 1269 (w), 1159 (m), 837 (w). | [] | [] | ["Cd(Hpdta)(H 2 O) 2 "] | ["CdCl 2 2.5H 2 O--4.6 mg, 0.02 mmol"] | [] | ["H 4 pdtc --2.6 mg, 0.01 mmol"] | ["368 K"] | ["1 d"] | ["water--4.0 ml"]
acs.inorgchem.7b02974 | Synthesis of [{Gd(H 2 O) 3 } 2 (tdc)Re 6 Se 8 (CN) 6 ]·nH 2 O(2). Compound 2 was synthesized using the same procedure as that for 1 except using of 2,5-thiofenedicarboxylic acid (9.5 mg, 0.055 mmol) instead of 2,5furandicarboxylic acid. Yield: 95 mg (66%). FT-IR (ν max ,cm −1 ): ν(CN) 2127 (s); ν(OH) 3581 (m), 3660.0 (m), 2926 (w), 2855 (w); tdc: 2579 (w), 1577 (s), 1521 (m), 1374 (s), 1323 (w), 1234(w), 1042 (w), 809 (w), 769 (s), 685 (w), 563 (w), 466 (m), 398 (m). Anal. Calcd for C 12 Gd 2 H 34 N 6 O 20 Re 6 S 1 Se 8 (n = 10): C, 5.38; H, 1.28; N, 3.14; S, 1.20. | [] | [] | ["[{Gd(H 2 O) 3 } 2 (tdc)Re 6 Se 8 (CN) 6 ]·nH 2 O", "C 12 Gd 2 H 34 N 6 O 20 Re 6 S 1 Se 8"] | [] | [] | ["2,5-thiofenedicarboxylic acid--9.5 mg, 0.055 mmol"] | [] | [] | []
s10904-011-9628-x | 2.2 Synthesis of Complexes 1–4 2.2.1 Synthesis of Complex [(Me 2 Sn) 2 (C 7 H 10 O 4 )(l 3 -O)] n (1) The reaction was carried out in a sealed Teﬂon-lined stainless steel autoclave. A mixture of 3-methyladipic acid (0.160 g, 1 mmol), sodium ethoxide (0.136 g, 2 mmol), trimethyltin chloride (0.398 g, 2 mmol) and H 2 O (20 mL) was heated under a hydrothermal method (130 °C) for 3 days. After cooling to room temperature, colorless crystals of complex 1 were collected and washed with hexane. Yield: 82%. M.P. [250 °C. Anal. Calc. (%) for C 11 H 22 O 5 Sn 2 : C, 28.01; H, 4.70; Found: C, 27.78; H, 4.97.IR (KBr, cm -1 , assign.): m as (COO), 1569; m s (COO), 1410; m(Sn–C), 547; m(Sn–O), 449; m(O–Sn–O), 670. | [] | [] | ["[(Me 2 Sn) 2 (C 7 H 10 O 4 )(l 3 -O)] n", "C 11 H 22 O 5 Sn 2"] | ["trimethyltin chloride--0.398 g, 2 mmol"] | [] | ["3-methyladipic acid--0.160 g, 1 mmol", "sodium ethoxide--0.136 g, 2 mmol"] | ["130 \nC"] | ["3 days"] | ["H 2 O--20 mL"]
ejic.201402287 | [Mn(N 3 ) 2 (L 1 )(H 2 O)] n (1): A solution of [HL 1 ]Cl (0.20 mmol, 0.036 g) in water (1 mL) was mixed whilst stirring with an ethanol solution (4 mL) containing Mn(ClO 4 ) 2 ·6H 2 O (0.20 mmol, 0.072 g) and NaN 3 (0.60 mmol, 0.039 g). The resulting pale-yellow solution was allowed to stand at room temperature, and pale-yellow prism crystals were isolated 2 d later in a yield of about 40% based on Mn. IR (KBr): ν ˜ = 3420 (s), 2076 (s), 2048 (s), 1653 (m), 1608 (s), 1485 (m), 1400 (s), 1188 (m), 708 (m), 669 (m), 613 (m) cm –1 .C 7 H 9 MnN 7 O 3 (294.13): calcd. C 28.6, H 3.1, N 33.3; found C 28.9, H 3.0, N 32.9. www.eurjic.org FULL PAPER Table 3. Crystal data and structure refinement for compounds 1–6. | [] | [] | ["[Mn(N 3 ) 2 (L 1 )(H 2 O)] n", "C 7 H 9 MnN 7 O 3"] | ["Mn(ClO 4 ) 2 ·6H 2 O--0.20 mmol, 0.072 g"] | [] | ["[HL 1 ]Cl--0.20 mmol, 0.036 g", "NaN 3--0.60 mmol, 0.039 g"] | ["room temperature"] | ["2 d"] | ["water--1 mL", "ethanol--4 mL"]
ic801453w | Solid thorium nitrate (Th(NO 3 ) 4 · 5H 2 O; Prolabo) was used as received.2.1.2. Synthesis of (Hpy) 2 [U(NTA) 2 ] (1). Manipulations of the uranium(IV) compounds were carried out under argon (<5 ppm oxygen or water) using standard Schlenk-vessel and vacuum-line techniques or using a glovebox. Pyridine (Aldrich) was dried over KH and distilled immediately before use. Dimethylformamide (Aldrich) was stored under argon over 3 Å molecular sieves. The nitrilotriacetic acid (H 3 NTA, Fluka) was dried under a vacuum at room temperature for 1 h and stored under argon. Though sparingly soluble at room temperature, the H 3 NTA readily dissolves in reﬂuxing pyridine. Elemental analyses were performed by Analytische Laboratorien at Lindlar (Germany). UCl 4 19 and U(Otf) 4 20 were prepared as previously described. | [] | [] | ["(Hpy) 2 [U(NTA) 2 ]"] | ["uranium(IV) compounds--NaN"] | [] | ["H 3 NTA--NaN"] | [] | [] | ["pyridine--NaN", "Dimethylformamide--NaN"]
b606150h | {[Cu(lL1) 2 (H 2 O)] .(SiF 6 ) .H 2 O .2EG} n 3. Coordination polymer 3 was synthesised by layering an ethanolic solution (10 mL) of the ligand L1 (42.8 mg, 0.2 mmol) over an aqueous ethylene glycol solution (20 mL) containing a mixture of Cu(BF 4 ) 2  6H 2 O (34.5 mg, 0.1 mmol) and (NH 4 ) 2 SiF 6 (17.8 mg, 0.1 mmol). After a period of one week X-ray quality single crystals were obtained (43.6 mg, yield: 54.9%). Anal. Calc. for C 26 H 36 CuF 6 N 8 O 8 Si: C, 39.32; H, 4.57; N, 14.11. Found: C, 38.15; H, 4.149 N, 14.86. FT-IR (cm 1 ): 3525b, 3352b, 3123m, 1720s, 1620s, 1589vs, 1561vs, 1484vs, 1430vs, 1338vs, 1279vs, 1219s, 1135b, 1072m, 1043m, 918b, 813s, 741s, 702m, 652s, 478s.{[Cu(lL1) 2 (H 2 O)] .(SiF 6 ) .5H 2 O} n 4. Coordination polymer 4 was synthesised by layering an ethanolic solution (10 mL) of the ligand L1 (42.8 mg, 0.2 mmol) over an aqueous solution (20 mL) containing a mixture of Cu(BF 4 ) 2  6H 2 O (34.5 mg, 0.1 mmol) and (NH 4 ) 2 SiF 6 (17.8 mg, 0.1 mmol).After a period of one week X-ray quality single crystals were obtained (38 mg, yield: 50.1%).Anal. Calc. for C 22 H 32 CuF 6 N 8 O 8 Si: C, 35.60; H, 4.35; N, 15.10. Found: C, 34.95; H, 3.43; N, 14.37. FT-IR (cm 1 ): 3525m, 3353b, 3120b, 2971m, 2363b, 1722s, 1621m, 1589vs, 1561vs, 1484vs, 1430vs, 1219vs, 1135b, 1072m, 919s, 814s, 741b, 701m, 651s, 544m, 476vs, 429w. | [] | [] | ["[Cu(lL1) 2 (H 2 O)] .(SiF 6 ) .H 2 O .2EG} n", "[Cu(lL1) 2 (H 2 O)] .(SiF 6 ) .5H 2 O} n"] | ["Cu(BF 4 ) 2  6H 2 O--34.5 mg, 0.1 mmol", "(NH 4 ) 2 SiF 6--17.8 mg, 0.1 mmol"] | [] | ["L1--42.8 mg, 0.2 mmol"] | [] | ["one week", "one week"] | ["ethanolic solution--10 mL", "aqueous ethylene glycol solution--20 mL", "aqueous solution--20 mL"]
00958970801958980 | [Cu(HBtc)(2-PyBIm)] n (2): A mixture of Cu(NO 3 ) 2  3H 2 O (0.2 mmol), 1,3,5-benzenetricarboxylic acid (0.1 mmol), 2-(2-pyridyl)benzimidazole (0.1 mmol) and 8 mL H 2 O was stirred for 30 min and then transferred into a 15-mL Teflon-lined reactor. The mixture was heated at 170  C for 72 h under autogenous pressure. Upon cooling to room temperature at a rate of 10  Ch 1 , blue crystals of 2 were collected in 40% yield based on Cu. Anal. Found: C, 53.61; H, 2.84; N, 8.87. Calcd for C 21 H 13 CuN 3 O 6 : C, 54.02; H, 2.81; N, 9.00. IR (KBr, cm 1 ): 1715 m, 1613 s, 1586 m, 1447 m, 1360 s, 1260 m, 798 m, 746 m, 682 m. | [] | [] | ["[Cu(HBtc)(2-PyBIm)] n", "C 21 H 13 CuN 3 O 6"] | ["Cu(NO 3 ) 2  3H 2 O--0.2 mmol"] | [] | ["1,3,5-benzenetricarboxylic acid--0.1 mmol", "2-(2-pyridyl)benzimidazole--0.1 mmol"] | ["170  C"] | ["72 h"] | ["H 2 O--8 mL"]
j.jinorgbio.2003.12.017 | MS (FAB, neg.) [L ¼ (anthranoyl)anthranilate]: m=e ¼ 833, [3NaL–H]  ; 811, [2NaL + L]  ; 555, [2NaL– H]  ; 533, [NaL + L]  ; 453, [NaL + L–CO 2 –H 2 O]  ; 277 [NaL–H]  ; 255 [L]  ; 211, [L–CO 2 ]  .2.5. Thallium (anthranoyl)anthranilate, { thallium 2-[(2aminobenzoyl)amino]benzoate } , HAnthAnthOTl, 4 Thallium carbonate (1.50 g, 3.20 mmol) and (anthranoyl)anthranilic acid (1.64 g, 6.40 mmol) are suspended in 40 mL of water and heated to reﬂux for 30 min. The resulting clear solution is subsequently cooled to 25 °C and set aside to allow for crystal growth. Large transparent single crystals (of the hemihydrate) form within 2 days; yield: 2.58 g, 86%. | ["25 \nC"] | ["2 days"] | ["Thallium (anthranoyl)anthranilate", "{ thallium 2-[(2aminobenzoyl)amino]benzoate }", "HAnthAnthOTl"] | ["Thallium carbonate--1.50 g, 3.20 mmol"] | [] | ["(anthranoyl)anthranilic acid--1.64 g, 6.40 mmol"] | ["reflux"] | ["30 min"] | ["water--40 mL"]
cm0103545 | Single crystals of 1 and 2 were obtained by slowly diffusing a solution of HgX 2 (X ) Cl, Br) (3.93 mg, 0.01425 mmol of HgCl 2 , 6.16 mg, 0.0171 mmol of HgBr 2 , respectively) in ethanol into a solution of 9,9-bis-ethyl2,7-di-(4-pyridyl)ethynylfluorene (12.1 mg, 0.0285 mmol, 14.5 mg, 0.0342 mmol, respectively) in dichloromethane.Yellow transparent crystals of 1 and 2 were isolated after the solution was left at room temperature for several days. | [] | [] | [] | ["HgX 2 (X ) Cl, Br)--3.93 mg, 0.01425 mmol of HgCl 2", "HgX 2 (X ) Cl, Br)--6.16 mg, 0.0171 mmol of HgBr 2"] | [] | ["9,9-bis-ethyl2,7-di-(4-pyridyl)ethynylfluorene--12.1 mg, 0.0285 mmol", "9,9-bis-ethyl2,7-di-(4-pyridyl)ethynylfluorene--14.5 mg, 0.0342 mmol"] | ["room temperature"] | [] | ["ethanol--NA", "dichloromethane--NA"]
cg050170t | Synthesis of [KGd(bta)(H 2 O) 3 ]‚4H 2 O (2). Aqueous solutions (9.5 mL) of potassium hydroxide (0.2 M) and 1,2,4,5-benzenetetracarboxylic acid (0.2 M) were mixed and the pH was adjusted to 4 by using 9 mL of tetramethoxysilane. The resulting mixture was introduced into test tubes, covered, and allowed to set for 1 day at room temperature. | [] | [] | ["[KGd(bta)(H 2 O) 3 ]‚4H 2 O"] | ["potassium hydroxide--9.5 mL, 0.2 M"] | [] | ["1,2,4,5-benzenetetracarboxylic acid--9.5 mL, 0.2 M"] | [] | ["1 day"] | ["tetramethoxysilane--9 mL"]
acs.inorgchem.7b03108 | The ﬁltrate was allowed to stand at room temperature for slow evaporation. Brownish rod-shaped crystals were obtained within a few days. The yield is about 60% based on Zn. Anal. Calcd for ZnO 12 N 2.5 C 30.5 H 33.5 (692.47): C, 52.90; H, 4.88; N, 5.06. Found: C, 52.56; H, 4.56; N, 5.34. | ["room temperature"] | ["a few days"] | ["ZnO 12 N 2.5 C 30.5 H 33.5"] | [] | [] | [] | [] | [] | []
c2dt30151b | [Et 2 NCH 2 CH 2 (o-C 6 H 4 N)]NiBr 2 (4f). The synthesis was carried out according to the same procedure as for 1c, using (DME)NiBr 2 (150 mg, 0.48 mmol) and L4f (90 mg, 0.50 mmol) to give an air-sensitive purple product 4f (60 mg, 31%). Single crystals suitable for X-ray diffraction were grown by slow diffusion of Et 2 O into a saturated CH 2 Cl 2 solution of 4f. | [] | [] | ["[Et 2 NCH 2 CH 2 (o-C 6 H 4 N)]NiBr 2", "4f"] | ["(DME)NiBr 2--150 mg, 0.48 mmol"] | [] | ["L4f--90 mg, 0.50 mmol"] | [] | [] | ["CH 2 Cl 2--saturated", "Et 2 O--slow diffusion"]
j.molstruc.2009.05.032 | 2.2. Synthesis of [Zn(4-sb)(2,2 0 -bipy)(H 2 O) 3 ]H 2 O(1) A mixture of Zn(CH 3 COO) 2  2H 2 O (0.112 g, 0.5 mmol), 4-sulfobenzoic acid mono-potassium salt (0.120 g, 0.5 mmol), 2,2 0 -bipyridine (0.078 g, 0.5 mmol) and 15 ml H 2 O was placed in a 30 ml Teﬂon-lined stainless-steel and heated at 433 K for 3 days. The vessel was slowly cooled to room temperature, and then ﬁltered and the ﬁltrate was standing for 15 days and colorless brick crystals of 1 were obtained. Yield: 24% based on zinc salt. Anal. Calcd. for 0022-2860/$ - see front matter Ó 2009 Elsevier B.V. All rights reserved.doi:10.1016/j.molstruc.2009.05.032 * Corresponding author. Tel.: +86 571 87963867; fax: +86 571 87951895.E-mail address: chezlg@zju.edu.cn (L.-G. Zhu).Journal of Molecular Structure 931 (2009) 87–93 Contents lists available at ScienceDirect Journal of Molecular Structure journal homepage: www.elsevier.com/locate/molstruc C 17 H 20 N 2 O 9 ZnS: C, 41.35%; H, 4.08%; N, 5.67%; found: C, 41.42%; H, 4.10%; N, 5.58%. IR (KBr pellet, cm 1 ): 3377(s), 1599(s), 1552(m), 1493(w), 1476(w), 1444(s), 1401(s), 1317(w), 1220(s), 1186(s), 1010(s), 868(w), 767(s), 736(s), 702(m), 643(m), 565(m). | [] | ["15 days"] | ["[Zn(4-sb)(2,2 0 -bipy)(H 2 O) 3 ]\nH 2 O", "C 17 H 20 N 2 O 9 ZnS"] | ["Zn(CH 3 COO) 2 \n2H 2 O--0.112 g, 0.5 mmol"] | [] | ["4-sulfobenzoic acid mono-potassium salt--0.120 g, 0.5 mmol", "2,2 0 -bipyridine--0.078 g, 0.5 mmol"] | ["433 K"] | ["3 days"] | ["H 2 O--15 ml"]
00958972.2015.1105365 | 2.3. Synthesis of Zn 2 (bpp) 2 (FNA) 2 (3) A mixture of H 2 FNA 0.0215g (0.1mmol), Zn(OAc) 2 ·2H 2 O 0.0221g (0.1mmol), bpp 0.0193g (0.1mmol), NaOH 0.2mL (1M), and H 2 O 10mL was placed in a 23-mL Teon-lined stainless steel vessel, heated to 150°C for 3days, and then cooled to room temperature at 2°Ch −1 . Yellow block crystals of 3 were obtained. Yield: 12.5mg (26% based on Zn(II)). Anal. Calcd for 3 C 42 H 34 N 6 O 12 Zn 2 (%): C, 53.35; H, 3.62; N, 8.89. Found: C, 53.14; H, 3.85; N, 8.62. IR data For 3 (cm −1 , KBr): 3091(w), 2924(w), 2850(w), 1630(s), 1516(m), 1437(m), 1385(m), 1345(s), 1064(m), 1027(m), 832(m), 516(m). | [] | [] | ["Zn 2 (bpp) 2 (FNA) 2", "C 42 H 34 N 6 O 12 Zn 2"] | ["Zn(OAc) 2 \n2H 2 O--0.0221 g (0.1 mmol)"] | ["NaOH--0.2 mL (1 M)"] | ["bpp--0.0193 g (0.1 mmol)", "H 2 FNA--0.0215 g (0.1 mmol)"] | ["150 °C"] | ["3 days"] | ["H 2 O--10 mL"]
c3ce41223g | H 2 O (10 mL) was adjusted to pH ≈ 2 back and forward with about 3–4 drops of HCl (1 M) and NaOH (1 M), stirred for 0.5 h, and then transferred and sealed in a 18 mL Teflon-lined stainless steel container, which was heated at 170 °C for 120 h and then cooled to room temperature at a rate of 10 °Ch −1 . | ["room temperature"] | ["120 h"] | ["NaN"] | [] | ["HCl--1 M", "NaOH--1 M"] | [] | ["170 \nC"] | ["0.5 h"] | ["H 2 O--10 mL"]
00958970802669644 | 2.2. Synthesis of [Gd(C 6 NO 2 H 5 ) 3 (H 2 O) 2 ] 2n  (nH 5 O 2 )(nZnCl 5 )(2nZnCl 4 )  (2nH 2 O) (1) The title complex was prepared by mixing GdCl 3  6H 2 O (1 mmol, 0.373 g), ZnCl 2 (1 mmol, 0.136 g), isonicotinic acid (1 mmol, 0.123 g) and 10 mL distilled water in a 25 mL Teflon-lined stainless steel autoclave and heated at 180  C for 7 days. After being slowly cooled to room temperature at 6  Ch 1 , colorless crystals suitable for X-ray analysis were obtained. The yield was 66% (based on zinc). | [] | [] | ["[Gd(C 6 NO 2 H 5 ) 3 (H 2 O) 2 ] 2n  (nH 5 O 2 )(nZnCl 5 )(2nZnCl 4 )  (2nH 2 O)", "C 6 NO 2 H 5 GdZn 2"] | ["GdCl 3  6H 2 O--1 mmol, 0.373 g", "ZnCl 2--1 mmol, 0.136 g"] | [] | ["isonicotinic acid--1 mmol, 0.123 g"] | ["180  C"] | ["7 days"] | ["distilled water--10 mL"]
j.poly.2010.02.018 | 2.2.4. Preparation of [Cd(SCN) 2 L 2 2L] n (3) Compound 3 was synthesized by layering method at room temperature. A clear methanol solution (15 mL) of Cd(SCN) 2 (0.023 g, 0.10 mmol) was carefully layered onto a solution of L (0.025 g, 0.10 mmol) in chloroform (10 mL). Yellow needle-shaped crystals suitable for X-ray diffraction were obtained by slow interlayer diffusion. Yield: 0.024 g (77%). Anal. Calc. for [C 66 H 72 CdN 10 O 4 S 2 ] n :C, 63.63; H, 5.82; N, 11.24. Found: C, 63.02; H, 5.55; N, 11.61% IR (KBr, cm 1 ): m = 2873 ( m CH2 , w), 2084 (s, m as-SCN ), 1590 ( m -ring , vs), 1520 ( m -ring , s), 1373 ( m C–N , w), 1079 (d C–O , w). | [] | [] | ["[Cd(SCN) 2 L 2 \n2L] n", "[C 66 H 72 CdN 10 O 4 S 2 ] n"] | ["Cd(SCN) 2--0.023 g, 0.10 mmol"] | [] | ["L--0.025 g, 0.10 mmol"] | ["room temperature"] | [] | ["methanol--15 mL", "chloroform--10 mL"]
j.jssc.2019.04.019 | Luminescence spectra were recorded by means of a Edinburgh Hitachi F4500 ﬂuorescence spectrophotometer (Hitachi Limited, Tokyo, Japan) at room temperature (25  C).2.2. Methods 2.2.1. Synthesis of [Cu 2 (2-HBA) 4 (bimb) 2 ](1) A mixture of Cu(NO 3 ) 2 ⋅3H 2 O (0.0242 g, 0.1 mmol), bimb (0.0119 g, 0.05 mmol), 2-HBA (0.0138 g, 0.1 mmol), and 5 mL water were sealed in 10 mL Teﬂon-lined stainless steel container and heated at 160  C for 48 h.After the mixture was cooled in air to room temperature, blue block crystals were collected, washed with distilled water, and dried in air, resulting in 60% yield (based on Cu). Anal. calcd for C 56 H 48 Cu 2 N 8 O 12 (%): C 58.38, H 4.20, N 9.72. Found: C 58.62, H 4.18, N 9.76. IR (KBr disc, cm 1 ): 3452 (m), 3026 (s), 2931 (s), 1664 (w), 1612 (w), 1496 (m), 1433 (w), 1339 (m), 1281 (m), 1167 (w), 1073 (m), 1020 (s), 943 (m), 886 (s), 752 (s), 689 (m), 663 (m), 615 (m). | [] | [] | ["[Cu 2 (2-HBA) 4 (bimb) 2 ](1)", "C 56 H 48 Cu 2 N 8 O 12"] | ["Cu(NO 3 ) 2 ⋅3H 2 O--0.0242 g, 0.1 mmol"] | [] | ["bimb--0.0119 g, 0.05 mmol", "2-HBA--0.0138 g, 0.1 mmol"] | ["160  C"] | ["48 h"] | ["water--5 mL"]
acs.inorgchem.6b00933 | Synthesis of poly-[Co(L)(IPA)], 2. A suspension of L (10 mg, 22 μmol), isophthalic acid (4 mg, 24 μmol), and cobalt(II) chloride hexahydrate (5 mg, 21 μmol) in 2 mL of water was sealed within a 45 mL capacity Teﬂon-lined stainless steel autoclave and heated to 130 °C. The vessel was held at this temperature for 36 h, followed by cooling to room temperature over a period of 6 h. A small quantity of red crystals was recovered by ﬁltration. Yield 2 mg (15%); mp > 300 °C. Anal. Calcd for C 36 H 40 N 6 O 4 Co: C, 63.62; H, 5.93; N, 12.37. | [] | ["6 h"] | ["poly-[Co(L)(IPA)]", "C 36 H 40 N 6 O 4 Co"] | ["cobalt(II) chloride hexahydrate--5 mg, 21 μmol"] | [] | ["L--10 mg, 22 μmol", "isophthalic acid--4 mg, 24 μmol"] | ["130 °C"] | ["36 h"] | ["water--2 mL"]
j.jssc.2017.12.012 | 2.2. Preparation of [Ni 2 (HL 1 ) 2 (L 1 ) 3 (BTC) 2 ]·6H 2 O (1) A mixture of L 1 (0.021 g, 0.1 mmol), H 3 BTC (0.018 g, 0.1 mmol) and NiCl 2 ·6H 2 O (0.0237 g, 0.1 mmol) in 10 mL H 2 O was sealed in a 20 mL Teﬂon-lined stainless steel container and heated at 120 ℃ for 72 h. Blue block crystals of 1 were collected with a yield of 66% by ﬁltration and washed with water and ethanol for several times. Anal.Calcd. (%) for C 39 H 35 N 10 O 9 Ni: C, 55.34; H, 4.17; N, 16.55. Found (%): C, 54.93; H, 4.01; N, 16.31. IR(KBr): 3421 (w), 3130 (w), 1617 (vs), 1568 (vs), 1535 (vs), 1454 (m), 1428 (m), 1384 (vs), 1361 (vs), 1138 (m), 1078 (m), 945 (m), 842 (m), 809 (m), 769 (m), 719 (m), 706 (m), 652 (m), 629 (w), 529 (w) cm −1 .2.3. Preparation of [Ni 2 (L 1 ) 3 (HBTC) 2 ]·4H 2 O (2) Complex 2 was obtained by the same hydrothermal procedure as that for preparation of 1 except that the reaction mixture was heated at 180 °C. Green block crystals of 2 were collected with a yield of 52% by ﬁltration and washed with water and ethanol for several times. Anal. | [] | [] | ["[Ni 2 (HL 1 ) 2 (L 1 ) 3 (BTC) 2 ]\n6H 2 O", "[Ni 2 (L 1 ) 3 (HBTC) 2 ]\n4H 2 O"] | ["NiCl 2 \n6H 2 O--0.0237 g, 0.1 mmol"] | [] | ["L 1--0.021 g, 0.1 mmol", "H 3 BTC--0.018 g, 0.1 mmol", "HBTC--not specified"] | ["120 \n℃"] | ["72 h"] | ["H 2 O--10 mL"]
b413084g | Complex 1. The complex [CuL(l 1,3 -NCO)] n 1 was prepared by slowly adding 10 ml of a methanolic solution of LH (2 mmol) to 20 ml of a methanolic solution of copper( II) acetate (0.399 g, 2 mmol) followed by the slow addition of 10 ml of a methanolic solution of sodium cyanate (0.194 g, 2 mmol). The mixture was kept at room temperature. After a few days green crystals of 1 formed on slow evaporation of the solvent. Crystals suitable for X-ray diffraction were collected. Yield 70%. Anal. Calcd for C 15 H 19 CuN 3 O 2 : C, 53.4; H, 5.6; Cu, 18.8; N, 12.4. Found: C, 53.2; H, 5.3; Cu, 18.7; N, 12.1%. | [] | ["a few days"] | ["[CuL(l 1,3 -NCO)] n 1", "C 15 H 19 CuN 3 O 2"] | ["copper( II) acetate--0.399 g, 2 mmol"] | [] | ["LH--2 mmol", "sodium cyanate--0.194 g, 2 mmol"] | [] | [] | ["methanol--10 ml, 20 ml, 10 ml"]
ic000470u | C-O stretch).All other neodymium(III) alkanoates were prepared by a similar method.Determination of Neodymium Content. The compound (200 mg) was dissolved in 15 mL of a hot 0.1 M H 2 SO 4 solution. | [] | [] | [] | ["neodymium(III) alkanoates--NaN"] | [] | [] | [] | [] | ["H 2 SO 4 solution--15 mL"]
(sici)1521-3749(200005)626:5<1121::aid-zaac1121>3.0.co;2-i | Elementaranalyse (C, H, N): C: 61.7% H: 5.61% (gefunden) C: 61.5% H: 5.81% (berechnet) [(Me 3 Si) 2 NZnPh 2 PNSiMe 3 ] 2 (5): Eine LoÈ sung von Ph 2 PN(H)SiMe 3 (3) (2.05 g; 7.50 mmol) in 10 mL THF wird bei RT mit Zn{N(SiMe 3 ) 2 } 2 (3 mL; 7.50 mmol) versetzt, wobei sich die LoÈ sung gelb faÈrbt. Das Reaktionsgemisch wird 12 h geruÈ hrt und anschlieûend bei ±40 °C gelagert. Nach einigen Tagen erhaÈlt man farblose Einkristalle. Ausbeute: 3.16 g; 74% Schmelzpunkt: 42 °C. | [] | ["some days"] | ["[(Me 3 Si) 2 NZnPh 2 PNSiMe 3 ] 2"] | ["Zn{N(SiMe 3 ) 2 } 2--3 mL; 7.50 mmol"] | [] | ["Ph 2 PN(H)SiMe 3--2.05 g; 7.50 mmol"] | ["RT, ±40 °C"] | ["12 h"] | ["THF--10 mL"]
j.ica.2005.09.035 | 2.3.2. [Co(dca) 2 (H 2 O) 2 ] n Æ (hmt) n (2) A methanolic solution (10 ml) of cobalt nitrate hexahydrate (1 mmol, 0.291 g) was added dropwise with constant stirring to a mixture of hmt (1 mmol, 0.140 g) dissolved in methanol (5 ml) and sodium dicyanamide (2 mmol, 0.178 g) dissolved in water (5 ml). A pink colored species separated out from the reaction mixture. The single crystals suitable for X-ray analysis were obtained by diﬀusing the methanolic solut ion (10 ml) of cobalt nitrate hexahydrate on aqueous solution (10 ml) of hmt and sodium dicyanamide (1:2) in a corked tube. The pink colored single crystals were found at the junction of the two solutions after a few days. Yield: 78%. Anal. Calc. for C 10 H 16 CoN 10 O 2 :C, 32.67; H, 4.36; N, 38.12. Found: C, 32.65; H, 4.32; N, Scheme 1. | [] | [] | ["[Co(dca) 2 (H 2 O) 2 ] n Æ (hmt) n", "C 10 H 16 CoN 10 O 2"] | ["cobalt nitrate hexahydrate--1 mmol, 0.291 g"] | [] | ["hmt--1 mmol, 0.140 g", "sodium dicyanamide--2 mmol, 0.178 g"] | [] | [] | ["methanol--10 ml", "water--5 ml"]
c3dt53332h | Anal. Calcd for C 18 H 8 Cl 2 CuN 2 O 4 (M r = 450.72): C 47.96, H 2.85, N 5.64%; found: C 45.20, H 2.34, N 5.83%.IR data (KBr, cm −1 ): ν ˜ = 3394 (m, br), 1648 (m), 1632 (w), 1614 (m), 1587 (w), 1541 (vs), 1526 (s), 1515 (vs), 1431 (m), 1374 (s), 1346 (m), 1330 (m), 1312 (sh), 1266 (w), 1225 (w), 1210 (sh), 1160 (sh), 1149 (w), 1110 (w), 1049 (w), 999 (w), 878 (w), 845 (s), 774 (w), 741 (w), 721 (m), 668 (w), 652 (w), 598 (m), 574 (m), 520 (w), 434 (w), 420 (w). | [] | [] | ["C 18 H 8 Cl 2 CuN 2 O 4"] | [] | [] | [] | [] | [] | []
bf01668307 | 472 Wu and Mak namely [{Cu(L)Clz(H20)I,]'2nHzO (1), [ICu(L)- Br2(H20)},]'2nH20 (2), and [{Cu(L)(H20)4}n](C104)2n- 9 2nH20 (3) [L = meso-2,5-bis(trimethylammonio)- adipate: - O2CCH(Me3N+)CH2CH2CH(Me3N+)CO2]. ~C 0 _ %=o \ / HC --Ct-I~--Ct-I~--CH / \ + 0 C~ L Experimental Preparation 1417.7m, 1390.9s, 1370.2s, 1328.5m, 1295.6m, 1248.2w, 1225.7w, 1185.9w, 1133.8, 1051.5w, 965.2s, 889.5m, 815.3s, 742.7m, 708.2m, 583.5m, 488.0m, 408.2m cm -I. [ { Cu(L)(H20)4 } n] (ClO4)2n'2nH20 (3). A solution of Cu(C1Oa)2"6H20 (298.5 mg, 0.81 mmol) in metha- nol (3 cm 3) and a solution of L'2H20 (62.6 mg, 0.21 mmol) in methanol (3 cm 3) were mixed to give a blue precipitate, which was dissolved by adding distilled water (3 cm3). The resulting blue solution was filtered and allowed to stand for a week to yield blue block- like crystals of (3), which readily effloresced in air to give a blue powder. The crystal used in X-ray analysis was sealed in a 0.5 mm Lindermann glass capillary. IR data (KBr): 3563.0s, 3480.0s, 3430.0s, 3265.5m, 3053.5m, 3023.6m, 2361.7w, 2024.2w, 1642.7vs, 1492.0m, 1477.9m, 1448.7m, 1417.9m, 1391.0s, 1370.4s, 1329.1m, 1297.8m, 1225.9w, 1145.3vs, l l13.3vs, 1087.8vs, 965.6s, 889.3m, 815.5s, 742.9m, 708.2m, 627.5s, 584.2m, 489.0m, 430.0m, 408.4m cm -I. Copper(II) chloride, copper(II) bromide, and cop- per(II) perchlorate hexahydrate were purchased from Fluka Limited, and the flexible double betaine in its dihydrated form, L'2H20, was synthesized by the reac- tion of aqueous trimethylamine (45%) with meso-2,5- dibromoadipic acid as described previously. 6 [{Cu(L)CI2(H20)}n]'2nH20 (1). A solution of CuCI2 (109.0 mg, 0.81 mmol) in methanol (3 cm 3) and a solution of L'2H20 (65.0 mg, 0.22 mmol) in methanol (3 cm 3) were mixed to give a green precipi- tate, which was dissolved by adding distilled water (3 cm3). The resulting green solution was filtered and allowed to stand for several days to give green pris- matic crystals of (1). IR data (KBr): 3564. I s, 3473.2s, 3421.2s, 3270.1m, 3044.2m, 3026.5m, 2361.3w, 2038.0vw, 1643.8vs, 1479.3s, 1449.5m, 1416.0m, 1393.7s, 1370.2s, 1328.9m, 1298.0m, 1251.8w, 1228.6w, 1186.9w, 1139.6w, 1051.5w, 966.9s, 892.4m, 816.9s, 745.0m, 707.9m, 584.3m, 511.8m, 410.8m cm-I [{Cu(L)Brz(HzO)}n]'2nH20 (2). A solution of CuBr2 (218.4 mg, 0.98 mmol) in distilled water (4 cm 3) was added to a solution of L'2H20 (84.9 mg, 0.29 mmol) in distilled water (2 cm 3) with stirring. After the resulting green solution was filtered and allowed to stand for about a week, green plate-like crystals of (2) were formed. IR data (KBr): 3563.3s, 3479.1s, 3423.3s, 3265.5m, 3050.9m, 3023.0m, 2361.6w, 2020.9w, 1642.9vs, 1476.1s, 1448.1m, X-ray crystallography A summary of the crystallographic data for (1), (2), and (3) is given in Table 1. Data collection was carried out on a Siemens R3m/V diffractometer using graphite-monochromatized MoKet (h = 0.71073 A) radiation at 297 K. For each complex, determination of the crystal class, orientation matrix, and unit-cell dimensions was performed according to established procedures.I~ The intensities were collected using the variable to-scan mode. Two standard reflections were monitored after every 100 data measurements, which showed only small random variations. The raw data were processed with the learned-profile procedure, ~j and absorption corrections were applied by fitting a pseudo-ellipsoid to the 0-scan data of selected strong reflections over a range of 20 angles. 12 Structure solution by the direct method yielded the positions of all non-hydrogen atoms, and the aqua hydrogen atoms were located in difference Fourier maps. The hydrogen atoms in the double betaine l!gand were generated geometrically (C-H = 0.96 A) and allowed to ride on their respective parent carbon atoms. All non-hydrogen atoms were refined anisotropically by full-matrix least-squares, and hydrogen atoms were assigned fixed isotropic ther- mal parameters. | [] | [] | ["{Cu(L)Clz(H20)I,}'2nHzO", "{ICu(L)- Br2(H20)},}'2nH20", "{Cu(L)(H20)4}n](C104)2n- 9 2nH20"] | ["Cu(C1Oa)2\"6H20--298.5 mg, 0.81 mmol", "CuCI2--109.0 mg, 0.81 mmol", "CuBr2--218.4 mg, 0.98 mmol"] | [] | ["meso-2,5-bis(trimethylammonio)-adipate--L'2H20 (62.6 mg, 0.21 mmol)"] | [] | ["several days"] | ["methanol--3 cm3", "distilled water--3 cm3", "distilled water--3 cm3", "distilled water--4 cm3", "distilled water--2 cm3"]
ejic.202000435 | Reaction temperature:4°C Synthesis of [Co II 2 Co III 2 (OH)(CH 3 O)(C 6 H 12.5 NO 2 ) 2 (C 10 H 8 N 2 ) 2 (NO 3 ) 2 ](NO 3 )·3CH 3 OH·H 2 O(1):The reaction was run with the same reagent molecular stoichiometry as in the aforementioned preparation at 25°C. The final reaction solution was filtered and allowed to stand at 4°C. After a day or so, dark red crystals grew out of the solution. The product was isolated by filtration and dried in vacuo. | [] | [] | ["[Co II 2 Co III 2 (OH)(CH 3 O)(C 6 H 12.5 NO 2 ) 2 (C 10 H 8 N 2 ) 2 (NO 3 ) 2 ](NO 3 )·3CH 3 OH·H 2 O", "NaN"] | [] | [] | [] | ["4°C"] | [] | []
s0040-4020(02)01065-7 | Following 20 h reﬂux, about 2/3 of the solvent was distilled off, the reaction mixture was cooled and decomposed by dropwise addition of methanol (10 mL). Water was added and the mixture was extracted by ethyl acetate (5£250 mL).The extracts were dried over MgSO 4 and evaporated. The residue (29 g) was subjected to column chromatography (silica gel, 1000 g; 0.5% of methanol in chloroform) yielding 8.4 g of 3a (29%); colorless crystals; mp 68 – 718C.1 HNMR d (ppm), CDCl 3 : 1.06–1.74 (m, 10H); 2.13 (bs, 1H); 3.48–3.81 (m, 18H). FAB MS m/z (%): 316 ([MþH] þ , 100%). Anal. calcd for C 16 H 29 NO 5 ·H 2 O: C, 57.63; H, 9.37; N, 4.20. Found: C, 57.61; H, 9.47; N, 4.17. | [] | [] | ["NaN"] | [] | [] | [] | ["reflux"] | ["20 h"] | []
j.ica.2013.05.013 | [Cd(L 223 )(dca)Cl] n (3). A solution of L 223 (15.0 mg, 0.05 mmol) and Na(dca) (8.9 mg, 0.1 mmol) in CH 3 OH (5 mL) was carefully layered onto a buffer of ethyl acetate (4 mL), below which an aqueous solution (5 mL) of CdCl 2 2.5H 2 O (22.8 mg, 0.1 mmol) was placed in a straight glass tube. Upon slow evaporation of the solvents, colorless block crystals were obtained after ca. one week in 64% yield (16.5 mg, based on L 223 ). Anal. Calc for C 19 H 12 CdN 9 Cl (3): C, 44.38; H, 2.35; N, 24.51. Found: C, 44.76; H, 2.19; N, 24.30%. IR (cm 1 ): 2288m, 2218m, 2156vs, 2026m, 1633w, 1605m, 1469m, 1441m, 1415m, 1355m, 1292w, 1172w, 1121w, 1097w, 1055w, 1005w, 988w, 799m, 754m, 723w, 693m, 634w, 525w. | [] | [] | ["[Cd(L 223 )(dca)Cl] n", "C 19 H 12 CdN 9 Cl"] | ["CdCl 2 2.5H 2 O--22.8 mg, 0.1 mmol"] | [] | ["L 223--15.0 mg, 0.05 mmol", "Na(dca)--8.9 mg, 0.1 mmol"] | [] | ["ca. one week"] | ["CH 3 OH--5 mL", "ethyl acetate--4 mL", "aqueous solution--5 mL"]
1521-3765(20010302)7:5<1133::aid-chem1133>3.0.co;2-t | Preparation of Ca(iva) 2 ´ x H 2 O (7): Ca(OH) 2 (1.48 g, 20.0 mmol) was added to a solution of Hiva (2.34 g, 20.0 mmol) in water (20 mL). The reaction mixture was heated under reflux for 3 d and then filtered hot to remove unreacted Ca(OH) 2 . The volume of the filtrate was reduced to  7mLby rotary evaporation. On standing at room temperature for several days, a white crystalline precipitate of 7 formed which was collected on a glass filter and dried in a vacuum. Yield: 1.40 g (50% for x  0.5). Thermal behavior: when a sample of the precipitate was heated, a liquid (probably water) was lost and the glassy residue turned into a brown melt at 316 8C; IR: nÄ  3359 (m), 3262 (m), 2965 (s), 1626 (vs, sh), 1597 (vs), 1462 (s), 1398 (s), 1292 (m), 1202 (m), 999 (m), 953 (m), 926 (s), 885 (m), 808 (s), 596 cm ÿ1 (m); 13 C NMR (0.10m solution): d  8.7, 26.2, 34.1, 59.6, 185.9; elemental analysis calcd (%) for C 10 H 21 CaN 2 O 4.5 (281.4, x  0.5): C 42.69, H 7.52, Ca 14.24, N 9.96; found C 43.12, H 7.65, Ca 13.80, N 10.08. | [] | [] | ["Ca(iva) 2 ´ x H 2 O"] | ["Ca(OH) 2--1.48 g, 20.0 mmol"] | [] | ["Hiva--2.34 g, 20.0 mmol"] | [] | ["3 d"] | ["water--20 mL"]
j.ica.2014.02.031 | 2.2. Preparations 2.2.1. Synthesis of [Zn(bzgluO)(bpp)] n 1.75n H 2 O(1) A solution of H 2 bzgluO (25.1 mg, 0.1 mmol) and bpp (19.8 mg, 0.1 mmol) in MeOH (8 ml) was slowly added to an aqueous solution (8 ml) containing Zn(CH 3 COO) 2 2H 2 O (22 mg, 0.1 mmol). The solution was adjusted to pH 5.4 with addition of a dilute aqueous 2 mol L 1 NaOH solution. The mixture was stirred for 5 min at room temperature and then ﬁltered. The ﬁltrate was left to stand at room temperature for 1 week or so to deposit colorless blockshaped crystals of compound 1 in low yield (22.26% based on Zn). Anal. Calc. for {[Zn(bzgluO)(bpp)](H 2 O) 1.75 } n C 25 H 28.5 N 3 O 6.75 Zn (%): C, 55.15; H, 5.28; N, 7.72. Found: C, 54.91; H, 5.12; N, 7.52%. IR (KBr, cm 1 ) m : 3435(b), 2951(w), 2364(w), 1640(s), 1623(s), 1598(s), 1530(m), 1489(m), 1436(m), 1346(w), 1315(m), 1289(w), 1231(w), 1107(w), 1069(m), 1034(m), 820(w), 805(m), 719(m), 519(w). | [] | [] | ["[Zn(bzgluO)(bpp)] n 1.75n H 2 O", "C 25 H 28.5 N 3 O 6.75 Zn"] | ["Zn(CH 3 COO) 2 2H 2 O--22 mg, 0.1 mmol"] | [] | ["H 2 bzgluO--25.1 mg, 0.1 mmol", "bpp--19.8 mg, 0.1 mmol"] | ["room temperature"] | ["1 week or so"] | ["MeOH--8 ml", "aqueous solution--8 ml"]
ejic.200390185 | Mass collected 1.9 g, yield 82%. C 7 H 23 Cl 4 CuN 5 OZn (464.04): calcd. C 18.12, H 5.01, N 15.12, Cu 13.71, Zn, 14.11, Cl 30.60; found C 18.3, H 4.9, N 16.0, Cu 14.0, Zn, 13.5, Cl 29.2. TGA results showed an initial weight loss of 15.03% in the temperature range 110⫺190 °C (calcd. 15.75% for the loss of one dmf molecule per formula unit). IR (cm ⫺1 ): ν ˜ ⫽ 3310 s, 3260 s, 3160 w, 2980 w, 2895 w, 1650 vs, 1600 s, 1585 sh, 1455 w, 1410 w, 1385 m, 1325 w, 1285 w, 1250 w, 1095 m, 1045 vs, 975 w, 705 m, 660 w, 535w, 475w, 420w. The compound is soluble in water, dmso and dmf.[Cu(en) 2 Zn(NCS) 4 ]·CH 3 CN (3): This complex was obtained in a similar manner to 1, except for the use of NH 4 NCS instead of NH 4 Cl in CH 3 CN (25 cm 3 ). Mass collected 1.62 g, yield 62%. | [] | [] | ["C 7 H 23 Cl 4 CuN 5 OZn"] | ["Cu--NaN", "Zn--NaN"] | [] | ["NaN--NaN"] | [] | [] | ["NaN--NaN"]
ic034272p | Synthesis of M(phen)V 2 TeO 8 (M ) Cu and Ni). Compound 1 was hydrothermally synthesized under autogenous pressure. A mixture of CuCl 2 ‚2H 2 O (0.25 mmol), V 2 O 5 (0.5 mmol), Na 2 TeO 3 (1 mmol), phen (0.5 mmol), and H 2 O (9 mL) was stirred for 30 min in air. The mixture was then sealed in a 18 mL Teflon-lined autoclave, which was heated to 170 °C for 144 h. After slow cooling to room temperature, the resulting green needle crystals 1 were filtered off, washed with distilled water, and dried at ambient temperature (yield: 43% based on V). The green crystals were manually selected for structural determination and further characterization. Anal. Calcd for C 12 H 8 N 2 O 8 CuTeV 2 (1): C, 24.0; H, 1.3; N, 4.7; Cu, 10.6; Te, 21.2; V, 17.0. Found: C, 23.8; H, 1.2; N, 4.5; Cu, 10.7; Te, 21.1; V, 17.1. FT/IR data (cm -1 ) for 1: 3051 (m), 1606 (m), 1584 (m), 1515 (s), 1493 (w), 1423 (s), 1342 (w), 1228 (m), 1200 (w), 1140 (s), 1108 (m), 1049 (w), 977 (w), 967 (s), 939 (s), 872 (s), 851 (m), 780 (s), 720 (s), 651 (s), 504 (w), 462 (w), 433 (w). | [] | [] | ["M(phen)V 2 TeO 8 (M ) Cu", "M(phen)V 2 TeO 8 (M ) Ni"] | ["CuCl 2 ‚2H 2 O--0.25 mmol", "V 2 O 5--0.5 mmol", "Na 2 TeO 3--1 mmol"] | [] | ["phen--0.5 mmol"] | ["170 °C"] | ["144 h"] | ["H 2 O--9 mL"]
s00706-004-0240-4 | [Zn(2-picoline-N-oxide)(N 3 ) 2 ] n (1,C 12 H 14 N 14 O 2 Zn 2 ) The complex was prepared by solving 0.97 g of 2-picoline-N-oxide (8.9 mmol) in 10 cm 3 of an aqueous solution of Zn(N 3 ) 2 (8.9 mmol), saturated with hydrazoic acid [24]. The solution was allowed to stand in a refrigerator for several hours to produce brown crystals of the complex. Yield 1.49 g (65%); IR (KBr):   ¼ 2101, 2060, 1486, 1456, 1347, 1296, 1208, 1110, 988, 845, 772, 698, 663, 599 cm 1 ; 1 HNMR(DMSO-d 6 ):  ¼ 2.34 (s, 3H), 7.32 (m, 2H), 7.46 (d, 1H), 8.25 (d, 1H) ppm; 13 CNMR (DMSO-d 6 ):  ¼ 17.74, 124.66, 127.42, 127.80, 139.92, 149.15 ppm. | [] | ["several hours"] | ["[Zn(2-picoline-N-oxide)(N 3 ) 2 ] n", "C 12 H 14 N 14 O 2 Zn 2"] | ["Zn(N 3 ) 2--8.9 mmol"] | [] | ["2-picoline-N-oxide--0.97 g, 8.9 mmol"] | [] | [] | ["aqueous solution--10 cm3"]
c4dt01390e | of this compound were obtained by the thermal gradient method from methanol over 6 days. Yield: 87% (0.505 g). Anal. | [] | [] | [] | [] | [] | [] | [] | ["6 days"] | ["methanol--thermal gradient method"]
ejic.200400166 | [Mn 2 (Hphth) 2 (phen) 4 ](ClO 4 ) 2 ·2H 2 O (2): Compound 2 was prepared using a procedure similar to that used for preparing 1, except that Mn(ClO 4 ) 2 ·6H 2 O was used as the starting Mn 2⫹ source. Yellow crystals of 2 were obtained in 33% yield (0.46 g). 2004 Wiley-VCH Verlag GmbH & Co. KGaA, Weinheim www.eurjic.org Eur. J. Inorg. Chem. 2004, 3522⫺35323530 C 64 H 46 Cl 2 Mn 2 N 8 O 18 (1395.9): calcd. C 55.07, H 3.32, N 8.03; found C 55.02, H 3.34, N 8.07. IR (KBr): ν ˜ ⫽ 3427 (br. m), 3088 (m), 1701 (s), 1587 (vs), 1544 (m), 1493 (m), 1441 (m), 1411 (vs), 1367 (m),1348 (w), 1258 (w), 1142 (m), 1089 (s), 1043 (m), 1011 (m), 841 (m), 817 (m), 769 (m), 728 (s), 661 (m), 628 (m), 561 (m), 452 (w), 419 (m) cm ⫺1 . | [] | [] | ["[Mn 2 (Hphth) 2 (phen) 4 ](ClO 4 ) 2 ·2H 2 O", "C 64 H 46 Cl 2 Mn 2 N 8 O 18"] | ["Mn(ClO 4 ) 2 \n6H 2 O--not specified"] | [] | ["Hphth--not specified", "phen--not specified"] | [] | [] | []
ejic.200300271 | C 15 H 14 Cl 2 CuN 6 (412.76): calcd. C 43.65, H 3.42, N 20.36 %; found: C 43.76, H 3.37, N 20.15 %.Cobalt( II ) Chloride Complex of 2, viz. 5: 1,3-Bis(benzotriazol-2-yl)propane (32.4 mg, 0.116 mmol) and CoCl 2 ·6H 2 O (25.2 mg, 0.106 mmol) were stirred and refluxed in MeOH (8 mL) for 16 h, which resulted in a blue solution. The blue solution was evaporated | [] | [] | ["C 15 H 14 Cl 2 CuN 6"] | ["CoCl 2 ?6H 2 O--25.2 mg, 0.106 mmol"] | [] | ["1,3-Bis(benzotriazol-2-yl)propane--32.4 mg, 0.116 mmol"] | ["reflux"] | ["16 h"] | ["MeOH--8 mL"]
cg1009175 | Synthesis of [Cd(LTP) 2 ] n (2). To a solution of Cd(CH 3 COO) 2 3 2H 2 O (0.067 g, 0.25 mmol) in H 2 O (4 mL) was added a solution of LTP (0.075 g, 0.56 mmol) in H 2 O (4 mL) to give a mixed solution.After several days, colorless cubic block crystals suitable for singlecrystal X-ray diffraction were obtained by very slow evaporation of the mixed solution. The products were washed with H 2 O and dried in air (65% yield based on Cd(II)). The as-synthesized material is insoluble in water and common organic solvents. Elem anal. Calcd for C 8 H 12 CdN 2 S 2 O 4 : C, 26.64; H, 3.33; N, 6.20; S, 17.76. Found: C, 26.70; H, 3.28; N, 6.20; S, 17.73. | [] | [] | ["[Cd(LTP) 2 ] n", "C 8 H 12 CdN 2 S 2 O 4"] | ["Cd(CH 3 COO) 2 3 2H 2 O--0.067 g, 0.25 mmol"] | [] | ["LTP--0.075 g, 0.56 mmol"] | [] | ["several days"] | ["H 2 O--4 mL"]
j.poly.2014.10.011 | 2.2. Compound preparations 2.2.1. [Mn 4 (O 2 C-C 6 H 4 -CO 2 ) 4 (dmf) 4 (H 2 O) 2 ] n 2n(dmf) (12n(dmf)) 2.2.1.1. Method A. | [] | [] | ["[Mn 4 (O 2 C-C 6 H 4 -CO 2 ) 4 (dmf) 4 (H 2 O) 2 ] n 2n(dmf)", "NaN"] | [] | [] | [] | [] | [] | []
j.ica.2006.07.042 | 2.2. Preparation of [Mn(PaiEt)(N 3 ) 2 ](1) The mixture of Mn(OAc) 2 Æ 4H 2 O (0.100 g, 0.408 mmol), PaiEt (0.082 g, 0.41 mmol) and NaN 3 (0.053 g, 0.816 mmol) was stirred in dry methanol solution (25 ml) for 2 h. The resulting intense red solution was ﬁltered oﬀ and left to stand at room temperature. After several days, prismatic dark red single crystals were obtained. They were separated by ﬁltration, washed with Et 2 O and dried in vacuo over self indicated silica gel. Yield: 0.1 g (74%). Elemental analyses were in good agreement with C 11 H 12 N 10 Mn (1): Calc.: C, 38.94; H, 3.54; N, 41.30. Found: C, 39.00; H, 3.48; N, 41.39%. | [] | ["several days"] | ["[Mn(PaiEt)(N 3 ) 2 ]", "C 11 H 12 N 10 Mn"] | ["Mn(OAc) 2 Æ 4H 2 O--0.100 g, 0.408 mmol"] | [] | ["PaiEt--0.082 g, 0.41 mmol", "NaN 3--0.053 g, 0.816 mmol"] | ["room temperature"] | ["2 h"] | ["dry methanol solution--25 ml"]
c2dt12085b | Compounds 6 and 6A were available from our earlier work in the preliminary communication.12 Compound 7 was initially isolated after some weeks from a mother liquor of 6 as very small, light -red single crystals in a very small amount, not enough for elemental analysis and spectroscopic studies. A large batch was prepared as follows: 1.2 mmol of Cu(ClO 4 ) 2 ·6H 2 O and 2.4 mmol of the ligand were each dissolved in 10 ml of methanol. Then, the ligand solution is carefully added to the copper solution. The solution turned to be green. A single drop of hydrazine-hydrate (64% in water) was added to the solution. The solution immediately turned red and a red precipitate was formed instantly. This was ﬁltered and the solution was left standing at room temperature. Then after a few hours a red micro-crystalline product was formed. The elemental analysis of the product turned out to be the Cu( I) compound of formula [Cu 2 (tan) 3 (ClO 4 ) 2 ](7), i.e. the same as the one described below. Yield ca. 60%. Elemental analysis for C 21 H 15 Cl 2 Cu 2 N 9 O 8 ; Found (calc.): 35.3 (35.1) %C, 2.0 (2.1) % H, 17.5 (17.5) %N, 17.6 (17.7) %Cu. However, this product appeared to be another polymorph, as the powder diffractogram calculated from the XRD of 7, differs from this product. | [] | [] | ["[Cu 2 (tan) 3 (ClO 4 ) 2 ](7)"] | ["Cu(ClO 4 ) 2 ·6H 2 O--1.2 mmol"] | ["hydrazine-hydrate--single drop"] | ["ligand--2.4 mmol"] | [] | ["a few hours"] | ["methanol--10 ml"]
c3ce42048e | Found: C, 39.14; H, 3.56; N, 12.11. IR data (KBr, cm −1 ): 3109(w), 1616(s), 1555(s), 1453(s), 1380(s), 1254(m), 1198(w), 1129(m), 1071(m), 1046(m), 980(s), 892(w), 780(m), 730(m), 672(w), 642(w).Synthesis of [Cd 2 (L) 2 (H 2 O) 4 ]·3H 2 O (8) The preparation of 8 was similar to that of 6 except that DMA (3 mL) and H 2 O (2 mL) were used as solvents. Colorless block crystals of 8 were isolated in a 30% yield based on H 2 L. Anal. | [] | [] | ["[Cd 2 (L) 2 (H 2 O) 4 ]·3H 2 O", "NaN"] | [] | [] | ["H 2 L--NaN"] | [] | [] | ["DMA--3 mL", "H 2 O--2 mL"]
ejic.200500288 | The ligand (L) was synthesized by the reaction of 1,4,8,11-tetraazacyclotetradecane (cyclam, L 1 ) with 4-pyridylmethyl chloride according to a previously reported procedure (Figure 1). | [] | [] | [] | [] | [] | ["1,4,8,11-tetraazacyclotetradane--cyclam, L 1", "4-pyridylmethyl chloride--not specified"] | [] | [] | []
c8qi01039k | Colorless crystals were observed after two weeks and dried at 298 K under vacuum overnight. Yield: 32% (0.390 g).Elemental analysis (%) for C 78 H 102 Cd 5 N 16 O 38 , calcd: C, 38.49; H, 4.22; N, 9.21 Found: C, 37.92; H, 3.74; N, 9.78. FT-IR (KBr pellet, cm −1 ): 3427(b), 2923(w), 1606(s), 1416(s), 1384(S), 1253(m), 1221(w), 1161(w), 1069(s), 1015(s) 839(s), 630(w), 551(s). | ["298 K"] | ["overnight"] | ["Cd-MOF"] | [] | [] | [] | [] | ["two weeks"] | []
om034010v | Found: C, 49.56; H, 2.53.General Procedure for the Reaction with NaCNBH 3 .A solution of NaCNBH 3 in CH 3 OH was placed, at -20 °C, in a flame-dried airless flask containing a magnetic stirring bar, degassed by evacuation/back-fill with argon (3×). Then, a solution of the carbene complex in CH 3 OH was added by syringe at -20 °C and the mixture was stirred at this temperature until the complete disappearance of the starting material (checked by TLC). The reaction mixture was quenched with 0.1 mL of water at -20 °C, the solvent was removed under reduced pressure, and the mixture was dissolved in AcOEt, filtered through Celite, diluted with one volume of hexane, and air-oxidized under sunlight. Then, the crude mixture was filtered through Celite (AcOEt), the solvent was removed in vacuo, and the residue was purified by flash column chromatography.Reaction of 4a with NaCNBH 3 in CH 3 OH. The general procedure was followed by using 250 mg (0.71 mmol) of 4a and 47 mg (0.71 mmol) of NaCNBH 3 (95%). After1hof reaction, quenching with water, and further oxidation of the reaction mixture, the boron salt 5a was obtained as a yellow viscous oil (141 mg, 83% pure by 1 H NMR). This product was washed with CHCl 3 to afford 124 mg (73%) of 5a as a white solid. | [] | [] | ["NaN"] | [] | ["NaCNBH 3--47 mg, 0.71 mmol"] | [] | ["-20 \nC"] | ["1 h"] | ["CH 3 OH--NaN", "AcOEt--NaN", "hexane--NaN", "CHCl 3--NaN"]
b913861g | Synthesis of [Co 2 (dpstc)(phen) 2 $4H 2 O]$2H 2 O (2). Complex 2 was obtained using the same procedure as that for 1 except that phen (0.0297 g, 0.15 mmol) was used instead of trpy. Pink block crystals were collected in 65% yield based on cobalt. Found: C 49.20, H 3.45, N 5.35. Calcd for C 40 H 34 Co 2 N 4 O 16 S: C 49.19, H 3.51, N 5.74%. IR (cm 1 ): 3406 s, 3089 m, 2378 w, 1598 s, 1427 s, 1323 s, 1170 m, 1093 w, 850 s, 667 w. | [] | [] | ["[Co 2 (dpstc)(phen) 2 $4H 2 O]$2H 2 O", "C 40 H 34 Co 2 N 4 O 16 S"] | [] | [] | ["phen--0.0297 g, 0.15 mmol"] | [] | [] | []
ic201535x | 1 HNMR CD 3 CN, δ = 8.88 (s, 1H); 8.63 (s, 2H); 4,80 (d, 4H); 4.56 (d, 2H); 3.58 (m, 1H) ppm; 13 CNMR CD 3 CN, δ = 153.88; 144.98; 51.99; 47.26; 39.43 ppm. IR (KBr): ν cm −1 : 3144 (s), 3132 (vs), 3004 (m), 2992 (w), 2964 (w), 2927 (vw), 1487 (w), 1454 (vs), 1430 (m), 1360 (m), 1287 (vs), 1254 (w), 1202 (m), 1190 (m), 1176 (s), 1141 (m), 1096 (vs), 1062 (w), 1040 (s), 1026 (s), 1016 (s), 968 (s), 918 (vw), 899 (m), 886 (w), 841 (vw), 807 (w), 764 (vw), 704 (s), 678 (m), 660 (s), 544 (vw), 521 (w), 511 (vw), 451 (vw). R f = 0.55 [CH 2 Cl 2 / MeCN/MeOH 10/1.0/0.4 (v/v)]. | [] | [] | [] | [] | [] | [] | [] | [] | []
j.ica.2014.09.025 | 2.2.3. Synthesis of {[Cd(bmimx)(1,3-BDC)]1.5H 2 O} n (3) The process was similar to 1 except that 1,2-H 2 BDC was replaced by 1,3-H 2 BDC (16.6 mg, 0.1 mmol). Colorless crystals of 3 were obtained with yield 72% based on Cd. Anal. Calc for C 56 H 66N 8 O 11 Cd 2 : C, 53.72; H, 5.31; N, 8.95. Found: C, 53.70; H, 5.28; N, 8.96%. IR (cm 1 , KBr): 3424s, 3111w, 2968w, 2927w, 1605s, 1546s, 1507w, 1477w, 1382s, 1287w, 1255w, 1147m, 1076w, 1043w, 999w, 938w, 833w, 747m, 726m, 670w, 642w. | [] | [] | ["{[Cd(bmimx)(1,3-BDC)]\n1.5H 2 O} n", "C 56 H 66N 8 O 11 Cd 2"] | [] | [] | ["1,3-H 2 BDC--16.6 mg, 0.1 mmol"] | [] | [] | []
c7ra05049f | Elemental anal. calcd C 13 H 9 NO 5 Zn (324.6): C, 48.06; H, 2.77; N, 4.31. Found: C, 48.10; H, 2.83; N, 4.35. IR data (KBr, cm 1 ): 3358(s), 2920(w), 1610(s), 1556(s), 1387(s), 1256(m), 1040(w), 765(m).Synthesis of b-[Zn(trans-cppca)(H 2 O)] n (2). The procedure was the same as that for compound 1 except that reaction solvent (H 2 O) was replaced by mixed solvents CH 3 CN/H 2 O (v/v ¼ 3 : 3, 6 mL). Aer slowly cooling to room temperature, white acicular crystals of compound 2 were isolated and washed with distilled water. Yield: 33% (based on H 2 cppca). Elemental anal. | [] | [] | ["b-[Zn(trans-cppca)(H 2 O)] n", "C 13 H 9 NO 5 Zn"] | [] | [] | [] | [] | [] | ["mixed solvents CH 3 CN/H 2 O--v/v ¼ 3 : 3, 6 mL"]
c4ce00403e | The reactor was then slowly cooled down to room temperature over a period of 9 h. Yellow block crystals were filtered, washed with distilled water and dried at 80 °C. Yield: 25% CrystEngComm Paper Published on 03 April 2014. Downloaded by New York University on 08/10/2014 18:16:51. View Article Online 5152 ¦ CrystEngComm,2014,16, 5150–5158 This journal is © The Royal Society of Chemistry 2014 (based on W). Anal. calcd for 3: W, 50.27; La, 12.66; C, 5.47; H,1.06;N,2.55(%).Found:W,49.98;La,12.47;C,5.21;H,1.26; N, 2.71 (%). FTIR (KBr): 3428s, 1563m, 1543m, 1496m, 1385m, 1244w, 1093w, 1038w, 1019w, 971m, 921s, 883w, 804s, 657w, 532w cm −1 . The TG curve of 3 exhibits a two-step continuous weight loss process: the weight loss of 7.93% (calcd 7.80%) from 25 to 176 °C corresponds to the loss of all lattice water and coordinated water molecules. The weight loss of 9.93% (calcd 9.85%) from 176 to 560 °C corresponds to the decomposition of the HIDC ligands and the formation of oxycarbonate La 2 O 2 (CO 3 ). | ["room temperature"] | ["9 h"] | ["3"] | [] | [] | [] | [] | [] | []
j.poly.2012.08.068 | 2.1.1. Preparation of [Ag 2 ( l 2 -SCN) 2 ( l 2 -tdmpp)] n (1) AgSCN (0.332 g, 2.00 mmol) was added to DMSO (30 ml) and the mixture was stirred for ca. 20 min at room temperature. tdmpp (0.420 g, 1.00 mmol) was added to this solution and the mixture was stirred for 10 h. The precipitate was centrifuged and ﬁltered off. The residue was washed with ethanol (2  2 ml) and diethyl ether (2  5 ml) and dried in vacuum to give a white powder of the product (570 mg, yield: 78% based on Ag). Colorless single crystals suitable for X-ray studies were obtained from the ﬁltrate, by slow evaporation of the solvent after 5 days. Anal. Calc. for Ag 2 C 25H 32 N 10 S 2 : C, 39.90; H, 4.29; N, 18.61. Found: C, 40.22; H, 3.91; N, 18.34%. IR(KBr, cm 1 ): 3126 (m), 2915 (m), 2101 (s), 1635 (m), 1558 (s), 1458 (s), 1418 (s), 1387 (m), 1319 (m), 1297 (m), 1034 (s), 790 (s), 681 (m), 565 (m). | [] | ["5 days"] | ["[Ag 2 ( l 2 -SCN) 2 ( l 2 -tdmpp)] n", "1", "Ag 2 C 25H 32 N 10 S 2"] | ["AgSCN--0.332 g, 2.00 mmol"] | [] | ["tdmpp--0.420 g, 1.00 mmol"] | [] | ["10 h"] | ["DMSO--30 ml", "ethanol--2  2 ml", "diethyl ether--2  5 ml"]
j.molstruc.2006.03.084 | 2.2.2. [Mn(pzda)(bpy)] n (2) A mixture of Mn(OAc) 2 Æ4H 2 O (0.0245 g, 0.1 mmol), H 2 pzda (0.0204 g, 0.1 mmol), 2,2 0 -bipyridine (0.0156 g, 0.1 mmol), H 2 O (4 ml), and aqueous NaOH solution (0.2 ml, 0.65 mol L 1 ) was sealed in a 23 ml stainless steel reactor with a Teﬂon liner and heated at 140 ° C for 96 h, and then cooled at 10 °C/3 h to 100 °C, followed by slow cooling to room tempe rature. Light yellow block crystals were obtained, washed with deionized water and dried in air. Yield: 45%. Anal. Calcd for C 16 H 10 MnN 4 O 4 :C, 50.92; H, 2.65; N, 14.85%. Found: C, 50.29; H, 2.75; N, 14.50%. IR data (KBr pelle t cm 1 ): 3448(br), 1646(m), 1607(s), 1569(m), 1445(m), 1365(s), 1183(m), 1043(m), 804(m), 782(m). | [] | [] | ["[Mn(pzda)(bpy)] n", "C 16 H 10 MnN 4 O 4"] | ["Mn(OAc) 2 Æ4H 2 O--0.0245 g, 0.1 mmol"] | [] | ["H 2 pzda--0.0204 g, 0.1 mmol", "2,2 0 -bipyridine--0.0156 g, 0.1 mmol"] | ["140 ° C"] | ["96 h"] | ["H 2 O--4 ml", "aqueous NaOH solution--0.2 ml, 0.65 mol L 1"]
b709587b | [Er 2 (3,39-ADB) 3 (phen) 2 ] n (11). This compound was prepared in a similar manner as 9 except for the use of Er(CH 3 COO) 3 ? 6H 2 O instead of Y(CH 3 COO) 3 ?6H 2 O. Red crystalline blocks were isolated. (Yield 52%). C 66 H 40 Er 2 N 10 O 12 : C 52.86; H 2.69; N 9.34%; Found: C 52.97; H 2.73; N 9.47%. IR (KBr, cm 21 ): 3423m, 3067w, 1619s, 1591m, 1574m, 1538s, 1522m, 1477w, This journal is ß The Royal Society of Chemistry 2008 CrystEngComm , 2008, 10, 217–231 ¦ 229 Downloaded by University of Sussex on 24 June 2012 Published on 16 October 2007 on http://pubs.rsc.org ¦ doi:10.1039/B709587B View Online 1426s, 1406s, 1348w, 1313w, 1224w, 1160w, 1105w, 1075w, 929w, 865w, 848w, 816w, 805w, 783m, 729w, 694w, 677w, 580w, 510w. | [] | [] | ["[Er 2 (3,39-ADB) 3 (phen) 2 ] n", "C 66 H 40 Er 2 N 10 O 12"] | ["Er(CH 3 COO) 3 ? 6H 2 O--NaN"] | [] | ["3,39-ADB--NaN", "phen--NaN"] | [] | [] | []
c2ce06584c | Yield: 47% (based on Cd). Elemental analysis calcd (%) for C 34 H 32 N 4 O 12 S 2 Cd 2 : C 41.77, H 3.30 N 5.73; found: C 41.73, H 3.24 N 5.76. IR (n/cm 1 ): 3401s, 3266m, 1616m, 1590m, 1523m, 1440m, 1396m, 1290m, 1247w, 1157w, 1087m, 1047s, 1014m, 957m, 881m, 773m, 734m, 644m.Synthesis of [ZnL(4,4 0 -bipy)(H 2 O) 3 ] n (4). The procedure was similar to that of 3 by changing 2,2 0 -bipy to 4,4 0 -bipy. Colorless crystals of 4 suitable for X-ray diffraction were obtained in 44% yield (based on Zn atom). Elemental analysis calcd (%) for C 17 H 18 N 2 O 7 SZn: C 44.41, H 3.95, N 6.09; found: C 44.45, H 3.90, N 6.12. IR (n/cm 1 ): 3170br,s, 1612m, 1586m, 1533s, 1384s, 1289m, 1249m, 1220m, 1172w, 1074m, 1014s, 966s, 858m, 785m, 721m, 634m, 572m.Synthesis of {[Zn(4,4 0 -bipy) 2 (H 2 O) 4 ] n $n(SB)$4nH 2 O} (5). The same reagent and molar ratio as complex 4 was employed and reacted at 160  C for 3 d. Pale yellow crystals of 5 suitable for X-ray diffraction were obtained in 54% yield (based on Zn atom). | [] | [] | ["[ZnL(4,4 0 -bipy)(H 2 O) 3 ] n", "C 17 H 18 N 2 O 7 SZn"] | ["ZnL--NaN"] | [] | ["4,4 0 -bipy--NaN"] | [] | [] | ["H 2 O--NaN"]
ic400536e | 5b Synthesis of [{(1) 2 Zn 6 (OH) 2 (H 2 O) 10 }·14H 2 O] n (3). Network 3 was synthesized by layering a methanol solution of complex 1 (100 mg, 1.004 mmol, 6 mL) over an aqueous solution of Zn(OAc) 2 ·2H 2 O (66.89 mg, 2.510 mmol, 2 mL) with an intermediate layer of tert-butyl alcohol (1 mL) in a glass tube of 75 mm with an ID of 7.5 mm. After a period of 6−7 days, deep green colored crystals of network 3 were deposited, which were collected, washed with CH 3 OH, and dried under a vacuum. | [] | [] | ["{[(1) 2 Zn 6 (OH) 2 (H 2 O) 10 }\n14H 2 O] n", "NaN"] | ["Zn(OAc) 2 \n2H 2 O--66.89 mg, 2.510 mmol"] | [] | [] | [] | ["6−7 days"] | ["methanol--6 mL", "water--2 mL", "tert-butyl alcohol--1 mL"]
j.jssc.2016.09.025 | 2.1.3. Synthesis of [Pb(SDBA)(H 2 O)] n .1/4DMF, 3 The CP 3 was synthesized following the same procedure adopted for 1 using H 2 SDBA (0.122 g, 0.4 mmol) instead of H 2 OBA. Yield: 67% (Yields are calculated based on H 2 SDBA). Anal. Calcd for C 14.75 H 11.75 N 0.25 O 7.25 PbS: Calc(%) C 32.35; H 2.13; N 0.64, Found: C 32.45; H 2.06; N 1.04. IR (cm −1 ): 3559(w), 3066(w), 1677(m), 1592(s), 1550(s), 1484(w), 1397(s), 1294(m), 1170(m), 1129(m), 1100(m), 1014(w), 849(m), 789(w), 741(s), 688(w), 614(m), 573(w), 531(w), 486(m), 457(m), 432(w). | [] | [] | ["[Pb(SDBA)(H 2 O)] n .1/4DMF", "C 14.75 H 11.75 N 0.25 O 7.25 PbS"] | [] | [] | ["H 2 SDBA--0.122 g, 0.4 mmol"] | [] | [] | []
j.ica.2019.119189 | 2.3. Synthesis of [Mn(L)(bipy)] n (1) A mixture of H 2 L (0.15 mmol, 0.052 g), 2,2′-bipy (0.25 mmol,0.049 g), Mn(OAc) 2 ·4H 2 O (0.40 mmol,0.098 g) were added in distilled water (12 mL) and the pH value of this mixture was adjusted to 6.0 using 0.5 M aqueous solution of sodium hydroxide. The mixture was then placed in a Teﬂon-lined stainless steel vessel (25 mL), heated to 180 °C for 72 h and then cooled to room temperature at a rate of 5 °C/h. Yellow block crystals of 1 were obtained in 52% yield based on manganese. IR: 2809(m); 1647(vs); 1564(v); 1458(v); 1386(vs); 1286(m); 1149(m); 1007(m); 830(m); 770(v); 640(m). | [] | [] | ["[Mn(L)(bipy)] n"] | ["Mn(OAc) 2 \n4H 2 O--0.40 mmol,0.098 g"] | ["0.5 M aqueous solution of sodium hydroxide--adjust pH to 6.0"] | ["H 2 L--0.15 mmol, 0.052 g", "2,2′-bipy--0.25 mmol,0.049 g"] | ["180 °C"] | ["72 h"] | ["distilled water--12 mL"]
j.jssc.2018.03.031 | 5 terephthalic acid (0.0302g, 0.1mmol), 4,4’-bipyridine (0.0234g, 0.15mmol) and NaOH (0.0400g, 0.1mmol) in CH 3 CN (3 mL) and deionised water (3 mL) was stirred for 30 min in air. Then the resulting solution was transferred into and sealed in a Teflon-lined stainless steel vessel (25 mL) and heated to 160 °C for 72 h. The solution was then cooled to room temperature at a rate of 5 °C h −1 , yellow needle crystals of 1 were obtained (yield 55% based on Zn). Anal. Calcd (%) for C 40 H 24 Zn 3 N 2 O 15 , C, 49.59; H, 2.50; N, 2.89. Found C, 49.34; H, 2.52; N, 2.81. IR: 3665(vs); 3028(m); 1680(vs); 1586(v); 1404(vs); 1234(vs); 1153(m); 1071(m); 951(m); 764(m); 607(m). Results and discussion {Zn 3 (L2) 2 (μ 2 -H 2 O)(4,4’-bipy)} n (1) The structure of 1 contains three unique metal atoms, one bridging water molecule, two unique L2 ligands, and one distinct 4,4’-bipy bridging ligand (Fig. 1a). The three metal atoms form a cluster in which the metals adopt a V-shaped arrangement, with Zn3 bridged to Zn2 via two bridging carboxylate groups, and to Zn1 via one bridging carboxylate and one μ 2 -H 2 O (Fig. 1b). There are two types of L2 ligand, six carboxylate groups of the L2 3 ligand bind the metal ions as μ 6 -η 1 -η 1 -η 1 -η 1 -η 1 -η 0 and μ 6 -η 1 -η 1 -η 1 -η 1 -η 0 -η 0 modes, thus, one of the carboxylate groups are free (Scheme S1). Each of these clusters is coordinated overall by five L2 ligands and two 4,4’-bipy ligands. In addition, a carboxylate group of a sixth L2 ligand hydrogen bonds to the bridging water ligand. In turn, both types of L2 ligands each connect three clusters, one via coordination of its three carboxylate groups, the other via coordination of two of the carboxylate groups while the third carboxylate makes the aforementioned hydrogen bond. The L2 ligands bridge the metal clusters into sheets, as shown in Fig. 1c. Topologically, the cluster acts as a 6-c node and the two sorts of L2 ligands act as 3-c nodes, to give a sheet with (4 3 ) 2 (4 6 .6 6 .8 3 ) topology (Fig. 1d). The 4,4’-bipy ligands then bridge clusters in adjoining layers to give a pillared-layer structure. The clusters thus become 8-c nodes, with the overall 3D topology being that of the tfz-d net (Fig. 4e). Two such nets interpenetrate in 1, as shown in Fig. 1f. The total accessible volume after the removal of coordinated solvent molecules is 5.2% calculated using PLATON. | [] | [] | ["{Zn 3 (L2) 2 (μ 2 -H 2 O)(4,4’-bipy)} n", "C 40 H 24 Zn 3 N 2 O 15"] | ["NaOH--0.0400g, 0.1mmol"] | [] | ["terephthalic acid--0.0302g, 0.1mmol", "4,4’-bipyridine--0.0234g, 0.15mmol"] | ["160 °C"] | ["72 h"] | ["CH 3 CN--3 mL", "deionised water--3 mL"]
ic0491229 | Preparation of Silver 1-Naphthalenesulfonate AgL3, 3, from Solution. Polycrystalline Ag(H 2 O) 0.5 L3 (100 mg, 0.301 mmol) was dissolved in 5 mL of MeOH with heating. Addition of Et 2 O(2 mL) precipitated the product as a white solid, which was filtered off and washed with Et 2 O(2× 2 mL). FT-IR (cm -1 , KBr): 1652.7(m), 1505.9(s), 1148.6(s, br), 1047.6(s), 968.5(m), 797.7(m), 767.6(m), 687.3(m), 611.6(m), 566.5(m), 509.26(m). DSC/TGA: 222.5-240.5 °C (86.09 J/g, endo) TGA featureless, 278.2 °C decomp of L3. Anal. Calcd for C 10 H 7 O 3 S: C, 38.22; H, 2.25.Found: C, 38.74; H, 1.84.Preparation of Silver 1-Naphthalenesulfonate, AgL3, 3, via Thermolysis. Polycrystalline Ag(H 2 O) 0.5 L3 (100 mg, 0.301 mmol) was dispersed over the bottom of a 50 mL beaker and dried in a 200 °C oven for2htoyield a white powder. FT-IR (cm -1 , KBr): 1650.1(m), 1505.0(s), 1152.8(s, br), 1040.9(s), 960.3(m), 801.9(m), 767.1(m), 684.5(m), 600.4(m), 565.9(m), 511.8(m). DSC/TGA: 222.5-240.5 °C (86.09 J/g, endo) TGA featureless, 273.1 °C decomp of L3. Anal. Calcd for C 10 H 7 O 3 S: C, 38.22; H, 2.25. | [] | [] | ["Silver 1-Naphthalenesulfonate AgL3, 3", "AgL3, 3", "C 10 H 7 O 3 S"] | ["Ag(H 2 O) 0.5 L3--100 mg, 0.301 mmol"] | [] | [] | [] | [] | ["MeOH--5 mL", "Et 2 O--2 mL"]
j.ica.2009.01.024 | 2.3. Synthesis of {[Mn(HCOO)(H 2 O) 2 (4,4 0 -bipy)] 2  [Mn(4,4 0 bipy)(Hssal) 2 (H 2 O) 2 ]} n (3) A mixture of MnSO 4 H 2 O (0.085 g, 0.50 mmol), H 3 ssal  2H 2 O (0.126 g, 0.50 mmol), and 4,4 0 -bipyridine (0.078 g, 0.50 mmol) in water/DMF (v/v = 1:1) solution (20 ml) was reﬂuxed at 377 K for 2 h and ﬁltered. The resulting solution was allowed for slowly evaporation and about ﬁve months yellow block-shaped crystals were obtained. Yield: 75%. Anal. Calc.: C, 43.70; H, 3.76; N, 6.63. | [] | ["about five months"] | ["{[Mn(HCOO)(H 2 O) 2 (4,4 0 -bipy)] 2  [Mn(4,4 0 bipy)(Hssal) 2 (H 2 O) 2 ]} n"] | ["MnSO 4 H 2 O--0.085 g, 0.50 mmol"] | [] | ["H 3 ssal  2H 2 O--0.126 g, 0.50 mmol", "4,4 0 -bipyridine--0.078 g, 0.50 mmol"] | ["377 K"] | ["2 h"] | ["water/DMF--20 ml"]
c5qi00277j | Synthesis of [Fe(btzbp) 3 ](ClO 4 ) 2 (CCP-3). A solution of Fe(ClO 4 ) 2 ·xH 2 O (28.0 mg) in 2 mL of MeCN was added into a solution of btzbp (63.6 mg, 0.2 mmol) in 24 mL of MeCN. A white crystalline precipitate appeared after a few days. The white powder was filtered and washed with MeCN. Phase purity was established by X-ray powder diﬀraction ( vide infra).Yield 61%. Anal. calc. C 48 H 42 FeN 24 Cl 2 O 8 (1209.75): C, 47.66; H, 3.50; N, 27.79%. Found: C, 47.50; H, 3.48; N, 26.94%.Synthesis of [Fe(btzbp) 3 ](BF 4 ) 2 (CCP-4). A solution of Fe(BF 4 ) 2 ·xH 2 O (33.8 mg) in 2 mL of MeCN was added into a solution of btzbp (63.6 mg, 0.2 mmol) in 24 mL of MeCN. A white crystalline precipitate appeared after a few days. The white powder was filtered and washed with MeCN. Phase purity was established by X-ray powder diﬀraction (vide infra). Yield 70%.Anal. calc. C 48 H 42 FeN 24 B 2 F 8 (1184.53): C, 48.67; H, 3.57; N, 28.38%. Found: C, 47.86; H, 3.54; N, 27.47%. | [] | [] | ["[Fe(btzbp) 3 ](ClO 4 ) 2", "[Fe(btzbp) 3 ](BF 4 ) 2"] | ["Fe(ClO 4 ) 2 ·xH 2 O--28.0 mg", "Fe(BF 4 ) 2 ·xH 2 O--33.8 mg"] | [] | ["btzbp--63.6 mg, 0.2 mmol"] | [] | ["a few days", "a few days"] | ["MeCN--2 mL", "MeCN--24 mL"]
b920199h | [Cu 2 (L 1 ) 2 ](R= t-Bu) was dissolved in N-methylmorpholine and slow evaporation of the green solution resulted in the formation of X-ray quality crystals. It was anticipated that the tertiary nitrogen of the N-methylmorpholine would likely coordinate to an apical site of each Cu( II) centre, with the possibility that the N-methylmorpholine ether oxygen donor might also bind to an adjacent copper to form either a discrete tetranuclear complex or an extended ribbon/ladder-like polymer. | [] | [] | ["Cu 2 (L 1 ) 2"] | ["Cu 2 (L 1 ) 2--NaN"] | [] | [] | [] | [] | ["N-methylmorpholine--NaN"]
s11243-016-0095-7 | Synthesis of {[Co(L 2 )(H 2 O) 2 ]4H 2 O} n (2) A mixture of Co(NO 3 ) 2 6H 2 O (36 mg, 0.125 mmol) and L (40.0 mg, 0.1 mmol) in MeOH (4.0 mL) plus CHC l 3 (12.0 mL) was stirred and then sealed in a 20 mL Teﬂonlined autoclave. The autoclave was heated to 110 °C and held at that temperature for 2 days, followed by cooling to room temperature. The resulting red precipitate was ﬁltered off, washed with CHCl 3 , and dried in air. Red block crystals of 2 were isolated by hand in 25 % yield based on L. Ana l. Calcd for C 22 H 28 N 4 O 12 Co: C, 44.08; H, 4.71; N, 9.35 %. Found: C, 43.87; H, 4.96; N, 9.16 %. IR data (KBr, cm -1 ): 3406vs, 2375w, 1632s, 1576s, 1484m, 1408s, 1349s, 1191w, 1139m, 1054m, 806w, 706m, 650w.Crystal structure determinations Crystallographic data for complexes 1 and 2 were collected at 153 and 293 K, respectively, on Bruker CCD diffractometers equipped with graphite-monochromated Cu-Ka radiation (k = 1.54178 A ˚ ). The structures were solved by direct methods with SHELXS-97 [27] and reﬁned by fullmatrix least-squares techniques on F 2 with SHELXL-97 [28]. All non-hydrogen atoms were reﬁned anisotropically.Most hydrogen atoms were introduced in calculated positions and reﬁned with ﬁxed geometry with respect to their carrier atoms; the water hydrogen atoms have not been included, due to their weak diffraction and disorder [29]. | [] | [] | ["{[Co(L 2 )(H 2 O) 2 ]\n4H 2 O} n", "C 22 H 28 N 4 O 12 Co"] | ["Co(NO 3 ) 2 \n6H 2 O--36 mg, 0.125 mmol"] | [] | ["L--40.0 mg, 0.1 mmol"] | ["110 °C"] | ["2 days"] | ["MeOH--4.0 mL", "CHCl 3--12.0 mL"]
zaac.201100092 | [Pb 4 (bshz) 2 ]·2DMF (1): Ntash (29.7 mg, 0.05 mmol) and Pb(CH 3 COO) 2 ·3H 2 O (37.9 mg, 0.1 mmol) were dissolved in DMF (6 mL) and pyridine (4 mL), respectively. The two solutions were mixed and the resulting mixture was stirred at ambient temperature for 6 h, and filtered. The filtrate was left at ambient temperature to evaporate, giving light yellow block crystals after 20 days. Yield 25.7 mg, 22.7 %. Anal. C 34 H 30 N 6 O 10 Pb 4 : calcd. C 27.02; H 2.00; N 5.56 %; found: C 27.13; H 2.08; N 5.45 %. IR (KBr): ν ˜ = 3443(m, br), 1638(s), 1592(s), 1562(m), 1490(vs), 1468(s), 1438(m), 1384(s), 1310(m), 1294(m), 1251(m), 1232(s), 761(m), 695(m) cm –1 . | [] | ["20 days"] | ["Pb 4 (bshz) 2 "] | ["Ntash--29.7 mg, 0.05 mmol", "Pb(CH 3 COO) 2 ·3H 2 O--37.9 mg, 0.1 mmol"] | [] | [] | [] | ["6 h"] | ["DMF--6 mL", "pyridine--4 mL"]
zaac.200600003 | Mp 265-266 °C; Calc. for C 16 H 20 Cl 2 FeN 4 (395.11 g/mol): C 48.64, H 5.10, Cl 17.95, N 14.18; Found: C 48.51, H 5.16, Cl 17.55, N 14.18 %.IR (KBr): ν ˜ ⫽ 3060 (w), 3029 (w), 2973 (w), 2950 (w), 2874 (m), 2825 (m), 2791 (w), 2753 (w), 2714 (w), 1606 (vs), 1573 (vs), 1478 (vs), 1443 (vs), 1394 (m), 1355 (s), 1298 (vs), 1269 (s), 1239 (w), 1152 (m), 1128 (vs), 1100 (s), 1055 (s), 1016 (vs), 994 (vs), 943 (m), 899 (w), 830 (vs), 761 (vs), 673 (s), 637 (vs), 486 (vs), 433 (vs) cm ⫺1 . | [] | [] | ["C 16 H 20 Cl 2 FeN 4"] | [] | [] | [] | [] | [] | []
ejic.201403156 | Complex 3: To a mixture of H 2 dcnp (100 mg, 0.46 mmol) and Ca(OH) 2 (34 mg, 0.46 mmol) in a 25 mL flask was added water (10 mL), and the mixture was stirred at ambient temperature for 12 h. Ru 2 (OAc) 4 Cl (196 mg, 0.46 mmol) was then added to the above solution, and the resulting mixture was heated at 60 °C for 5 h. After removal of the water, the residue was dissolved in methanol (20 mL), and the solution was filtered to remove salts. After concentration, the desired complex was obtained as a deep purple solid (191 mg, 68%). Recrystallization from water/THF/acetone gave 1 as a deep purple crystalline solid, suitable for X-ray crystallography. HRMS (ESI–): calcd. for C 16 H 13 N 2 O 10 Ru 2 [Ru 2 (dcnp)(μOAc) 3 ] – 596.8669; found 596.8658. | [] | [] | ["Ru 2 (dcnp)(μOAc) 3"] | ["Ca(OH) 2--34 mg, 0.46 mmol", "Ru 2 (OAc) 4 Cl--196 mg, 0.46 mmol"] | [] | ["H 2 dcnp--100 mg, 0.46 mmol"] | ["ambient temperature", "60 \nC"] | ["12 h", "5 h"] | ["water--10 mL", "methanol--20 mL"]
znb-2019-0175 | 4.1.4 Synthesis of [Cd(NCS) 2 (3-cyanopyridine) 2 ] n (3) A powder was obtained by the reaction of Cd(NCS) 2 (114.4 mg, 0.50 mmol) with 3-cyanopyridine (52.1 mg, 0.50mmol) in 2.0mL ethanol. After 3h the mixture was filtered and a colorless solid was obtained. Single crystals were synthesized using the same method as described in 4.1.3, but with different amounts of Cd(NCS) 2 (68.6 mg, 0.30mmol) and 3-cyanopyridine (15.6mg, 0.15mmol) and without evaporation of the diethylether. Elemental analysis for C 14 H 8 CdN 6 S 2 (436.7897 g mol −1 ): calcd. C 38.50, H 1.85, N 19.24, S 14.68; found C 38.92, H 1.91, N 19.22, S 14.40. | [] | [] | ["[Cd(NCS) 2 (3-cyanopyridine) 2 ] n", "C 14 H 8 CdN 6 S 2"] | ["Cd(NCS) 2--114.4 mg, 0.50 mmol", "Cd(NCS) 2--68.6 mg, 0.30 mmol"] | [] | ["3-cyanopyridine--52.1 mg, 0.50 mmol", "3-cyanopyridine--15.6 mg, 0.15 mmol"] | [] | ["3 h"] | ["ethanol--2.0 mL"]
j.jssc.2005.11.035 | 2.2. Synthesis of Cu 4 (aedp) 2 (4,4 0 -bpy)(H 2 O) 4 (1) A mixture of Cu(NO 3 ) 2  3H 2 O (1 mmol, 0.2415 g), H 4 aedp (1 mmol, 0.2050 g), 4,4 0 -bpy (1 mmol, 0.1560 g ) and H 2 O (10 cm 3 ) was kept in a Teﬂon-lined stainless steel container at 160 1C for 2 d. After the mixture was slowly cooled to room temperature with the cooling rate of 5 1C/h, blue needle-like crystals were obtained together with a small amount of unidentiﬁed white ﬂocculent material.The blue crystals were manually isolated for structural measurement and the physical property measurements. | [] | [] | ["Cu 4 (aedp) 2 (4,4?-bpy)(H 2 O) 4", "NaN"] | ["Cu(NO 3 ) 2 ? 3H 2 O--1 mmol, 0.2415 g"] | [] | ["H 4 aedp--1 mmol, 0.2050 g", "4,4?-bpy--1 mmol, 0.1560 g"] | ["160 1C"] | ["2 d"] | ["H 2 O--10 cm 3"]
b914583d | Preparation of (S)-[Zn 4 (pempH) 4 (bdc) 2 ]·2H 2 O(S-1). Compound S-1 was obtained similarly except that S-pempH 2 was used. | [] | [] | ["(S)-[Zn 4 (pempH) 4 (bdc) 2 ]·2H 2 O", "S-1"] | [] | [] | ["S-pempH 2--not specified"] | [] | [] | []
b201957d | After which, the AgCl precipitate was ﬁltered oﬀ and the ﬁltrate was dried under vacuum. The white solid was then recrystallized from CH 2 Cl 2 –hexane to produce a colorless crystalline product in an 81% yield.Mp: 188 ⬚C (dec). 1 H NMR (DMSO-d 6 ): 7.44 (s, 4H, CH), 3.82 (s,12H, CH 3 ) ppm. Anal.calcd. for C 10 H 16 N 5 AgO 3 : C, 33.17; H, 4.45; N, 19.34; found: C, 32.08; H, 4.60; N, 18.78%. The small deviation in the elemental analysis is due to slight contamination with [AgCl 2 ] ⫺ . The following three Ag-tazy compounds were prepared using methods similar to those described for the Ag-imy complexes; yields of ∼80% were obtained. | [] | [] | [] | [] | [] | [] | [] | [] | []
c2dt32051g | Compound 10. 5,15-Dimesityl-10-bromoporphyrin 7 (147 mg, 0.235 mmol, 1 equiv.), 4-pyridine boronic acid 9 (60 mg, 0.5 mmol, 2.1 equiv.) and Na 2 CO 3 (60 mg, 0.7 mmol, 3 equiv.) in a mixture of toluene (8 mL), MeOH (5 mL) and water (0.5 mL) were degassed with argon for 15 min. Then Pd(PPh 3 ) 4 (13.5 mg, 0.01 mmol, 0.05 equiv.) was added and the mixture was reﬂuxed at 95 °C for 3 days. The solvent was evaporated under reduced pressure and the dark solid was puriﬁed by column chromatography (Al 2 O 3 ,CH 2 Cl 2 to CH 2 Cl 2 –acetone 97 : 3). The compound was obtained as a purple solid (100 mg, 68%). | [] | [] | ["Compound 10"] | [] | ["Pd(PPh 3 ) 4--13.5 mg, 0.01 mmol, 0.05 equiv."] | ["5,15-Dimesityl-10-bromoporphyrin 7--147 mg, 0.235 mmol, 1 equiv.", "4-pyridine boronic acid 9--60 mg, 0.5 mmol, 2.1 equiv.", "Na 2 CO 3--60 mg, 0.7 mmol, 3 equiv."] | ["95 °C"] | ["3 days"] | ["toluene--8 mL", "MeOH--5 mL", "water--0.5 mL"]
ic8008706 | [L 2 (CuCl) 2 ](PF 6 ) 2 . To a solution of L 2 (0.104 g, 0.10 mmol) in CH 2 Cl 2 (15 mL) was added CuCl 2 (0.027 g, 0.20 mmol). The solution was stirred at room temperature over2htogive a green solution. A solution of [Ag(MeCN) 4 ]PF 6 (0.083 g, 0.20 mmol) in CH 2 Cl 2 (5 mL) was added, and the mixture was allowed to stir overnight. The precipitate that formed was collected by ﬁltration, and the ﬁltrate discarded. The collected solid material was washed with MeCN, and the washings were collected and taken to dryness on a rotary evaporator. A pale blue crystalline material was obtained by vapor diffusion of Et 2 O into a MeCN solution of the residue.Yield: 0.080 g (52%). Anal. Required for C 48 H 48 Cl 2 Cu 2 F 12 N 12 O 8 P 6 : C, 37.61; H, 3.16; N, 10.97%. Found: C, 37.45; H, 3.30; N, 10.78%. | [] | [] | ["[L 2 (CuCl) 2 ](PF 6 ) 2"] | ["L 2--0.104 g, 0.10 mmol", "CuCl 2--0.027 g, 0.20 mmol", "[Ag(MeCN) 4 ]PF 6--0.083 g, 0.20 mmol"] | [] | [] | [] | ["overnight"] | ["CH 2 Cl 2--15 mL", "MeCN--5 mL"]
j.molstruc.2019.03.102 | 2.2.5 [Co 3 (bpy)(SO 4 ) 3 ] n (6) Five drops of sulfuric acid (0.25 mL) was incorporated to a solution containing 4,4′bipyridine (100 mg, 0.6403 mmol) and cobalt(II) nitrate hexahydrate (200 mg, 0.6872 mmol) dissolved in 15 mL of N,N-dimethylformamide. The resulting solution was heated to | [] | [] | ["[Co 3 (bpy)(SO 4 ) 3 ] n"] | ["cobalt(II) nitrate hexahydrate--200 mg, 0.6872 mmol"] | ["sulfuric acid--Five drops (0.25 mL)"] | ["4,4′bipyridine--100 mg, 0.6403 mmol"] | [] | [] | ["N,N-dimethylformamide--15 mL"]
c3dt52829d | Green crystals of [Cu 2 (Ala5Br) 2 (H 2 O) 2 ], 5a, were obtained after 4 days when H 2 O was allowed to diﬀuse slowly into a saturated solution of 5 in a mixed solvent system of DMF and EtOH (1 : 1, v/v).Synthesis of [Cu 2 (Gly5Br) 2 ], 6. 6 was prepared as 1 except that Gly5Br was used instead of Ala5NO 2 . 6 (Yield: 0.22 g, 67%). Decomposition point: 242 °C. Anal. Calcd for C 18 H 16 N 2 O 6 Br 2 Cu 2 : C, 33.61; H, 2.51; N, 4.36. Found C, 33.57; H, 2.95; N, 4.09%. λ max (MeOH–DMSO, 95 : 5, v/v)/nm 401 (ε/dm 3 mol −1 cm −1 1780). IR (KBr, cm −1 ): 2925 ν(NH), 1610 ν as (COO − ), 1379 ν s (COO − ), 1281 ν(CO) phenolic. ESI-MS (MeOH–DMSO, 95 : 5, v/v) 675 (Cu 2 (Gly5Br) 2 +2H 2 O − H + ). | [] | [] | ["[Cu 2 (Ala5Br) 2 (H 2 O) 2 ]", "[Cu 2 (Gly5Br) 2 ]"] | [] | [] | ["Ala5Br--NaN", "Gly5Br--NaN"] | [] | ["4 days"] | ["DMF--NaN", "EtOH--NaN"]
j.ica.2006.04.035 | 2.2.3. [Cu( L1)I 2 ](1) The mixture of CuI (0.0190 g, 0.1 mmol), ligand L1 (0.0155 g, 0.05 mmol), saturated KI solution (3 ml) and water (6 ml) were placed and sealed in a 10 ml Teﬂon-lined stainless steel react or and heated to 140 °C for 72 h, then cooled down to room temperature at a rate of 2 °C/ 20 min. Black bar single crystals suitable for X-ray diﬀraction were obtained in ca. 60% yield. Anal. Calc. for C 20 H 14 CuI 2 N 4 : C, 38.27; H, 2.25; N, 8.93. Found: C, 38.11; H, 2.15; N, 8.98%.2.2.4. [Cu 2 (L1) 2 I 2 ][Cu(l-I)I] (2) The mixture of CuI (0.0380 g, 0.2 mmol), ligand L1 (0.0155 g, 0.05 mmol), saturated KI solution (2.5 ml), 4,4 0 -bipyridyl (0.0192 g, 0.1 mmol) and water (8 ml) were placed and sealed in a 10 ml Teﬂon-lined stainless steel reactor and heated to 180 °C for 72 h, then cooled down to room temperature at a rate of 5 °C/1 h. Red block single crystals suitable for X-ray diﬀraction were obtained in ca.40% yield. Anal. Calc. for C 40 H 28 Cu 3 I 4 N 8 : C, 47.97; H, 2.82; N, 11.19. Found: C, 47.70; H, 3.07; N, 10.87%. | [] | [] | ["[Cu( L1)I 2 ]", "[Cu 2 (L1) 2 I 2 ][Cu(l-I)I]"] | ["CuI--0.0190 g, 0.1 mmol", "CuI--0.0380 g, 0.2 mmol"] | [] | ["L1--0.0155 g, 0.05 mmol", "L1--0.0155 g, 0.05 mmol", "4,4 0 -bipyridyl--0.0192 g, 0.1 mmol"] | ["140 \nC", "180 \nC"] | ["72 h", "72 h"] | ["saturated KI solution--3 ml", "water--6 ml", "saturated KI solution--2.5 ml", "water--8 ml"]
ic8015244 | [Cu 4 (CN) 3 (L1) 2 ] n (4). A mixture of CuCN (0.018 g, 0.2 mmol), HL1 (0.023 g, 0.1 mmol), and acetonitrile (8 mL) was stirred for 15 min and then transferred and sealed in a 15 mL Teﬂon-lined stainless steel reactor, which was heated in an oven to 120 °C for 72 h and then cooled to room temperature at a rate of 6 °C · h -1 . | ["room temperature"] | [] | ["[Cu 4 (CN) 3 (L1) 2 ] n"] | ["CuCN--0.018 g, 0.2 mmol"] | [] | ["HL1--0.023 g, 0.1 mmol"] | ["120 °C"] | ["72 h"] | ["acetonitrile--8 mL"]
ic8021003 | The purple rhombus-faceted crystal (A 2 ) 2 [Co 2 (C 2 O 4 ) 3 ] · CH 3 OH (2) was obtained with a yield of about 87%. Elem anal. (%) calcd for C 19 H 28 N 6 O 17 Co 2 (730.32): C, 31.25; H, 3.86; N, 11.51. Found: C, 30.98; H, 3.70; N, 11.74. FT-IR (ν,cm -1 ): 795, 1613, 1660, 1681, 1711 for CdO; 1315, 1363 for CdC; 2948, 3066, 3130, 3222 for C-H and N-H. The crystal remains stable up to 280 °C. | ["280 °C"] | [] | ["(A 2 ) 2 [Co 2 (C 2 O 4 ) 3 ] · CH 3 OH", "C 19 H 28 N 6 O 17 Co 2"] | [] | [] | [] | [] | [] | ["methanol--CH 3 OH"]
ic700762x | {[(η 5 -C 5 Me 5 )MoS 3 Cu 3 (NCS)(µ-NCS)(H 2 tpyp) 0.4 (Cu-tpyp) 0.1 ]‚ 2aniline‚2.5benzene} n (5). Compound 5 was prepared in a manner similar to that described for 4, using 1 (20 mg, 0.02 mmol) and H 2 tpyp (62 mg, 0.10 mmol) as starting materials. After extraction of the solid with aniline (15 mL) and subsequent filtration, the dark red filtrate was layered with benzene (1 mL) and Et 2 O (30 mL) to produce black plates of 5, which were collected and washed with cold aniline and Et 2 O (v/v ) 1:5) and dried in vacuo. Yield: 7.2 mg (25%) based on Mo. Anal. Calcd for C 59 H 57 Cu 3.1 MoN 8 S 5 :C, 53.23; H, 4.30; N, 8.42. Found: C, 52.45; H, 4.22; N, 8.71. IR (KBr disk): 2940 (w), 2112 (s), 2087 (s), 1605 (vs), 1563 (m), 1497 (s), 1411 (s), 1384 (s), 1286 (m), 1222 (m), 1084 (w), 1022 (m), 970 (m), 883 (m), 800.5 (m), 752 (s), 729 (m), 694 (m), 620 (w), 510 (m), 415 (w) cm -1 .1 H NMR (400 MHz, DMSO-d 6 ): δ 9.07 (d, 8H, 2, 6-pyridyl), 8.92 (m, 8H, pyrrole), 8.29 (d, 8H, 3, 5-pyridyl), 1.94 (s, 15H, C 5 Me 5 ). | [] | [] | ["[(η 5 -C 5 Me 5 )MoS 3 Cu 3 (NCS)(µ-NCS)(H 2 tpyp) 0.4 (Cu-tpyp) 0.1 ]‚ 2aniline‚2.5benzene} n", "C 59 H 57 Cu 3.1 MoN 8 S 5"] | ["1--20 mg, 0.02 mmol"] | [] | ["H 2 tpyp--62 mg, 0.10 mmol"] | [] | [] | ["aniline--15 mL", "benzene--1 mL", "Et 2 O--30 mL"]
00958972.2018.1483077 | 2.3. Synthesis of complex [Cu(2,2'-bpy).(NO 3 ) 2 ].5H 2 O [(2,2'-bipyridine)-bis(  2 -nitrate)copper(II) pentahydrate] (III) A mixture of copper nitrate (1 mmol, 0.187 g) and 2,2'-bpy (1 mmol, 0.157 g) were dissolved in methanol (10 mL) and stirred well to form a clear solution. The solution was then placed in a conical flask for growing the crystalline product. Dark blue needle-like crystals appeared within 2 weeks. Yield: 0.254 g (74%). Mol. Wt: 433.83 g. M.p.>300 C. Anal. Calcd for C 10 H 18 CuN 4 O 11 (%): C, 27.69; H, 4.18; N, 12.91. Found: C, 27.65; H, 4.19; N, 12.87. IR (cm -1 ) selected bonds:  (O-H) = 3445 b,  (C-N) = 1592 w,  (C-C) = 1544 w, (N-O) = 1425 sh,  (M-N) = 785 sh,  (M-O) = 677 (sh = sharp, w = weak, b = broad). | [] | [] | ["[Cu(2,2'-bpy).(NO 3 ) 2 ].5H 2 O", "C 10 H 18 CuN 4 O 11"] | ["copper nitrate--1 mmol, 0.187 g"] | [] | ["2,2'-bpy--1 mmol, 0.157 g"] | [] | ["2 weeks"] | ["methanol--10 mL"]
j.ica.2012.07.010 | 2.2.3. Synthesis of complex [Pb(L)(NO 3 )] n (3) A buffer layer of a 5 mL solution of methanol–water 2:3 was carefully layered over a solution Pb(NO 3 ) 2 4H 2 O (66.2 mg, 0.2 mmol) in water (3 mL). Then a 6 mL methanol–water (2:1) solution of L (22.0 mg, 0.1 mmol) was layered over the buffer layer. | [] | [] | ["[Pb(L)(NO 3 )] n", "NaN"] | ["Pb(NO 3 ) 2 ?4H 2 O--66.2 mg, 0.2 mmol"] | [] | ["L--22.0 mg, 0.1 mmol"] | [] | [] | ["methanol–water 2:3--5 mL", "water--3 mL", "methanol–water 2:1--6 mL"]
c2dt00001f | Synthesis of compound 3 An aqueous mixture (10.0 mL) containing H 2 pdc (0.2500 mmol, 41.75 mg), H 3 [PMo 12 O 40 ]·nH 2 O (182.5 mg), LaCl 3 (0.2500 mmol, 61.30 mg) and NaF (52.00 mg 0.1250 mmol), with a starting pH of 2.0 adjusted with 1.0 mol L −1 HNO 3 ,was sealed in a 23.0 mL Parr Teﬂon-lined stainless steel auto-clave, heated to 375 K in an oven for 2 d, and ﬁnally cooled naturally to room temperature. Yellow block crystals were obtained in 60% yield (based on Mo). Anal. calcd (%) for C 28 H 44 FLa 4 Mo 12 N 4 O 72 P(M r = 3345.56): C, 10.0; H, 1.32; N, 1.67; Mo, 34.4%.Found (%): C, 9.95; H, 1.40; N, 1.75; Mo, 33.2%. IR (KBr, cm −1 ) ν: 3436(s), 1619(s), 1565(s), 1443(s), 1385(s), 1282(m), 1194(w), 1076(m), 1058(m), 1020(w), 952(s), 875(m), 802(vs), 765(vs), 698(w), 663(w), 586(w).Results and discussion Crystal structures of compound 1 Compound 1 consists of a non-coordinated [PMo 12 O 40 ] 3− anion and three N-protonate picolinic acid cations. The polyoxoanion structure of 1 is displayed in Fig. S5.1. (ESI†).The α-Keggin core consists of a central PO 4 tetrahedron surrounded by 12 MoO 6 octahedra arranged in four groups of three edge-sharing octahedral subunits, Mo 3 O 13 . Each trinuclear subunit is in turn linked by the corner that they share and to the central PO 4 tetrahedron. | [] | [] | ["compound 3"] | ["H 2 pdc--0.2500 mmol, 41.75 mg", "H 3 [PMo 12 O 40 ]\nH 2 O--182.5 mg", "LaCl 3--0.2500 mmol, 61.30 mg", "NaF--52.00 mg, 0.1250 mmol"] | [] | [] | ["375 K"] | ["2 d"] | ["H 2 O--10.0 mL", "1.0 mol L −1 HNO 3--adjust pH"]
ic201051g | 22−24 [Cu 4 (1,3-tpbd) 2 (AsO 4 )(ClO 4 ) 3 (H 2 O)](ClO 4 ) 2 ·2H 2 O·0.5CH 3 OH (2). Initially it was attempted to prepare a dinuclear complex by mixing 1,3-tpbd, Cu(ClO 4 ) 2 ·6H 2 O, and Na 2 HAsO 4 in a stoichiometric ratio of 1:2:1. However, given that the tetranuclear copper(II) complex 2 was always isolated as the product, the reaction conditions were modified accordingly. Blue crystals of 2 were analyzed by X-ray diffraction studies, and the tetracopper(II) cationic unit of 2 is shown in Figure 2. Three copper(II) ions Cu(1), Cu(2), and Cu(4) are coordinated by three nitrogen atoms of the 1,3-tpbd ligand, one arsenate oxygen atom, and a perchlorate oxygen atom, whereas for the remaining copper atom Cu(3), the perchlorate anion has been replaced by a water molecule. Each of the four copper(II) ions is “4+1” coordinated in a slightly distorted square-pyramidal arrangement. | [] | [] | ["[Cu 4 (1,3-tpbd) 2 (AsO 4 )(ClO 4 ) 3 (H 2 O)](ClO 4 ) 2 ·2H 2 O·0.5CH 3 OH"] | ["Cu(ClO 4 ) 2 ·6H 2 O--NaN", "Na 2 HAsO 4--NaN"] | [] | ["1,3-tpbd--NaN"] | [] | [] | []
ejic.200300244 | Synthesis of BzNNNC(Me 3 Si)C(SLi·2THF) (11): nBuLi (1.25 mL, 1.6  in hexanes, 2 mmol.) was added to a THF (2.0 mL) solution of 1-H (1 mL, 2  in hexanes, 2 mmol) at ⫺78 °C after which the solution was treated with benzyl isothiocyanate (BzNCS) (0.27 mL, 2 mmol). The orange precipitate formed on allowing the solution to warm to room temperature dissolved at reflux. The reaction mixture was then allowed to cool slowly to room temperature whereupon it was stored for 2 days, affording crystals of BzNNNC(Me 3 Si)C(SLi·2THF) (11). Yield 256 mg (31%), m.p. ⬎ 168⫺170 °C (decomp.). C 20 H 32 LiN 3 O 2 SSi (413): calcd. C 58.08, H 7.80, N 10.16; found C 57.15, H 7.76, N 10.39. IR (Nujol): ν ˜ ⫽ 1720 cm ⫺1 w, 1403, 1217, 917, 841 [SiMe n (n ⫽ 3) [38] str.], after air exposure 1719 w, 1625 br (C⫽C stretch).1 H NMR (400 MHz, [D 8 ]THF): δ ⫽ 7.28 (d, 2 H, Ph), 7.13 (m, 2 H, Ph), 7.08 (tt, 1 H, Ph), 5.35 (s, 2 H, CH 2 ), 0.29 (s, 9 H, Me) ppm. | [] | [] | ["BzNNNC(Me 3 Si)C(SLi·2THF) (11)", "C 20 H 32 LiN 3 O 2 SSi"] | [] | ["nBuLi--1.25 mL, 1.6 M in hexanes, 2 mmol", "1-H--1 mL, 2 M in hexanes, 2 mmol", "benzyl isothiocyanate (BzNCS)--0.27 mL, 2 mmol"] | [] | [] | ["2 days"] | ["THF--2.0 mL"]
acs.inorgchem.6b02515 | UPO4 ((UO 2 ) 2 O(OH)(C 2 O 4 ) 0.5 (C6BPCA@CB6) 0.5 (H 2 O)). A mixture of pseudorotaxane ligand L 1 ′ (0.052 g, 0.035 mmol), Na 2 C 2 O 4 (4.69 mg, 0.035 mmol), H 2 O (2 mL), and 0.5 M uranyl nitrate solution (70 μL, 0.035 mmol) was placed in a stainless-steel bomb. Then NaOH was added to adjust the initial pH value in the range of 6.10 to 6.84. The mixture was sealed, kept at 150 °C for 48 h, and gradually cooled to room temperature. The resulting product showed a mixture of UPO2 (light yellow prismatic crystallites) and a small amount of UPO4 (deep yellow block crystallites). The ﬁnal pH of the reaction mixture was in the range of 4.08 to 4.11. IR (cm −1 ): 3074 (w, ν(CH 2 )); 2923 and 2853 (w, ν(CH 2 ) and ν(CH)); 1737 (vs, ν(COO) C6BPCA ); 1658 (m, ν(COO) oxalate and ν(CO) CB6 ); 1562 (m, ν(COO) C6BPCA ); 1473 (s, ν(C−N pyridinium ), 1381 (m, ν(NCN) CB6 ); 1325 (m, ν(NCN) CB6 ); 1236 (m, ν(C−N) CB6 ); 1188 (m, ν(C−N) CB6 ); 968 (m, δ(CH) pyridinium ); 910 (w, ν(UO 2 2+ )); 798 (s, γ(CH) pyridinium ). | [] | [] | ["UPO4 ((UO 2 ) 2 O(OH)(C 2 O 4 ) 0.5 (C6BPCA@CB6) 0.5 (H 2 O))"] | ["Na 2 C 2 O 4--4.69 mg, 0.035 mmol", "0.5 M uranyl nitrate solution--70 μL, 0.035 mmol"] | ["NaOH--adjust pH value"] | ["pseudorotaxane ligand L 1 ′--0.052 g, 0.035 mmol"] | ["150 \n°C"] | ["48 h"] | ["H 2 O--2 mL"]
chem.201200999 | Analysis for compound 3: 1 H NMR (300 MHz, 298 K, CDCl 3 /CS 2 3:1, SiMe 4 ): d = 0.97 (t, J= 7.0 Hz), 1.36–1.43 (m), 1.34–1.48 (m), 1.82–1.94 (m), 2.95 ppm (t, J= 7.5 Hz); IR (KBr): n˜ =934 (s), 1010 (s), 1134 (s), 1201 (w), 1465 (m), 1622 (w), 2847 (m), 2922 (s), 3404 cm 1 (s); elemental analysis calcd (%) for C 12 H 22 Au 2 S 4 : C 20.9, H 3.2, S 18.6; found: C 20.7, H 3.2, S 18.6. | [] | [] | ["C 12 H 22 Au 2 S 4"] | [] | [] | [] | [] | [] | []
ic971055d | All reagents were of analytical grade and used without further purification.[Cu(H 2 L)](ClO 4 ) 2 ‚H 2 O (1). An ethanolic solution of copper(II) perchlorate hexahydrate (1 mmol, 0.371 g) was slowly added to a solution of H 2 L (1 mmol, 0.230 g) in ethanol (40 mL) with continuous stirring. The resulting blue solution kept at room temperature for 1 day provided well-developed blue crystals of 1. Anal. Calcd for C 11 H 16 N 6 O 9 CuCl 2 : C, 25.8; H, 3.1; N, 16.4. Found: C, 25.8; H, 3.1; N, 16.5. | [] | [] | ["[Cu(H 2 L)](ClO 4 ) 2 ‚H 2 O", "C 11 H 16 N 6 O 9 CuCl 2"] | ["copper(II) perchlorate hexahydrate--1 mmol, 0.371 g"] | [] | ["H 2 L--1 mmol, 0.230 g"] | [] | ["1 day"] | ["ethanol--40 mL"]
ic0512734 | Synthesis of 1,2-Bis(methylthio)-4-bromobenzene (4). 1,2-Bis(methylthio)-4-bromobenzene (4) was synthesized either by a reported method of direct bromination using bis(methylthio)benzene 59 or by the following procedure using 1-bromo-3,4difluorobenzene (3) and sodium thiomethoxide. Into a 100 mL twoneck round-bottom flask (under nitrogen protection and chilled in an ice/water bath) containing sodium thiomethoxide (95%, 1.77 g, 24.0 mmol) dissolved in DMEU (anhydrous, 50 mL) was injected 1-bromo-3,4-difluorobenzene (3, 98%, 1.35 mL, 11.7 mmol) dropwise with stirring. The ice/water bath was then removed, and the mixture was stirred at rt for another 4 h. Methyl iodide (99%, 1.8 mL, 28.6 mmol) was then injected, and the reaction mixture was stirred for another 10 min, after which it was poured into 150 mL of water and extracted with hexanes (100 mL × 2). The hexane solution was washed with water (200 mL), dried over sodium sulfate, and evaporated in vacuo to yield a slightly yellow oily product (2.79 g, 96% based on 3). The product of 4 thus prepared was found to be sufficiently pure (by NMR) and was used for the subsequent reaction without further purification. | [] | [] | ["1,2-Bis(methylthio)-4-bromobenzene (4)"] | [] | [] | [] | [] | ["4 h"] | ["DMEU--50 mL"]
cg070022y | Synthesis of {[Cu 4 (tza) 4 (CH 3 COO) 2 (µ 3 -OH) 2 (H 2 O) 2 ] · 2H 2 O} n (3).This was synthesized similarly to 2 by using Cu(NO 3 ) 2 · 3H 2 O instead of CuCl 2 · 2H 2 O, and the pH value was adjusted to 4.0 with a solution of CH 3 COONa · 3H 2 O (1 mol/L). Blue block crystals suitable for X-ray diffraction were separated by ﬁltration. Yield: 42% on the basis of Htza. | [] | [] | ["{[Cu 4 (tza) 4 (CH 3 COO) 2 (? 3 -OH) 2 (H 2 O) 2 ] · 2H 2 O} n", "NaN"] | ["Cu(NO 3 ) 2 · 3H 2 O--NaN"] | [] | ["tza--NaN"] | [] | [] | ["CH 3 COONa · 3H 2 O--1 mol/L"]
ejic.201300510 | {[Zn 3 (4,4⬘-bpy) 4 (μ-O 2 CCH 2 CH 3 ) 4 (H 2 O) 2 ](PF 6 ) 2 (H 2 O) 2 } n (5): A warm ethanolic solution (15 mL) of 4,4⬘-bpy (0.156 g, 1.0 mmol) was added to an aqueous solution (20 mL) of Zn(NO 3 ) 2 ·6H 2 O (0.297 g, 1.0 mmol). A warm aqueous solution (10 mL) of sodium propanoate (0.192 g, 2.0 mmol) was subsequently added, followed | [] | [] | ["{[Zn 3 (4,4⬘-bpy) 4 (μ-O 2 CCH 2 CH 3 ) 4 (H 2 O) 2 ](PF 6 ) 2 (H 2 O) 2 } n", "NaN"] | ["Zn(NO 3 ) 2 \n6H 2 O--0.297 g, 1.0 mmol"] | [] | ["4,4⬘-bpy--0.156 g, 1.0 mmol", "sodium propanoate--0.192 g, 2.0 mmol"] | [] | [] | ["ethanolic solution--15 mL", "aqueous solution--20 mL", "warm aqueous solution--10 mL"]
cg101261f | Synthesis of {[Cd 2 (L) 2 (L3) 1.5 (H 2 O)] 2 3 H 2 O} n (5). A mixture of H 2 L, L3, Cd(NO 3 ) 2 3 4H 2 O (a molar ratio of 1:1:1), and the solvent H 2 O/DMF/EtOH (5:2:1, v/v/v, 8 mL) was sealed in a 15 mL PTFElined stainless-steel acid digestion bomb and heated at 80 °C for 48 h and then was cooled to give large quantities of colorless foliate crystals of 5. The pure crystals of 5 were isolated by filtration, washed with DMF, EtOH, and water, and dried in air. Yield of the reaction was ca. 60% based on L 3 . Anal. Calcd for C 152 H 104 O 19 N 12 F 24 Cd 2 : C, 59.21%, H 3.40%, N 5.45%; found C, 59.24%, H 3.45%, N 5.42%. IR (KBr, cm -1 ): 3414(s), 1656(w), 1592(s), 1537(s), 1502(s), 1462(w), 1441(w), 1392(s), 1292(m), 1254(s), 1224(s), 1210(s), 1169(m), 1137(w), 1021(m), 1007(w), 970(w), 945(w), 929(w), 911(w), 856(m), 818(w), 777(m), 747(s), 725(s), 689(w), 645(w), 608(w), 565(w), 543(w), 506(w).X-ray Crystallographic Measurements. Single crystals of 1-5 were prepared by the methods described in the synthetic procedures. | [] | [] | ["[Cd 2 (L) 2 (L3) 1.5 (H 2 O)] 2 3 H 2 O"] | ["Cd(NO 3 ) 2 3 4H 2 O--1:1:1 molar ratio"] | [] | ["H 2 L--not specified", "L3--not specified"] | ["80 °C"] | ["48 h"] | ["H 2 O/DMF/EtOH--5:2:1, v/v/v, 8 mL"]
d0ce01090a | IR (ATR) ν/cm −1 : 2178 (νCN).CP 8. In a crystallization tube, a DMF solution of (Ph 4 P)2 (2 mL, 1.8 mM) was layered with an MeOH/DMF (0.2 mL, 1/1) buffer before adding an EtOH solution of Co(N(CN) 2 ) 2 (0.8 mL, 5.2 mM). Orange crystals were obtained after few days.The combination of the crystal batches of three tubes afforded 5 mg of CP 8 (43%). Elemental analysis calculated for C 26 H 16 AuCoN 7 S 8 (CH 4 O) 4 C, 33.77; H, 3.02; N, 9.18. | [] | ["few days"] | ["CP 8", "C 26 H 16 AuCoN 7 S 8 (CH 4 O) 4"] | ["Co(N(CN) 2 ) 2--0.8 mL, 5.2 mM"] | [] | ["(Ph 4 P)2--2 mL, 1.8 mM"] | [] | [] | ["DMF solution--2 mL", "MeOH/DMF buffer--0.2 mL, 1/1", "EtOH solution--0.8 mL"]
b709587b | [Sm 2 (3,39-ADB) 3 (phen) 2 ] n (10). This compound was prepared in a similar manner to 9 except for the use of Sm(CH 3 COO) 3 ? 6H 2 O instead of Y(CH 3 COO) 3 ?6H 2 O. Red crystalline blocks were isolated. (Yield 52%). C 66 H 40 N 10 O 12 Sm 2 : C 54.08; H 2.75; N 9.56%; Found: C 54.17; H 2.83; N 9.45%. IR (KBr, cm 21 ): 3422m, 3070w, 1613s, 1590m, 1571m, 1533m, 1475w, 1460w, 1427m, 1402s, 1223w, 1161w, 1104w, 929w, 847w, 812w, 781m, 729w, 694w, 675w, 537w, 508w. | [] | [] | ["[Sm 2 (3,39-ADB) 3 (phen) 2 ] n"] | ["Sm(CH 3 COO) 3 ? 6H 2 O--NaN"] | [] | ["3,39-ADB--NaN", "phen--NaN"] | [] | [] | []
zaac.200600198 | Preparation of the complexes [CuL(µ 1,1 -N 3 )] n (1). To a MeOH solution (5 mL) of Cu(NO 3 ) 2 · 3H 2 O (48.5 mg, 0.2 mmol) was added a MeOH solution (10 mL) of HL (22.7 mg, 0.1 mmol) and an aqueous solution (5 mL) of NaN 3 (13.1 mg, 0.2 mmol), with stirring. The mixture was stirred for 30 min at room temperature and filtered. Diffraction quality single crystals of 1 were obtained after a few days by slow evaporation of the filtrate in open atmosphere. The crystals were isolated, washed three times with cold MeOH and dried in a vacuum desiccator containing anhydrous CaCl 2 . Analysis: Calcd. for | [] | [] | ["[CuL(µ 1,1 -N 3 )] n"] | ["Cu(NO 3 ) 2 · 3H 2 O--48.5 mg, 0.2 mmol"] | [] | ["HL--22.7 mg, 0.1 mmol"] | [] | [] | ["MeOH--5 mL", "water--5 mL"]
j.ica.2004.03.013 | 2.3.13. [Ag(dppb)(pur6SH)] 2 (NO 3 ) 2 (13) Pale yellow crystals. Yield 465 mg (61%), m.p.170 °C; Anal. Calc. for C 34 H 34 N 5 AgO 3 P 2 S: C: 53.55; H: 4.49; N: 9.18. Found: C: 53.10; H: 4.28; N: 9.36%; K m (mho cm 2 mol 1 ): 114.8; IR (cm 1 ): 3055w, 1600vs, 1570vs, 1 426s, 1384vs, 1319vs, 1211s, 1091s, 1043s, 1001s, 852s, 804vs, 739vs, 691vs, 589s, 511vs, 475s, 427s; UV–Vis ðk max ; log eÞ: (CHCl 3 ); 254.5 (4.39), 331.0 (3.1 7). | [] | [] | ["[Ag(dppb)(pur6SH)] 2 (NO 3 ) 2"] | [] | [] | [] | [] | [] | []
acs.cgd.6b01521 | Ribose·NaCl. Synthesis of Seeding Crystals. In a thermostated, double-jacketed 250 mL glass reactor with a magnetic stirrer bar, 50.0 g (0.33 mol) of D-(−)-ribose and 19.4 g (0.33 mol) of sodium chloride were added to a mixture of 71.4 mL of deionized water and 114 mL of ethanol at 25 °C (300 rpm). After 30 min the temperature was set to 62 °C, and a clear, homogeneous solution was obtained after 2 h. The solution was cooled to 10 °C which allowed for spontaneous nucleation. Crystal growth was allowed for 20 h. Stirring was halted and the suspension was subsequently ﬁltered over ﬁlter paper under reduced pressure. The obtained material was washed with 60 mL of cold ethanol and dried 1 h under a vacuum. A total of 25.5 g (0.12 mol) of cocrystalline D-(−)-ribose·NaCl was isolated as a white powder (yield: 36%). The phase identity and purity were conﬁrmed via powder X-ray diﬀraction methods. | [] | ["1 h"] | ["D-(−)-ribose·NaCl"] | [] | ["sodium chloride--19.4 g, 0.33 mol"] | [] | ["25 \t°C", "62 \t°C", "10 \t°C"] | ["30 min", "2 h", "20 h"] | ["deionized water--71.4 mL", "ethanol--114 mL"]
j.molstruc.2006.03.057 | 2.2. Synthesis [Cd 2 (dap) 2 (tp) 2 (H 2 O) 2 ] Æ 2H 2 O 1. Complex 1 was prepared by hydrothermal reaction of Cd(NO 3 ) 2 Æ 4H 2 O, H 2 tp, dap, H 2 O and NaOH in a molar ratio of 1:2:1:500:4. The mixture was stirred for 30 min in air, then transferred and sealed in a 25 ml Teﬂon reactor, which was heated at 120 C for 48 h and cooled to room temperature at a rate of 10 Ch 1 , and red block crystals were obtained in 35% yield (based on Cd). IR (KBr, cm 1 ): 3230b, 1614m, 1561s, 1507w, 1488m, 1438m, 1374s, 1287w, 1114m, 891m, 807s, 756s, 516m. | [] | [] | ["[Cd 2 (dap) 2 (tp) 2 (H 2 O) 2 ] Æ 2H 2 O", "NaN"] | ["Cd(NO 3 ) 2 Æ 4H 2 O--NaN"] | ["NaOH--NaN"] | ["H 2 tp--NaN", "dap--NaN"] | ["120 \nC"] | ["48 h"] | ["H 2 O--NaN"]
j.poly.2014.07.011 | 2.3.4. [Cu(L) 2 (ClO 4 ) 2 ]2CH 3 OH (4) Prepared as described for 1 except that Cu(ClO 4 ) 2 (0.26 g, 1.0 mmol) was used. Yield: 0.43 g (52%). Anal. Calc. for C 28 H 30 Cl 2 CuN 6 O 16 (MW = 841.02): C, 39.99; H, 3.60; N, 10.00. Found: C, 39.60; H, 3.73; N, 9.55%. IR (cm 1 ): 3353(m), 3100(m), 1731(s), 1693(s), 1609(s), 1584(s), 1509(s), 1462(s), 1439(s), 1405(m), 1357(m), 1284(s), 1193(s), 1119(s), 1016(m), 896(m), 868(m), 807(s), 793(s), 737(m), 727(s), 695(m), 623(s), 520(m). | [] | [] | ["[Cu(L) 2 (ClO 4 ) 2 ]\n2CH 3 OH", "C 28 H 30 Cl 2 CuN 6 O 16"] | ["Cu(ClO 4 ) 2--0.26 g, 1.0 mmol"] | [] | [] | [] | [] | ["CH 3 OH--2"]
acs.inorgchem.9b01041 | In THF. In a nitrogen-ﬁlled glovebox, [(SIDipp)Cu−OtBu] (50.0 mg, 95.0 μmol, 1.0 equiv) and 1b (22.6 mg, 94.9 μmol, 1.0 equiv) were dissolved in THF (2.0 mL) in a silylated screw-cap scintillation vial (silylation was conducted by heating the glassware in an atmosphere of TMSCl to 100 °C at a slightly reduced pressure for 6 h followed by thorough drying at 100 °C in vacuo). The yellow solution was layered with n-pentane. After 16 h at −40 °C, a colorless crystalline solid (suitable for single crystal X-ray diﬀraction) had separated from which the supernatant solution was decanted. The residue was washed with cold n-pentane (−40 ° C) and dried thoroughly in vacuo to give 2m (15 mg, 26 μmol, 27%). | [] | [] | [] | ["[(SIDipp)Cu−OtBu]--50.0 mg, 95.0 μmol, 1.0 equiv"] | [] | ["1b--22.6 mg, 94.9 μmol, 1.0 equiv"] | ["-40 \nC"] | ["16 h"] | ["THF--2.0 mL"]
j.jssc.2012.11.026 | [Cd(5-OH-ip)(L 1 )] n (2):The mixtures of Cd(NO 3 ) 2  4H 2 O (0.5 mmol, 0.145 g), 5-OH-ip (0.5 mmol, 0.106 g), L 1 (0.5 mmol, 0.105 g) and 12 mL of water were placed in a 25 mL Teﬂon reactor. After pH was adjusted 5.1, the mixtures were heated to 160 1C for 4 days, and then cooled to room-temperature. The colorless crystals were obtained in pure phase, washed with water and ethanol, and dried at room temperature (Yield: 57% based on Cd). Anal. Calc. for C 20 H 14 CdN 4 O 5 : C, 47.78; H,2.81; N, 11.14. Found: C, 47.69; N, 11.15; H, 2.80. IR/cm  1 (KBr): 0.1559 s, 1383 m,1273 m, 1126 m, 1061 m, 991 m, 832 m, 787 m, 649 m. | [] | [] | ["[Cd(5-OH-ip)(L 1 )] n", "C 20 H 14 CdN 4 O 5"] | ["Cd(NO 3 ) 2  4H 2 O--0.5 mmol, 0.145 g"] | [] | ["5-OH-ip--0.5 mmol, 0.106 g", "L 1--0.5 mmol, 0.105 g"] | ["160 1C"] | ["4 days"] | ["water--12 mL"]
c9dt00840c | Synthesis of Complex 12. A similar procedure as complex 9 was employed to prepare complex 12 by changing the metal salt to Cd(Ac) 2 ·2H 2 O (0.5 mmol, 0.133 g). The mixture was sealed in a 25 mL Teflon-lined stainless steel vessel, and heated at 100 o C for 3 d. Colorless crystals of 12 suitable for Xray diffraction were isolated after being cooled slowly to room temperature. Yield: 85% (based on Cd). Elemental analysis calcd. (%) for C 23 H 26 N 4 O 5 Cd: C 50.15, H 4.76, N 10.17; found: Page 3 of 13 Dalton Transactions Dalton Transactions Accepted Manuscript Published on 15 April 2019. Downloaded by UNIV OF LOUISIANA AT LAFAYETTE on 4/15/2019 7:30:14 AM. View Article Online DOI: 10.1039/C9DT00840C | [] | [] | ["Complex 12", "C 23 H 26 N 4 O 5 Cd"] | ["Cd(Ac) 2 \n2H 2 O--(0.5 mmol, 0.133 g)"] | [] | [] | ["100 o C"] | ["3 d"] | []
s2056989017008118 | The title compound was synthesized by dissolving 16.3 mg (0.067 mm ol) 2,2 0 -bipyridine-5,5 0 -dicarboxylic acid, 65.3 mg (0.134 mm ol) K 2 PtCl 6 and three drops of 35% HCl in 4 ml of DMF. The mixture was heated in a closed glass vial in a convection oven at 323 K for 48 h, followed by 24 h at 343 K and ﬁnally 48 h at 353 K. This procedure yielded clusters of yellow needle-shaped crystals suitable for single crystal X-ray diffraction, as well as a yet unidentiﬁed red compound.Note that the synthesis procedure does not include a source of Mg, despite its inclusion as cation in the title compound. | [] | [] | ["the title compound"] | ["K 2 PtCl 6--65.3 mg, 0.134 mm ol"] | ["35% HCl--three drops"] | ["2,2 0 -bipyridine-5,5 0 -dicarboxylic acid--16.3 mg, 0.067 mm ol"] | ["323 K", "343 K", "353 K"] | ["48 h", "24 h", "48 h"] | ["DMF--4 ml"]
cg3011844 | Synthesis of Mn 3 (L)(DMA) 4 ·2DMA (1). MnCl 2 ·4H 2 O (0.12 mmol, 23.7 mg) and H 6 L (0.04 mmol, 39.0 mg) in a mixed dimethylacetamide (DMA, 6 mL)/distilled water (H 2 O, 1 mL) solvent were placed in a 20 mL vial, and then sealed. The sample was heated to 85 °C in 300 min, maintained at this temperature for 3 days, and cooled to room temperature slowly. After they were washed with distilled water, colorless crystals were obtained. Yield: 62.2 mg (85% based on Mn). Its purity was conﬁrmed by X-ray power diﬀraction (XRD) (Figure S1; see the Supporting Information). Anal. Calcd (%) for 1 C 84 H 112 Mn 3 N 8 O 27 (M r = 1830.64): C, 55.11; H, 6.17; N, 6.12. | [] | [] | ["Mn 3 (L)(DMA) 4 ·2DMA", "C 84 H 112 Mn 3 N 8 O 27"] | ["MnCl 2 ·4H 2 O--0.12 mmol, 23.7 mg"] | [] | ["H 6 L--0.04 mmol, 39.0 mg"] | ["85 °C"] | ["3 days"] | ["dimethylacetamide (DMA)--6 mL", "distilled water (H 2 O)--1 mL"]
j.jssc.2018.07.008 | 2.7. Synthesis of complex [Cu 2 (H 4 L 2 ) 2 (2, 2′-bipy) 2 (H 2 O) 4 ] (5) H 6 L 2 (0.05mmol, 0.018g), 2, 2′-bipy (0.155 m mol, 0.0242 g), Cu(NO 3 ) 2 ·3H 2 O (0.048 m mol, 0.0117 g), Zn(ClO 4 ) 2 ·6H 2 O(0.051mmol, 0.019g) and 3mL of water were mixed in 10mL vial. Then, 50 μL 1 mol/L NaOH was added. The hydrothermal reaction was conducted under the conditions of 1.Bluecrystalswereobtainedand washed with deionized water. Yield: 16 mg (22%, based on Cu). Anal. | [] | [] | ["[Cu 2 (H 4 L 2 ) 2 (2, 2′-bipy) 2 (H 2 O) 4 ]", "H 6 L 2"] | ["Cu(NO 3 ) 2 \n·3H 2 O--0.048 m mol, 0.0117 g", "Zn(ClO 4 ) 2 \n·6H 2 O--0.051mmol, 0.019g"] | ["NaOH--50 μL 1 mol/L"] | ["H 6 L 2--0.05mmol, 0.018g", "2, 2′-bipy--0.155 m mol, 0.0242 g"] | [] | [] | ["water--3mL"]
zaac.201300276 | Synthesis of [Co(pta)(L)(H 2 O) 2 ] n (2): A mixture of Co(NO 3 ) 2 ·6H 2 O (0.291 g, 1 mmol), terephthalic acid (0.166 g, 1 mmol), L (0.211 g, 1 mmol), NaOH (0.04 g, 1 mmol), and deionized water (18 mL) was sealed in a 25 mL Teflon-lined stainless steel vessel and heated at 160 °C for 96 h. After cooling to room temperature, the colorless block crystals were obtained and washed with ethanol several times. | [] | [] | ["[Co(pta)(L)(H 2 O) 2 ] n"] | ["Co(NO 3 ) 2 ·6H 2 O--0.291 g, 1 mmol"] | ["NaOH--0.04 g, 1 mmol"] | ["terephthalic acid--0.166 g, 1 mmol", "L--0.211 g, 1 mmol"] | ["160 °C"] | ["96 h"] | ["deionized water--18 mL"]
om2012419 | [Rh(bdmpza)Cl 2 (py)] (3b). A round-bottom flask was charged with bdmpza (297.7 mg, 1.1 mmol), RhCl 3 ·H 2 O (305.2 mg, 1.1 mmol), pyridine (93 μL, 1.1 mmol), and 50 mL of ethanol. The mixture was heated to reflux for 24 h. The mixture was then filtered and the product washed with cold ethanol. Finally, the product was extracted using methylene chloride. Removal of CH 2 Cl 2 gave 3b. Yield: 289.6 mg (50%). | [] | [] | ["Rh(bdmpza)Cl 2 (py)"] | ["RhCl 3 ·H 2 O--305.2 mg, 1.1 mmol"] | [] | ["bdmpza--297.7 mg, 1.1 mmol", "pyridine--93 μL, 1.1 mmol"] | ["reflux"] | ["24 h"] | ["ethanol--50 mL", "methylene chloride--NA"]
00958970902807268 | 2.2. Preparation of (1) and (2) 2.2.1. [Cu(H-Eno) .Cl 2 ] .3H 2 O (1). An aqueous mixture (10 mL) containing enoxacin (1 mmol) and CuCl 2  2H 2 O (1 mmol) was placed in a teflon-lined stainless steel vessel (25 mL). Ethanol (10 mL) was added to the mixture and the pH of the solution was adjusted to 7.0. The vessel was sealed and heated to 110  C for 4 days, cooled to room temperature, and yellow block-shaped crystals of 1 were obtained. Anal. Calcd for C 15 H 19 Cl 2 CuFN 4 O 6 : C, 32.78; H, 4.00; N, 10.20. Found: C, 32.92; H, 4.03; N, 9.89. | [] | [] | ["[Cu(H-Eno) .Cl 2 ] .3H 2 O", "C 15 H 19 Cl 2 CuFN 4 O 6"] | ["CuCl 2 \n2H 2 O--1 mmol"] | [] | ["enoxacin--1 mmol"] | ["110 \nC"] | ["4 days"] | ["H 2 O--10 mL", "Ethanol--10 mL"]
j.ica.2009.09.039 | 2.2. Compound preparations 2.2.1. [Cu 2 (Hsucm) 3 (bpy) 2 ](ClO 4 )0.5MeOH (10.5MeOH) Solid LiOHH 2 O (0.036 g, 0.86 mmol) was added to a colourless solution of H 2 sucm (0.100 g, 0.86 mmol) in MeOH (20 ml) followed by the addition of solid bpy (0.067 g, 0.43 mmol) to afford a colourless solution. A light blue solution of Cu(ClO 4 ) 2 6H 2 O (0.158 g, 0.43 mmol) in MeOH (10 ml) was then added to obtain a ﬁnal dark blue solution. Layering of the ﬁnal solution with a mixture of Et 2 O/ n-hexane (60 ml, 1:1 v/v) afforded X-ray quality, blue needle-like crystals of 10.5MeOH, which were collected by ﬁltration under vacuum, washed with cold MeOH (5 ml) and Et 2 O(2 5 ml), and dried in air. Yield: 0.124 g, 65%. The resulting powder was analyzed as solvent free. C 32 H 34 N 7 Cu 2 O 13 Cl (887.21) requires: C, 43.32; H, 3.87; N, 11.06. Found: C, 43.11; H, 3.74; N, 10.92%. FT-IR for 1 (KBr pellet, cm 1 ): 3430m, 3348m, 3202m,1672s, 1640s, 1602s, 1564s, 1448m, 1406m, 1382m, 1120m, 1088m, 772m, 732w, 624m.2.2.2. [Cu 2 (Hsucm)(OH)(H 2 O)(bpy) 2 ](ClO 4 ) 2 (2) Solid LiOHH 2 O (0.036 g, 0.86 mmol) was added to a colourless solution of H 2 sucm (0.100 g, 0.86 mmol) in H 2 O (25 ml) to give a colourless solution. Solid bpy (0.067 g, 0.43 mmol) was added to afford a colourless solution. A light blue solution of Cu(ClO 4 ) 2 6H 2 O (0.158 g, 0.43 mmol) in H 2 O (25 ml) was then added to obtain a ﬁnal blue solution which was left for slow evaporation. After 15 days, blue needle-like crystals of 2, suitable for X-ray characterization, were formed. The crystals were collected by ﬁltration under vacuum, washed with cold H 2 O (3 ml), cold MeOH (1.5 ml) and Et 2 O(2 5 ml), and dried in air. Yield: 0.076 g, 45%.C 24 H 25 N 5 Cu 2 O 13 Cl 2 (789.49) requires: C, 36.51; H, 3.19; N, 8.87.Found: C, 36.26; H, 3.05; N, 8.76%. FT-IR for 2 (KBr pellet, cm 1 ): 3440s, 3420sb, 3195sh, 1670m, 1650m, 1636w, 1598s, 1554m, 1448m, 1420m, 1378m, 1212w, 1132sh, 1116s, 1090sb, 774m, 626m. | [] | [] | ["[Cu 2 (Hsucm) 3 (bpy) 2 ](ClO 4 )\n0.5MeOH", "[Cu 2 (Hsucm)(OH)(H 2 O)(bpy) 2 ](ClO 4 ) 2\n(2)"] | ["LiOH\nH 2 O--0.036 g, 0.86 mmol", "Cu(ClO 4 ) 2\n6H 2 O--0.158 g, 0.43 mmol"] | [] | ["H 2 sucm--0.100 g, 0.86 mmol", "bpy--0.067 g, 0.43 mmol"] | [] | ["15 days"] | ["MeOH--20 ml", "H 2 O--25 ml"]
ic700428e | Synthesis of ZnLCl 2 (3). A sample ZnCl 2 (0.20 g, 1.46 mmol) was weighted in a glovebox and placed into a 20-mL scintillation vial. To the vial was added L (0.20 g, 0.95 mmol) and dried DMF (10 mL). The mixture was allowed to heat at 140 °C in an oil bath for 30 h. After cooling to RT, the colorless crystals was filtered and washed with several times with acetone. The solid is pure polymorph 3a according to single-crystal X-ray and PXRD studies.Yield: 0.18 g, 55%. Anal. Calcd for C 11 H 9 Cl 2 N 5 Zn: C, 38.02; H, 2.61; N, 20.15. Found: C, 38.12; H, 2.63; N, 20.04. Mp: 382 °C.IR (KBr/pellet, cm -1 ): 3114 (ms), 1609 (vs), 1500 (vs), 1466 (vs), 1311 (vs), 1268 (vs), 1233 (vs), 1179 (ms), 1112 (ms), 1067 (vs), 1008 (ms), 941 (ms), 851 (ms), 794 (vs), 756 (vs), 646 (vs), 497 (ms). A similar reaction in wet DMF afforded colorless crystals, which consist of 1 and polymorph 3b according to single-crystal X-ray and PXRD analyses. Mp of 3b: 381 °C (from a single crystal of 3b).Structural Transformation from 3 to 1. Crystals of 3a was allowed to stir in water at 50 °C overnight. The amorphous powder remained was filtered and dried under suction. The solid was analyzed by PXRD study. Similarly, the mixture of 1 and 3b was allowed to stir in water at room temperature. The amorphous solid was then analyzed by PXRD study.Single-Crystal X-ray Diffraction Studies. Typically, a suitable crystal was mounted on a glass fiber with silicone grease and placed in the cold stream of a Bruker APEX II with graphite-monochromated Mo KR radiation (λ ) 0.710 73 Å) at 150(2) K. All structures were solved by direct methods using SHELXS-97 and refined by full-matrix least-squares methods against F 2 with SHELXL-97. | [] | [] | ["ZnLCl 2", "C 11 H 9 Cl 2 N 5 Zn"] | ["ZnCl 2--0.20 g, 1.46 mmol"] | [] | ["L--0.20 g, 0.95 mmol"] | ["140 °C"] | ["30 h"] | ["dried DMF--10 mL"]
c4ce00655k | Preparation of [Co(BPDP)(TIB)(H 2 O)]·7H 2 O(3).Amixture of Co(CH 3 COO) 2 ·4H 2 O (25 mg, 0.1 mmol) and TIB (28 mg, 0.1mmol)inamixtureof1mLethanoland1mLdistilled water was introduced dropwise into a solution of H 2 BPDP (55 mg, 0.15 mmol) in 4 mL hot ethanol during vigorous stirring and heating. This was followed by filtration. The filtrate was heated to 65 °C in a 20 mL vial for 1 day to yield pink plateshaped crys tals of 3.ThemeasuredXRDpatternwasingood agreement with the one simulated from the crystal structure data. IR data (KBr, cm −1 ): 3252 (m), 3113 (m), 1619 (m), 1561 (m), 1506 (vs), 1389 (m), 1309 (w), 1278 (m), 1143 (w), 1076 (m), 1014 (m), 931 (w), 874 (m), 812 (w), 757 (m), 676 (w), 638 (m). | [] | [] | ["[Co(BPDP)(TIB)(H2O)]·7H2O"] | ["Co(CH3COO)2·4H2O--25 mg, 0.1 mmol"] | [] | ["TIB--28 mg, 0.1 mmol", "H2BPDP--55 mg, 0.15 mmol"] | ["65 °C"] | ["1 day"] | ["Ethanol--1 mL", "Distilled water--1 mL", "hot ethanol--4 mL"]
c8nj00902c | NaH 2 SAA proved to be hydrolytically unstable thus disodium salt was prepared. Na 2 HSAA was obtained in reactions with two or three equivalents of NaOH in ethanol. Because of low solubility in ethanol Na 2 HSAA was isolated from the reaction mixture in the form of a bright yellow precipitate. Na 2 HSAA could also be isolated from the methanol solution by precipitation with acetone or acetonitrile. A small portion of Na 2 HSAA was recrystallized from methanol solution. Bright, yellow, transparent, needle-like crystals were isolated and studied by the single crystal X-ray diffraction analysis. | [] | [] | [] | [] | ["NaOH--NaN"] | ["NaH 2 SAA--NaN", "Na 2 HSAA--NaN"] | [] | [] | ["ethanol--NaN", "methanol--NaN", "acetone--NaN", "acetonitrile--NaN"]
aoc.2937 | Synthesis of Tin Derivatives (C 6 H 5 N 2 O 2 )Sn(CH 2 CH 2 CH 2 CH 3 ) 3 (1) A mixture of 2 mmol (0.276 g) urocanic acid, 1 mmol (0.596 g) bis-n-tributyltin oxide, 16 ml toluene and 4 ml ethanol were successively placed in a round-bottomed ﬂask equipped with a Dean–Stark moisture trap (ﬁlled with dry toluene). The mixture was stirred for 24 h under gentle reﬂux. After reﬂux, solvents were evaporated in vacuo and a crystalline white product was recovered. Puriﬁcation was achieved by recrystallization from a dichloromethane–ethanol–hexane (4:1:1) mixture. Crystals suitable for X-ray diffraction studies were obtained by slow evaporation of the solvent. Elemental analysis for C 18 H 32 N 2 O 2 Sn: Calcd (%): C, 50.61; N, 6.56; H, 7.55. Found (%): C, 50.41; N, 6.31; H, 7.17; m.p. | [] | [] | ["(C 6 H 5 N 2 O 2 )Sn(CH 2 CH 2 CH 2 CH 3 ) 3"] | ["bis-n-tributyltin oxide--1 mmol (0.596 g)"] | [] | ["urocanic acid--2 mmol (0.276 g)"] | ["gentle reflux"] | ["24 h"] | ["toluene--16 ml", "ethanol--4 ml", "dichloromethane--NaN", "hexane--NaN"]
b900618d | Found (%): C, 15.25; H, 2.50; N, 4.41. Calcd (%) for C 12 H 26 N 3 O 25 Yb 2 (958.44): C, 15.04; H, 2.73; N, 4.38. IR (cm 1 , KBr): 3410 s, 1650 vs, 1406 s, 1322 m, 1160 s.Syntheses of [Lu 2 (pztc) 1.5 (H 2 O) 6 ]$7.5H 2 O (2). Lu(Cl) 3 $6H 2 O (38.94 mg, 0.1 mmol) and H 4 pztc (26.00 mg, 0.1 mmol) were dissolved in 12 mL water, and ﬁve drops of 5% KOH aqueous solution were added. The solution was stirred for 2 h at room temperature and stood for about a few days. Colorless crystals of 2 were obtained, yield 61.0%. | [] | ["about a few days"] | ["[Lu 2 (pztc) 1.5 (H 2 O) 6 ]$7.5H 2 O"] | ["Lu(Cl) 3 $6H 2 O--38.94 mg, 0.1 mmol"] | ["5% KOH aqueous solution--five drops"] | ["H 4 pztc--26.00 mg, 0.1 mmol"] | [] | ["2 h"] | ["water--12 mL"]
cg2016963 | [Cd 7 (BTA) 2 (BDC) 6 (DMF) 8 ] n ·2nDMF (2). A mixture of 0.5 mmol (0.154 g) Cd(NO 3 ) 2 ·4H 2 O, 0.5 mmol (0.060 g) HBTA, 0.5 mmol (0.083 g) H 2 BDC and 12 mL DMF was heated at 110 °C for 72 h under autogenous pressure in a sealed 20 mL Teflon-lined stainless steel vessel. After the autoclave was cooled over a period of 16 h at a rate of 5 °C·h −1 , colorless block crystals of 2 were isolated by filtration, washed with water, and dried in air. Yield: 0.112 g, 57% based on Cd(NO 3 ) 2 ·4H 2 O. Anal. Calcd for C 90 H 102 N 16 O 34 Cd 7 : C, 39.47; H, 3.75; N, 8.18. Found: C, 39.41; H, 3.80; N, 8.14. IR (KBr, cm −1 ): 3414(m), 1658(m), 1556(s), 1501(w), 1390(s), 1201(w), 1150(w), 1104(w), 1012(m), 928(w), 883(w), 840(m), 746(s), 635(w), 525(m). | ["5 \b0C·h −1"] | ["16 h"] | ["[Cd 7 (BTA) 2 (BDC) 6 (DMF) 8 ] n ·2nDMF"] | ["Cd(NO 3 ) 2 \b4H 2 O--0.154 g, 0.5 mmol"] | [] | ["HBTA--0.060 g, 0.5 mmol", "H 2 BDC--0.083 g, 0.5 mmol"] | ["110 \b0C"] | ["72 h"] | ["DMF--12 mL"]
j.dyepig.2014.01.032 | For {[Gd(BDOA) 1.5 (H 2 O)]$H 2 O} n (VI). Elemental analysis calculated (%) for C 15 H 16 O 11 Gd (529.53): C, 34.05; H, 3.02. Found: C, 34.02; H, 3.04. IR data (KBr pellet, cm 1 ): 3629 (br), 3495 (w), 3296 (s), 2932(s), 1660(s), 1584(s), 1512(s), 1456(w), 1433(s), 1354(w), 1333(w), 1291(w), 1208(s), 1120(w), 1064(w), 958(w), 937(w), 836(w), 745(w), 622(w), 571(w), 535(w), 504(w), 397(s), 376(w). | [] | [] | ["{[Gd(BDOA) 1.5 (H 2 O)]$H 2 O} n", "C 15 H 16 O 11 Gd"] | [] | [] | [] | [] | [] | []
s10870-011-0138-z | sealed in a 28 mL Teﬂon-lined stainless steel autoclave, and heated at 180 °C for 4 days under autogenous pressure.After the mixture was cooled slowly to room temperature, colorless needle crystals of 1 were obtained and washed with water. Main IR absorption bands (cm -1 ): 3525(m), 3386(m), 3176(w), 1621(w), 1508(s), 1475(s), 1405(m), 1110(vs), 682(w), 593(m).Synthesis of [Pr(OAc)SO 4 (H 2 O) 2 ] n (2) The procedure was the same as that for 1 except that La 2 O 3 was replaced by Pr 6 O 11 (0.170 g, 0.167 mmol). Light green block crystals of 2 were obtained and washed with water. Main IR absorption bands (cm -1 ): 3525(m), 3378(m), 3174(w), 1625(w), 1506(s), 1477(s), 1405(m), 1112(vs), 684(w), 597(m). | [] | [] | ["NaN", "[Pr(OAc)SO 4 (H 2 O) 2 ] n"] | [] | [] | [] | ["180 \nC"] | ["4 days"] | []
j.molstruc.2012.08.044 | for C 22 H 28 CoN 4 O 12 (%): C 44.08, H 4.71, N 9.83. Found C 44.15, H 4.29, N 9.71. ESI-MS(+) m/z: 532 (60) [NaCo(PNO) 2 (4,4 0 -byp)] + .2.3.2. Synthesis of [Co(NNO)(4,4 0 -byp)NO 3 ]8H 2 O 2 Co(NO 3 ) 2 6H 2 O (0.1510 g, 0.5189 mmol), nicotinic acid N-oxide (0.1498 g, 1.076 mmol), 4,4 0 -byp (0.1605 g, 1.027 mmol) and KOH (0.0562 g, 1.003 mmol) were mixed in 60 ml of redistilled water. | [] | [] | ["[Co(NNO)(4,4 0 -byp)NO 3 ]\n8H 2 O", "C 22 H 28 CoN 4 O 12"] | ["Co(NO 3 ) 2 \n6H 2 O--0.1510 g, 0.5189 mmol"] | ["KOH--0.0562 g, 1.003 mmol"] | ["nicotinic acid N-oxide--0.1498 g, 1.076 mmol", "4,4 0 -byp--0.1605 g, 1.027 mmol"] | [] | [] | ["redistilled water--60 ml"]
c5ce00083a | Synthesis of ĳZn 5 Ĳbptc) 3 ĲH 2 O)]Ĵ2ĲCH 3 ) 2 NH 2 (2). 2 was synthesized by a similar reaction to that for 1, except that the amount of 68 wt% nitric acid was eight drops (about 0.4 mL).Colorless block crystal products were collected by filtration (yield: 51% for 2 based on H 4 bptc). Elemental analysis calcd for 2 ĲC 52 H 36 N 2 O 25 Zn 5 ): C 44.08, H 2.54, N 1.98%; found: C 44.12, H 2.57, N 1.96%. IR (KBr pellets, cm −1 ): 3442(br), 2931(w), 1629(s), 1577(s), 1405(m), 1365(s), 1249(w), 1085(w), 1020(w), 914(w), 823(w), 771(m), 729(m), 659(m). | [] | [] | ["ĳZn 5 Ĳbptc) 3 ĲH 2 O)]Ĵ2ĲCH 3 ) 2 NH 2", "C 52 H 36 N 2 O 25 Zn 5"] | [] | ["68 wt% nitric acid--eight drops (about 0.4 mL)"] | [] | [] | [] | []
c3ce42025f | Synthesis of [Gd 3 Cu 7 (ina) 8 (OAc) 2 (CN) 6 ]·H 2 O I-C Compound I-C was synthesized by a procedure si milar to that of I-A except that Nd 2 O 3 was replaced by Gd 2 O 3 (0.181 g; 0.5 mmol). Yellow block single crystals of I-C were obtained by filtration, washed with water, and dri ed in air (yield: 130.13 mg, 41% based on Cu). Elemental analysis (%): calc. | [] | [] | ["[Gd 3 Cu 7 (ina) 8 (OAc) 2 (CN) 6 ]·H 2 O"] | ["Gd 2 O 3--0.181 g; 0.5 mmol"] | [] | [] | [] | [] | []
ejic.201101289 | [Dy(HPIDC)(ox) 1/2 H 2 O]·3H 2 O (8): The procedure was the same as that used for the synthesis of 6, except that Gd(NO 3 ) 3 was replaced by Dy(NO 3 ) 3 . Red block crystals were obtained in a yield of 54 % based on Dy(NO 3 ) 3 . Main IR signals (KBr): ν ˜ = 3266 (br. s), 3067 (w), 1598 (m), 1532 (m), 1460 (m), 1360 (m), 1204 (m), 1123 (w), 992 (w), 806 (w), 746 (w), 671 (w) cm –1 .C 11 H 11 DyN 3 O 9 (491.72): calcd. C 26.87, H 2.25, N 8.55; found C 26.96, H 2.37, N 8.42.[Ho(HPIDC)(ox) 1/2 H 2 O]·3H 2 O (9): The procedure was the same as that used for the synthesis of 6, except that Ho(NO 3 ) 3 was used instead of Gd(NO 3 ) 3 . Red block crystals were obtained in a yield of 48 % based on Ho(NO 3 ) 3 . Main IR signals (KBr): ν ˜ = 3374 (br. | [] | [] | ["[Dy(HPIDC)(ox) 1/2 H 2 O]·3H 2 O", "C 11 H 11 DyN 3 O 9"] | ["Dy(NO 3 ) 3--NaN"] | [] | ["HPIDC--NaN", "ox--NaN"] | [] | [] | []
ic2018314 | Elemental analysis (%) calcd for C 48 H 76 Gd 4 O 28 : C 33.32, H 4.43.Found: C 33.64, H 4.33. Infrared (KBr disk) cm −1 : 3399 (m), 1592 (s), 1522 (s), 1388 (s), 1266 (m), 1019 (m), 924 (m), 764 (w), 679 (m), 656 (m).[Gd(OAc) 3 (MeOH)] n (3). Hacac (0.030 g, 0.3 mmol) was dissolved in 25 mL of MeOH followed by the addition of [Gd 2 (OAc) 6 (H 2 O) 4 ]·4H 2 O (0.122 g, 0.15 mmol) to give a colorless solution. After being stirred and heated for about 10 min, it was then filtered. The filtrate was left undisturbed to give X-ray quality colorless crystals of 3 (yield: 35%) in 2 days. Elemental analysis (%) calcd for C 7 H 13 GdO 7 : C 22.94, H 3.57. Found: C 22.74, H 3.62. Infrared (KBr disk) cm −1 : 1544 (s), 1456 (s), 1420 (s), 1387 (s), 1314 (m), 1053 (w), 1024 (w), 967 (w), 945 (w), 684 (m). | [] | ["2 days"] | ["[Gd(OAc) 3 (MeOH)] n"] | ["Hacac--0.030 g, 0.3 mmol", "[Gd 2 (OAc) 6 (H 2 O) 4 ]·4H 2 O--0.122 g, 0.15 mmol"] | [] | [] | [] | ["about 10 min"] | ["MeOH--25 mL"]
c5ce01901j | Synthesis of {[Gd(Bcpi) 2 (H 2 O)]Br 0.5 Cl 0.5 ·(H 2 O)} n (8). The procedure was the same as that for 1 except that EuCl 3` 6H 2 O and H 2 Bcpi + Cl - were replaced by GdCl 3` 6H 2 O (0.0223g, 0.06 mmol) and H 2 Bcpi + Br - (0.0156g, 0.04 mmol), respectively. Yield: 47% based on Gd 3+ . IR (KBr pellet, cm -1 ): 501 (w), 550 (w), 617 (w), 694 (w), 781 (s), 850 (w), 1016 (w), 1066 (m), 1250 (m), 1398 (vs), 1552 (vs), 1608 (vs), 1952 (vw), 2922 (w), 3485 (m). Elemental analysis (%): Found: N 6.27, C 47.90, H 2.94; calculated for C 68 H 52 N 8 O 20 Gd 2 BrCl: N 6.47, C 47.18, H 2.81. Synthesis of {[Gd(Bcpi) 2 (H 2 O)]Br·(H 2 O)} n (9). The procedure was the same as that for 1 except that EuCl 3` 6H 2 O and H 2 Bcpi + Cl - were replaced by GdBr 3` 6H 2 O (0.0303g, 0.06 mmol) and H 2 Bcpi + Br - (0.0156g, 0.04 mmol), respectively. Yield: 51% based on Gd 3+ . IR (KBr pellet, cm -1 ): 515 (w), 550 (w), 619 (w), 692 (w), 783 (s), 856 (w), 1020 (w), 1065 (w), 1250 (m), 1406 (vs), 1551 (vs), 1608 (vs), 2933 (vw), 3458 (m). Elemental analysis (%): Found: N 6.04, C 45.36, H 2.81; calculated for C 34 H 26 N 4 O 10 GdBr: N 6.31, C 46.00, H 2.72. Synthesis of {[Tb 1-x Eu x (Bcpi) 2 (H 2 O)]Cl·(H 2 O)} n (10). The heterometallic Tb/Eu CPs with varying content of metals, i.e. Tb 1-x Eu x (x=0.001, 0.002, 0.005, 0.01, 0.02, 0.03, 0.04, 0.05, 0.1, 0.2) were synthesized similarly to compounds 1 and 4 , except for the use of a mixture of TbCl 3 ·6H 2 O and EuCl 3 ·6H 2 O. The content of TbCl 3 ·6H 2 O was initially fixed to 100% and then doping with different percentage of EuCl 3 ·6H 2 O was performed. The yields were 40% based on used lanthanide salts. The compounds were isolated as pale yellow crystals. Their IR spectra are given in Figure SI8, Supporting Information. Results and Discussion Description of the structures The compounds 1 – 9 are isostructural and feature 2D metalorganic networks driven by µ 3 -Bcpi spacers. The single crystal X-ray diffraction analyses (Table 1) reveal that 1 – 5 and 7 – 9 crystallize in the monoclinic system and space group P21/c, whereas 6 belongs to C2/c space group. Herein, only the structures of 1 (Figure 3) and 6 (Figure 4) are discussed in detail as representative examples. | [] | [] | ["{[Gd(Bcpi) 2 (H 2 O)]Br 0.5 Cl 0.5 ·(H 2 O)} n", "C 68 H 52 N 8 O 20 Gd 2 BrCl"] | ["GdCl 3` 6H 2 O--0.0223g, 0.06 mmol", "GdBr 3` 6H 2 O--0.0303g, 0.06 mmol"] | [] | ["H 2 Bcpi + Cl ---0.0156g, 0.04 mmol", "H 2 Bcpi + Br ---0.0156g, 0.04 mmol"] | [] | [] | []
cg0505057 | [Ag(NO 3 )(BCPU)] (7). A solution of AgNO 3 (0.017 g, 0.1 mmol) in 2 mL of MeOH was layered over a solution of BCPU (0.052 g, 0.2 mmol) in 2 mL of acetone and 1 mL of chloroform. Colorless crystals of 7 were collected after one week and washed with MeOH and acetone. | [] | ["one week"] | ["[Ag(NO 3 )(BCPU)]", "7"] | ["AgNO 3--0.017 g, 0.1 mmol"] | [] | ["BCPU--0.052 g, 0.2 mmol"] | [] | [] | ["MeOH--2 mL", "acetone--2 mL", "chloroform--1 mL"]
c4ra00575a | Synthesis of AlL 3 Ligand LH (100 mg, 0.52 mmol) was dissolved in water (5 mL).Sodium acetate (300 mg, 3.66 mmol) was added and once all the solid was dissolved, Al(NO 3 ) 3 $9H 2 O (65 mg, 0.17 mmol) was added. The white precipitate was ltered and washed with cold water. Slow evaporation of the ltrate gave transparent crystals suitable for X-ray diﬀraction. ES-HRMS for [Al(L) 2 ] + m/z calcd: 407.1546; found: 407.1547; 1 H NMR (400 MHz, DMSO) d: 8.43 (6H, d, 4.0 Hz), 7.18 (6H, d, 4.0 Hz), 3.74 (6H, s), 1.96 (18H, s); IR (cm 1 ): 3264 (w), 1575 (s), 1469 (s), 1366 (s), 1310 (s), 1176 (m), 1002 (m), 941 (m), 761 (m), 725 (m), 593 (m), 493 (m); elemental analysis calculated for AlL 3 $H 2 O (%): C: 64.38, H: 6.22, N: 6.83. | [] | [] | ["AlL 3 Ligand LH", "AlL 3 $H 2 O"] | ["Al(NO 3 ) 3 $9H 2 O--65 mg, 0.17 mmol"] | ["Sodium acetate--300 mg, 3.66 mmol"] | ["Ligand LH--100 mg, 0.52 mmol"] | [] | [] | ["water--5 mL"]
c1ce05102d | Anal calcd for C 13 H 10 Ag 2 BrN 5 O 9 (MW ¼ 675.91): C 23.10, H 1.49, N 10.36%. Found: C 23.57, H 1.21, N 10.58%. FTIR (cm 1 ): 3305(m), 3091(m), 3039(m), 2962(m), 2360(m), 2342(m), 1719(s), 1672(s) 1577(s), 1559(m), 1541(m), 1508(m), 1491(s), 1427(s), 1384(s), 1281(s), 1194(m), 1112(s), 1028(m), 938(m), 904 (w), 880(m), 825(m), 790(w), 774(m), 727(m), 697(m), 657(m), 537(w), 511(m), 460(w), 473(w), 418(m).[Ag(L 4 )(NO 3 )] N ,4.Prepared as described for 1, except that L 4 (0.38 g, 1.0 mmol) was used. Yield: 0.38 g (69%, based on Ag).Anal calcd for C 13 H 10 AgIN 4 O 6 (MW ¼ 553.02): C 28.23, H 1.82, N 10.13%. Found: C 28.45, H 1.68, N 10.35%. FTIR (cm 1 ): 3278 (m), 3240(m), 3056(m), 2948(m), 2361(m), 2342(m), 1704(s), 1668 (s), 1637(m), 1578(s), 1532(m), 1483(s), 1421(s), 1386(s), 1329(s), 1293(s), 1278(s), 1247(s), 1192(m), 1113(s), 1015(m), 951(m), 937 (m), 903(m), 881(m), 862(w), 827(m), 787(m), 723(m), 669(w), 646(m), 535(w), 509(m), 472(w), 445(w), 419(w). | [] | [] | ["C 13 H 10 Ag 2 BrN 5 O 9", "[Ag(L 4 )(NO 3 )]", "C 13 H 10 AgIN 4 O 6"] | ["Ag--NaN"] | [] | ["L 4--0.38 g, 1.0 mmol"] | [] | [] | []
c2ce06329h | 4e The mixture of III (100 mmol, 30.0 g), bis(pinacolato)diborane (11.8 mmol, 3.0 g), potassium acetate (0.29 mmol, 28.0 g), Pd (dppf) 2 Cl 2 (7.0 mmol, 5.0 g), and dried 1,4-dioxane (500 mL) at 100  C overnight and afterward extracted with ethyl acetate (200 mL  3). The organic layer was decolorised with activated carbon, and dried by anhydrous Na 2 SO 4 . The crude product was obtained from concentration under a vacuum and puriﬁed by column chromatography (silica gel, ethylacetate/petroleum ether, 6 v %). | [] | [] | [] | [] | ["activated carbon--NaN", "anhydrous Na 2 SO 4--NaN"] | [] | ["100  C"] | ["overnight"] | ["1,4-dioxane--500 mL", "ethyl acetate--200 mL"]
c2dt31731a | 2.6 Preparation of the crystalline polymer [Mg(μ 2 -HDMPhIDC)(H 2 O) 2 ] n (5) A mixture of Mg(NO 3 ) 2 (14.8 mg, 0.1 mmol), H 3 DMPhIDC (26.0 mg, 0.1 mmol), CH 3 OH–H 2 O (6 : 2, 8 mL) and Et 3 N (0.028 mL, 0.2 mmol) was sealed in a 25 mL Teflon-lined stainless steel autoclave, heated at 160 °C for 4 days and then cooled to room temperature. Deep-green long strips of crystals of 5 were isolated, washed with distilled water and dried in air (78% yield based on Mg). Anal. calcd for C 13 H 14 N 2 O 6 Mg: C, 48.97; H, 4.39; N, 8.79%. Found: C, 49.22; H, 4.51; N, 8.55%. IR (cm −1 , KBr): 3625 (s), 3407 (m), 2981 (w), 2918 (w), 1679 (m), 1616 (m), 1455 (m), 1368 (w), 1269 (s), 1225 (w), 1119 (s), 1013 (m), 886 (s), 818 (s), 715 (m), 673 (m), 576 (w), 555 (m), 460 (w), 434 (m). | [] | [] | ["[Mg(μ 2 -HDMPhIDC)(H 2 O) 2 ] n", "C 13 H 14 N 2 O 6 Mg"] | ["Mg(NO 3 ) 2--14.8 mg, 0.1 mmol"] | [] | ["H 3 DMPhIDC--26.0 mg, 0.1 mmol"] | ["160 °C"] | ["4 days"] | ["CH 3 OH–H 2 O--8 mL", "Et 3 N--0.028 mL, 0.2 mmol"]
c5ce00713e | Synthesis of ĳCo 3 Ĳstp) 2 Ĳbipy) 4 ĲH 2 O) 10 ]·8H 2 O (3). A mixture of 2-sulfoterephthalic acid monosodium salt (0.0536 g, 0.20 mmol), CoĲNO 3 ) 2 ·6H 2 O (0.5822 g, 2.0 mmol), 4,4′-bipyridine (0.1252 g, 0.80 mmol) and water (8 mL) was placed in a 25 mL stainless reactor with Teflon liner and heated to 120 °C for 48 h. Then, it was cooled down to room temperature at a rate of −6 °Ch −1 . Yellowish-orange coloured crystals were separated by filtration, washed with deionised water and dried in air. Yield: 0.119 g (11%). Anal. calc. for C 56 H 74 Co 3 N 8 O 32 S 2 :C, 41.72; H, 4.63; N, 6.95. Found: C, 41.39; H, 4.47; N, 7.12. IR (KBr, cm −1 ): 3468, 2727, 1608, 1415, 1229, 1176, 1071, 1026, 920, 812, 682, 626, 530, 450, 393. | [] | [] | ["ĳCo 3 Ĳstp) 2 Ĳbipy) 4 ĲH 2 O) 10 ]\b8H 2 O", "C 56 H 74 Co 3 N 8 O 32 S 2"] | ["CoĲNO 3 ) 2 \b6H 2 O--0.5822 g, 2.0 mmol"] | [] | ["2-sulfoterephthalic acid monosodium salt--0.0536 g, 0.20 mmol", "4,4′-bipyridine--0.1252 g, 0.80 mmol"] | ["120 \bC"] | ["48 h"] | ["water--8 mL"]
acs.cgd.6b00163 | Synthesis of Zn(bcbp)(PO 3 F) (2). H 2 bcbp·2PF 6 (14.0 mg, 0.02 mmol) and Zn(NO 3 ) 2 ·6H 2 O (30.0 mg, 0.10 mmol) were thoroughly dissolved in 3 mL of acetonitrile and 3 mL of methanol. The mixture was heated at 120 °C for 3 days. Yellow crystals of 2 were isolated by ﬁltration, washed with methanol, and dried in air (Yield: 23%). IR (KBr pellet, cm −1 ): 3356 (m), 3103 (w), 3065 (w), 1638 (m), 1611 (s), 1554 (s), 1379 (s), 1194 (s), 1115 (m), 1051 (m), 840 (m), 776 (s).Synthesis of [CdCl(Hbcbp)(bcbp)]·(ClO 4 ) 2 (3). Amixtureof H 2 bcbp·2PF 6 (14.0 mg, 0.02 mmol) and Cd(ClO 4 ) 2 (21.0 mg, 0.05 mmol) in a mixed solvent of 0.1 mL of hydrochloric acid (3 M), 3 mL of acetonitrile and 3 mL of methanol was heated at 120 °C for 3 days. | [] | [] | ["Zn(bcbp)(PO 3 F)", "H 2 bcbp·2PF 6", "Zn(NO 3 ) 2 ·6H 2 O", "[CdCl(Hbcbp)(bcbp)]·(ClO 4 ) 2"] | ["H 2 bcbp·2PF 6--14.0 mg, 0.02 mmol", "Zn(NO 3 ) 2 ·6H 2 O--30.0 mg, 0.10 mmol", "Cd(ClO 4 ) 2--21.0 mg, 0.05 mmol"] | [] | [] | ["120 °C", "120 °C"] | ["3 days", "3 days"] | ["acetonitrile--3 mL", "methanol--3 mL", "hydrochloric acid (3 M)--0.1 mL"]
24701556.2018.1503601 | (120 mg, 3 mmol) were mixed with 10 mL of distilled H 2 Oina Parr Teflon-lined stainless steel vessel. The mixture was heated at 180  C for 3 days. After the autoclave was cooled to room temperature at a rate of 15  C/h, green rod-shaped crystals were obtained in the yield of 80% (based on 1,3,5-benzenetricarboxylic acid). Anal. Calc. for compound C 18 H 10 Cd 2 Cu 2 O 16 : C, 25.92; H, 1.21%; Found: C, 26.03; H, 1.22%. IR (cm 1 ): 3424 (s, br), 3122 (m), 3083 (m), 1610 (vs), 1584 (vs), 1526 (vs), 1423 (s), 1361 (vs), 1292 (s), 1114 (m), 952 (m), 854 (w), 796 (m), 761 (s), 722 (vs), 569 (m), 479 (m), 430 (m).X-Ray crystallography Single crystal diffraction data for complex 1 were collected on a Bruker SMART CCD diffractometer equipped with a graphite-monochromatic MoKa radiation (k ¼ 0.71073 Å) using an x-u scan mode at 296(2) K. The data sets were corrected for absorption by multi-scan technique. The structures of the compounds were solved by direct method with SHELXS-97 program [19] and refined by full-matrix leastsquares technique on F 2 with SHELXL-97. | [] | [] | ["C 18 H 10 Cd 2 Cu 2 O 16"] | ["NaN--120 mg, 3 mmol"] | [] | ["NaN--NaN"] | ["180 \n C"] | ["3 days"] | ["H 2 O--10 mL"]
15533174.2013.797457 | Synthesis of [Zn(5-Br-ip)(pbbm)(H 2 O)] n (1) A mixture of 5-Br-H 2 ip (24.3 mg, 0.1 mmol), pbbm (29.2 mg, 0.10 mmol), Zn(NO 3 ) 2 •6H 2 O (29.7 mg, 0.1 mmol) and H 2 O (10 mL) was placed in a Teﬂon-lined stainless steel vessel, heated to 140 ◦ C for 3 days, and then cooled to room temperature over 24 h. Colorless block crystals of 1 were 974 Downloaded by [Eindhoven Technical University] at 07:06 19 October 2014 | [] | ["24 h"] | ["[Zn(5-Br-ip)(pbbm)(H 2 O)] n", "NaN"] | ["Zn(NO 3 ) 2 •6H 2 O--29.7 mg, 0.1 mmol"] | [] | ["5-Br-H 2 ip--24.3 mg, 0.1 mmol", "pbbm--29.2 mg, 0.10 mmol"] | ["140 ◦ C"] | ["3 days"] | ["H 2 O--10 mL"]
j.molstruc.2012.08.030 | Compound C: l 2 -Iso-nicotinatej 3 O:N-[bis[aqua(4 0 -phenyl2,2 0 :6 0 ,2 00 -terpyridinej 3 N,N 0 ,N 00 )–copper(II)]] tetra-ﬂuoroborate, [(4 0 -Ph-trpy)Cu(H 2 O)] 2 (iso-nicotinate)](BF 4 ) 3 . An aqueous solution (5 ml) of Cu(BF 4 ) 2 H 2 O (25.5 mg, 0.1 mmol) was mixed with 4 0 -phenyl-2,2 0 :6 0 2 00 -terpyridine (0.1 mmol) dissolved in ethanol (10 ml). Iso-nicotinic acid (0.1 mmol) dissolved in hot water (5 ml) was then added whilst stirring, the solution turning lightblue. Yield: 50.1 mg, 86%. Elemental analysis: C, 49.45; H, 3.34; N, 8.37%. Formula: C 48 H 38 B 3 Cu 2 F 12 N 7 O 4 , C, 49.51; H 3.29; N, 8.42%. IR spectrum (with KBr): 3411w (AOH water), 3087m (CAH aromatic ring), 1990w, 1611s (C@O), 1637m (water coordinated), 1600s (C@C aromatic ring), 1579s (C@C aromatic ring), 1456s (C@N), 1317m (C@N), 1248s (CAO), 1164s, 1060m (C@N), 893s ðBF  4 Þ, 520m ðBF  4 Þ cm 1 . | [] | [] | ["[(4 0 -Ph-trpy)Cu(H 2 O)] 2 (iso-nicotinate)](BF 4 ) 3"] | ["Cu(BF 4 ) 2 ?H 2 O--25.5 mg, 0.1 mmol"] | [] | ["4 0 -phenyl-2,2 0 :6 0 2 00 -terpyridine--0.1 mmol", "Iso-nicotinic acid--0.1 mmol"] | [] | [] | ["ethanol--10 ml", "hot water--5 ml"]
c1dt10113g | 1 HNMR(CDCl 3 , 293 K): d = 5.3 (s) CH 2 Cl 2 , 7.4–7.7 (m).19 F{ 1 H} NMR (CD 2 Cl 2 /CH 2 Cl 2 , 293 K): d =-51.7 (s), (190 K) -53.0 (s).31 P{ 1 H} NMR (CD 2 Cl 2 /CH 2 Cl 2 , 293 K): d = 32.0 (s); (195 K): 31.3 (s). IR (Nujol): u = 1153 (br), (P O), 610 (m), 585 (m) (AsF) cm -1 [AsF 3 (OPMe 3 ) 2 ]: Was made similarly to the OPPh 3 complex, as a waxy white solid. Yield: 50%. Required for C 6 H 18 AsF 3 O 2 P 2 · 1 2 CH 2 Cl 2 (358.5): C 21.8, H 5.3; found: C 21.6, H4.6%.1 HNMR(CDCl 3 , 293 K): d = 1.51 (d, 2 J PH = 15 Hz), 5.3 (s) CH 2 Cl 2 .19 F{ 1 H} NMR (CD 2 Cl 2 , 293 K): d =-52.5, (200 K) -53.0. | [] | [] | ["C 6 H 18 AsF 3 O 2 P 2 · 1 2 CH 2 Cl 2"] | [] | [] | [] | [] | [] | []
j.poly.2016.08.009 | Cu Kα radiation (λ = 1.540598 Å) at room temperature with a scan step size of 0.02° in 2θ. Solid state emission spectra were recorded using a ZSX primus series Rigaku corporation spectrometer at room temperature. DIAMOND (version 3) and Mercury (version 3.0) were used to view and draw the structures. Topological analysis of CPs 1, 3, 5 and 6 was performed using the ADS program of the TOPOS 4.0 Professional structure-topological program package [66]. Synthesis of CPs 1-6 Synthesis of {[Zn(pyim 2 )(o-BDC)]·(MeOH)·(DMF)} n (1). To a solution of pyim 2 (0.042 g, 0.2 mmol) in methanol (2 mL), a solution of Zn(NO 3 ) 2 ·6H 2 O (0.029 g, 0.1 mmol) in DMF (1 mL) was layered, followed by a solution of H 2 o-BDC (0.016 g, 0.1 mmol) in DMF (1 mL). The solution was allowed to stand at RT to afford colorless crystals in ten days. Yield: 0.041 g, 77% based on Zn(NO 3 ) 2 ·6H 2 O. Anal. calcd. for C 23 H 24 N 6 O 6 Zn (545.88): C, 50.61; H, 4.43; N, 15.40. Found: C, 50.89; H, 4.98; N, 15.525%. IR (KBr, cm -1 ): 3443 (w), 3118 (m), 3147 (w), 2852 (w), 1668 (s), 1607 (vs), 1587 (vs), 1537 (w), 1498 (vs), 1465 (vs), 1355 (vs), 1325 (m), 1310 (s), 1296 (s), 1282 (s), 1261 (m), 1242 (m), 1234 (m), 1176 (w), 1144 (w), 1105 (m), 1078 (s), 1067 (s), 1012 (m), 966 (w), 946 (m), 886 (br), 858 (br), 798 (m), 778 (m), 764 (m), 703 (m), 647 (m), 621 (w), 481 (br). Synthesis of {[Zn 2 (pyim 2 ) 2 (m-BDC) 2 ]·(DMF) 4 } n (2). To a solution of Zn(NO 3 ) 2 ·6H 2 O (0.029 g, 0.1 mmol) in DMF (3 mL), a solution of pyim 2 (0.042 g, 0.2 mmol) in methanol (4 mL) was layered followed by a solution of H 2 m-BDC (0.016 g, 0.1 mmol) in DMF (4 mL). The solution was allowed to stand at RT to afford colorless crystals in nine days. Yield: 0.041 g, 72% based on Zn(NO 3 ) 2 ·6H 2 O. Anal. calcd. for C 50 H 54 N 14 O 12 Zn 2 (1173.81): C, 51.16; H, 4.64; N, 16.70. Found: C, 51.19; H, 4.68; N, 16.72%. IR (KBr, cm -1 ): 3559 (w), 3506 (w), 3160 (w), 3105 (w), 1622 (vs), 1623 (s), 1606 (s), 1585 (vs), 1537 (w), 1498 (vs), 1484 (vs), 1462 (vs), 1426 (m), | [] | [] | ["{[Zn(pyim 2 )(o-BDC)]·(MeOH)·(DMF)} n", "{[Zn 2 (pyim 2 ) 2 (m-BDC) 2 ]·(DMF) 4 }"] | ["Zn(NO 3 ) 2 ·6H 2 O--0.029 g, 0.1 mmol", "Zn(NO 3 ) 2 ·6H 2 O--0.029 g, 0.1 mmol"] | [] | ["pyim 2--0.042 g, 0.2 mmol", "H 2 o-BDC--0.016 g, 0.1 mmol", "pyim 2--0.042 g, 0.2 mmol", "H 2 m-BDC--0.016 g, 0.1 mmol"] | ["RT", "RT"] | ["ten days", "nine days"] | ["methanol--2 mL", "DMF--1 mL", "DMF--1 mL", "methanol--4 mL", "DMF--4 mL"]
c6dt01848c | Synthesis of [{K 2 (dme) 3 }(O 3 C)Zr(C 14 H 10 )] (3). To a solution of 2 (51 mg, 0.046 mmol) in THF (5 mL) was added anthracene (11 mg, 0.060 mmol) in THF (2 mL). The mixture was stirred at room temperature for 0.5 h, during which time the color of the solution changed from brown to reddish purple. All volatiles were removed in vacuo, and the residue was washed with toluene (2 mL). The resulting solid was dissolved in DME and layered with pentane to produce reddish brown needles of 3 (50 mg, 88%).1 H NMR (500 MHz, THF-d 8 , 297 K, δ/ppm) 1.25 (s, 27H, t Bu), 1.29 (s, 27H, t Bu), 3.27 (18H, DME), 3.27 (overlapping, 2H, H1 and H4), 3.43 (12H, DME), 5.26 (s, 2H, H5 and H10), 5.42 (m, 2H, H2 and H3), 6.30 (m, 2H, H7 and H8), 6.39 (m, 2H, H6 and H9), 6.77 (d, 4 J HH = 2.0 Hz, 3H, OArH), 7.62 (d, 4 J HH = 2.0 Hz, 3H, OArH). | [] | [] | [] | ["K 2 (dme) 3 --NaN", "Zr(C 14 H 10 )--NaN"] | [] | ["anthracene--11 mg, 0.060 mmol"] | [] | ["0.5 h"] | ["THF--5 mL", "DME--NaN", "pentane--NaN", "toluene--2 mL"]
zaac.201300360 | [Zn 2 (L)(bpe)] n (2): Compound 2 was synthesized in a similar procedure as described for compound 1, except that bpy was replaced by bpe (0.1 mmol, 0.0184 g). Pale-yellow block crystals were obtained in about 62% yield based on Zn. C 34 H 22 N 2 O 8 Zn 2 (717.28): calcd. C 56.93, H 3.09, N 3.91%; found: C 56.92, H 3.12, N 3.87 %. IR (KBr): ν ˜ = 3440 m, 1607 s, 1551 w, 1435 m, 1363 m, 1169 m, 1025 m, 814 m, 781 m, 648 m, 432 w cm –1 .X-ray Crystallography: Intensity data were collected with a Bruker Smart APEX II CCD diffractometer with graphite-monochromated Mo-K α radiation (λ = 0.71073 Å) at room temperature. Empirical absorption corrections were applied by using the SADABS program. The structures were solved by direct methods and refined by the full-matrix least-squares based on F 2 using SHELXTL-97 program.[11] All nonhydrogen atoms were refined anisotropically and the hydrogen atoms of organic ligands were generated geometrically. Crystal data and structural refinement parameters for 1 and 2 are summarized in Table 1. Selected bond lengths and bond angles are listed in Table 2. | [] | [] | ["[Zn 2 (L)(bpe)] n", "C 34 H 22 N 2 O 8 Zn 2"] | [] | [] | ["bpe--0.1 mmol, 0.0184 g"] | [] | [] | []
j.poly.2011.03.027 | Their compositions were deduced upon the microanalyses and reﬁned single crystal structures.4.1.1. [Ce(dppfO 2 ) 2 (NO 3 )Cl]FeCl 4 (1Ce) Yield: 111 mg (32.4%). Anal. Calc.: C, 50.79; H, 3.51; N, 0.87.Found: C, 50.60; H, 3.47; N, 0.87%. IR: 384vw, 390vw, 405vw, 426vw, 449vw, 480w, 496m, 517vw, 532m, 571vs, 617vw, 633vw, 692m, 704m, 727m, 752w, 831vw, 845vw, 878vw, 903vw, 997vw, 1026w, 1036w, 1072w, 1094s, 1123m, 1142vs, 1188m, 1273w, 1310vw, 1335vw, 1362vw, 1385w, 1437m, 1485w, 1503w, 1543vw, 1574vw, 1589vw, 1618vw, 1720vw, 1969vw, 2990vw, 3057vw, 3078vw, 3426vw, 3630vw. | [] | [] | ["[Ce(dppfO 2 ) 2 (NO 3 )Cl]FeCl 4 (1Ce)"] | [] | [] | [] | [] | [] | []
ejic.201100534 | The synthesis of I D (Ni) was identical to that of I L (Ni); yield 51 % based on Ni. C 26 H 28 ClN 3 NiO 7 (588.7): calcd. C 53.05, H 4.79, N 7.14; found C 52.79, H 4.93, N 7.09.Synthesis of I L (Co) and I D (Co): A procedure similar to I L (Ni) was followed to prepare cobalt(II) compounds except Ni(ClO 4 ) 2 ·6H 2 O was replaced by Co(ClO 4 ) 2 ·6H 2 O (2 mmol, 0.75 g). The final product was contaminated by crystals of mononuclear compound mer[Co III (4-MePy) 3 (N 3 )] (II), which were separated off and characterized by single-crystal X-ray analysis. To obtain pure samples of I L (Co) and I D (Co), the synthesis were performed in a similar manner but under an inert atmosphere (N 2 ) to prevent o xidation process of Co II . In the following days, slow evaporation of the solution at room temperature yielded reddish crystals of I L (Co); yield 43% based on Co. C 26 H 28 ClCoN 3 O 7 (588.9): calcd. C 53.03, H 4.79, N 7.14; found C 52.95, H 4.89, N 7.08. I D (Co): Yield 45 % based on Co. C 26 H 28 ClCoN 3 O 7 (588.9): calcd. C 53.03, H 4.79, N 7.14; found C 52.91, H 4.83, N 7.11. | [] | [] | ["I D (Ni)", "I L (Ni)", "I L (Co)", "I D (Co)"] | ["Ni(ClO 4 ) 2 \n·6H 2 O--NaN", "Co(ClO 4 ) 2 \n·6H 2 O--2 mmol, 0.75 g"] | [] | [] | [] | [] | []
c8ce01756e | Synthesis and characterization of poly-[ZnĲL1)Cl 2 ]·3ĲC 3 H 6 O) (1) N-(2-Picolyl)-naphthalene diimide (20 mg, 1 eq., 4.44 × 10 −5 mol) and ZnCl 2 (2 eq., 12 mg) were dissolved in acetone (5 mL). The resulting solution was colourless, forming orange crystals after 24 hours which gradually lost lattice solvent and hydrated on standing in air. Yield (16 mg, 49%); m.p. >300 °C.Found C 52.68, H 3.26, N 8.31. Anal. calc. for C 29 H 24 N 4 O 6 Cl 2 Zn ([ZnĲL1)Cl 2 ]·C 3 H 6 O·H 2 O) C 52.71, H 3.66, N 8.48%; ν max (ATR) cm −1 1707s, 1664s, 1510m, 1581m, 1489m, 1441m, 1333s, 1289s, 1245s, 1184m, 1005m, 889w, 812w, 767s, 642m, 579m. | [] | [] | ["[Zn(L1)Cl 2 ]·3(C 3 H 6 O)"] | ["ZnCl 2--2 eq., 12 mg"] | [] | ["N-(2-Picolyl)-naphthalene diimide--20 mg, 1 eq., 4.44 × 10 −5 mol"] | [] | ["24 hours"] | ["acetone--5 mL"]
j.ica.2016.12.005 | 2.3.2. Synthesis of compound [Mn(DPFE)(bpda)(H 2 O) 2 ] n (2) Compound 2 was obtained by the same method as that for the preparation of compound 1 only using the MnCl 2 4H 2 O instead of the Co(NO 3 ) 2 4H 2 O and heated at 105 °C for three days. Yellow block crystals of 2 were obtained after natural cooling with a yield of 32% (based on DPFE). Calcd (%): C, 68.31; H, 4.18; N, 4.31. Found: C, 68.33; H, 4.15; N, 4.32. IR data (KBr, cm 1 ): 2977(w), 2922(w) v st (C–H), 1605(s) v as (COO  ), 1477(w), 1394(s), 1367(m) v s (COO  ), 1266(w), 1147(w), 1074(w), 1010(w), 818(m), 754(m),708(w) d (COO  ), 626(m), 580(m).2.3.3. Synthesis of compound [Cd(DPFE)(bpda)(H 2 O) 2 ] n (3) Compound 3 was obtained by the same method as that for the preparation of compound 2 only using the Cd(NO 3 ) 2 4H 2 O instead of the MnCl 2 4H 2 O. Yellow block crystals of 3 were obtained after natural cooling with a yield of 25% (based on DPFE). Calcd (%): C, 62.77; H, 3.84; N, 3.96. Found: C, 62.74; H, 3.86; N, 3.97. IR data (KBr, cm 1 ): 3060(w), 2923(w) v st (C–H), 1614(s) v as (COO  ), 1541 (w), 1385(s), 1367(m) v s (COO  ), 1230(w), 1147(w), 1065(w), 1010(w), 845(w), 818(m), 754(m), 708(w) d(COO  ), 617(w), 580 (m).3. Results and discussion 3.1. Description of the compounds Single-crystal X-ray diffraction reveal that compounds 1–3 crystallize in the monoclinic space group P2 1 /c with almost identical cell parameters. Because they are isostructural, only the crystal structure of 1 is discussed in detail. The asymmetric unit contains one crystallographically independent Co(II) cation, one DPFE ligand, one bpda 2 anion and two coordinated water molecules. | [] | [] | ["[Mn(DPFE)(bpda)(H 2 O) 2 ] n", "[Cd(DPFE)(bpda)(H 2 O) 2 ] n", "C 68.31 H 4.18 N 4.31", "C 62.77 H 3.84 N 3.96"] | ["MnCl 2 4H 2 O--not specified", "Cd(NO 3 ) 2 4H 2 O--not specified"] | [] | ["DPFE--not specified", "bpda--not specified"] | ["105 °C", "not specified"] | ["three days", "not specified"] | []
ejic.200900779 | [Cu(cgnm) 2 (H 2 O) 2 ] (12): (Me 4 N)(dcnm) (50 mg, 297 µmol) dissolved in ethylene glycol monomethyl ether (3 mL) was added to Cu(ClO 4 ) 2 ·6H 2 O (53 mg, 143 µmol) in ethylene glycol monomethyl ether. After standing for two months the reaction solution was allowed to slowly evaporate over two months, yielding olive crystals of 12, which were washed with ethanol and diethyl ether (42 mg, 66%). IR (ATR): ν ˜ = 3494 (m, br), 3254 (s, br), 2991 (w), 2945 (w), 2885 (m), 2219 (w), 1628 (s), 1470 (w), 1443 (m), 1412 (s), 1369 (m), 1307 (s), 1244 (w), 1161 (m), 1124 (s), 1098 (w/sh), 1031 (w), 1018 (w), 860 (w), 786 (w) cm –1 .C 12 H 20 CuN 6 O 8 (439.87): calcd. C 32.77, H 4.58, N 19.11; found C 32.91, H 4.74, N 19.14. | [] | ["two months"] | ["[Cu(cgnm) 2 (H 2 O) 2 ]", "Me 4 N)(dcnm", "C 12 H 20 CuN 6 O 8"] | ["Cu(ClO 4 ) 2 ·6H 2 O--53 mg, 143 µmol"] | [] | ["Me 4 N)(dcnm--50 mg, 297 µmol"] | [] | ["two months"] | ["ethylene glycol monomethyl ether--3 mL"]
00958970701194082 | Cu(ClO 4 ) 2  6H 2 O (0.2440 g, 6.59  10 4 mol) and dmpzdo (0.0923 g, 6.59  10 4 mol) were dissolved in 8 mL H 2 O and the two solutions were mixed. The mixed solution was put into one side of an H-tube, and then NaSCN (0.1068 g, 1.32  10 3 mol) was dissolved in 20 mL methanol and placed in the other side of the H-tube. Deep brown single crystals were obtained after the mixed solution was allowed to stand for one month at room temperature (found: C 30.25, H 2.19, N 17.62, Cu 19.55%. | [] | [] | ["Cu(ClO 4 ) 2 ? 6H 2 O"] | ["Cu(ClO 4 ) 2 ? 6H 2 O--0.2440 g, 6.59 ? 10 ?4 mol"] | ["NaSCN--0.1068 g, 1.32 ? 10 ?3 mol"] | ["dmpzdo--0.0923 g, 6.59 ? 10 ?4 mol"] | [] | ["one month"] | ["H 2 O--8 mL", "methanol--20 mL"]
cg400579w | Synthesis of [Zn 2 (L)(bpe) 2 ]·bpe·6H 2 O (3). 3 was synthesized through the same synthetic procedure as that for 1 except that bpe (0.014 g, 0.075 mmol) was used instead of py and ZnSO 4 ·7H 2 O was replaced by ZnCl 2 (0.020 g, 0.15 mmol). Yield: 0.033 g, 35% (based on Zn). Anal. Calc. (%) for C 60 H 58 N 8 O 14 Zn 2 (M r = 1245.97): C, 57.84; H, 4.69; N, 8.99. Found: C, 57.64; H, 4.67; N, 9.01. IR (KBr, cm −1 ): 3746(w), 3447(m), 3325(m), 3064(w), 2797(w), 2492(w), 1613(s), 1573(s), 1503(w), 1422(w), 1350(s), 1213(w), 1138(w), 1096(w), 1073(w), 1022(m), 988(w), 885(m), 835(m), 776(s), 727(s), 677(w), 551(s). | [] | [] | ["[Zn 2 (L)(bpe) 2]·bpe·6H 2 O", "C 60 H 58 N 8 O 14 Zn 2"] | ["ZnCl 2--0.020 g, 0.15 mmol"] | [] | ["bpe--0.014 g, 0.075 mmol"] | [] | [] | []
acs.inorgchem.7b01189 | [Pb 2 (L I )Cl 4 ] n . Yellow platelike crystals. Yield: 0.155 g (81%). mp 190 °C. FTIR, ν: 1628 (C = N), 2930 (CH) cm −1 . Anal. Calcd for C 12 H 10 Cl 4 N 4 Pb 2 (766.45) (%): C 18.81, H 1.32 and N 7.31; found: C 18.70, H 1.23, and N 7.25.[Pb(HL II )Cl 2 ] n ·nMeOH. Yellow prismlike crystals. Yield: 0.228 g (85%). mp 201 °C. FTIR, ν: 1663 (C = O), 3032 (CH), 3202 (NH), 3490 (OH) cm −1 . Anal. Calcd for C 13 H 14 Cl 2 N 4 O 2 Pb (536.39) (%): C 29.11, H 2.63, and N 10.45; found C 28.91, H 2.71, and N 11.00. | [] | [] | ["[Pb 2 (L I )Cl 4 ] n", "[Pb(HL II )Cl 2 ] n ·nMeOH"] | ["Pb--not specified"] | [] | ["L I--not specified", "HL II--not specified"] | [] | [] | ["MeOH--not specified"]
b110275n | Synthesis of Cd 2 (OH)(O 3 PC 2 H 4 CO 2 ) (1) A mixture of cadmium nitrate (1 mmol), 2-carboxyethylphosphonic acid (1 mmol) and DABCO (3 mmol) in 15 mL water was placed in the PTFE cell of an autoclave, which was sealed and kept at 170 ⬚C in a drying oven for 2 weeks. 1 was obtained as a white crystalline powder that was collected by ﬁltration, washed with water and acetone and dried at room temperature (yield: 97%). IR (KBr, cm ⫺1 ) 3011 (m), 1540 (vs), 1449 (m), 1401 (m), 1321 (m), 1069 (s), 1035 (vs), 978 (s). TGA: no weight loss within the 25–300 ⬚C range. Found: P, 7.70; C, 9.32; H, 1.30. Calc. for Cd 2 PO 6 C 3 H 5 : P, 7.88; C, 9.17; H, 1.28%. | [] | [] | ["Cd 2 (OH)(O 3 PC 2 H 4 CO 2 )", "Cd 2 PO 6 C 3 H 5"] | ["cadmium nitrate--1 mmol"] | [] | ["2-carboxyethylphosphonic acid--1 mmol", "DABCO--3 mmol"] | ["170 \nC"] | ["2 weeks"] | ["water--15 mL"]
polym8020048 | Dark green precipitates of 7 and 8 yield 54% and 68%, respectively. Anal. Calc. for C 36 H 24 N 6 NaO 12 OsRu ( 7 ): C, 41.26%; H, 2.29%; N, 8.02%. Found: C, 41.4%; H, 2.3%; N, 8.2%. Anal.Calc. for C 36 H 24 LiN 6 O 12 OsRu (8): C, 41.91%; H, 2.33%; N, 8.15%. Found: C, 42.1%; H, 2.3%; N, 8.3%. | [] | [] | ["Complex 7", "Complex 8"] | [] | [] | [] | [] | [] | []
ic400919n | A solution of hydrazine (2.00 g, 62.5 mmol) in water (5 mL) was slowly added to a solution of 5-(trinitromethyl)-2H-tetrazole (0.438 g, 2.00 mmol) in water (5 mL). After gas evolution ceased, the obtained yellow solution was taken to dryness by a stream of nitrogen.Hydrazinium 5-(dinitromethyl)tetrazolate (12) was obtained as dark yellow crystals (0.437 g). Theoretical mass expected for 2.00 mmol of C 2 H 10 N 10 O 4 = 0.476 g (yield = 91.7%). DTA (5 °C·min −1 ) 152.2 °C explosion. Recrystallization from water resulted in is olation of hydrazinium 5-(dinit romethyl) tetrazolate monohydrate (12·H 2 O, C 2 H 10 N 10 O 4 ·H 2 O) as yellow crystals. DTA (5 °C·min −1 ) 151.0 °C explosion.1 H NMR (D 2 O, ppm) δ 1.2 and 1.9 br (N 2 H 5 ).13 C NMR (D 2 O, ppm) δ 129.0 br s [C(NO 2 ) 2 ]; 156.4 s (CN 4 ). | [] | [] | ["C 2 H 10 N 10 O 4", "hydrazinium 5-(dinit romethyl) tetrazolate monohydrate (12·H 2 O)"] | [] | [] | ["hydrazine--2.00 g, 62.5 mmol", "5-(trinitromethyl)-2H-tetrazole--0.438 g, 2.00 mmol"] | [] | [] | ["water--5 mL"]
s11243-020-00415-7 | Synthesis ofSchi base (HL) 5-Methoxysalicyladedehyde (0.15g, 1mmol) was reﬂuxed (10h) with N-methylethylenediamine(0.07g, 1mmol) in dehydrated alcohol (20ml) with a little modiﬁcation [22]. After 10h the reaction solution was evaporated under reduced pressure to yield a gummy mass, which was dried and stored in vacuo over CaCl 2 for subsequent use (Scheme1). Yield 0.28g (80% based on amine). Elemental Anal. Calcd for C 11 H 16 N 2 O 2 (HL): C, 63.4; H, 7.7; N, 13.5%. Found: C, 63.8; H, 8.2; N, 13.5%. FTIR (cm −1 ): ν(C=N), 1632; ν(N–H), 3120. | [] | ["10 h"] | ["Schi base (HL)", "C 11 H 16 N 2 O 2"] | [] | [] | ["5-Methoxysalicyladedehyde--0.15 g, 1 mmol", "N-methylethylenediamine--0.07 g, 1 mmol"] | ["reflux"] | ["10 h"] | ["dehydrated alcohol--20 ml"]
j.molstruc.2015.10.068 | 2.2.4. {[Cd(L 334 )(SCN) 2 (H 2 O)](H 2 O) 1.5 (CH 3 OH)} n (4) The same synthetic method as that for 1 was used except that NH 4 SCN (7.6 mg, 0.1 mmol) in H 2 O (3 mL) was added to the reaction system. Colorless block crystals of 4 were produced with 52% yield (15.8 mg, based on L 334 or NH 4 SCN). Anal. calcd. for C 20 H 21 CdN 8 O 3.5 S 2 : C, 39.6; H, 3.5; N, 18.5%. Found: C, 39.6, H, 3.4, N, 18.3%. IR (cm 1 ): 2115s,2064vs,1616s, 1583w,1483m, 1452s,1196w, 1033m,1016w, 839w,816w, 703vs, 638w,537w,464w. | [] | [] | ["{[Cd(L 334 )(SCN) 2 (H 2 O)](H 2 O) 1.5 (CH 3 OH)} n", "C 20 H 21 CdN 8 O 3.5 S 2"] | [] | [] | ["L 334--15.8 mg", "NH 4 SCN--7.6 mg, 0.1 mmol"] | [] | [] | ["H 2 O--3 mL", "CH 3 OH--NaN"]
j.poly.2009.06.010 | 2.2.1.14. 2,6-Bis[(4-octyl-1H-1,2,3-triazol-1-yl)methyl]pyridine (4c). To a stirred solution of decyne (0.58 g, 4.2 mmol, 2.1 equiv.) in DMF/H 2 O (20 mL, 4:1) was added NaN 3 (0.27 g, 4.2 mmol, 2.1 equiv.), Na 2 CO 3 (0.22 g, 2.0 mmol, 1 equiv.), CuSO 4 5H 2 O (0.20 g, 0.8 mmol, 0.4 equiv.), ascorbic acid (0.35 g, 2.0 mmol, 1.0 equiv.) and 2,6-(bromomethyl)pyridine (0.53 g, 2 mmol, 1.0 equiv.) and the reaction mixture was stirred at room temperature for 16 h. The suspension was then partitioned between aqueous NH 4 OH/EDTA (1 M, 100 mL) and CH 2 Cl 2 (100 mL) and the layers separated. The organic phase was washed with H 2 O (100 mL) and brine (100 mL), dried (MgSO 4 ) and the solvent removed under reduced pressure to give 10c as a white solid. Yield: 0.86 g, 92%. Mp 114–115 °C; 1 H NMR (300 MHz, CDCl 3 ) d: 7.67 (t, J = 7.8, 1H, H a ), 7.38 (s, 2H, H d ), 7.08 (d, J = 7.8, 2H, H b ), 5.62 (s, 4H, H c ), 2.74 (t, J = 6.8, 4H, H e ), 1.71–1.67 (m, 4H, H f ), 1.31 (m, 20H, H g–j ), 0.89 (t, J = 6.7, 6H, H l ); 13 C NMR (75 MHz, CDCl 3 ) d: 155.2, 149.3, 138.7, 121.7, 121.4, 55.3, 32.0, 29.7, 29.6, 29.5, 29.4, 25.9, 22.8, 14.3; I.R. (KBr): t (cm 1 ) 3112, 3063, 2926, 1593, 1575, 1557, 1325, 1215, 1178, 1119, 1051, 1030, 997, 928, 863, 839, 824, 805, 770; HRESI-MS (MeOH): m/z = 488.3465 [M+Na] + (calc. for C 27 H 43 N 7 Na 488.3472 [M+Na] + ; Anal. Calc. for C 27 H 43 N 7 : C, 69.64; H, 9.31; N, 21.05. Found: C, 69.23; H, 9.36; N, 21.31%. | [] | [] | ["2,6-Bis[(4-octyl-1H-1,2,3-triazol-1-yl)methyl]pyridine (10c)"] | ["CuSO 4 5H 2 O--0.20 g, 0.8 mmol"] | ["NaN 3--0.27 g, 4.2 mmol", "Na 2 CO 3--0.22 g, 2.0 mmol", "ascorbic acid--0.35 g, 2.0 mmol"] | ["2,6-(bromomethyl)pyridine--0.53 g, 2 mmol"] | ["room temperature"] | ["16 h"] | ["DMF/H 2 O--20 mL, 4:1"]
ejic.200300585 | 1b: Yield: 2.52 g (49.8%). Raman (solid, 1b·acetone): ν ˜ ⫽ 3054 cm ⫺1 (m, νC⫽C-H), 2018 (m, νCO ax ), 2923 (m, νCH), 1896 (m, νCO), 1884 (m, νCO), 1872 (m, νCO), 1859 (m, νCO), 1699 (m, νCO), 1586 (w, νC⫽C), 998 (s, νPC), 456 (sh νMC), 441 (sh, νMC), 180 (s, νMP). | [] | [] | ["1b"] | [] | [] | [] | [] | [] | []
molecules24224169 | The solid was ﬁltered, washed with 5 mL of cold MeOH, and dried under vacuum. The powder was recrystallized in pentanol, and the resulting solution remained exposed to air until violet crystals of [Cu(Pip) 2 (Isn) 2 ]·C 5 H 11 OH (3a) were grown by slow evaporation after four days.3.Yield: 87.3 mg (88%). Elem. Anal. Calc. for C 28 H 22 CuN 4 O 10 (638.05 g/mol): C 52.71; H 3.48; N 8.78. Found: C 52.82; H 3.64; N 8.64. FTIR-ATR (cm −1 ): 3333(br) [ ν (N-H)], 3165(br) [ ν (N-H)], 3072(w) [ ν ar (C-H)], 2964-2860(br) [ ν al (C-H)], 1694(m) [ ν (C=O)], 1630(m), 1617(m), 1557(m) [ ν as (COO)], 1543(m) [ ν (C=C/C=N)], 1498(m), 1435(m) [ ν s (COO)], 1384(s) [ δ (C=C/C=N)], 1343(m), 1247(s), 1165(m) [ ν (C-O-C)], 1108(m), 1067(m), 1035(s) [ δ ip (C-H)], 938(m), 924(m), 805(m) [ δ oop (C-H)], 772(s) [ δ oop (C-H)], 722(m), 682(m), 651(m), 629(m) [ δ (O=CN)], 590(m). UV-Vis (MeOH, 1.10 · 10 −3 M) λ max ( ε ) = 713 (77) nm.Compound 3a presented the same FTIR-ATR spectrum as 3 with small diﬀerences in the 3400–2900 cm −1 region due to the presence of ν(O-H) signals attributable to pentanol molecules.Synthesis of [Cu(Pip) 2 (Isn) 2 ] ( 3 ) and {[Cu 3 (Pip) 2 (OAc) 2 ( µ -Isn) 2 (Isn) 2 ( µ -OCH 3 ) 2 (MeOH) 2 ] · 2MeOH} n ( 4 ): A methanolic solution (25 mL) of 1 (100 mg, 0.156 mmol) was added dropwise to a methanolic solution (15 mL) of Isn (127 mg, 1.04 mmol) and was stirred vigorously under reﬂux conditions for a week. Solution was evaporated until half of the volume and kept at 4 ◦ C for a month until simultaneous violet ( 3 , Yield: 51.4 mg (26%)) and green ( 4 , Yield: 34.1 mg (52%)) crystals were formed. These crystals were mechanically separated. | [] | [] | ["[Cu(Pip) 2 (Isn) 2 ]·C 5 H 11 OH", "C 28 H 22 CuN 4 O 10"] | [] | [] | ["Pip--2", "Isn--2"] | [] | ["four days", "a week", "a month"] | ["MeOH--5 mL", "pentanol--N/A"]
15533174.2013.768653 | Syntheses of Complexes [Mn(dpts)(5-Br-ip)] n (1) A mixture of 5-Br-H 2 ip (24.3 mg, 0.1 mmol), dpds (22.4 mg, 0.1 mmol), Mn(OAc) 2 ·4H 2 O (24.1 mg, 0.1 mmol), KOH (5.6 mg, 0.1 mmol), and distilled water (15 mL) was placed in a Teﬂon-lined stainless steel vessel, heated to 170 ◦ Cforthree days, and then cooled down to room temperature at a rate of 5 ◦ Ch –1 . Yellow block crystals of 1 were obtained in 57% yield.Elemental Anal. Calcd. for C 18 H 11 BrMnN 2 O 4 S 3 : C, 39.28; H, 2.01; N, 5.09%; Found: C, 39.45; H, 2.18; N,4.97%.FIG. 1. Coordination environment of Mn(II) ion in complex 1 (A: –x + 1, –y + 2, –z + 2; B: –x + 1, –y + 1, –z + 2).[Co 2 (dps) 2 (5-Br-Hip) 4 ] n (2) The process was similar to 1 except that Mn(OAc) 2 ·4H 2 O was replaced by Co(OAc) 2 ·4H 2 O (24.9 mg, 0.1 mmol). Purple crystals of 2 were obtained with a yield of 80% (based on Co). | [] | [] | ["[Mn(dpts)(5-Br-ip)] n", "C 18 H 11 BrMnN 2 O 4 S 3"] | ["Mn(OAc) 2 \n4H 2 O--24.1 mg, 0.1 mmol"] | [] | ["5-Br-H 2 ip--24.3 mg, 0.1 mmol", "dpds--22.4 mg, 0.1 mmol", "KOH--5.6 mg, 0.1 mmol"] | ["170 \nC"] | ["three days"] | ["distilled water--15 mL"]
c4ce00300d | Syntheses of 2d and 2e. A mixture of H 2 PDC (5 mg, ~0.03 mmol) and Ln(NO 3 ) 3 ·6H 2 O (Ln = Sm, Tb) in 1 : 1 stoichiometric amount was taken in a screw capped glass sample vial (4 mL) containing 2.5 mL DMF. The mixture was sonicated well to get a clear solution. The solution was then heated at 120 °C for 24 hours in a bath-reactor. Needle shaped colorless crystals of 2d and 2e were obtained on cooling to room temperature. Crystals were separated by filtration and washed with DMF, and then dried in air. Yield: 56% and 55% respectively. Data for 2d: anal. calcd. for C 30 H 30 O 14 N 6 Sm 2 : C, 36.06; H, 3.03; N, 8.41. Found: C, 37.13; H, 3.95, N, 8.52. FT-IR (cm −1 ):1597 (s, ν CO asymmetric), 1502 (s, ν CC ), 1290 (m, ν CO symmetric), 1250 (s, ν C–O ), 1142, 1029, 830, 768, 721. Data for 2e: anal. calcd. for C 30 H 30 O 14 N 6 Tb 2 : C, 35.45; H, 2.97; N, 8.27. Found: C, 36.61; H, 3.42; N, 8.71. FT-IR (cm −1 ): 1597 (s, ν CO asymmetric), 1501 (s, ν CC ), 1289 (m, ν CO symmetric), 1249 (s, ν C–O ), 1144, 1030, 831, 767, 713. Additional reactions under similar experimental conditions with La(NO 3 ) 3 ·6H 2 OandCe(NO 3 ) 3 ·6H 2 O yielded solid products (2f and 2g, respectively) which are isomorphous to 2d, CAUTION! Though while working with the perchlorate compounds described here we have not met with any incident, care should be taken in handling them as perchlorates are potentially explosive. These should not be prepared and stored in large amounts. | [] | [] | ["2d", "C 30 H 30 O 14 N 6 Sm 2"] | ["Ln(NO 3 ) 3 \n6H 2 O (Ln = Sm)--stoichiometric amount"] | [] | ["H 2 PDC--5 mg, ~0.03 mmol"] | ["120 °C"] | ["24 hours"] | ["DMF--2.5 mL"]
b507136d | {[Cu 2 (CN) 2 (bpym)] .NH 3 } n 2. To a solution of Cu(NO 3 ) 2  3H 2 O (24.1 mg, 0.1 mol) and NaCN (24.5 mg, 0.5 mmol) in 10 ml of water containing 2 ml of concentrated ammonia, was added with stirring a solution of Cu(NO 3 ) 2  3H 2 O (12.2 mg, 0.05 mol) and 2,2 0 -bipyrimidine (7.9 mg, 0.05 mmol). The resulting solution was ﬁltered to eliminate any insoluble material and transferred to a crystallizing dish, which was covered by a watch glass. After ﬁve days dark-red crystals of 2 appeared, which were collected by ﬁltration and dried in air. | [] | [] | ["[Cu 2 (CN) 2 (bpym)] .NH 3"] | ["Cu(NO 3 ) 2 ? 3H 2 O--24.1 mg, 0.1 mol", "Cu(NO 3 ) 2 ? 3H 2 O--12.2 mg, 0.05 mol"] | [] | ["NaCN--24.5 mg, 0.5 mmol", "2,2 0 -bipyrimidine--7.9 mg, 0.05 mmol"] | [] | ["5 days"] | ["water--10 ml", "concentrated ammonia--2 ml"]
polym12091868 | (%) for [Rh 2 ( µ –O 2 CCH 2 OMe) 4 ]: C, 25.64; H, 3.59. Found (%): C, 25.88; H, 3.53. FT-IR (cm −1 ): 2935w, 2829w, 1600vs, 1431m, 1407s, 1330s, 1278w, 1197m, 1158w, 1130m, 1093s, 1016w, 939m, 898m, 731s. | [] | [] | ["[Rh 2 ( \t-O 2 CCH 2 OMe) 4 ]"] | [] | [] | [] | [] | [] | []
s10563-018-9247-4 | CAT = 100%× [ I p ( C, substrate ) − I p ( C ) ] ∕I p ( C ) W.Zhou et al.1 3 2.5.2 [Cu 2 (tpy) 2 ][Eu(H 2 O) 3 K(α-HSiW 11 O 39 )]Cl·2H 2 O (2) The preparation method for compound 2 was similar to compound 1, but Eu 2 O 3 was used take the place of Sm 2 O 3 , and glaucous crystals were collected with a yield 12.6%. Elemental analyses for C 30 H 32 O 44 N 6 ClKCu 2 SiW 11 Eu found (calcd) (%): W 56.60 (56.40), Eu 4.20 (4.24), Cu 3.60 (3.55), C 9.50 (10.04), H 0.90 (0.89), N 2.25 (2.34). IR data (cm −1 ): 3495(m), 1604 (s), 1461(m), 963(s), 895 (s), 791(s), 737 (s), 485(s), 437(s). | [] | [] | ["[Cu 2 (tpy) 2][Eu(H 2 O) 3 K(α-HSiW 11 O 39)]Cl·2H 2 O"] | [] | [] | [] | [] | [] | []
j.jssc.2015.08.030 | 3 2.2 Synthesis of compound [Cu 2 (mpTZ) 2 Br 2 ]·H 2 O (1). A mixture of Cu(ClO 4 ) 2 ·6H 2 O (0.10 mmol, 0.037 g), 4-CNmp (0.10 mmol, 0.020 g) and NaN 3 (0.05 mmol, 0.0033 g) in the mixed solution of H 2 O/Ethanol/DMSO (v/v/v=1/1/1, 6 mL) was stirred for 1h at room temperature in the air and then transferred into a 10 mL Teflon-lined autoclave and allowed to stand at 120℃ for 72h. After cooling to room temperature slowly, reddish brown plate-shaped crystals of 1 were collected and washed with water and dried in air (yield: 61％ based on Cu(ClO 4 ) 2 . Elemental analysis calcd. for C 14 H 16 Br 2 Cu 2 N 10 O (M = 627.27): C: 26.81, H: 2.57, N: 22.33. Found: C: 26.85, H: 2.84，N: 22.45 %. Main IR (KBr, cm -1 ): 3515(s), 3429(s), 3025(s), 1632(s), 1542(m), 1469(m), 1278(m), 1188(m), 1025(w), 857(m), 750(w), 542(m). 2.3 Synthesis of compound [Cu 2 (mpTZ) 2 N 3 ]ClO 4 (2). A mixture of Cu(ClO 4 ) 2 ·6H 2 O (0.05 mmol, 0.019 g), 4-CNmp (0.10 mmol, 0.020 g) and NaN 3 (0.2 mmol, 0.013 g) was solved in the mixture of H 2 O/Ethanol (v/v =1/1, 8 mL) and then stirred for 1h at room temperature. The resulting suspension was transferred into capped and allowed to stand at 120℃ for 72h. After cooling to room temperature slowly, crimson block crystals of 2 were separated. Yield: about 43％ based on Cu(ClO 4 ) 2 . Elemental analysis calc. for C 14 H 14 ClCu 2 N 13 O 4 (M = 590.89): C: 28.46，H: 2.39, N: 30.82. Found: C: 28.75, H: 2.48, N: 30.42 %. Main IR (KBr, cm -1 ): 3423(br), 3030(s), 2053(s), 2008(s), 1638(s), 1537(m), 1470(m), 1273(m), 1188(m), 1031(w), 857(m), 756(w), 543(m). 2.4 X-ray Crystallography Diffraction intensity data of 1 and 2 were collected at 293 K on a Bruker APEX II diffractometer equipped with a CCD area detector and graphite-monochromated Mo K radiation ( = 0.71073 Å). Empirical absorption corrections were applied using the SADABS program [13] . The structures were solved by the direct method and refined by the full-matrix least-squares method on F 2 , with all non-hydrogen atoms refined with anisotropic thermal parameters [14] . All the hydrogen atoms attached to carbon atoms were placed in calculated positions and refined using the riding model. A summary of the crystallographic data, data collection, and refinement parameters are provided in Table 1. 3. Results and Discussion. 3.1 Syntheses and General Characterization. As we all known, the solvothermal reactions involving in situ [2+3] cycloaddition reaction of | [] | [] | ["[Cu 2 (mpTZ) 2 Br 2 ]·H 2 O", "[Cu 2 (mpTZ) 2 N 3 ]ClO 4"] | ["Cu(ClO 4 ) 2 \n6H 2 O--0.10 mmol, 0.037 g", "Cu(ClO 4 ) 2 \n6H 2 O--0.05 mmol, 0.019 g"] | ["NaN 3--0.05 mmol, 0.0033 g", "NaN 3--0.2 mmol, 0.013 g"] | ["4-CNmp--0.10 mmol, 0.020 g", "4-CNmp--0.10 mmol, 0.020 g"] | ["120℃", "120℃"] | ["72h", "72h"] | ["H 2 O/Ethanol/DMSO--v/v/v=1/1/1, 6 mL", "H 2 O/Ethanol--v/v =1/1, 8 mL"]
00958972.2018.1485899 | 4 2.2. Synthesis of [Cd(L)(H 2 O)]∙2H 2 O (1) A mixture of H 2 L (24.3 mg, 0.1 mmol) and Cd(NO 3 ) 2 ∙4H 2 O (30.8 mg, 0.1mmol) in N,N′-dimethylacetamide (DMA) (3 mL), water (3 mL) and 3 drops of HNO 3 solution (HNO 3 /H 2 O = 1:3 v/v) was sealed in a 10 mL screw-capped vial. The vial was placed in an oven at 105 °C for 72 h and gradually cooled to room temperature at a rate of 5 °C min −1 . The resulting colorless bulk crystals of 1 were isolated by washing with DMA and dried in air. The yield was ca. 21.2 mg (52%, based on H 2 L). Anal. Calcd for C 13 H 13 CdNO 7 : C, 38.30; H, 3.21; N, 3.44. Found: C, 38.19; H, 3.46; N, 3.37. IR (KBr, cm -1 ): 3365(s), 1950(w), 1824(w), 1651(w), 1608(s), 1582(w), 1538(s), 1386(s), 1250(w), 1195(m), 1106(w), 1010(m), 922(m), 845(m), 780(s), 694(s), 651(m), 538(m), 464(m). | [] | [] | ["[Cd(L)(H 2 O)]∙2H 2 O", "C 13 H 13 CdNO 7"] | ["Cd(NO 3 ) 2 ∙4H 2 O--30.8 mg, 0.1mmol"] | ["HNO 3 solution (HNO 3 /H 2 O = 1:3 v/v)--3 drops"] | ["H 2 L--24.3 mg, 0.1 mmol"] | ["105 \n°C"] | ["72 h"] | ["N,N′-dimethylacetamide (DMA) --3 mL", "water --3 mL"]
c4nj01394h | [WO 2 (L 4OMe )(EtOH)] (5). Yellow product. Yield: 0.18 g, 69%.Calc. for C 17 H 18 N 2 O 7 W (546.17): C, 37.4; H, 3.3; N, 5.1. Found: C, 37.1; H, 3.1; N, 5.3%. TG: calc. for EtOH 8.4%, found 8.2%, calc. for WO 3 42.45%, found 42.2%. IR data (cm 1 ): 1615 (CQN), 1335 (C–O phenolate ), 1325 (C–O enolate ), 1199 (C–O EtOH ), 952 (WO 2 ), 893, 873 (OQW–O EtOH ). | [] | [] | ["[WO 2 (L 4OMe )(EtOH)]", "C 17 H 18 N 2 O 7 W"] | [] | [] | [] | [] | [] | []
s010827010801648x | Experimental Compounds (I)±(IV) were prepared by dissolving in water equimolar quantities of piperazine-2,5-dione and, respectively, cobalt(II) chloride hexahydrate, nickel(II) chloride tetrahydrate, copper(II) chloride dihydrate or silver nitrate. The solutions were set aside to crystallize, providing crystals of (I)±(IV) suitable for single-crystal X-ray diffraction analysis. | [] | [] | ["piperazine-2,5-dione"] | ["cobalt(II) chloride hexahydrate--equimolar", "nickel(II) chloride tetrahydrate--equimolar", "copper(II) chloride dihydrate--equimolar", "silver nitrate--equimolar"] | [] | [] | [] | [] | ["water--N/A"]
s10904-014-0027-y | The solution was heated to 140 °C for 7 days (For the syntheses of 2a, 2f, 2g), while the solution was heated to 160 °C for 7 days (For the syntheses of 2b, 2c, 2d, 2e) and then cooled the room temperature naturally. The block crystals of 2a–2d suitable for X-ray analysis and microcrystals of 2e–2g for XRD Analysis were obtained, respectively. Yield: 56, 54, 52, 57, 53, 55, 58 and 51 % for 2a, 2b, 2c, 2d, 2e, 2f and 2g (based on H 2 mba). The IR data (KBr, cm -1 ): 3,344(w), 3,060(w), 1,592(s), 1,526(m), 634 J Inorg Organomet Polym (2014) 24:633–643 123 | [] | [] | ["2a", "2f", "2g", "2b", "2c", "2d", "2e"] | [] | [] | ["H 2 mba--NaN"] | ["140 \n°C", "140 \n°C", "140 \n°C", "160 \n°C", "160 \n°C", "160 \n°C", "160 \n°C"] | ["7 days", "7 days", "7 days", "7 days", "7 days", "7 days", "7 days"] | []
ic801574k | B. {[CuBr](L2)} n (2). A mixture of CuBr (0.144 g, 1.0 mmol), L2 (0.264 g, 1.0 mmol), KBr (0.06 g, 0.5 mmol), and water (10.0 mL) was stirred for 30 min in air and then heated at 160 °C for 72 h in a 25 mL, Teﬂon-lined reactor under autogenous pressure.Garnet, prism-shaped crystals of 2 were obtained after the reaction solution cooled gradually (5 °Ch -1 ). These were then washed with water and air-dried. Yield: 0.285 g (ca. 70% based on the Cu). Anal. Calcd (%) for C 14 H 12 N 6 CuBr: C, 41.2; H, 2.94; N, 20.6.Found (%): C, 41.08; H, 2.79; N, 21.1. IR (solid KBr pellet/cm -1 ): 3430 (m), 3084 (w), 2976 (w), 2932 (w), 1602 (m), 1524 (w), 1494 (m), 1441 (m), 1318 (m), 1182 (m), 1036 (w), 754 (s). | [] | [] | ["[CuBr](L2)]n"] | ["CuBr--0.144 g, 1.0 mmol"] | ["KBr--0.06 g, 0.5 mmol"] | ["L2--0.264 g, 1.0 mmol"] | ["160 \nC"] | ["72 h"] | ["water--10.0 mL"]
acs.inorgchem.5b00749 | Synthesis of Cd(phenpy)[Au(CN) 2 ] 2 . Cd(NO 3 ) 2 ·4H 2 O (30 mg, 0.1 mmol), phenpy (29 mg, 0.1 mmol), and KAu(CN) 2 (57 mg, 0.2 mmol) were added to a 5 mL ampoule with 3 mL of water, which was then sealed under reduced pressure and heated to 120 °C for 12 h before cooling slowly over 60 h. The resulting solution was ﬁltered under vacuum and washed with methanol to give yellow plate crystals, 29 mg (33%) yield. Anal. Calcd for C 21 H 10 N 7 CdAu 2 : C 29.03%; H 1.16%; N 11.29%. Found: C 29.19%; H 1.31%; N 11.21%. IR (ATR, cm −1 ) 2185 s, 2163 vs, 1619 m, 1601 m, 1589 ms, 1578 ms, 1567 m, 1539 w, 1516 m, 1497 ms, 1475 m, 1434 m, 1425 m, 1400 m, 1339 w, 1324 m, 1290 w, 1256 m, 1234 m, 1201 w, 1170 w, 1149 ms, 1127 m, 1109 w, 1090 w, 1050 w, 1011 m, 890 m, 850 s, 826 m, 769 s, 731 vs. | [] | ["60 h"] | ["Cd(phenpy)[Au(CN) 2 ] 2", "C 21 H 10 N 7 CdAu 2"] | ["Cd(NO 3 ) 2 \n4H 2 O--30 mg, 0.1 mmol", "KAu(CN) 2--57 mg, 0.2 mmol"] | [] | ["phenpy--29 mg, 0.1 mmol"] | ["120 °C"] | ["12 h"] | ["water--3 mL"]
ic025609a | Reaction of 2a with S 8 . A mixture of 2a (0.128 g, 0.20 mmol) and S 8 (0.064 g, 0.40 mmol) in 15 mL of THF was stirred at room temperature for 1 h and excess zinc powder was added. The reaction solution turned from brown-red to yellow gradually. After it was stirred for 40 h at room temperature, the resulting solution was reduced to 5 mL, and centrifuged to remove an insoluble solid and unreacted zinc powder. The final yellow solution was covered with a layer of hexane in a Schlenk tube. After one week, the brown crystals of [K(THF) 2 ][Cp*W{S 2 CdC(CN) 2 }{S(S 2 )CdC(CN) 2 }](6) were collected and washed with THF/Et 2 O (v/v 1:3). Yield: 84%. | [] | ["one week"] | ["2a", "[K(THF) 2 ][Cp*W{S 2 CdC(CN) 2 }{S(S 2 )CdC(CN) 2 }]"] | ["NaN--NaN"] | [] | ["NaN--NaN"] | ["room temperature"] | ["1 h", "40 h"] | ["THF--15 mL"]
cryst7070192 | Crystals 2017, 7, 192 11 of 16 isotherm at 85 ◦ C; and (iii) 72 h cooling ramp up to room temperature. The microcrystalline brown solid obtained was ﬁltered and washed with cold methanol (2 × 10 mL). Yield: 90%. Anal. Calcd. for Ru 2 ClC 36 H 42 O 19 (4·3H 2 O): %C 42.55; %H 4.17. Found: %C 42.33; %H 3.64.Conventional synthesis (method c). 0.27 g of 3,5-dimethoxybenzoic acid (1.50 mmol) were added to a suspension of chloridotetrakis(acetato)diruthenium(II,III) (0.12 g, 0.25 mmol) in 24 mL of MeOH/H 2 O (1:1). The reaction mixture was reﬂuxed for 4 h, yielding a brown precipitate. The solvent was eliminated by ﬁltration and the brown solid was washed twice with 10 mL of cold methanol. Yield: 82%. Anal. Calcd. for Ru 2 ClC 36 H 40 O 18 (4·2H 2 O): %C 43.31; %H 4.04. Found: %C 43.07; %H 3.70. | [] | [] | ["Ru 2 ClC 36 H 42 O 19"] | ["chloridotetrakis(acetato)diruthenium(II,III)--0.12 g, 0.25 mmol"] | [] | ["3,5-dimethoxybenzoic acid--0.27 g, 1.50 mmol"] | [] | ["4 h"] | ["MeOH--24 mL", "H 2 O--24 mL"]
ic9004449 | The synthesis of pyra-STF was carried out by general methods.20-22 Single crystals of [CuCl 1.5 (pyra-STF)] were prepared by a diffusion method with an H-shaped cell; 10 mg of pyra-STF and 260 mg of TBA 2 Cu II Cl 4 were added to the diffusion cell, and n-butanol was then slowly added to the cell under an argon atmosphere. After approximately 2 weeks, black pillar crystals were collected by filtration and washed with CH 3 OH. The composition of this complex was determined by scanning electron microscopy-energy-dispersive spectrometry (JEOL JCM-5000-Oxford WDX 400) and structural analysis. | [] | [] | ["[CuCl 1.5 (pyra-STF)]"] | ["TBA 2 Cu II Cl 4--260 mg"] | [] | ["pyra-STF--10 mg"] | [] | ["approximately 2 weeks"] | ["n-butanol--not specified", "CH 3 OH--not specified"]
cg800087q | Synthesis of [Ni 2 (L) 2 (BDC) 2 · 2H 2 O] · H 2 O (3). The mixture of NiSO 4 · 6H 2 O (0.26 g, 1.0 mmol), H 2 BDC (0.17 g, 1.0 mmol), and L (0.21 g, 1.0 mmol) was dissolved in 8 mL of distilled water. The pH was adjusted to 6.0 by addition of 1 M NaOH solution. Consequently, the resulting mixture was transferred and sealed in a 25 mL Teﬂonlined stainless steel vessel, which was sealed and heated at 180 °C for 3 days, and then, the reaction system was cooled to room temperature.Green crystals were obtained; yield, 0.27 g; 58% (based on Ni).Elemental analysis (%) calcd for 3: C, 52.21; H, 3.72; N, 12.18. Found: C, 52.13; H, 3.79; N, 12.25.Synthesis of [Mn 4 (L) 4 (BDC) 4 ] · H 2 O (4). The mixture of MnCl 2 · 4H 2 O (0.2 g, 1.0 mmol), H 2 BDC (0.17 g, 1.0 mmol), and L (0.21 g, 1.0 mmol) was dissolved in 8 mL of distilled water. The pH was adjusted to 6.0 by addition of 1 M NaOH solution. Consequently, the resulting mixture was transferred and sealed in a 25 mL Teﬂonlined stainless steel vessel, which was sealed and heated at 180 °C for 3 days, and then, the reaction system was cooled to room temperature. | [] | [] | ["[Ni 2 (L) 2 (BDC) 2 · 2H 2 O] · H 2 O", "[Mn 4 (L) 4 (BDC) 4 ] · H 2 O"] | ["NiSO 4 · 6H 2 O--0.26 g, 1.0 mmol", "MnCl 2 · 4H 2 O--0.2 g, 1.0 mmol"] | [] | ["H 2 BDC--0.17 g, 1.0 mmol", "L--0.21 g, 1.0 mmol"] | ["180 °C", "180 °C"] | ["3 days", "3 days"] | ["distilled water--8 mL"]
j.ica.2015.02.017 | H 2 O (2 .H 2 O) The synthetic conditions of compound 2 were similar to 1, except replacing EtOH of MeOH. The colorless sheet-like crystals were obtained (yield 40 % based on Zn). Anal. Calcd. for C 20 H 18 O 15 P 2 Zn 3 (%): C, 31.75; H, 2.40. Found (%): C, 31.43; H 2.11. IR (solid KBr pellet ν/cm -1 ): 3415(vs), 3234(m), 2925(w), 2853(w), 1718(s), 1613(s), 1552(m), 1457(m), 1411(m), 1296(m), 1209(s), 1148(s), 1084(s), 979(s), 788(w), 756(w), 626(m), 487(m). 4 2.4. Syntheses of [Zn 3 (5-pmipH) 2 (bpy) 0.5 ] .6H 2 O (3 .6H 2 O) A mixture of Zn(NO 3 ) 2 . | [] | [] | ["H 2 O (2 .H 2 O)", "C 20 H 18 O 15 P 2 Zn 3"] | [] | [] | [] | [] | [] | ["EtOH--NaN", "MeOH--NaN"]
j.poly.2013.12.016 | 2.3.2. [Cd(dca) 2 (quin) 2 ] n (2) This polymer was synthesized by following a similar procedure as for complex 1, using cadmium(II) acetate (0.266 g, 1 mmol) instead of zinc(II) acetate. Yellow single crystals suitable for X-ray analysis were obtained from the ﬁltrate after three days. (Yield 87%). Anal. Calc. C 20 H 12 CdN 10 : C, 47.58; H, 2.39; N, 27.75. Found: C, 47.22; H, 2.24; N, 27.48%.N NN N NN N NN N NN N NN N NN N NN N NN µ 1 µ 3 µ 1,3 µ 1,5 µ 1,1,5 µ 1,3,5 µ 1,1,3,5 µ 1,1,3,5,5 Monodentate Scheme 1. Possible coordination modes of dicyanamide (dca). | [] | [] | ["[Cd(dca) 2 (quin) 2 ] n", "C 20 H 12 CdN 10"] | ["cadmium(II) acetate--0.266 g, 1 mmol"] | [] | ["quin--not provided", "dca--not provided"] | [] | ["three days"] | []
174751917x14956302352017 | Preparation of complex 2 Mg[Fe(L)(CN) 5 ]·0.5H 2 O 1 (70 mg, 0.1 mmol), dissolved in water (10 mL), was added to an aqueous solution (10 mL) of Cu(CH 3 COO) 2 ·H 2 O (20 mg, 0.1 mmol). The mixture was stirred for 10 minutes then filtered to remove the insoluble materials. The filtrate was allowed to slowly evaporate in air for about one week to produce 2: Blue, block-like crystals; yield 25.9 mg, 51.3%; IR (ν max , cm –1 ) KBr: 2900 (s, n C–H ), 1690 (s, n C=O ), 1460(m, C–H); Anal. calcd for C 12 H 18 Cu 2 MgO 12 : C, 28.5; H, 3.59: found: C, 28.19; H, 3.79%. X-ray data collection and structure refinement Single crystals of complexes 1 and 2 for X-ray diffraction analyses with suitable dimensions were mounted on glass rods and the crystal data were collected on a Bruker SMART CCD diffractometer with a MoKa sealed tube (l = 0.71073 Å) at 293 K using a w scan mode. The structures were solved by direct methods and expanded using Fourier difference techniques with the SHELXTL-97 program package. | [] | ["about one week"] | ["Mg[Fe(L)(CN) 5 ]·0.5H 2 O"] | ["1--70 mg, 0.1 mmol", "Cu(CH 3 COO) 2 ·H 2 O--20 mg, 0.1 mmol"] | [] | [] | [] | [] | ["water--10 mL"]
d0tc00383b | Lead formate (PbFo 2 ) was synthesized by double displacement reaction of ammonium formate and lead nitrate in water.Both materials were dissolved in water separately, then ammonium formate solution was dropped into the lead nitrate solution in a 1 : 1 molar ratio. Due to solubility diﬀerence in water, lead formate was precipitated as tiny, needle-shaped particles.In order to prepare MAFo : PbBr 2 , 500 mg of MAFo was dissolved in 2.5 mL of methanol to make stock solution of MAFo. Then diﬀerent concentrations of PbBr 2 were made in DMF solvent. Among them five concentrations (2.9, 12.5, 14.9, 23.8 and 47.6% w/v) each having a volume of 1 mL were chosen to make the desired product. In each of these solutions, 0.5 mL of MAFo-methanol solution was added to obtain MAFo : PbBr 2 dispersions with molar ratios of 1 : 0.06, 1 : 0.2, 1 : 0.3, 1 : 0.5, 1 : 1 respectively. The mixtures were shaken vigorously until a greenish yellow fluorescent solid precipitated (Fig. 1 and 2(a)). | [] | [] | ["PbFo 2", "MAFo : PbBr 2"] | ["ammonium formate--NaN", "lead nitrate--NaN", "PbBr 2--NaN"] | [] | ["MAFo--500 mg"] | [] | [] | ["water--NaN", "methanol--2.5 mL", "DMF--NaN"]
c3ce41498a | Colourless block crystals of 7 were obtained. Yield 31% based on Cd. Anal. calcd. for C 26 H 24 Cd 2 N 4 O 6 : C 51.92, H 3.99, N 9.32. Found: C 51.88, H 4.01, N 9.35%. IR (KBr pellet, cm −1 ): 2937 (m), 2362 (w), 1643 (s), 1605 (s), 1553 (s), 1498 (m), 1475 (m), 1446 (m), 1382 (s), 1339 (s), 1275 (w), 1225 (w), 1095 (w), 1013 (w), 995 (w), 858 (w), 934 (s), 744 (m), 726 (m), 678 (w), 618 (w), 568 (w), 520 (w).The synthesis of {[Cd(3-bpah)(1,3-BDC)]·H 2 O} n (8). Complex 8 was prepared in the same way as 7 except that 3-bpah was used instead of 4-bpah, and a different amount of NaOH (0.016 g, 0.40 mmol) was added to adjust the systematic pH.Colourless block crystals of 8 were obtained. Yield 35% based on Cd. Anal. calcd. for C 26 H 26 CdN 4 O 7 : C 50.41, H 4.20, N 9.05.Found: C 50.39, H 4.18, N 9.07%. IR (KBr pellet, cm −1 ): 3330 (s), 2931 (m), 2381 (w), 1642 (s), 1601 (s), 1563 (s), 1471 (m), 1439 (m), 1382 (m), 1333 (s), 1309 (s), 1276 (w), 1158 (w), 1137 (w), 1102 (w), 1033 (w), 958 (w), 836 (m), 672 (w), 618 (w), 593 (w), 528 (w). | [] | [] | ["7", "C 26 H 24 Cd 2 N 4 O 6"] | [] | [] | [] | [] | [] | []
s00706-015-1509-5 | Tetraaquabenzene-1,3-disulfonatohydrogenmaleatoerbium (III) ([Er(1,3-BDS)(HMA)(H 2 O) 4 ] n ) Maleic acid (H 2 MA, 0.123 g, 1.06 mmol) and 0.36 g disodium 1,3-benzenedisulfonate (BDS, 1.26 mmol) were dissolved in 10 cm 3 of distilled water. The solution was stirred for 5 min. An aqueous solution of 0.20 g (ErNO 3 ) 35H 2 O (0.55 mmol) in 5 cm 3 water was then added dropwise to the reaction mixture. After stirring the reaction mixture for 2 h, solution was allowed to stand at room temperature. After three weeks, purple colored crystals of Fig. 4 Polymer expansion of [Er(1,3-BDS)(HMA)(H 2 O) 4 ] n along baxis Table 4 Hydrogen-bond geometry of 1 D–HA D–H/A ˚ DA/A ˚ HA/A ˚ D–HA/ O7–H111O5 a 0.887 2.733 2.012 137.57 C3–H3O6 a 0.950 3.768 2.954 144.50 O6–H444S1 b 0.880 3.729 2.947 148.99 O6–H444O3 b 0.880 2.818 1.943 172.68 O6–H333O2 c 0.887 2.761 1.885 169.00 O7–H222S1 d 0.878 3.661 2.870 150.82 O7–H222O2 d 0.878 2.817 1.955 166.94 O7–H222O3 d 0.878 3.418 2.847 124.13 Symmetry codes: a x, y, z; b x - 1, ?y, ?z; c -x, - y ? 1, -z; d -x ? 1, -y ? 1, -z Fig. 3 a Coordination polyhedron structure of the ErO 8 unit of polymer [Er (1,3-BDS)(HM A)(H 2 O) 4 ] n ; b coordination polyhedron structure of the PrO 8 unit of polymer [Pr (1,3-BDS)(HM A)(H 2 O) 4 ] n S. Sharma et al. | [] | ["three weeks"] | ["[Er(1,3-BDS)(HMA)(H 2 O) 4 ] n "] | ["ErNO 3 ) 35H 2 O--0.55 mmol"] | [] | ["Maleic acid (H 2 MA--0.123 g, 1.06 mmol", "disodium 1,3-benzenedisulfonate (BDS--0.36 g, 1.26 mmol"] | ["room temperature"] | ["2 h"] | ["distilled water--10 cm 3", "water--5 cm 3"]
s1293-2558(02)00003-1 | 3: A mixture of ZnO (0.121 g), squaric acid (0.1743 g), H 3 PO 4 (85% wt) (0.18 g), CsOH (0.37 ml, w/w 50%) and H 2 O (4 g) was sealed in a Teﬂon-lined stainless steel autoclave (23 ml) and heated at 180 ◦ C for 3 days (pH ∼ 3–4). Colorless cubic crystals of 3 were ﬁltered off, and washed with ethanol and dried. Thermogravimetric analysis of compound 3 in air shows the loss of water molecules around 200 ◦ C whereas the squarate units decompose around 400 ◦ C. | [] | [] | ["Zn(C 4 O 4 )(H 2 O) 2 "] | ["ZnO--0.121 g"] | ["H 3 PO 4 (85% wt)--0.18 g", "CsOH--0.37 ml, w/w 50%"] | ["squaric acid--0.1743 g"] | ["180 \n C"] | ["3 days"] | ["H 2 O--4 g"]
b106021j | Synthesis of NP 3 Tris(2-diphenylphosphinoethyl)amine (NP 3 ) was prepared using a modiﬁcation of a literature method.29,30 Diphenylphosphine (11 ml, 11.8 g, 62.9 mmol) was added to a suspension of potassium tert-butoxide (18.1 g, 160.9 mmol) in dry and freshly distilled THF (250 ml) under argon. The resulting deep red solution was stirred for 15 min and tris(2-chloroethyl)amine hydrochloride (5.0 g, 20.8 mmol) was added as a powder. The mixture was reﬂuxed for 20 h at 80 ⬚C, poured into 700 ml of water and cooled in an ice bath. The ligand precipitated and was ﬁltered oﬀ, recrystallizated from DMF/H 2 O and washed with EtOH. Yield: 78%, mp 102 ⬚C. Found: C, 77.1; H, 6.9; N, 2.1. Calc. for C 42 H 42 NP 3 : C, 77.1; H, 6.5; N, 2.1%. δ P (CDCl 3 ): ⫺22.7 (s). | [] | [] | ["NP 3 Tris(2-diphenylphosphinoethyl)amine"] | [] | ["potassium tert-butoxide--18.1 g, 160.9 mmol", "tris(2-chloroethyl)amine hydrochloride--5.0 g, 20.8 mmol"] | [] | ["80 ⬚C"] | ["20 h"] | ["THF--250 ml", "DMF--not specified", "EtOH--not specified"]
cg501142v | 1H, C8-H), 8.51(s, 1H, C8-H), 13 C NMR: (125 MHz, CDCl 3 , 25°C, TMS); δ (ppm) 33.84, 39.08, 127.36, 143.36, 149.49, 153.42, 160.99, 172.68. Synthesis of Complex 1 [C 16 H 18 Ag 2 N 10 O 5 ]: In a 25 ml round bottom flask, Ligand L (0.020 g, 0.10 mmol) was dissolved in 5 mL of methanol, AgNO 3 (0.049 g, 0.29 mmol) was slowly added into the reaction mixture and stirred for 1 h. Finally, the white precipitate obtained was dissolved in a mixture of 25% aqueous ammonia solution (1 mL) and acetonitrile (3 mL) solution. The clear solution obtained was kept for crystallisation at room temperature. After three days, colourless needled shaped crystals were collected. HRMS: [L+H] + : 208.0836 (Calcd.: 208.0834), [2L+Ag] + : 521.0546, (Calcd.: 521.0563). Elemental analysis: calcd. (%) for C 16 H 18 Ag 2 N 10 O 5 : C, 29.74; H, 2.81; N, 21.68; Found C, 29.44; H, 2.89; N, 21.53; IR (KBr, v/cm -1 ): 3375, 3193, 1634, 1578, 1526, 1479, 1428, 1359, 1291, 790, 634, 612. Synthesis of Complex 2 [C 32 H 46 Cl 2 Cu 2 N 20 O 14 ]: In a 25 mL round-bottomed flask, Ligand L (0.020 g, 0.10 mmol) was dissolved in 3mL methanol, 2 mL aqueous solution of CuCl 2 .2H 2 O (0.032 g, 0.19 mmol) was added into it. Then the solution was allowed to stir for 2 h, few drops 1N HCl was added for dissolving the suspension and the clear solution obtained was kept for crystallisation at room temperature. After a week, block shaped blue coloured crystals were grown by slow evaporation method. (yield 34 %). HRMS: [L+H] + : 208.0824 (Calcd.: 208.0834), [L+Cu+O] + : 286.0978 (Calcd.:286.0001). HRMS: [2L+Cu] + : 477.0719 (Calcd.: 477.0809). Elemental analysis: calcd. (%) for C 32 H 46 Cl 2 Cu 2 N 20 O 14 : C, 33.93; H, 4.09; N, 24.73; Found C, 33.81; H, 4.13; N, 24.62; IR (KBr, v/cm -1 ): 3413, 3218, 1717, 1633,1596,1436,1327, 1241, 1198, 977, 784, 624. Synthesis of Complex 3 [C 18 H 26 Cl 2 CuN 10 O 14 ]: In a 50 mL round bottom flask, ligand L (0.020 g, 0.10 mmol) and Cu(ClO 4 ) 2 .6H 2 O (0.071 g, 0.19 mmol) was dissolved in 12 mL of MeOH/ H 2 O (1:3, v/v) and then allowed to stir for 2 h. One drop of 1N HCl was added to the reaction mixture for dissolving suspended particles, obtained clear solution was kept for Page 5 of 29 ACS Paragon Plus Environment Crystal Growth & Design 1 2 3 4 5 6 7 8 9 10 11 12 13 14 15 16 17 18 19 20 21 22 23 24 25 26 27 28 29 30 31 32 33 34 35 36 37 38 39 40 41 42 43 44 45 46 47 48 49 50 51 52 53 54 55 56 57 58 59 60 | [] | [] | ["C 16 H 18 Ag 2 N 10 O 5", "C 32 H 46 Cl 2 Cu 2 N 20 O 14", "C 18 H 26 Cl 2 CuN 10 O 14"] | ["AgNO 3--0.049 g, 0.29 mmol", "CuCl 2 .2H 2 O--0.032 g, 0.19 mmol", "Cu(ClO 4 ) 2 .6H 2 O--0.071 g, 0.19 mmol"] | [] | ["Ligand L--0.020 g, 0.10 mmol"] | [] | ["1 h", "2 h", "3 days", "2 h"] | ["methanol--5 mL", "25% aqueous ammonia solution--1 mL", "acetonitrile--3 mL", "methanol--3 mL", "aqueous solution--8 mL", "MeOH/ H 2 O (1:3, v/v)--12 mL"]
chem.201001256 | 3c: Yield: 75 %, IR (KBr): n˜ =3103, 3075, 3054, 2263, 1580, 1538, 1496, 1414, 1352, 1263, 1231, 1065, 938, 803, 698, 619 cm 1 . Crystals of 3a–g suitable for X-ray analyses were obtained by the slow diffusion method using solutions of the neutral monomers in CH 2 Cl 2 and solutions of the appropriate silver salts in acetone.Synthesis of {[Zn II L 3 Ag 3 ]ACHTUNGTRENNUNG(BF 4 ) 2 } .Solv (4b): A typical synthesis of a member of family 4 of MOFs is described here: compound 2c (502.0 mg, 0.494 mmol) was dissolved in CH 2 Cl 2 (215 mL) (solution A) and AgBF 4 (288.9 mg, 1.484 mmol) was dissolved in EtOH (215 mL) (solution B). | [] | [] | ["{[Zn II L 3 Ag 3 ]ACHTUNGTRENNUNG(BF 4 ) 2 } .Solv (4b)"] | ["AgBF 4--288.9 mg, 1.484 mmol"] | [] | ["compound 2c--502.0 mg, 0.494 mmol"] | [] | [] | ["CH 2 Cl 2--215 mL", "EtOH--215 mL"]
j.jorganchem.2004.02.022 | 6.2.3. (c) Using 1 Ag þ :1 dppf in CH 2 Cl 2 To a suspension of Ag( OTf) (0.055 g, 0.21 mmol) in CH 2 Cl 2 (10 ml) was added dppf (0.119 g, 0.21 mmol) in toluene (10 ml) and the mixture stirred for 8 h. This was ﬁltered to give a yellow solution, which on concentration to 1 ml followed by addition of hexane (2 ml), gave yellow solids of [Ag(dppf)(OTf)] (4) (0.153 g, 0.19 mmol, 90%). Anal. Calc. for C 35 H 28 F 3 O 3 P 2 SAg Fe: C, 51.8; H, 3.5; S, 3.9. Found: C, 51.8; H, 3.5; S, 3.8%. The structure has not been solved becau se of disorder. | [] | [] | ["C 35 H 28 F 3 O 3 P 2 SAg Fe"] | ["Ag( OTf)--0.055 g, 0.21 mmol"] | [] | ["dppf--0.119 g, 0.21 mmol"] | [] | ["8 h"] | ["CH 2 Cl 2--10 ml", "toluene--10 ml", "hexane--2 ml"]
j.jssc.2015.11.010 | 2.2. Synthesis of [Cd(bzgluO)(2,2′-bipy)(H 2 O)] n (1) A solution of H 2 bzgluO (0.0251 g, 0.1 mmol) and Cd(OAc) 2  2H 2 O (0.0266 g, 0.1 mmol) in H 2 O (8 mL) was stirred for 10 min. Then, a solution of 2,2′-bipy (0.0156 g, 0.1 mmol) in EtOH (8 mL) was added. The solution was adjusted to pH¼ 5.1 with addition of a dilute aqueous 1 mol/L NaOH solution.The mixture was stirred for 15 minutes at room temperature and then ﬁltered.The ﬁltrate was slow evaporated at room temperature for 7 days or so to deposit colorless rod-shaped crystals of compound 1. Yield: ∼52% (based on Cd). Anal. calc. for C 22 H 21 CdN 3 O 6 (%): C, 48.13; H, 3.86; N, 7.57. Found: C, 49.31; H, 3.95; N, 7.84. IR (KBr, cm  1 ) ν : 3309(b), 3072(w), 1634(m), 1584(s), 1543(s), 1477(w), 1442(m), 1395(s), 1343(w), 1321(m), 1306(w), 1194(w), 1163(w), 1094(w), 1016(w), 860(w), 826(w), 773(m), 725(m), 650(w), 521(w), 416 (w). | [] | ["7 days"] | ["[Cd(bzgluO)(2,2′-bipy)(H 2 O)] n", "C 22 H 21 CdN 3 O 6"] | ["Cd(OAc) 2  2H 2 O--0.0266 g, 0.1 mmol"] | [] | ["H 2 bzgluO--0.0251 g, 0.1 mmol", "2,2′-bipy--0.0156 g, 0.1 mmol"] | ["room temperature"] | ["15 minutes"] | ["H 2 O--8 mL", "EtOH--8 mL"]
ic700808h | Compound 1 is obtained as single crystals by slow diffusion of a methanolic solution of Ag 3 [Cr(ox 3 )] (prepared by metathesis of the corresponding potassium salt) 12 and CoCl 2 ‚6H 2 O into a methanolic solution of an excess of 18crown-6.13 As was previously reported, 7 the insertion of 18crown-6 molecules into these types of compounds induces its solubility in water and other polar solvents, while they remain nonsoluble in a purely organic solvent, providing an easy route to obtain good-quality single crystals. {[Co(H 2 O) 2 ] 3 [Cr(ox) 3 ] 2 (18-crown-6) 2 } ∞ (1) crystallizes in the Pc2 1 n orthorhombic space group. | [] | [] | ["{[Co(H 2 O) 2 ] 3 [Cr(ox) 3 ] 2 (18-crown-6) 2 } ∞"] | ["Ag 3 [Cr(ox 3 )]--NaN", "CoCl 2 ‚6H 2 O--NaN"] | [] | ["18crown-6--excess"] | [] | [] | ["methanol--NaN"]
ejic.201100688 | Tris(hexafluoroacetylacetonato)europium Dihydrate [Eu(hfa) 3 (H 2 O) 2 ]: Europium acetate monohydrate (5.0 g, 13 mmol) was dissolved in distilled water (20 mL) in a 100 mL flask. A solution of 1,1,1,5,5,5-hexafluoro-2,4-pentanedione (7.0 g, 34 mmol) was added dropwise to the solution. The reaction mixture produced a precipitation of white yellow powder after stirring for 3 h at room temperature. The reaction mixture was filtered, and the resulting powder was recrystallized from methanol/water to afford colorless needle crystals of the title compound. Yield: 9.6 g (95 %). IR (KBr): ν ˜ = 1650 (st, C=O), 1145–1258 (st, C–F) cm –1 .C 15 H 7 EuF 18 O 8 (809.91): calcd. C 22.48, H 0.88; found C 22.12, H 1.01.Poly-Eu-BIPYPO Crystals: [Eu(hfa) 3 (H 2 O) 2 ] (0.49 g, 0.60 mmol) and BIPYPO (0.28 g, 0.50 mmol) were dissolved in methanol (100 mL). The solution was heated at reflux and stirred for 12 h, and then concentrated. The residue was washed with chloroform and diethyl ether several times to afford poly-Eu-BIPYPO (0.43 g, 62%) as a white solid. Recrystallization from acetone/water gave a colorless crystal of the title compound. | [] | [] | ["[Eu(hfa) 3 (H 2 O) 2 ]"] | ["Europium acetate monohydrate--5.0 g, 13 mmol"] | [] | ["1,1,1,5,5,5-hexafluoro-2,4-pentanedione--7.0 g, 34 mmol", "BIPYPO--0.28 g, 0.50 mmol"] | ["room temperature", "reflux"] | ["3 h", "12 h"] | ["distilled water--20 mL", "methanol--100 mL"]
c5ce02294k | [CoĲ(NH 2 ) 2 sar)]ĳ(UO 2 ) 2 ĲTDC) 2 ĲHTDC) 2 ]·Cl·6H 2 O(2). H 2 TDC (17 mg, 0.10 mmol), UO 2 ĲNO 3 ) 2 ·6H 2 O (50 mg, 0.10 mmol), Λ-[CoĲ(NH 3 ) 2 sar)]Cl 5 ·2H 2 O (30 mg, 0.05 mmol), acetonitrile (0.4 mL), and demineralized water (0.8 mL) were placed in a 15 mL tightly closed glass vessel and heated at 140 °C under autogenous pressure, giving light yellow crystals of complex 2 within five days (14 mg, 32% yield based on H 2 TDC). Anal.calcd for C 38 H 56 ClCoN 8 O 26 S 4 U 2 : C, 26.24; H, 3.24; N, 6.44.Found: C, 26.25; H, 3.07; N, 6.27%. | [] | [] | ["[Co(NH 2 ) 2 sar)](UO 2 ) 2 (TDC) 2 (HTDC) 2 ]·Cl·6H 2 O", "C 38 H 56 ClCoN 8 O 26 S 4 U 2"] | ["UO 2 ĲNO 3 ) 2 ·6H 2 O--50 mg, 0.10 mmol", "Λ-[CoĲ(NH 3 ) 2 sar)]Cl 5 ·2H 2 O--30 mg, 0.05 mmol"] | [] | ["H 2 TDC --17 mg, 0.10 mmol"] | ["140 \nC"] | ["five days"] | ["acetonitrile--0.4 mL", "demineralized water--0.8 mL"]
zaac.200900577 | {[Co(BDC-Cl 4 )(DMF) 2 (MeOH) 2 ]·2DMF} n (2): The procedure was similar to that for 1 except that DMF/EtOH was replaced by DMF/ MeOH (10 mL, 1:1). Pink block-shaped single crystals of 2 resulted after ten days in a 65 % yield (46.6 mg, on the basis of Co II acetate).Elemental analysis for C 22 H 36 Cl 4 CoN 4 O 10 : calcd. C 36.84; H 5.06; N 7.81 %; found: C 36.78; H 5.02; N 7.92 %. IR: ν ˜ = 3526 s, 3125 b, 1650 vs, 1494 w, 1414 s, 1384 m, 1335 vs, 1251 w, 1114 m, 1063 w, 843 m, 798 m, 678 s, 619 s cm –1 . | [] | [] | ["{[Co(BDC-Cl 4 )(DMF) 2 (MeOH) 2 ]·2DMF} n"] | ["Co II acetate--46.6 mg"] | [] | [] | [] | ["ten days"] | ["DMF/MeOH--10 mL, 1:1"]
ic3026733 | Synthesis. Single crystals of the reported materials were grown via a hydrothermal route using U(C 2 O 4 ) 2 (H 2 O) 6 as a U(IV) precursor. | [] | [] | ["U(C 2 O 4 ) 2 (H 2 O) 6"] | ["U(C 2 O 4 ) 2 (H 2 O) 6--not specified"] | [] | [] | [] | [] | []
zaac.201000427 | Synthesis of 3 and 4 A mixture of lanthanide oxide [3:Tb 4 O 7 (0.186 g; 0.25 mmoL) and 4: Dy 2 O 3 (0.185 g; 0.5 mmoL)], AgNO 3 (0.164 g; 1 mmoL), oxalic acid dehydrate (0.130 g; 1 mmoL), H 2 SO 4 (0.12 mL), and H 2 O (15 mL) was heated to 150 °C for 72 h in a 25 mL teflon-lined stainless-steel autoclave. Afterwards, it was cooled to room temperature at 4 °C·h –1 to obtain colorless block single crystals of 3 (Yield 74.31 %, based on Tb). Anal. found and calcd. for for AgTbC 2 H 2 SO 9 : C 5.11 (5.24), H 0.43 (0.60), O 30.70 (29.94), S 6.82 % (6.69 %). IR (KBr, selected data): ν(OH) 3351, ν(CO) 1642, ν(SO) 1325, ν(SO) 1210, ν(SO) 1103, ν(SO) 805 cm –1 .Colorless block single crystals of 4 (Yield 65.25 %, based on Dy).Anal. found and calcd. for AgDyC 2 H 2 SO 9 : C 5.08 (5.19), H 0.42 (0.68), O 30.50 (29.88), S 6.78 % (6.83 %). IR (KBr, selected data): ν(OH) 3349, ν(CO) 1635, ν(SO) 1326, ν(SO) 1209, ν(SO) 1087, ν(SO) 805 cm –1 .Crystal Structure Determination Single-crystals of X-ray diffraction data collections of 1–4 were performed with a Rigaku Mercury CCD diffractometer with graphitemonochromatized Mo-K α radiation (λ = 0.71073 Å). Data collection X. Xiao, Y. Wei, W. Zheng, K. Wu ARTICLE Table 1. Crystal data and structure refinements for compounds 1–4. | ["room temperature"] | [] | ["3", "4", "AgTbC 2 H 2 SO 9", "AgDyC 2 H 2 SO 9"] | ["lanthanide oxide [3:Tb 4 O 7--0.186 g; 0.25 mmoL", "4: Dy 2 O 3--0.185 g; 0.5 mmoL", "AgNO 3--0.164 g; 1 mmoL"] | ["H 2 SO 4--0.12 mL"] | ["oxalic acid dehydrate--0.130 g; 1 mmoL"] | ["150 \nC"] | ["72 h"] | ["H 2 O--15 mL"]
j.poly.2004.05.019 | 2.2. Preparation of (aqua)(1 ,3-propanediaminetetraacetato)calcium(II)-triaquacalcium(II) dihydrate, [Ca(H 2 O) 3 Ca(1,3-pdta)(H 2 O)] Æ 2H 2 O(2) CaSO 4 Æ 1/2H 2 O (2.90 g, 20.0 mmol) was dissolved in 1200 cm 3 of water. Into this solution solid Ba[Ba(1,3-pdta)] Æ 2H 2 O (6.13 g, 10.0 mmol) was added, and the reaction mixture was stirred with he ating for 18 h at 90 C. During this time, the volume of the reaction mixture was reduced to 400 cm 3 and the precipitated BaSO 4 was removed by ﬁltration. The volume of the ﬁltrate was reduced to 200 cm 3 and then cooled at room temperature. The white compound [Ca(H 2 O) 3 Ca(1,3-pdta)(H 2 O)] Æ 2H 2 O(2) (2.23 g) was collected by ﬁltration and air-dried. The volume of mother liquor was reduced to 80 cm 3 . After cooling at room temperature, 10 cm 3 of ethanol was added and the solution was left to stand at room temperature for several days. From this solution an additional amount of [Ca(H 2 O) 3 Ca(1,3-pdta)(H 2 O)] Æ 2H 2 O(2) (1.12 g) was precipitated, then ﬁltered and air-dried. Yield: 3.35 g, 68%. The complex was recrystallized from a water solution left to stand in a desiccator over methanol for several weeks. The recrystallized 2184 D.D. Radanovic ´ et al. / Polyhedron 23 (2004) 2183–2192 | [] | [] | ["(aqua)(1 ,3-propanediaminetetraacetato)calcium(II)-triaquacalcium(II) dihydrate", "[Ca(H 2 O) 3 Ca(1,3-pdta)(H 2 O)] Æ 2H 2 O"] | ["CaSO 4 Æ 1/2H 2 O--2.90 g, 20.0 mmol", "Ba[Ba(1,3-pdta)] Æ 2H 2 O--6.13 g, 10.0 mmol"] | [] | ["1 ,3-propanediaminetetraacetato--NaN"] | ["90 \nC"] | ["18 h"] | ["water--1200 cm 3", "ethanol--10 cm 3"]
00958972.2012.763118 | 2.2. Syntheses of 1–6 2.2.1. Synthesis of [Cu 2 L 2 ][Fe(CN) 5 NO]2CH 3 CN (1). An acetonitrile solution of HL (0.025 g, 0.1 mmol) was mixed with CuCl 2 6H 2 O (0.017 g, 0.1 mmol) in water to afford a blue solution. The resulting solut ion was carefully put on top of an aqueous solution of Na 2 [Fe(CN) 5 NO] (0.015 g, 0.05 mmol) in a 15 mL test tube. The tube was left undisturbed in the dark and well-formed blue crystals obtained in 33% yield based on Cu after several weeks were washed with ether. Elemental analysis (%) Calcd for C 35 H 44 N 16 O 3 Cu 2 Fe: H, 4.78; C, 45.66; N, 24.35%. Found: H, 5.01; C, 45.26; N, 24.31%; IR (KBr, cm 1 ): 2954 (w), 2885(w), 2147(s), 1921(s), 1636(m), 1556(m), 1421(m), 1396(m), 1350(m), 1300(w), 1238(w), 1056(w), 912(w), 776(w), 642(w).2.2.2. Synthesis of [Cu 2 L 2 ][Fe(CN) 5 NO]H 2 O(2). A methanolic solution of HL (0.025 g, 0.1 mmol) was mixed with CuCl 2 6H 2 O (0.017 g, 0.1 mmol) in water to afford a blue solution. The resulting solution was put into one side of a U-shaped tube containing silica gel, as well as an aqueous solution of Na 2 [Fe(CN) 5 NO] (0.015 g, 0.05 mmol). The 540 J. Xia et al.Downloaded by [Florida State University] at 01:43 25 February 2013 tube was left undisturbed in the dark and blue plate crystals were obtained in 17% yield based on Cu after several weeks and washed with ether. Elemental analysis (%) Calcd for C 31 H 40 N 14 O 4 Cu 2 Fe: H, 4.67; C, 43.47; N, 22.91%. Found: H, 4.97; C, 43.01; N, 23.43%; IR (KBr, cm 1 ): 2974(w), 2929(w), 2138(s), 1888(s), 1646(m), 1567(m), 1461(m), 1418 (m), 1393(m), 1309(m), 1259(m ), 1040(w), 906(w), 860(m), 701(w), 662(w). | [] | [] | ["[Cu 2 L 2 ][Fe(CN) 5 NO] ? 2CH 3 CN", "[Cu 2 L 2 ][Fe(CN) 5 NO] ? H 2 O"] | ["CuCl 2 ? 6H 2 O--0.017 g, 0.1 mmol", "CuCl 2 ? 6H 2 O--0.017 g, 0.1 mmol"] | [] | ["HL--0.025 g, 0.1 mmol", "HL--0.025 g, 0.1 mmol"] | [] | ["several weeks", "several weeks"] | ["acetonitrile solution--N/A", "methanolic solution--N/A"]
c3dt53220h | Mp (decomposed): 232–235 °C. Anal. Calcd for C 15 H 11 Cl 2 HgN 3 O: C, 34.60; H, 2.13; N, 8.07. Found: C, 34.56; H, 2.10; N, 8.05. FT-IR (KBr pellet, cm −1 ): 3310 m, 1660 s, 1539 s, 1354 s, 1008 m, 813 m. 2. Mp: 158–160 °C. Anal. Calc. for C 15 H 11 Br 2 HgN 3 O: C, 29.55; H, 1.82; N, 6.89. Found: C, 29.53; H, 1.79; N, 6.85. FT-IR (KBr pellet, cm −1 ): 3317 m, 1665 s, 1546 s, 1359 m, 1017 m, 814. 3. Mp: 162–164 °C. Anal. Calc. for C 30 H 22 I 2 HgN 6 O 2 : C, 37.81; H, 2.33; N, 8.82. Found: C, 37.78; H, 2.30; N, 8.79. FT-IR (KBr pellet, cm −1 ): 3534 m, 1691 s, 1546 s, 1341 m, 1017 m, 804 m. | [] | [] | ["C 15 H 11 Cl 2 HgN 3 O", "C 15 H 11 Br 2 HgN 3 O", "C 30 H 22 I 2 HgN 6 O 2"] | [] | [] | [] | [] | [] | []
c8dt04945a | [Cu 3 (tpy) 3 (H 2 O) 2 (HPMo VI 8 V IV 4 O 40 (V IV O) 2 )]·2H 2 O (1). A mixture of NaMoO 4 ·2H 2 O (0.1520g) NH 4 VO 3 (0.1526g), Cu(NO 3 ) 2 ·6H 2 O (0.1052g) and tpy (0.0450g) were added to 10mL distilled water and stirred for 30 min. The pH was adjusted to 4.30 with H 3 PO 4 (2M), The resulted suspension was sealed in a 25 ml-Teflon-lined autoclave, and heated at 433K for 5 days. Black crystals were harvested (0.1576g, yield 1.0% based on Mo). Elemental analyses for C 45 H 41 N 9 O 46 Cu 3 PMo 8 V 6 found (Calcd) (%): P 2.40 (2.26), Mo 28.00 (28.03), V 11.00 (11.16), Cu 7.00 (6.96), C 19.00 (19.72), H 1.25 (1.50), N 4.50 (4.60). IR (cm -1 ): 3400 (s), 2930 (m), 1620 (s), 1400 (s), 1256 (s), 1055 (s), 966 (s), 860 (m), 750 (s), 600 (m), 480 (s). Cu 5 (tpy) 5 (H 2 O) 2 (α-PW 12 O 40 ) 2 (2). The Cu(NO 3 ) 2 ·6H 2 O (0.0896g), α-PW 12 (0.3512g) and tpy (0.0580g) were added to distilled water (10mL) sequentially with stirring, and the mixture was adjusted to pH 4.80 with NaAc-HAc buffer solution followed by stirring for 60 min. The resulted suspension was sealed in a 25 ml-Teflonlined autoclave, and heated at 433K for 5 days. Blue crystals were obtained by filtration, dried in air (0.1055g, yield 6.70% based on W). Elemental analyses for C 75 H 59 N 15 O 82 Cu 5 P 2 W 24 found (Calcd) (%): P 0.80 (0.85), W 61.00 (60.64), Cu 4.30 (4.36), C 12.30 (12.37), H 0.85 (0.81), N 2.80 (2.89). IR (cm -1 ): 3500(s), 1643 (s), 1458 (m), 1390 (m), 950 (m), 840 (s), 730 (s), 530(s). [Cu 3 (tpy) 3 (H 2 O) 4 (α-P 2 W 18 O 62 )]·4H 2 O (3). Compound 3 was prepared following the procedure described for compound 2, but α-P 2 W 18 was used instead of α-PW 12 , blue crystals were harvested by filtration, dried in air (0.0635g, yield 16.4% based on W). Elemental analyses for C 45 H 49 N 9 O 70 Cu 3 P 2 W 18 found (Calcd) (%): P 1.10 (1.14), W 61.35 (61.29), Cu 3.50 (3.53), C 10.30 (10.00), H 0.85 (0.91), N 2.25 (2.33). IR (cm -1 ): 3540(s), 3420 (m), 1636 (s), 1458 (m), 1080 (s), 950 (s), 823 (s), 716 (s), 475(s). Results and Discussion Single-crystal X-ray diffraction analyses indicate that compound 1 with 1D ladder-like chain structure consists of a bi-capping Keggin structural anion [HPMo VI 8 V IV 4 O 40 (V IV O) 2 ] 6 (abbreviated as PMo 8 V 6 ) cluster and [Cu(tpy)] 2+ motifs , and crystallizes in the monoclinic space group P2 1 /c. As shown in Fig. 1, The asymmetric unit of compound 1 contains three Cu 2+ ions, three tpy ligands, one bi-capping Keggin-type PMo 8 V 6 polyoxoanion and two water molecules, The PMo 8 V 6 cluster is based on the well-known Keggin unit with two capping VO 2 units (Fig. S1). Four V atoms built an equatorial belt, two Mo 4 rings are bonded above and below this V 4 belt to generate an a-Keggin structural unit [HPMo VI 8 V IV 4 O 40 ] 6, and two remaining V atoms are located in the two poles of Keggin to get bi-capping Keggin-type cluster [HPMo VI 8 V IV 4 O 40 (V IV O) 2 ] 6. | [] | [] | ["[Cu 3 (tpy) 3 (H 2 O) 2 (HPMo VI 8 V IV 4 O 40 (V IV O) 2 )]·2H 2 O", "[Cu 5 (tpy) 5 (H 2 O) 2 (α-PW 12 O 40 ) 2", "[Cu 3 (tpy) 3 (H 2 O) 4 (α-P 2 W 18 O 62 )]·4H 2 O"] | ["NaMoO 4 ·2H 2 O--0.1520g", "NH 4 VO 3--0.1526g", "Cu(NO 3 ) 2 ·6H 2 O--0.1052g", "Cu(NO 3 ) 2 ·6H 2 O--0.0896g"] | ["H 3 PO 4 (2M)--adjust pH to 4.30", "NaAc-HAc buffer solution--adjust pH to 4.80"] | ["tpy--0.0450g", "tpy--0.0580g", "tpy--0.0635g"] | ["433K", "433K"] | ["5 days", "5 days"] | ["distilled water--10mL"]
j.ica.2016.07.008 | photomultiplier and 450 W xenon lamp as excitation source and the spectra were corrected with respect to the Xe lamp intensity and spectrometer response. 2.2. Synthesis of {[RE 2 (2,5-tdc) 3 (dmso) 2 ] ⋅ H 2 O} n 2.2.1. Synthesis of {[Y 2 (2,5-tdc) 3 (dmso) 2 ].H 2 O} n (1) Compound (1) was synthesized using a two layered solution in a tube of 1.5 cm inner diameter and 18 cm height. The bottom layer was 10 mL of N,N’-dimethylformamide and dimethylsulfoxide mixture (1:1) containing 0.24 mmol (42 mg) of 2,5thiophenedicarboxylic acid. The upper one was 5 mL of an ethanolic solution containing 0.16 mmol (50 mg) of YCl 3 .6H 2 O. The resulting solution was allowed to stand and after five weeks, colorless block crystals suitable for single crystal X-ray diffraction analysis were obtained. Yield: 57%. Anal. Calc. for Y 2 C 22 H 20 O 15 S 5 : C, 30.6 ; H, 2.34 % ; Found: C, 31.0; H, 2.33 %. 2.2.2. Synthesis of compound {[Pr 2 (2,5-tdc) 3 (dmso) 2 ].H 2 O} n (2) Compound (2) was obtained by applying the same synthetic procedure as described for (1), except that PrCl 3 .6H 2 O (50 mg, 0.14 mmol) was used instead of YCl 3 .6H 2 O. The resulting solution was allowed to stand and after five weeks, light green block crystals were formed. Yield: 49%. Anal. Calc. for Pr 2 C 22 H 20 O 15 S 5 : C, 27.3 ; H, 2.09 % ; Found: C, 27.1; H, 2.06 %. 2.2.3. Synthesis of compound {[Nd 2 (2,5-tdc) 3 (dmso) 2 ].H 2 O} n (3) Compound (3) was obtained by applying the same synthetic procedure as described for (1), except that NdCl 3 .6H 2 O (50 mg, 0.13 mmol) was used instead of YCl 3 .6H 2 O. The resulting solution was allowed to stand and after six weeks, lilac block | [] | [] | ["{[Y 2 (2,5-tdc) 3 (dmso) 2 ].H 2 O} n", "{[Pr 2 (2,5-tdc) 3 (dmso) 2 ].H 2 O} n", "{[Nd 2 (2,5-tdc) 3 (dmso) 2 ].H 2 O} n"] | ["YCl 3 .6H 2 O--0.16 mmol (50 mg)", "PrCl 3 .6H 2 O--50 mg, 0.14 mmol", "NdCl 3 .6H 2 O--50 mg, 0.13 mmol"] | [] | ["2,5-thiophenedicarboxylic acid--0.24 mmol (42 mg)"] | [] | ["five weeks", "five weeks", "six weeks"] | ["N,N’-dimethylformamide and dimethylsulfoxide mixture (1:1)--10 mL", "ethanolic solution--5 mL"]
j.ica.2019.119406 | 2.3. Preparation of {[Ag 2 L] [PF 6 ] 2 } n (2) This CP 2 was prepared and crystalized by the same method as described for Ag-CP 1 by using equimolar ratio of silver nitrate (35 g, 0.2 mmol) and potassium hexafluoridophosphate (36 mg, 0.2 mmol) with the L (29 mg, 0.1 mmol) in methanol. After 3 days, single crystals were observed in the cooler arm. The crystals were filtered off, washed with methanol, and air-dried (yield: 46 mg, 68%). Anal.calcd. (%) C 13 H 20 Ag 2 N 4 P 2 F 12 S 2 ; C, 19.47; H 2.51; N, 6.98. Found: C, 19.02; H, 2.27; N, 6.69. Selected IR for CP 2 (KBr, cm -1 ): 3183, 2920 (m), 1566 (m), 1476 (s), 1415 (s), 1252 (m), 1225 (m), 1188 (m), 842 (vs) and 557 (s), 724 (m), 679 (m), ʋ(C=S) 517 (m), 478 (m). | [] | [] | ["{[Ag 2 L] [PF 6 ] 2 } n", "2", "C 13 H 20 Ag 2 N 4 P 2 F 12 S 2"] | ["silver nitrate--35 g, 0.2 mmol"] | ["potassium hexafluoridophosphate--36 mg, 0.2 mmol"] | ["L--29 mg, 0.1 mmol"] | [] | ["3 days"] | ["methanol--not specified"]
ic8014223 | Preparations. Complexes 3a-c. These complexes can be prepared by two different methods. The ﬁrst method is by reﬂuxing a solution of the starting complex 1 along with an excess of the corresponding cyanopyridine in DMF, and the second one is by using focused microwave irradiation.i. Reﬂuxing. A solution of 1 (0.080 g, 0.10 mmol) and 4-cyanopyridine (2a) (0.104 g, 1.00 mmol) in DMF (8 mL) was reﬂuxed for 12 h, whereupon the solvent was removed in vacuo. | [] | [] | [] | [] | [] | [] | [] | ["12 h"] | []
j.ultsonch.2009.08.005 | To isolate single crystals of [Pb( l -4-pyc)( l -NCS)( l -H 2 O)] n (1) and [Pb( l -4-pyc)( l -N 3 )( l -H 2 O)] n (2), 4-Hpyc (2 mmol, 0.246 g), lead(II) acetate (0.379 g, 1 mmol) and potassium thiocyanate (0.098 g, 1 mmol) or sodium azide (0.065 g, 1 mmol) were placed in the main arm of a branched tube [10]. Water was carefully added to ﬁll both arms. The tube was sealed and the ligand-containing arm immersed in an oil bath at 60 °C while the other arm was kept at ambient temperature. After 2–3 days, colourless crystals deposited in the cooler arm were isolated, ﬁltered off, washed with acetone and ether and air dried. | [] | [] | ["[Pb(l-4-pyc)(l-NCS)(l-H2O)]n", "[Pb(l-4-pyc)(l-N3)(l-H2O)]n"] | ["lead(II) acetate--0.379 g, 1 mmol"] | ["potassium thiocyanate--0.098 g, 1 mmol", "sodium azide--0.065 g, 1 mmol"] | ["4-Hpyc--2 mmol, 0.246 g"] | ["60 °C"] | ["2-3 days"] | ["water--not specified"]
c3ra43118e | Yield: 36% based on Cu. Anal. calcd for C 8 H 12 N 6 O 14 ClCu 2 Ho (%): C, 12.92; H, 1.63; N, 11.30. Found (%): C, 12.98; H, 1.84; N, 11.38. IR (KBr, cm 1 ): 3402(s), 3221(w), 1621(vs), 1543(s), 1434(vs), 1356(s), 1305(m), 1156(s), 866(m), 821(s), 789(m).Synthesis of {[Cu 2 Er(TDA) 2 Cl(H 2 O) 4 ]$2H 2 O} n (Cu–Er). Cu–Er was synthesized as the same procedure of Cu–Gd except that GdCl 3 $6H 2 O was replaced by ErCl 3 $6H 2 O. Blue block crystals of Cu–Er were collected by washing with water and dried in air. Yield: 39% based on Cu. Anal. calcd for C 8 H 12 N 6 O 14 ClCu 2 Er (%): C, 12.88; H, 1.62; N, 11.27. Found (%): C, 12.89; H, 1.68; N, 11.32. IR (KBr, cm 1 ): 3395(s), 3228(w), 1621(vs), 1543(s), 1434(vs), 1356 (s), 1311(m), 1156(s), 859(m), 834(s), 782(m). | [] | [] | ["{[Cu 2 Er(TDA) 2 Cl(H 2 O) 4 ]$2H 2 O} n", "C 8 H 12 N 6 O 14 ClCu 2 Er"] | ["CuCl 3 $6H 2 O--NaN", "ErCl 3 $6H 2 O--NaN"] | [] | ["TDA--NaN"] | [] | [] | []
c0ce00938e | Preparation [Cu 8 (m 2 -I)(m 3 -I) 6 (m 6 -I)(1,1 0 -DMBIM) 3 ] n (1). A methanolic solution (7ml) of CuI (0.0190g, 0.1mmol) and H 2 BIM (0.0134g, 0.1mmol) in a 15mL Teﬂon-lined pot was heated at 180  C for 72 h, and then cooled down to room temperature at a rate of 5  Ch 1 . 1 was harvested as colorless crystals in yield of 5–15% based on the amounts of H 2 BIM used for the repeating syntheses. IR(KBr, cm 1 ): 3126(m), 2914(w, n CH3 ), 2844(m), 1518(s), 1416(m), 1312(m), 1230(m), 1148(m). | [] | [] | ["[Cu 8 (m 2 -I)(m 3 -I) 6 (m 6 -I)(1,1 0 -DMBIM) 3 ] n", "Cu 8 (m 2 -I)(m 3 -I) 6 (m 6 -I)(1,1 0 -DMBIM) 3"] | ["CuI--0.0190g, 0.1mmol"] | [] | ["H 2 BIM--0.0134g, 0.1mmol"] | ["180 \nC"] | ["72 h"] | ["methanol--7ml"]
j.ica.2019.119062 | [Mn(H 2 O) 2 (SQ)] n (1) – Yield = 78%. Calc. for C 9 H 9 NO 6 SMn (314.22 g·mol −1 ): C, 35.10; H, 2.89; N, 4.78; S, 10.20%. Found: C, 34.40; H, 2.89; N, 4.46; S, 10.11%.IR (ATR, cm −1 ): 3409(w, br), 3233(w), 3095(w), 1641(w), 1599(w), 1575(m), 1496(s), 1458(m), 1388(m), 1370(m), 1330(m), 1178(s), 1143(s), 1101(m), 1056(s), 1039(s), 815(m), 705(w), 614(s), 523(w).[Co(H 2 O) 2 (SQ)] n (2) – Yield = 79%. Calc. for C 9 H 9 NO 6 SCo (318.17 g·mol −1 ): C, 34.46; H, 2.79; N, 4.66; S, 10.08%. Found: C, 33.97; H, 2.85; N, 4.40; S, 10.11%. | [] | [] | ["[Mn(H 2 O) 2 (SQ)] n", "[Co(H 2 O) 2 (SQ)] n", "C 9 H 9 NO 6 SMn", "C 9 H 9 NO 6 SCo"] | ["Mn--NaN", "Co--NaN"] | [] | ["SQ--NaN"] | [] | [] | ["H 2 O--NaN"]
j.molstruc.2011.04.010 | 2.2.1. Synthesis of polymorph I Sodium salt of 5-sulfoisophthalic acid (107.6 mg, 0.401 mmol) (from POCh) was dissolved in 1.0 mL deionized water and mixed with CdCl 2 (38.3 mg, 0.209 mmol) dissolved in 0.5 mL H 2 O. The obtained colorless solution was kept in a small vial covered with paraﬁlm and left at room temperature for several months. Small colorless crystals of parallelepiped shape appeared after 8 months, which were collected and washed. The spectroscopic and diffraction measurements revealed that the crystals are just monosodium sulfoisophthalate, monohydrate (form I).2.2.2. Synthesis of polymorph II Sodium salt of 5-sulfoisophthalic acid (100.3 mg, 0.374 mmol) (from POCh) was dissolved in 1.0 mL deionized water and mixed with Cd(NO 3 ) 2 (173.3 mg, 0.562 mmol) dissolved in 0.5 mL H 2 O. | [] | ["several months", "8 months"] | ["Sodium salt of 5-sulfoisophthalic acid"] | ["CdCl 2--38.3 mg, 0.209 mmol", "Cd(NO 3 ) 2--173.3 mg, 0.562 mmol"] | [] | ["5-sulfoisophthalic acid--107.6 mg, 0.401 mmol", "5-sulfoisophthalic acid--100.3 mg, 0.374 mmol"] | [] | [] | ["deionized water--1.0 mL", "H 2 O--0.5 mL"]
j.poly.2014.08.032 | Single crystals of [CeL(NO 3 ) 3 ], [EuL(NO 3 )(H 2 O) 3 ](NO 3 ) 2 and [YL(NO 3 ) 2 ](NO 3 ) were obtained by slow evaporation of water solutions; crystals of [PrL(NO 3 ) 3 ] were obtained by slow evaporation of a methanol solution.2.2.2. [La 2 L 2 (CO 3 ) 2 (NO 3 ) 2 (H 2 O)] n A solution of 190.0 mg (0.3 mmol) of the mononuclear La(III) complex in 9 mL of water was mixed with a solution of 31.8 mg (0.3 mmol) of sodium carbonate in 1 mL of water. The mixture was left to stand for 1 day and the white precipitate that formed was collected. Yield 85 mg, 45%. Calc. for C 38 H 46 La 2 N 14 O 17 :C, 36.55; H, 3.71; N, 15.70. Found: C, 36.93; H, 3.39; N, 15.82%. | [] | [] | ["[La 2 L 2 (CO 3 ) 2 (NO 3 ) 2 (H 2 O)] n", "C 38 H 46 La 2 N 14 O 17"] | ["La(III) complex--190.0 mg, 0.3 mmol"] | [] | ["sodium carbonate--31.8 mg, 0.3 mmol"] | [] | ["1 day"] | ["water--9 mL"]
c8dt01566j | Synthesis of 2. The DCM solution (40 mL) of [Ru 2 (3,5F 2 PhCO 2 ) 4 (THF) 2 ] (146 mg, 0.15 mmol) was divided into 2 mL aliquots, and each aliquot was placed in a narrow-diameter sealed glass tube (ϕ 8 mm) as the bottom layer. The middle layer, a mixture of DCM and DCE (1 : 1 v/v; 0.5 mL), was added carefully to the bottom layer. A 2 mL aliquot of the DCE solution (40 mL) of TCNQMe 2 (17.4 mg, 0.075 mmol) was carefully added above the middle layer in each tube. The glass tubes were left undisturbed in a glovebox for a week or longer, after which platelet black crystals of 2 were obtained. Yield: 20%. | [] | [] | ["[Ru 2 (3,5F 2 PhCO 2 ) 4 (THF) 2 ]"] | ["[Ru 2 (3,5F 2 PhCO 2 ) 4 (THF) 2 ]--146 mg, 0.15 mmol"] | [] | ["TCNQMe 2--17.4 mg, 0.075 mmol"] | [] | ["a week or longer"] | ["DCM--40 mL", "DCE--0.5 mL"]
ic202655d | ∞ 2 [Sm(tfBDC)(NO 3 )(DMF) 2 ] · DMF (4). A similar procedure using 670.5 mg (1.5 mmol, 1.4 equiv) Sm(NO 3 ) 3 ·6H 2 O and 263.0 mg (1.1 mmol, 1.0 equiv) H 2 tfBDC yielded yellow crystals of 4. Elemental analysis for SmC 17 H 21 O 10 F 4 N 4 (667.73): Calcd  C, 30.58%, H, 3.17%, N, 8.39%; Found  C, 29.76%, H, 3.22%, N, 8.19%. Purity was additionally checked by XRPD (see Figure S4 in the Supporting Information), indicating a single-phase sample. IR (KBr, cm −1 ): 3429 (b), 3024 (w), 2968 (w), 2947 (m), 2854 (w), 2816 (w), 2754 (w), 2586 (w), 2501 (w), 2378 (w), 2320 (w), 2112 (w), 2062 (w), 2031 (w), 2000 (w), 1984 (w), 1952 (w), 1676 (s), 1637 (s), 1583 (m), 1500 (m), 1477 (s), 1466 (w), 1437 (m), 1406 (s), 1385 (s), 1298 (s), 1254 (m), 1153 (w), 1117 (m), 1092 (m), 1061 (m), 1034 (m), 989 (s), 920 (w), 868 (w), 816 (w), 783 (w), 754 (s), 727 (s), 677 (s), 660 (m), 631 (w), 478 (m), 417 (w) (see Figure S12 in the Supporting Information). | [] | [] | ["[Sm(tfBDC)(NO 3 )(DMF) 2 ] · DMF"] | ["Sm(NO 3 ) 3 ·6H 2 O--670.5 mg (1.5 mmol, 1.4 equiv)"] | [] | ["H 2 tfBDC--263.0 mg (1.1 mmol, 1.0 equiv)"] | [] | [] | ["DMF--2"]
j.poly.2014.07.022 | 2.3.2. Preparation of the complex {[Cu 2 L 2 (bipy)](ClO 4 ) 2 H 2 O} (2) Complex 2 was obtained in a manner similar to that used for complex 1, except that 2,6-diformyl-4-chlorophenol was used instead of 2,6-diformyl-4-ﬂuorophenol. Yield: 0.095 g, 21%. Anal.Calc. for C 32 H 30 Cu 2 N 6 O 11 Cl 4 : C, 40.73; H, 3.20; N, 8.91. Found: C, 41.02; H, 3.56; N, 8.53%. IR (KBr, cm 1 ): 1638( m C@N ), 1102( m ClO4  ), 645(d ClO4  ). | [] | [] | ["{[Cu 2 L 2 (bipy)]?(ClO 4 ) 2 ?H 2 O}", "C 32 H 30 Cu 2 N 6 O 11 Cl 4"] | [] | [] | ["2,6-diformyl-4-chlorophenol--NaN"] | [] | [] | []
c2ce25907a | Synthesis of [Zn(2,39-tmbpt)(o-bdc)(H 2 O)] (1). A mixture of Zn(CH 3 COO) 2 ?2H 2 O (0.022 g, 0.1 mmol), o-H 2 bdc (0.017 g, 0.1 mmol), 2,39-tmbpt (0.03 g, 0.1 mmol), NaOH (0.008 g, 0.2 mmol) and 8 mL water was sealed in a 15 mL Teflon reactor and heated at 130 uC for 3 days. After cooling to ambient temperature at a rate of 10 uCh 21 , colorless crystals of 1 were obtained in 32% yield. Anal. Calcd for C 23 H 18 ZnN 8 O 5 (M r = 551.82): C, 50.06; H, 3.29; N, 20.31. Found: C, 49.95; H, 3.22; N, 20.15. IR (cm 21 ): 3311(w), 3133(w), 3067(w), 3030(w), 1610(m), 1588(s), 1560(s), 1481(w), 1417(s), 1404(s), 1325(w), 1313(w), 1274(m), 1145(w), 1125(w), 1089(w), 994(w), 889(w), 820(w), 767(w), 717(w), 645(w).Synthesis of [Zn(2,39-tmbpt)(m-bdc)] (2). The preparation of 2 was similar to that of 1 except that m-H 2 bdc (0.017 g, 0.1 mmol) was used instead of o-H 2 bdc. Colorless crystals of 2 were obtained in 37% yield. Anal. Calcd for C 23 H 16 ZnN 8 O 4 (M r = 533.81): C, 51.75; H, 3.03; N, 21.00. Found: C, 51.68; H, 3.11; N, 21.11. IR (cm 21 ): 3384(w), 3153(w), 3078(w), 1610(s), 1589(m), 1565(s), 1460(s), 1389(s), 1355(s), 1284(w), 1199(w), 1143(w), 1122(w), 1100(w), 1049(w), 996(w), 881(w), 831(w), 799(w), 761(w), 743(s), 728(s), 707(w), 670(w).Synthesis of [Zn(2,39-tmbpt)(p-bdc)]?H 2 O (3). The preparation of 3 was similar to that of 2 except that p-H 2 bdc (0.017 g, 0.1 mmol) was used instead of m-H 2 bdc. Colorless crystals of 3 were obtained in 41% yield. Anal. Calcd for C 23 H 18 ZnN 8 O 5 (M r = 551.82): C, 50.06; H, 3.29; N, 20.31. Found: C, 50.18; H, 3.15; N, 20.22. IR (cm 21 ): 3140(w), 3074(w), 1604(s), 1568(m), 1534(w), 1506(s), 1459(m), 1388(s), 1358(s), 1314(w), 1278(m), 1206(w), 1144(w), 1127(w), 1101(w), 996(m), 954(w), 881(w), 821(w), 798(w), 667(w), 576(w).Synthesis of [Zn 2 (2,39-tmbpt)(btc)(OH)]?0.5H 2 O (4). The preparation of 4 was similar to that of 3 except that H 3 btc (0.014 g, 0.067 mmol) was used instead of p-H 2 bdc. Colorless crystals of 4 were obtained in 29% yield. Anal. Calcd for C 24 H 17 Zn 2 N 8 O 7.5 (M r = 668.20): C, 43.14; H, 2.57; N, 16.77. Found: C, 43.21; H, 2.67; N, 16.68. IR (cm 21 ): 3446(w), 3118(w), 3043(w), 1624(s), 1570(s), 1446(m), 1420(m), 1370(s), 1286(w), 1222(w), 1170(w), 1141(w), 1100(w), 1040(w), 1004(w), 903(w), 808(w), 762(w), 745(w), 721(w), 694(w), 670(w).Synthesis of [Zn(2,39-tmbpt)(btec) 0.5 ]?2H 2 O (5). The preparation of 5 was similar to that of 4 except that H 4 btec (0.013 g, 0.05 mmol) was used instead of H 3 btc. Colorless crystals of Scheme 1 Organic ligands used in this work.This journal is ß The Royal Society of Chemistry 2012 CrystEngComm, 2012, 14, 6934–6945 ¦ 6935 Downloaded by Brown University on 18 September 2012 Published on 17 August 2012 on http://pubs.rsc.org ¦ doi:10.1039/C2CE25907A View Online | [] | [] | ["[Zn(2,39-tmbpt)(o-bdc)(H 2 O)] (1)", "[Zn(2,39-tmbpt)(m-bdc)] (2)", "[Zn(2,39-tmbpt)(p-bdc)]?H 2 O (3)", "[Zn 2 (2,39-tmbpt)(btc)(OH)]?0.5H 2 O (4)", "[Zn(2,39-tmbpt)(btec) 0.5 ]?2H 2 O (5)"] | ["Zn(CH 3 COO) 2 ?2H 2 O--0.022 g, 0.1 mmol", "Zn(CH 3 COO) 2 ?2H 2 O--0.022 g, 0.1 mmol", "Zn(CH 3 COO) 2 ?2H 2 O--0.022 g, 0.1 mmol", "Zn(CH 3 COO) 2 ?2H 2 O--0.022 g, 0.1 mmol", "Zn(CH 3 COO) 2 ?2H 2 O--0.022 g, 0.1 mmol"] | ["NaOH--0.008 g, 0.2 mmol"] | ["o-H 2 bdc--0.017 g, 0.1 mmol", "m-H 2 bdc--0.017 g, 0.1 mmol", "p-H 2 bdc--0.017 g, 0.1 mmol", "H 3 btc--0.014 g, 0.067 mmol", "H 4 btec--0.013 g, 0.05 mmol"] | ["130 uC", "130 uC", "130 uC", "130 uC", "130 uC"] | ["3 days", "3 days", "3 days", "3 days", "3 days"] | ["water--8 mL", "water--8 mL", "water--8 mL", "water--8 mL", "water--8 mL"]
acs.organomet.5b01010 | Synthesis of [({thf} 2 Mg{μ-(CH 2 ) 6 }) ∞ ] (3). Magnesium turnings (3.0 g, 112.4 mmol) and 70 mL of THF were placed in a three-necked ﬂask and cooled with a water bath to rt. Into this suspension, 12.2 g of 1,6-dibromohexane (50.0 mmol) was slowly added dropwise within 3 h. After complete addition the reaction mixture was stirred at rt for an additional 3 h. Thereafter, all solids were removed by ﬁltration. An aliquot of the ﬁltrate was titrated with 0.1 N sulfuric acid against phenolphthalein (yield: 84%). 1,4-Dioxane (14 mL, 159 mmol) was added to the stirred solution, leading to the formation of a colorless solid. After waiting overnight, the solid that contains the majority of the bromide was removed and washed with THF (residual yield: 76%). The ﬁltrate was dried in vacuo, and the residue dissolved in 20 mL of warm THF. At rt this THF solution was layered with 5 mL of nheptane. Within 3 d crooked colorless crystals formed. Yield: 8.70 g of 3 (68.8% with respect to initially used dibromide). Anal. Calcd for C 14 H 28 MgO 2 (M: 252.7): Mg 9.62. Found: Mg 9.39. Alkalinity: calcd 388.1 mg of H 2 SO 4 /g, found 368.9 mg of H 2 SO 4 /g. | [] | [] | ["[({thf} 2 Mg{μ-(CH 2 ) 6 }) ∞ ]"] | ["Magnesium turnings--3.0 g, 112.4 mmol"] | [] | ["1,6-dibromohexane--12.2 g, 50.0 mmol"] | [] | ["3 h", "3 h", "overnight", "3 d"] | ["THF--70 mL", "1,4-Dioxane--14 mL, 159 mmol", "nheptane--5 mL"]
j.poly.2012.11.045 | 2.2.8. Synthesis of [Cd(L)(biim-6) 0.5 ](7) A mixture of CdCl 2 2.5H 2 O (0.011 g, 0.05 mmol), H 2 L (0.018 g, 0.05 mmol), biim-6 (0.011 g, 0.05 mmol), NaOH (0.004 g, 0.1 mmol), methanol (2.6 mL) and water (5.4 mL) was placed in a Teﬂon reactor. The mixture was heated at 140 °C for 4 days, and then it was gradually cooled to room temperature. Colorless block crystals were obtained in a 51% yield. Anal. Calc. for C 26 H 22 CdN 3 O 5 (Mr = 568.87): C, 54.89; H, 3.90; N, 7.39. Found: C, 54.76; H, 3.99; N, 7.51%. IR data (KBr, cm 1 ): 3056 (s), 2936 (s), 1656 (w), 1545 (w), 1515 (m), 1463 (m), 1394 (w), 1368 (m), 1234 (s), 859 (m), 769 (m), 716 (s). | [] | [] | ["[Cd(L)(biim-6) 0.5 ]", "C 26 H 22 CdN 3 O 5"] | ["CdCl 2 \n2.5H 2 O--0.011 g, 0.05 mmol"] | ["NaOH--0.004 g, 0.1 mmol"] | ["H 2 L--0.018 g, 0.05 mmol", "biim-6--0.011 g, 0.05 mmol"] | ["140 °C"] | ["4 days"] | ["methanol--2.6 mL", "water--5.4 mL"]
acs.inorgchem.7b02844 | Yield: 68% based on Cu. Anal. Calcd for C 12 H 14 Cu 0.5 N 2 O 6 : C, 45.90; N, 8.92; H, 4.49. Found: C, 46.13; N, 9.06; H, 4.61. IR (KBr, cm −1 ): 3424 (s), 2925 (w), 1612 (s), 1514 ( w), 1429 (m), 1381 (s), 1240 (m), 1066 (w), 1034 (m), 976 (w), 818 (w), 769 (m), 692 ( w), 553 (m). | [] | [] | ["C 12 H 14 Cu 0.5 N 2 O 6"] | [] | [] | [] | [] | [] | []
cg901245z | Complex 4. Cd(OOCCH 3 ) 2 3 2H 2 O (0.532 g, 2 mmol) dissolved in methanol (10 cm 3 ) was added to a methanolic solution (10 cm 3 )of hmt (0.560 g, 4 mmol) with constant stirring. On keeping the solution at room temperature for several days, colorless crystals of 4 suitable for X-ray analysis were obtained. Yield: 0.506 g (67%).Anal. Calc. for C 24 H 60 Cd 3 N 8 O 21 : C, 25.42; H, 5.33; N, 9.88; Found: C, 25.64; H, 5.31; N, 10.01%. IR (KBr, cm -1 ): 3410, 3235, 2998, 1568, 1420, 1235, 1009, 937, 816, 690, 624, 511.Physical Measurements. Elemental analyses (carbon, hydrogen, and nitrogen) were performed using a Perkin-Elmer 240C elemental analyzer. IR spectra in KBr (4500-500 cm -1 ) were recorded using a Perkin-Elmer RXI FT-IR spectrophotometer.Crystal Data Collection and Refinement. Single crystal X-ray diffraction measurement for 1, 3, and 4 was carried out using the Oxford Diffraction X-Calibur CCD System, 12293, 6169, and 7453 independent data were collected with MoKR radiation at 150 K for complexes 1, 3, and 4, respectively. The crystals were positioned at 50 mm from the CCD. 321 frames were measured with a counting time of 10 s. Data analysis was carried out with the CrysAlis program. | [] | [] | ["Cd(OOCCH 3 ) 2 \n2H 2 O", "C 24 H 60 Cd 3 N 8 O 21"] | ["Cd(OOCCH 3 ) 2 \n2H 2 O--0.532 g, 2 mmol"] | [] | ["hmt--0.560 g, 4 mmol"] | [] | ["several days"] | ["methanol--10 cm 3"]
s10876-019-01575-y | Anal. Calc. (%): C, 22.38; H, 2.82; N, 26.10%. Found (%): C, 22.60; H, 3.31; N, 25.89. IR, m/cm -1 : 3305 (w), 3216 (w), 3168 (w), 3110 (w), 1751 (v.w), 1630 (w), 1610 (w), 1574 (v.w), 1556 (v.w), 1520 (w), 1476 (m), 1399 (s), 1328 (s), 1296 (v.s), 1279 (v.s), 1230 (s), 1184 (w), 1161 (w), 1120 (w), 1079 (s), 1054 (s), 1029 (s), 1010 (s), 952 (m), 911 (w), 895 (w), 860 (w), 827 (m), 819 (w), 784 (s), 771 (s), 744 (m), 715 (s), 677 (s), 656 (m), 621 (s), 609 (s), 523 (s), 460 (s), 419 (s). | [] | [] | [] | [] | [] | [] | [] | [] | []
ic403033j | [MoO(O 2 ) 2 (pzpy)] (5). A mixture comprising 2 (0.10 g, 0.17 mmol), 5−6 M TBHP in decane (82.5 mmol), and DCE (30 mL) was heated at 55 °C for 24 h. After this time the reaction mixture was centrifuged, and then pentane and diethyl ether were added to the liquid phase, resulting in the precipitation of a pale-yellow solid (0.017 g, 10%), which was identiﬁed as the oxodiperoxo complex [MoO(O 2 ) 2 (pzpy)] (5) 12a by elemental analysis, PXRD, FT-IR, and NMR spectroscopy. Crystals suitable for X-ray diﬀraction were obtained by slow diﬀusion of diethyl ether into a concentrated solution of 5 in DMF. The PXRD pattern of the bulk product 5 was in excellent agreement with a simulated pattern calculated from the single-crystal X-ray structural data (Figure S1 in the Supporting Information). Anal. | [] | [] | ["[MoO(O 2 ) 2 (pzpy)]", "oxodiperoxo complex [MoO(O 2 ) 2 (pzpy)]"] | ["2--0.10 g, 0.17 mmol"] | [] | [] | ["55 °C"] | ["24 h"] | ["DCE--30 mL", "decane--5−6 M TBHP (82.5 mmol)"]
cm020330d | Found: C, 44.20; H, 2.68; N, 8.85; Cu, 8.50; Ni, 4.60.{[Ru(bpy) 3 ][Cu 2 (ox) 3 ]} n . Yield: 86.7%. IR (KBr) cm -1 : 3082, m; 1635, s; 1586, vs; 1458, m; 1420, m; 1357, w; 1305, m; 1267, m; 802, m; 777, s; 491, m; 408, w. Anal. Calcd for C 36 H 24 N 6 O 12 Cu 2 Ru: C, 45.00; H, 2.52; N, 8.75. Found: C, 44.09; H, 2.62; N, 8.80. | [] | [] | ["{[Ru(bpy) 3 ][Cu 2 (ox) 3 ]} n", "C 36 H 24 N 6 O 12 Cu 2 Ru"] | ["Cu--8.50", "Ni--4.60"] | [] | ["bpy--not specified", "ox--not specified"] | [] | [] | []
ejic.201300875 | [Ni(tp)(OH 2 ) 4 ] (1): A mixture of NiCl 2 ·6H 2 O (0.80 g, 3.36 mmol) and disodium terephthalate (0.70 g, 3.36 mmol) in water (20 mL) was stirred at room temperature for 12 h. The green solid obtained was filtered off, washed with water (2 ⫻ 5 mL), ethanol (2⫻ 5 mL), and diethyl ether (2⫻ 5 mL), and dried under vacuum. Yield: 0.62 g (62%). IR: 3515(w), 3149(m), 2884(w), 1676(w), 1534(s), 1387(s), 1306(w), 1156(w), 1014(w), 961(m), 864(w), 818(s), 741(s) cm –1 .C 8 H 12 NiO 8 (294.87): calcd. C 32.58, H 4.10; found C, 32.33%; H, 4.00%. Green crystals suitable for single-crystal X-ray diffraction were obtained after 4 d by slow interdiffusion of a water solution of disodium terephthalate (10 mL, 0.70 g, 3.36 mmol) in a water solution of NiCl 2 ·6H 2 O (10 mL, 0.80 g, 3.36 mmol). | [] | ["4 d"] | ["[Ni(tp)(OH 2 ) 4 ]", "C 8 H 12 NiO 8"] | ["NiCl 2 \n6H 2 O--0.80 g, 3.36 mmol"] | [] | ["disodium terephthalate--0.70 g, 3.36 mmol"] | [] | ["12 h"] | ["water--20 mL"]
ic800709w | [Cu 19 I 4 (pdt) 12 (SH) 3 ](2).Method I. A mixture of CuSO 4 · 5H 2 O (0.100 g, 0.4 mmol), pdtH (0.022 g, 0.2 mmol), KI (0.066 g, 0.4 mmol), CH 3 CN (3 mL), and water (2 mL) in a mole ratio of 2:1:2:288:555 was sealed in a 15 mL Teﬂon-lined stainless container, which was heated to 160 °C and held 6 days. After cooling to room temperature, yellow blocklike crystals of 2 were obtained in the yield of 30% (based on pdtH). | [] | [] | ["[Cu 19 I 4 (pdt) 12 (SH) 3 ]", "NaN"] | ["CuSO 4 · 5H 2 O--0.100 g, 0.4 mmol", "KI--0.066 g, 0.4 mmol"] | [] | ["pdtH--0.022 g, 0.2 mmol"] | ["160 \nC"] | ["6 days"] | ["CH 3 CN--3 mL", "water--2 mL"]
j.mencom.2012.06.019 | 1D helical chain linked by ZnFigure 2 ii ions and NDC 2– anions.† Crystals of 1 were prepared by a solvothermal reaction: a mixture of Zn(NO 3 ) 2 · 6 H 2 O (29.7 mg, 0.1 mmol), 2,6-H 2 NDC (21.6 mg, 0.1 mmol) and BPDPE (32.4 mg, 0.1 mmol) was dissolved in 9 ml of DMF/H 2 O (2:1, v/v). The final mixture was placed in a Parr Teflon-lined stainless steel vessel (15 ml) and heated at 90 °C for 3 days; colourless plank crystals were obtained; yield, 63% (based on BPDPE). | [] | [] | [] | ["Zn(NO 3 ) 2 \n6 H 2 O--29.7 mg, 0.1 mmol"] | [] | ["2,6-H 2 NDC--21.6 mg, 0.1 mmol", "BPDPE--32.4 mg, 0.1 mmol"] | ["90 \nC"] | ["3 days"] | ["DMF/H 2 O--9 ml (2:1, v/v)"]
j.ica.2013.11.017 | 2.3. Synthesis of [Cu 2 (o-phen) 2 V 2 F 2 O 4 (H 2 O)(1,3-O 3 PC 8 H 8 PO 3 )] (3) A solution of vanadium(V) oxide (0.092 g, 0.51 mmol), copper(II) acetate monohydrate (0.200 g, 1.00 mmol), 1,10-phenanthroline (0.160 g, 0.89 mmol), m-xylene-diphosphonic acid (0.116 g, 0.43 mmol), H 2 O (10 mL, 556 mmol) and HF (400 l L, 11.6 mmol) with the mole ratio of 1:1.96:1.75:0.84:1090:22.7 was stirred brieﬂy before heating to 120 °C for 4 days. The initial and ﬁnal pH values were 1 and 1, respectively. Green blocks suitable for X-ray diffraction were isolated in 90% yield. IR (KBr pellet, cm 1 ): 3201(w), 3047(w), 2893(w), 1604(w), 1579(m), 1515(m), 1424(m), 1162(s), 1119(s), 1101(s), 1069(s), 1045(s), 1002(s), 938(s), 872(s), 847(s), 812(s), 721(s), 706(s), 558(m), 515(s), 474(s). Anal. Calc. for C 32 H 26 Cu 2 F 2 N 4 O 11 P 2 V 2 : C, 40.8; H, 2.68; N, 5.76; F, 3.91. Found: C, 40.3; H, 2.55; N, 5.66; F, 3.22%. | [] | [] | ["[Cu 2 (o-phen) 2 V 2 F 2 O 4 (H 2 O)(1,3-O 3 PC 8 H 8 PO 3 )]"] | ["vanadium(V) oxide--0.092 g, 0.51 mmol", "copper(II) acetate monohydrate--0.200 g, 1.00 mmol"] | [] | ["1,10-phenanthroline--0.160 g, 0.89 mmol", "m-xylene-diphosphonic acid--0.116 g, 0.43 mmol"] | ["120 \nC"] | ["4 days"] | ["H 2 O--10 mL, 556 mmol", "HF--400 l L, 11.6 mmol"]
j.poly.2009.10.022 | 2.5. Synthesis of Cs 2 [Cu 3 (H 2 O) 2 (THFTC) 2 ]6H 2 O 4 Compound 4 was prepared analogously to 3 with Cs 2 CO 3 (0.3318 g, 1.00 mmol) used instead of Rb 2 CO 3 (yield 54% based on Cu(NO 3 ) 2 3H 2 O input). Anal. Calc. for C 16 H 24 Cu 3 Cs 2 O 26 :C, 17.65; H, 2.22. Found: C, 17.66; H, 2.25%. IR data (cm 1 , KBr) (Fig. S1): 3392m, 2917m, 1589vs, 1412s, 1324m, 1245m, 1078s, 935m, 832m, 780m, 671m, 582w. | [] | [] | ["Cs 2 [Cu 3 (H 2 O) 2 (THFTC) 2 ]\n6H 2 O", "C 16 H 24 Cu 3 Cs 2 O 26"] | ["Cs 2 CO 3--0.3318 g, 1.00 mmol"] | [] | [] | [] | [] | []
zaac.201200329 | Synthesis of [Er(HBIC) 3 ] n (3). Compound 3 was obtained by the same procedure used for preparation of compound 1 except that ErCl 3 ·6H 2 O (0.038 g, 0.10 mmol) was used instead of CeCl 3 ·6H 2 O. | [] | [] | ["[Er(HBIC) 3 ] n"] | ["ErCl 3 \n6H 2 O--0.038 g, 0.10 mmol"] | [] | [] | [] | [] | []
ic050209j | [Cu(pymtH)Br] n (2). The procedure was the same as that for 1 using CuBr instead of CuCl. Dark red block crystals of 2 were obtained in 2 days. Yield: 80%. Anal. Calcd for C 16 H 16 N 8 S 4 Cu 4 Br 4 : C, 18.80; H, 1.58; N, 10.96. Found: C, 18.82; H, 1.60; N, 10.98. IR (ν/cm -1 ): 3096 w, 1569 vs, 1483 s, 1311 vs, 1176 vs, 1001 m, 776 m. | [] | [] | ["[Cu(pymtH)Br] n"] | ["CuBr--NaN"] | [] | [] | [] | ["2 days"] | []
chem.200600626 | 1318C (decomposed); 1 H NMR (400 MHz, [D 8 ]THF, 258C): d = 1.60 (s, 18H; CACHTUNGTRENNUNG(CH3)3), 1.78 (m, 4H), 3.64 (m, 4 H), 7.22 (m, 6H; Ar-H), 8.26 ppm (m, 4H, Ar-H); 13 C{ 1 H} NMR (100 MHz, [D 8 ]THF, 25 8C): d = 30.1, 30.1, 125.8, 126.0, 127.8, 129.7, 129.8, 147.5, 148.4 ppm; 31 P{ 1 H} NMR (162 MHz, [D 8 ]THF, 25 8C, H 3 PO 4 ): d = 60.37 ppm (s + d satellites, 1 JACHTUNGTRENNUNG(P,Se)= 675 Hz); 77 Se NMR (76 MHz, [D 8 ]THF, 258C, SeMe 2 ): d = 151.2 ppm (d, 1 JACHTUNGTRENNUNG(P,Se)= 675 Hz); IR (KBr): n˜ = 3047 (m), 2970 (br s), 1433 (s) (P  C), 1304 (s), 1162 (s), 1091 (s), 928 (brs), 692 cm 1 (s); elemental analysis calcd (%) for C 24 H 36 K 2 O 3 P 2 Se 4 (828.52): C 34.79, H 4.38; found: C 34.69, H 4.40. | [] | [] | ["C 24 H 36 K 2 O 3 P 2 Se 4"] | [] | [] | [] | [] | [] | []
ic900893m | Synthesis. A mixture of Mn(HCO 2 ) 2 3 4H 2 O and HL (L = nicotinate N-oxide) at a ratio of 1:0.75 in 15 mL of methanol was sealed in a Teflon-lined stainless steel vessel, heated at 140 °C for 2 days under autogenous pressure, and then cooled to room temperature. Yellow crystals of 1 were harvested in ca. 20% yield based on Mn(HCO 2 ) 2 3 4H 2 O. For the IR spectra of 1, see Figure S1. Anal. Calcd for C 16 H 16 Mn 3 N 2 O 12 : C, 32.40; H, 2.72; N, 4.72. Found: C, 31.97; H, 3.10; N, 4.30. By placing 1 in air with suitable humidity for ca. one month a single-crystal-tosingle-crystal structural transition from 1 to 2 occurred. The water molecules in the air may diffuse into the channels gradually and replace the coordinating methoxy anions in 1 to form coordinating hydroxyl anions and methanols that diffused into the air. Finally, all the methoxy anions in 1 were replaced by hydroxyl anions, and the channels were filled with water molecules completely, forming a similar but new complex, 2, which was confirmed by X-ray structure analysis. For the IR spectra of 2, see Figure S1. Anal. Calcd for C 14 H 20 Mn 3 N 2 O 16 : C, 26.39; H, 3.16; N, 4.40. Found: C, 26.74; H, 2.80; N, 4.75.Complex 1 could remain considerably stable in a dry environment (the complex remained unchanged over one month when placed in a desiccator with a dryer, which was confirmed by X-ray structural analysis), and the transformation from 1 to 2 took place only when 1 was left in air with suitable humidity. The transformation process took about one month in air with ca.50% relative humidity. However, complex 1 decomposed when it was placed in saturated steam in about two days. Our attempts to synthesize complex 2 by a hydrothermal method directly were not successful. | [] | [] | ["C 16 H 16 Mn 3 N 2 O 12", "C 14 H 20 Mn 3 N 2 O 16"] | ["Mn(HCO 2 ) 2 3 4H 2 O--not specified"] | [] | ["HL (L = nicotinate N-oxide)--not specified"] | ["140 \nC"] | ["2 days"] | ["methanol--15 mL"]
c2dt30277b | Synthesis of [Ln 2 Ni(Hbidc) 2 (SO 4 ) 2 (H 2 O) 8 ] n [Ln = Pr (1), Sm (2), Eu (3), Gd (4), Tb (5), Dy (6), Ho (7), Er (8), Yb (9)] A mixture of rare earth oxide ((0.068 g, 0.067 mmol) Pr 6 O 11 , (0.697 g, 0.2 mmol) Sm 2 O 3 , (0.0704 g, 0.2 mmol) Eu 2 O 3 , (0.0725 g, 0.2 mmol) Gd 2 O 3 , (0.0748 g, 0.1 mmol) Tb 4 O 7 , (0.0746 g, 0.2 mmol) Dy 2 O 3 , (0.0755 g, 0.2 mmol) Ho 2 O 3 , (0.0765 g, 0.2 mmol) Er 2 O 3 , (0.0788 g, 0.2 mmol) Yb 2 O 3 ), (0.1123 g, 0.4 mmol) NiSO 4 ·7H 2 O, (0.0824 g, 0.4 mmol) H 3 bidc and 10 mL H 2 O was sealed in a 25 mL Teﬂon-lined bomb at 160 °C for 3 days and then slowly cooled to room temperature over 3 days. Green-yellow prism-shaped crystals were ﬁltered off, washed with distilled water and dried in air. The yields based on the rare earth oxide were for 1: 76.5%; for 2: 80.25%; for 3: 81.8%; for 4: 85.2%; for 5: 78.5%; for 6: 75.8%; for 7: 88.7%; for 8: 83.7%; for 9 : 69.5%. Elem. anal. calcd (%) for 1: C, 19.92; H, 2.23; N, 5.16. Found: C, 19.89; H, 2.22; N, 5.20. | [] | ["3 days"] | ["[Ln 2 Ni(Hbidc) 2 (SO 4 ) 2 (H 2 O) 8 ] n", "Pr 6 O 11", "Sm 2 O 3", "Eu 2 O 3", "Gd 2 O 3", "Tb 4 O 7", "Dy 2 O 3", "Ho 2 O 3", "Er 2 O 3", "Yb 2 O 3"] | ["rare earth oxide--0.068 g, 0.067 mmol Pr 6 O 11", "rare earth oxide--0.697 g, 0.2 mmol Sm 2 O 3", "rare earth oxide--0.0704 g, 0.2 mmol Eu 2 O 3", "rare earth oxide--0.0725 g, 0.2 mmol Gd 2 O 3", "rare earth oxide--0.0748 g, 0.1 mmol Tb 4 O 7", "rare earth oxide--0.0746 g, 0.2 mmol Dy 2 O 3", "rare earth oxide--0.0755 g, 0.2 mmol Ho 2 O 3", "rare earth oxide--0.0765 g, 0.2 mmol Er 2 O 3", "rare earth oxide--0.0788 g, 0.2 mmol Yb 2 O 3", "NiSO 4 \n7H 2 O--0.1123 g, 0.4 mmol", "H 3 bidc--0.0824 g, 0.4 mmol"] | [] | [] | ["160 \n°C"] | ["3 days"] | ["H 2 O--10 mL"]
c5dt01898f | Synthesis of [Co(NCS) 2 (4-(4-chlorobenzyl)pyridine) 2 ] n (2) Single crystals suitable for single crystal X-ray diﬀraction were prepared using Co(NCS) 2 (52.5 mg, 0.30 mmol) and 4-(4-chlorobenzyl)pyridine (26.4 µL, 0.15 mmol) in 1.5 mL methanol. A crystalline powder was synthesized by stirring Co(NCS) 2 (175.1 mg, 1.00 mmol) and 4-(4-chlorobenzyl)pyridine (93.8 µL, 0.50 mmol) in 5 mL water for 3 d. Yield: 77% elemental analysis calcd (%) for C 26 H 20 Cl 2 CoN 4 S 2 : C 53.62, H 3.46, N Table 2 Selected crystal data and details on the structure determination of compounds 1 and 2 Compound 12 Formula C 50 H 40 Cl 4 CoN 6 S 2 C 26 H 20 Cl 2 CoN 4 S 2 M W /g mol −1 989.73 582.41 Crystal system Monoclinic Triclinic Space group C2/cP1 ˉ Z 42 D calc /mg cm −3 1.382 1.482 µ/mm −1 0.715 1.045 a/Å 18.8098(13) 9.0456(15) b/Å 9.5685(5) 10.8405(16) c/Å 27.6126(17) 14.941(3) α/° 90 73.393(19) β/° 106.867(7) 83.37(2) γ/° 90 68.356(17) V/Å 3 4756.0(5) 1304.9(4) T/K 293(2) 200(2) Scan range 2θ/° 2.26 to 25.97 2.10 to 26.99 Measured refl. 20 774 18 952 R int 0.0389 0.0413 Min./max. transm. 0.7998, 0.8759 0.7951, 0.9070 Unique reflns 4584 5692 Refl. [F 0 >4σ(F 0 )] 3894 4342 Parameters 296 320 R 1 [F 0 >4σ(F 0 )] 0.0357 0.0441 wR 2 [all data] 0.0946 0.1021 GOF 1.057 1.034 Δρ max/min /e Å −3 0.428 and −0.394 0.380 and −0.437 Dalton Transactions Paper This journal is © The R oyal Society of Chemistry 2015 Dalton Tr ans. | [] | [] | ["[Co(NCS) 2 (4-(4-chlorobenzyl)pyridine) 2 ] n"] | ["Co(NCS) 2--52.5 mg, 0.30 mmol", "Co(NCS) 2--175.1 mg, 1.00 mmol"] | [] | ["4-(4-chlorobenzyl)pyridine--26.4 µL, 0.15 mmol", "4-(4-chlorobenzyl)pyridine--93.8 µL, 0.50 mmol"] | [] | ["3 d"] | ["methanol--1.5 mL", "water--5 mL"]
acs.cgd.8b00266 | 4 water were placed in 10 mL tightly closed glass vessels and heated at 140 °C under autogenous pressure. [(UO 2 ) 2 (c-1,3-chdc) 2 (C 2 O 4 )][UO 2 (H 2 O) 5 ]·(12C4)·2H 2 O (1). 1,3-chdcH 2 (17 mg, 0.10 mmol), UO 2 (NO 3 ) 2 ·6H 2 O (35 mg, 0.07 mmol), LiNO 3 (7 mg, 0.10 mmol), and 12C4 (36 mg, 0.20 mmol) were dissolved in water (0.6 mL). Yellow crystals of complex 1 were obtained within two months (15 mg, 42% yield based on U). Anal. Calcd for C 26 H 50 O 29 U 3 : C, 20.27; H, 3.27. Found: C, 20.66; H, 3.30%. [(UO 2 ) 4 Na 2 (c-1,2-chdc) 2 (C 2 O 4 ) 3 (15C5) 2 ] (2). c-1,2-chdcH 2 (17 mg, 0.10 mmol), UO 2 (NO 3 ) 2 ·6H 2 O (35 mg, 0.07 mmol), NaNO 3 (9 mg, 0.11 mmol), and 15C5 (22 mg, 0.10 mmol) were dissolved in water (0.6 mL). Yellow crystals of complex 2 were obtained within two months (14 mg, 37% yield based on U). Anal. Calcd for C 42 H 60 Na 2 O 38 U 4 : C, 23.24; H, 2.79. Found: C, 23.50; H, 2.77%. [(UO 2 ) 4 K 2 (c-1,2-chdc) 2 (C 2 O 4 ) 3 (18C6) 1.5 (H 2 O) 1.5 ] (3). c-1,2-chdcH 2 (17 mg, 0.10 mmol), UO 2 (NO 3 ) 2 ·6H 2 O (35 mg, 0.07 mmol), KNO 3 (10 mg, 0.10 mmol), and 18C6 (26 mg, 0.10 mmol) were dissolved in water (0.6 mL). Yellow crystals of complex 3 were obtained within one month (16 mg, 42% yield based on U). Anal. Calcd for C 40 H 59 K 2 O 38.5 U 4 : C, 21.98; H, 2.72. Found: C, 22.43; H, 2.78%. [(UO 2 ) 12 K 5 (R-t-1,2-chdc) 4 (C 2 O 4 ) 10 (18C6) 5 (OH)(H 2 O) 3 ]·4H 2 O (4). R-t-1,2-chdcH 2 (17 mg, 0.10 mmol), UO 2 (NO 3 ) 2 ·6H 2 O (35 mg, 0.07 mmol), KNO 3 (10 mg, 0.10 mmol), and 18C6 (26 mg, 0.10 mmol) were dissolved in water (0.6 mL). Yellow crystals of complex 4 were obtained within one month (10 mg, 27% yield based on U). Anal. Calcd for C 112 H 175 K 5 O 118 U 12 : C, 20.82; H, 2.73. Found: C, 20.93; H, 2.77%. Page 4 of 34 ACS Paragon Plus Environment Crystal Growth & Design 1 2 3 4 5 6 7 8 9 10 11 12 13 14 15 16 17 18 19 20 21 22 23 24 25 26 27 28 29 30 31 32 33 34 35 36 37 38 39 40 41 42 43 44 45 46 47 48 49 50 51 52 53 54 55 56 57 58 59 60 | [] | [] | ["[(UO 2 ) 2 (c-1,3-chdc) 2 (C 2 O 4 )][UO 2 (H 2 O) 5 ]·(12C4)·2H 2 O", "[(UO 2 ) 4 Na 2 (c-1,2-chdc) 2 (C 2 O 4 ) 3 (15C5) 2 ]", "[(UO 2 ) 4 K 2 (c-1,2-chdc) 2 (C 2 O 4 ) 3 (18C6) 1.5 (H 2 O) 1.5 ]", "[(UO 2 ) 12 K 5 (R-t-1,2-chdc) 4 (C 2 O 4 ) 10 (18C6) 5 (OH)(H 2 O) 3 ]·4H 2 O"] | ["UO 2 (NO 3 ) 2 ·6H 2 O--35 mg, 0.07 mmol", "UO 2 (NO 3 ) 2 ·6H 2 O--35 mg, 0.07 mmol", "UO 2 (NO 3 ) 2 ·6H 2 O--35 mg, 0.07 mmol", "UO 2 (NO 3 ) 2 ·6H 2 O--35 mg, 0.07 mmol"] | ["LiNO 3--7 mg, 0.10 mmol", "NaNO 3--9 mg, 0.11 mmol", "KNO 3--10 mg, 0.10 mmol", "KNO 3--10 mg, 0.10 mmol", "12C4--36 mg, 0.20 mmol", "15C5--22 mg, 0.10 mmol", "18C6--26 mg, 0.10 mmol", "18C6--26 mg, 0.10 mmol"] | ["c-1,3-chdcH 2--17 mg, 0.10 mmol", "c-1,2-chdcH 2--17 mg, 0.10 mmol", "c-1,2-chdcH 2--17 mg, 0.10 mmol", "R-t-1,2-chdcH 2--17 mg, 0.10 mmol"] | ["140 \n°C", "180 \n°C", "NA", "NA"] | ["two months", "two months", "one month", "one month"] | ["water--0.6 mL", "water--0.6 mL", "water--0.6 mL", "water--0.6 mL"]
b816721d | Recrystallization of 1 from DMF produces, after several months, a few blue crystals corresponding to 4 {[Cu(4pySO 3 ) 2 (4dpds) 2 ]$2H 2 O} n . Selected data for 4. Elemental analysis found: C, 42.3; H, 3.4; N, 9.8; S, 22.7. C 30 H 28 CuN 6 O 8 S 6 requires: C, 42.1; H, 3.3; N, 9.8; S, 22.5%. IR (KBr, cm 1 ) 3448vs [n(OH)], 1595s [n(4dpds)], 1479m [n(4dpds)], 1225vw [n(4dpds)], 1411m [n as (SO 3 )], 1198m [n s (SO 3 )], 812m [n(4dpds)], 714m [n(4dpds)]. | [] | [] | ["4 {[Cu(4pySO 3 ) 2 (4dpds) 2 ]$2H 2 O} n ", "C 30 H 28 CuN 6 O 8 S 6"] | [] | [] | [] | [] | [] | ["DMF--NaN"]
s11243-016-0040-9 | Synthesis of compl ex 3 The method of preparation of complex 3 was similar to that for complex 1, except that btbp (46.4 mg, 0.1 mmol) and 3-H 2 npa (21.1 mg, 0.1 mmol) were used instead of btbb and H 2 ndc. Pink block single crystals of complex 3, {[Co(btbp) 2 (3-npa)]2H 2 O} n , were obtained in 56.2 % yield based on CoCl 2 6H 2 O. Calcd. for C 54 H 43 CoN 13 O 8 S 4 (Fw = 1189.18): C 54.5; H 3.6, N 15.3 %. Found: C 54.4 H 3.5 N 15.4 %. IR (KBr, cm -1 ): 3392 m, 1602 s, 1556 m, 1523 s, 1398 s, 1350 s, 1290 m, 1153 w, 943 w, 764 m, 746 s, 708 m, 440 w. | [] | [] | ["{[Co(btbp) 2 (3-npa)]\n2H 2 O} n", "C 54 H 43 CoN 13 O 8 S 4"] | ["CoCl 2 \n6H 2 O--NaN"] | [] | ["btbp--46.4 mg, 0.1 mmol", "3-H 2 npa--21.1 mg, 0.1 mmol"] | [] | [] | []
chem.201002771 | Preparation of the complexes [Ln 2 Ag 2 (L12 C12 2H) 3 ]ACHTUNGTRENNUNG[OTf] 2 (Ln=La, Lu): Ligand L12 C12 (26.14 mg, 2.43 10 5 mol, 3 equiv) was dissolved in CH 2 Cl 2 /MeOH (25 mL:25 mL). To this colorless solution, LnACHTUNGTRENNUNG(OTf) 3 ·xH 2 O (1.6310 5 mol, 2 equiv), AgOTf (4.2 mg, 1.63 10 5 mol, 2 equiv) and nBu 4 NOH·30H 2 O (38.9 mg, 4.86 10 5 mol, 6 equiv) were added. The orange-red solution was stirred at RT for 1 hour, evaporated to dryness and dried under vacuu m yielding an orange-red waxy precipitate. The crude solid was solubilized in CD 2 Cl 2 for 1 H NMR analysis. | [] | [] | ["[Ln 2 Ag 2 (L12 C12 ?2H) 3 ]ACHTUNGTRENNUNG[OTf] 2 (Ln=La, Lu)"] | ["LnACHTUNGTRENNUNG(OTf) 3 \nxH 2 O--1.63×10^-5 mol, 2 equiv", "AgOTf--4.2 mg, 1.63×10^-5 mol, 2 equiv", "nBu 4 NOH·30H 2 O--38.9 mg, 4.86×10^-5 mol, 6 equiv"] | [] | ["L12 C12--26.14 mg, 2.43×10^-5 mol, 3 equiv"] | [] | ["1 hour"] | ["CH 2 Cl 2 /MeOH--25 mL:25 mL", "CD 2 Cl 2--solubilized for 1 H NMR analysis"]
c6ce00960c | Synthesis of NTU-5 A mixture of EuĲNO 3 ) 3 ·6H 2 O (12 mg), Te-H 3 L (5 mg), HNO 3 (10 μL, 16 mol L −1 ) and DMF/H 2 O = 5 :1 (1 mL) was stirred for ca. 20 min in air, then transferred and sealed in a 4 mL Teflon-lined autoclave, which was heated at 120 °C for 48 h.After cooling to room temperature, colorless crystals were obtained. Yield: 45% (based on the ligand). Elemental analysis calcd. (%) for [C 21 H 15 EuO 8 ]: C, 46.09; H, 2.76; found: C, 46.38; H, 2.89.Synthesis of NTU-6 A mixture of TbĲNO 3 ) 3 ·6H 2 O (12 mg), Te-H 3 L (5 mg), HNO 3 (30 μL, 16 mol L −1 ) and DMF/methanol/H 2 O = 4 : 2 : 0.5 (1 mL) was stirred for ca. 20 min in air, then transferred and sealed in a 4 ml Teflon-lined autoclave, which was heated at 80 °C for 48 h. After cooling to room temperature, colorless crystals were obtained. Yield: 54% (based on the ligand). Elemental analysis calcd. (%) for [C 21 H 15 TbO 8 ]: C, 45.51; H, 2.73; found: C, 44.18; H, 2.87. | [] | [] | ["[Eu(Te-H 3 L)(H 2 O)] n", "[Tb(Te-H 3 L)(H 2 O)] n"] | ["Eu(NO 3 ) 3 ·6H 2 O--12 mg", "Tb(NO 3 ) 3 ·6H 2 O--12 mg"] | [] | ["Te-H 3 L--5 mg"] | ["120 °C", "80 °C"] | ["48 h", "48 h"] | ["HNO 3--10 μL, 16 mol L −1", "DMF/H 2 O--5 :1 (1 mL)", "DMF/methanol/H 2 O--4 : 2 : 0.5 (1 mL)"]
c4dt00297k | on a Bruker TENSOR 27 spectrometer using ATR techniques.1 H and 13 C NMR spectra were recorded on either a Bruker AC-360 or Bruker Avance-500 spectrometer.trans-2,2-Tetrakis(dithiosuccinimidato)dimolybdenum( II) (trans-2,2-Mo 2 (SNS5) 4 ) (2). A 50 mL Schlenk flask was charged with 84.7 mg HSNS5 (0.645 mmol) and 101.0 mg Mo 2 (TFA) 4 (0.1591 mmol). These were dissolved in 20 mL MeOH, immediately giving an orange solution. Then, 150 μL NEt 3 (1.1 mmol) was added via syringe, and a purple-brown solid immediately precipitated. The reaction mixture was heated to 71 °C for 24 h and subsequently cooled to room temperature. The purplebrown microcrystalline solid was collected by filtration, washed with 2 × 25 mL MeOH, and dried under vacuum overnight. Yield 99.1 mg (87.4%). X-ray quality crystals were obtained by slow diﬀusion of hexanes into a CH 2 Cl 2 solution of 2. Anal. calcd for C 17 H 18 Cl 2 Mo 2 N 4 S 8 (Mo 2 (SNS5) 4 ·CH 2 Cl 2 ): C, 25.60%; H 2.27%; N, 7.02%. Found C, 25.79%; H, 2.24%; N, 6.93%.1 H NMR (500 MHz, CDCl 3 ) δ 3.64 (m, 8H) 3.36 (m, 8H).13 C NMR (125 MHz, CDCl 3 ) δ 224.58, 215.55, 45.15, 42.20. IR (ATR, cm −1 ) 2911 vw, 1421 w, 1372 m 1302 s, 1210 vs (CvS), 1175 s, 1111 m, 1035 vw, 975 vw, 937 vw, 787 vw. MALDI-TOF mass spectrum (m/z) 712 [M] + . UV-vis (CH 2 Cl 2 , λ max ,nm[ε(M −1 ,cm −1 )]): 375 [17 000], 505 [5100]). | [] | [] | ["trans-2,2-Mo 2 (SNS5) 4"] | ["HSNS5--84.7 mg, 0.645 mmol", "Mo 2 (TFA) 4--101.0 mg, 0.1591 mmol"] | ["NEt 3--150 μL, 1.1 mmol"] | [] | ["71 \nC"] | ["24 h"] | ["MeOH--20 mL"]
j.poly.2003.09.037 | 2.3. Synthesis of Eu(2uH 2 )Cl 5 ,(1) EuCl 3  6H 2 O (0.2 mmol, 0.073 g) was dissolved in ethanol (5 ml) and carefully layered onto a solution of 2u (0.1 mmol, 0.024 g) in chloroform (5 ml). Colorless crystals formed within four days.2.4. Synthesis of Tb(2uH 2 )Cl 5 ,(2) The procedure is identical to that used for the preparation of 1, except that TbCl 3  6H 2 O (0.2 mmol, 0.053 g) was used instead of EuCl 3  6H 2 O. Colorless crystals formed. | [] | [] | ["Eu(2uH 2 )Cl 5", "Tb(2uH 2 )Cl 5"] | ["EuCl 3  6H 2 O--0.2 mmol, 0.073 g", "TbCl 3  6H 2 O--0.2 mmol, 0.053 g"] | [] | ["2u--0.1 mmol, 0.024 g"] | [] | ["four days"] | ["ethanol--5 ml", "chloroform--5 ml"]
j.jssc.2008.11.012 | 2.2.3. Synthesis of [Eu(PYDC)(C 2 O 4 ) 0.5 (H 2 O) 2 ]  H 2 O(3) Compound 3 was prepared in the same way as that for 1 but using Eu 2 O 3 (0.035 g, 0.10 mmol) and H 2 PYDC (0.034 g, 0.20 mmol) as the reactants. Yield: 63% (based on H 2 PYDC). Calcd for C 8 H 9 EuNO 9 (415.12): C 23.15, H 2.19, N 3.37; found: C 22.89, H 2.55, N 3.46. IR (KBr, cm 1 ): 3446 (s, br), 1665 (s), 1615 (m), 1566 (vs), 1493 (m), 1435 (s), 1394 (m), 1315 (w), 1163 (w), 1127 (w), 1059 (w), 852 (w), 820 (w), 729 (w), 683 (w). | [] | [] | ["[Eu(PYDC)(C 2 O 4 ) 0.5 (H 2 O) 2 ]  H 2 O", "C 8 H 9 EuNO 9"] | ["Eu 2 O 3--0.035 g, 0.10 mmol"] | [] | ["H 2 PYDC--0.034 g, 0.20 mmol"] | [] | [] | []
acs.cgd.8b00442 | Preparation of [Zn 2 (1,3-bdc) 2 (rctt-2F-ppcb) 2 ], 4. Compound 4 was obtained upon UV irradiation of 3 for more than 1h. 1H NMR (300 MHz, DMSO-d 6 /TFA, 298 K): δ = 8.66 (d, 8H, Py-H of rctt-2Fppcb), 8.49 (t, 2H, bdc), 8.12 (dd, 4H, bdc), 7.93 (d, 8H, Py-H of rctt2F-ppcb), 7.53 (d, 2H, bdc), 7.35 (bdd, 4H, Ph-H of rctt-2F-ppcb), 7.09 (m, 4H, Ph-H of rctt-2F-ppcb), 6.97 (bdd, 4H, Ph-H of rctt-2Fppcb), 6.88 (bdd, 4H, Ph-H of rctt-2F-ppcb), 5.14 (d, 4H, cyclobutane protons of rctt-2F-ppcb), 4.92 (d, 4H, cyclobutane protons of rctt-2Fppcb); elemental analysis calcd (%) for C 68 H 50 F 4 N 4 O 9 Zn 2 : C 64.11, H 3.96, N 4.40; found: C 64.42, H 3.90, N 4.26.Preparation of [Zn 2 (1,3-bdc) 2 (4-spy) 4 ]·2CH 3 OH, 5. Pale yellow, block-shaped single crystals were obtained by using similar synthetic procedures mentioned above, except using 4spy (36.4 mg, 0.2 mmol) instead of 3F-4spy (yield: 35 mg, 70%). | [] | [] | ["[Zn 2 (1,3-bdc) 2 (rctt-2F-ppcb) 2]", "[Zn 2 (1,3-bdc) 2 (4-spy) 4]·2CH 3 OH"] | [] | [] | [] | [] | ["more than 1h"] | []
j.jorganchem.2013.09.029 | 189e191  C. Yield 0.170 g, 90.4%; IR (cm 1 ): 2991, 2953, 1760, 1697, 1608,1457,1321,1109, 936, 766. Anal. Calc. for C 12 H 15 N 3 O 3 .Ag(ClO 4 ): C 31.57, H 3.31, N 9.20; Found: C 31.40, H 3.50, N 8.94. | [] | [] | ["C 12 H 15 N 3 O 3 .Ag(ClO 4) "] | [] | [] | [] | ["189e191 \nC"] | [] | []
cg900552b | Synthesis of [Cu 2 (dipic) 2 (bpe)] 3 2H 2 O, 3. A solution of 1 (0.564 g, 2  10 -3 mol) in hot water (60 cm 3 ) was mixed with a solution of bpe (0.182 g, 1  10 -3 mol) in hot water (40 cm 3 ) and the resulting mixture heated to reflux for 1 h. Slow cooling of the solution to room temperature gave 3 as a blue powder. Anal. Found (calculated for C 13 H 10 CuN 2 O 5 ): C 46.20 (46.22); H 2.95 (2.98); N 8.30 (8.29).IR cm -1 : 3417 s, 3071 w, 1670 s, 1641-1431 s, 1344 s, 1211 w, 1179 w, 1079 w, 1038 w, 851 s, 780 w. All attempts to recrystallize 3 proved to be unsuccessful. | [] | [] | ["[Cu 2 (dipic) 2 (bpe)] 3 2H 2 O", "C 13 H 10 CuN 2 O 5"] | [] | [] | ["1--0.564 g, 2  10 -3 mol", "bpe--0.182 g, 1  10 -3 mol"] | ["reflux"] | ["1 h"] | ["hot water--60 cm 3"]
b909639f | [Cu(1)(ONO 2 ) 2 $H 2 O] n was isolated as a microcrystalline solid (0.63 g, 1.3 mmol, 93%). ESI-MS m/z 435.0 [Cu(1)(NO 3 )] + (calc. 435.0). UV/VIS (solid) l max /nm 630 (see text). Found: C, 46.58; H, 3.09; N, 16.39; C 20 H 14 CuN 6 O 6 $H 2 O requires C, 46.56; H, 3.13; N, 16.29%. Recrystallization of the sample from hot H 2 O yielded X-ray quality blue plates which were also used for magnetic measurements. | [] | [] | ["[Cu(1)(ONO 2 ) 2 $H 2 O] n"] | [] | [] | ["1--not provided"] | [] | [] | []
j.ica.2006.11.020 | 2.2. Syntheses of the complexes 2.2.1. {[Co(pyt) 2 (H 2 O) 2 ] Æ (DMF) 2 } n (1a) ACH 3 OH solution (10 mL) of Co(ClO 4 ) 2 Æ 6H 2 O (37 mg, 0.1 mmol) was carefully layered onto a buﬀer of glycol (10 mL), below which a CHCl 3 /DMF solution (10 mL) of Hpyt (18 mg, 0.1 mmol) was placed in a straight glass tube. Orang e block-shaped single crystals of 1a were produced over a period of 2 months in a yield of 27% (8 mg, based on Hpyt). Anal. Calc. for C 20 H 26 CoN 8 O 6 S 2 : C, 40.20; H, 4.39; N, 18.75. Found: C, 40.69; H, 3.97; N, 18.91%. IR (cm 1 ): 3411b, 3178m, 2922m, 1673s, 1616s, 1493w, 1426w, 1399m, 1374vs, 1219w, 1170s, 1091m, 1060w, 1011m, 954w, 841w, 720m, 700w, 665w, 545w, 524w, 499w. | [] | [] | ["{[Co(pyt) 2 (H 2 O) 2 ] Æ (DMF) 2 } n", "C 20 H 26 CoN 8 O 6 S 2"] | ["Co(ClO 4 ) 2 Æ 6H 2 O--37 mg, 0.1 mmol"] | [] | ["Hpyt--18 mg, 0.1 mmol"] | [] | ["2 months"] | ["ACH 3 OH--10 mL", "glycol--10 mL", "CHCl 3 /DMF--10 mL"]
jacs.5b04840 | Excess amount of ligand was used to ensure complete ligand exchange.Precipitate formed quickly and was collected by ﬁltration after 30 min of continuous stirring. (Yield is 60% based on Cu.) Synthesis of 2D-Cu 2 I 2 (3,3′-bpy) 2 (3,3′-bpy = 3,3′-Bipyridine) (14). | [] | [] | ["Cu 2 I 2 (3,3′-bpy) 2"] | [] | [] | ["3,3′-bpy--excess amount"] | [] | ["30 min"] | []
zaac.201100092 | [Co 2 (bshz)(C 5 H 5 N) 6 ]·2ClO 4 ·(C 5 H 5 N)·2H 2 O (2): Ntash (29.7 mg, 0.05 mmol) and Co(ClO 4 ) 2 ·6H 2 O (54.9 mg, 0.15 mmol) were dissolved in methanol (20 mL) and pyridine (4 mL), respectively. The two solutions were mixed and the resulting mixture was stirred at ambient temperature for 6 h and filtered. The filtrate was left at ambient Table 2. Crystallographic data of 1–4. | [] | [] | ["[Co 2 (bshz)(C 5 H 5 N) 6 ]·2ClO 4 ·(C 5 H 5 N)·2H 2 O", "NaN"] | ["Ntash--29.7 mg, 0.05 mmol", "Co(ClO 4 ) 2 ·6H 2 O--54.9 mg, 0.15 mmol"] | [] | [] | [] | ["6 h"] | ["methanol--20 mL", "pyridine--4 mL"]
c1ce05308f | Synthesis of [Co(5-Br-ip)(bip)] n (3). A mixture of 5-Br-H 2 ip (0.10 mmol, 24.5 mg), 1,3-bip (0.10 mmol, 17.6 mg) and Co (OAc) 2 $4H 2 O (0.10 mmol, 24.5 mg) in distilled water (15mL) (pH ¼ 4) was placed in a Teﬂon-lined stainless steel vessel, heated to 120  C for 3 d, and then cooled to room temperature over 24h. | [] | ["24h"] | ["[Co(5-Br-ip)(bip)] n"] | ["Co (OAc) 2 $4H 2 O--0.10 mmol, 24.5 mg"] | [] | ["5-Br-H 2 ip--0.10 mmol, 24.5 mg", "1,3-bip--0.10 mmol, 17.6 mg"] | ["120 \nC"] | ["3 d"] | ["distilled water--15mL"]
b925212f | [Ni(L)(H 2 O) 4 ]·2H 2 O(3). A procedure similar to that for 1 wasfollowedtoprepare3 except Co(OAc) 2 ·H 2 O was replaced by Ni(OAc) 2 ·4H 2 O (0.2 mmol, 0.05 g). After ﬁve days, green microcrystals of 3 were obtained. Yield: 45% based on Ni. Anal.Found C 41.15, H 5.16%. Calcd for C 16 H 24 O 12 Ni: C 41.15, H 5.18%. IR (KBr, cm -1 ): 3510 (m), 3347 (br), 1647 (m), 1598 (s), 1539 (s), 1389 (vs), 1238 (w), 1178 (w), 1082 (w), 1043 (w), 1011 (w), 843 (w), 746 (m), 645 (w). Our efforts to obtain single crystals suitable for X-ray crystallographic measurement did not succeed.Crystal structure analysis Diffraction data for 1 and 2 were collected at 296 K on a Bruker Apex II CCD area detector equipped with graphitemonochromated Mo-Ka radiation (l = 0.71073 A ˚ ). Empirical absorption corrections were applied using the SADABS program. | [] | [] | ["[Ni(L)(H 2 O) 4 ]·2H 2 O"] | ["Ni(OAc) 2 ·4H 2 O--0.2 mmol, 0.05 g"] | [] | [] | [] | ["five days"] | []
c0ce00310g | Found: C, 43.4; H, 2.81; N, 15.5%. C 13 H 10 Cl 2 N 4 Zn requires C, 43.5; H, 2.81; N, 15.6%.Synthesis of [Zn(MeOH) 4 (HL 2 ) 2 ](NO 3 ) 2 $2H 2 O5 HL 2 (0.015 g, 0.068 mmol) was dissolved with warming in methanol (3 cm 3 ) and added to a solution of Zn(NO 3 ) 2 $6H 2 O (0.019 g, 0.065 mmol) in methanol (1 cm 3 ). The resultant solution was left to stand at room temperature until crystals of 5 formed. | [] | [] | ["[Zn(MeOH) 4 (HL 2 ) 2 ](NO 3 ) 2 $2H 2 O", "C 13 H 10 Cl 2 N 4 Zn"] | ["Zn(NO 3 ) 2 $6H 2 O--0.019 g, 0.065 mmol"] | [] | ["HL 2--0.015 g, 0.068 mmol"] | [] | [] | ["methanol--3 cm 3"]
j.poly.2020.114418 | 2.4. Preparation of [Tc 2 (O 2 CC 6 H 5 ) 4 (m-O 2 CC 6 H 5 )] n (3) The procedure used for the preparation of [Tc 2 (O 2 CC 6 H 5 ) 4 (m-O 2 CC 6 H 5 )] n is identical to the one described for 1, except using benzoic acid in place of glacial acetic acid. After washing, reddish-purple crystals of tetrabenzoatoditechnetium (II,III) benzoate, [Tc 2 (O 2 CC 6 H 5 ) 4 (m-O 2 CC 6 H 5 )] n , were isolated. Yield: 80.6 mg (0.144 mmol, 51.3%). Analysis, C 35 H 25 O 10 Tc 2 (803.55): Calcd.: Tc, 35.27; Found: Tc, 36.01. FT-IR was not acquired. Decomposition temperature ~380 °C.2.5. Preparation of [Tc 2 (O 2 CC(CH 3 ) 3 ) 4 (m-O 2 CC(CH 3 ) 3 )] n (4) The procedure used for the preparation of [Tc 2 (O 2 CC(CH 3 ) 3 ) 4 (mO 2 CC(CH 3 ) 3 )] n is identical to the one described for 1, except using pivalic acid in place of glacial acetic acid. The product was soluble in excess pivalic acid and no solid product was obtained. Liquid scintillation counting (see below) of Tc-99 provided 0.446 mmol technetium in liquid product, but does not conﬁrm that all technetium is a pivalate dimer. However, analysis of the product by XAS (see below) shows evidence of a tetrapivalatoditechnetium (II,III) pivalate, [Tc 2 (O 2 CC(CH 3 ) 3 ) 4 (m-O 2 CC(CH 3 ) 3 )] n , structure. | [] | [] | ["[Tc 2 (O 2 CC 6 H 5 ) 4 (m-O 2 CC 6 H 5 )] n"] | [] | [] | ["benzoic acid--NaN"] | [] | [] | []
b517274h | Slow diffusion of diethyl ether into the resulting mixture afforded the title compound (18 mg, 48%) as bright green crystals; these were employed for the X-ray crystallographic study. The sample used for microanalysis was washed with ether, crushed, and then allowed to stand in air. Found: C, 60.04; H, 7.16; N, 5.55. Calc.for (C 78 H 114 Cu 3 O 15 N 6 ): C, 59.81; H, 7.34; N, 5.37%. UV-Vis (solid state): 421, 450, 624 nm. | [] | [] | ["C 78 H 114 Cu 3 O 15 N 6"] | [] | [] | [] | [] | [] | ["diethyl ether--slow diffusion"]
zaac.201000113 | The resulting clear solution was stirred for 10 min, filtered, and left undisturbed at room temperature to allow for slow evaporation. Colorless crystals of 2 were obtained after six days as a single phase, which were collected by filtration washed with water and dried in a vacuum desiccator over silica gel. Yield: 0.42 g (70 % based on Cd atom). | [] | ["six days"] | ["complex 2"] | ["Cd--NaN"] | [] | [] | ["room temperature"] | ["10 min"] | []
j.ica.2014.08.055 | 2.2.2. [Mn(L)(N 3 )2H 2 O] (2) Mn(ClO 4 )6H 2 O (0.2 mmol, 0.072 g), NaN 3 (0.8 mmol, 0.052 g) were dissolved into water (2 ml) with stirring for 30 min in air, and then a methanol solution (5 ml) of HL (0.1 mmol, 0.024 g) was added with stirring. Slow evaporation of the solution at room temperature yielded yellow crystals of 2 within 2 days and a large amount of uncharacterized powder were obtained. The crystals were manually sorted out for X-ray and IR measurements. Our efforts to a pure phase of 2 turned out in vain. IR (KBr, cm 1 ): 3435m, 2929m, 2072s, 1620s, 1540m, 1491w, 1377s, 820w, 787w, 713w, 666w. | [] | [] | ["[Mn(L)(N 3 )2H 2 O] ", "Mn(ClO 4 )6H 2 O", "NaN 3"] | ["Mn(ClO 4 )6H 2 O--0.2 mmol, 0.072 g"] | [] | ["HL--0.1 mmol, 0.024 g"] | ["room temperature"] | ["2 days"] | ["water--2 ml", "methanol--5 ml"]
ic502313y | Th(ntp). Aluminum nitrate nonahydrate (0.94 mmol, 0.3519 g) and thorium nitrate pentahydrate (0.27 mmol, 0.1500 g) were dissolved in 2.5 mL of deionized water. A second aqueous solution containing the ntp ligand (0.0733 g in 2.5 mL water) was added to the initial mixture, and the pH of the resulting solution was measured at 2.2. After 4 weeks of slow evaporation, clear plate-like crystals formed on the bottom of the vial, and yields improved upon continued crystallization for 4 additional weeks. The ﬁnal product was collected via vacuum ﬁltration, rinsed with hexanes, and allowed to dry under ambient conditions. Final yield of the product was calculated as 26.6% based upon Th. | [] | [] | ["Th(ntp)"] | ["Aluminum nitrate nonahydrate--0.94 mmol, 0.3519 g", "thorium nitrate pentahydrate--0.27 mmol, 0.1500 g"] | [] | ["ntp ligand--0.0733 g"] | [] | ["4 weeks", "4 additional weeks"] | ["deionized water--2.5 mL"]
ic0517422 | Synthesis of [NH 3 CH 2 CH 3 ] 2 [V 4 O 4 (OH) 2 {O 3 P(CH 2 ) 3 PO 3 } 2 ]‚ H 2 O (4i). A solution of V 2 O 5 (0.170 g, 0.935 mmol), 1,3propylenediphosphonic acid (0.191 g, 0.936 mmol), H 2 O (10.00 g, 556 mmol), ethylamine (70%) (0.250 mL, 3.88 mmol), and HF (0.050 mL, 1.45 mmol) in the mole ratio 1:00:1.00:594:4.14:1.55 was stirred briefly before heating to 200 °C for 48 h (initial and final pH values were 3.0 and 4.5, respectively). Blue plates of 4i suitable for X-ray diffraction were isolated in 90% yield. IR (KBr pellet, cm -1 ): 3508(s), 3101(m), 2957(w), 1630(m), 1503(m), 1458(w), 1413(w), 1354(w), 1196(m), 1147(m), 1020(s), 980(m), 772(m), 718(w). | [] | [] | ["[NH 3 CH 2 CH 3 ] 2 [V 4 O 4 (OH) 2 {O 3 P(CH 2 ) 3 PO 3 } 2 ]‚ H 2 O", "4i"] | ["V 2 O 5--0.170 g, 0.935 mmol"] | [] | ["1,3propylenediphosphonic acid--0.191 g, 0.936 mmol", "ethylamine (70%)--0.250 mL, 3.88 mmol", "HF--0.050 mL, 1.45 mmol"] | ["200 \nC"] | ["48 h"] | ["H 2 O--10.00 g, 556 mmol"]
a900096h | Synthesis of compound 2 (yield 82%) was performed by mixing an ethanolic solution of Co(CH 3 CO 2 ) 2 ?4H 2 O (0.5 mmol, 25 ml) with a methanolic solution (25 ml) containing bpa (1.0 mmol) and NaNCS (2.5 mmol) resulting in a red precipitate. | [] | [] | ["compound 2"] | ["Co(CH 3 CO 2 ) 2 ?4H 2 O--0.5 mmol, 25 ml"] | [] | ["bpa--1.0 mmol", "NaNCS--2.5 mmol"] | [] | [] | ["ethanolic solution--25 ml", "methanolic solution--25 ml"]
j.molstruc.2009.09.042 | 1 H NMR (DMSO, d): 7.60 (dd, 2H), 8.05 (dd, 2H), 8.54 (s, 2H), 8.65 (d, 2H), 8.80 (d, 2H) ppm.13 C NMR (DMSO, d): 121.95, 122.67, 126.10, 138.97, 145.65, 149.87, 153.26, 157.02 ppm.2.4. Synthesis and crystal growth of [Pb(TpyCl)(ClO 4 ) 2 ] n ,2 Complex 2 was synthesized in the same way as complex 1 using lead(II) perchlorate in place of lead(II) nitrate. Yield: 85%. Analysis: found: C: 26.46, H: 1.64, N: 6.04%. Calculated for C 15 H 10 Cl 3 N 3 O 8 Pb: C: 26.71, H: 1.48, N, 6.23%. IR (cm 1 ) selected bonds: 874(m), 1018(s), 1165(vs), 1418(m), 1520(m), 1567(s), 1599(vs), 3028(w).1 H NMR (DMSO, d): 7.58 (dd, 2H), 8.05 (dd, 2H), 8.45 (s, 2H), 8.62 (d, 2H), 8.76 (d, 2H) ppm.13 C NMR (DMSO, d): 121.18, 122.05, 125.79, 138.47, 146.13, 149.92, 153.75, 157.06 ppm. | [] | [] | ["[Pb(TpyCl)(ClO 4 ) 2 ] n", "C 15 H 10 Cl 3 N 3 O 8 Pb"] | ["lead(II) perchlorate--NaN"] | [] | ["TpyCl--NaN"] | [] | [] | []
ejic.200400173 | Synthesis of 3,3⬘-bpp: A mixture of 2,2⬘-biphenol (1.86 g, 10 mmol), 3-picolyl chloride hydrochloride (3.61 g, 22 mmol) and NaOH (1.76 g, 44 mmol) in acetone (50 mL) was stirred at reflux under nitrogen for 3 d. After cooling to room temperature, the inorganic salt was removed by filtration and washed with acetone several times. The combined solutions were concentrated under reduced pressure and the red residue was dissolved in ethyl acetate and then washed twice with water and once with brine. The organic layer was dried with anhydrous Na 2 SO 4 and filtered. After removal of the solvent under reduced pressure, the residue was purified by chromatography on silica gel to afford a colorless solid. Yield: 3.24 g (88% based on 2,2⬘-biphenol). | [] | [] | ["3,3⬘-bpp"] | [] | [] | ["2,2⬘-biphenol--1.86 g, 10 mmol", "3-picolyl chloride hydrochloride--3.61 g, 22 mmol", "NaOH--1.76 g, 44 mmol"] | ["reflux"] | ["3 d"] | ["acetone--50 mL", "ethyl acetate--not specified"]
00958971003782590 | 2.2. Preparation of compounds 2.2.1. [Mn(Hdpa) 2 (4,4 0 -bipy) 2 ] n (1). A mixture of MnCl 2  4H 2 O (0.099 g, 0.5 mmol), H 2 dpa (0.121 g, 0.5 mmol), NaOH (0.04 g, 1 mol), 4,4 0 -bipy (0.156 g, 1 mmol) and distilled water (18 mL) was placed in a 25 mL stainless steel reactor with a Teflon liner, heated to 160  C for 96 h, and then cooled to room temperature. The resulting reaction products were yellow block crystals that were washed with alcohol to give pure samples (Yield: 63% based on Mn). Elemental Anal. Calcd (%) for C 48 H 32 MnN 4 O 8 : C, 68.01; H, 3.80; N, 6.61. Found: C, 67.86; H, 3.84; N, 6.57. IR: 3235 br, 3124 w, 1612 s, 1573 s, 1486 w, 1244 w, 1107 m, 970 w, 830 m, 771 w, 627 w. | [] | [] | ["[Mn(Hdpa) 2 (4,4 0 -bipy) 2 ] n", "C 48 H 32 MnN 4 O 8"] | ["MnCl 2 \n4H 2 O--0.099 g, 0.5 mmol"] | ["NaOH--0.04 g, 1 mol"] | ["H 2 dpa--0.121 g, 0.5 mmol", "4,4 0 -bipy--0.156 g, 1 mmol"] | ["160 \nC"] | ["96 h"] | ["distilled water--18 mL"]
cg400579w | Synthesis of [Zn 2 (L)(bpe)(H 2 O)]·3H 2 O (6). The preparation of 6 was similar to that of 3, except that ZnCl 2 was replaced by Zn(NO 3 ) 2 ·6H 2 O (0.045 g, 0.15 mmol). Yellow crystals of 6 were collected (0.019 g) in 30% yield (based on Zn). Anal. Calc. (%) for C 36 H 34 N 4 O 12 Zn 2 (M r = 845.49): C, 51.14; H, 4.05; N, 6.63. Found: C, 51.01; H, 4.03; N, 6.65. IR (KBr, cm −1 ): 3745(w), 3445(m), 3325(s), 3058(m), 2923(w), 2788(m), 2490(m), 1616(w), 1577(s), 1464(m), 1424(m), 1351(s), 1291(w), 1138(w), 1095(w), 1020(s), 991(w), 886(m), 817(w), 776(s), 727(s), 679(w), 611(w), 553(m), 517(w), 429(m). | [] | [] | ["[Zn 2 (L)(bpe)(H 2 O)]\b3H 2 O", "C 36 H 34 N 4 O 12 Zn 2"] | ["Zn(NO 3 ) 2 \b6H 2 O--0.045 g, 0.15 mmol"] | [] | ["bpe--not provided"] | [] | [] | []
s0020-1693(99)00089-4 | [Mn(salen)(NO 3 )] n (2) was prepared in the same way as compound 1 but using the following quantities of starting reagents: Mn(NO 3 ) 2 ·6H 2 O (0.287 g, 1 mmol), salicylaldehyde (0.2444 g, 2 mmol), and triethylamine (0.10 g, 1 mmol). The resulting solution was allowed to stand in air at room temperature for about 3 weeks to yield large well-formed dark-brown crystals of 2. Anal. Calc. for C 16 H 14 Mn N 3 O 5 :C, 50.10, H, 3.65; N, 10.96. Found: C, 49.95; H, 4.01; N, 11.20%. IR (KBr, cm −1 ): n(CN) 1625(vs), n(NO 3 − ) 1472(vs), 1305(vs), 805(s), 637(s). | [] | [] | ["[Mn(salen)(NO 3 )] n", "C 16 H 14 Mn N 3 O 5"] | ["Mn(NO 3 ) 2 ·6H 2 O--0.287 g, 1 mmol"] | [] | ["salicylaldehyde--0.2444 g, 2 mmol", "triethylamine--0.10 g, 1 mmol"] | ["room temperature"] | ["about 3 weeks"] | []
c0ce00231c | 1518 and 1448 cm 1 suggestive of triazole formation. Elemental analysis (Galbraith Laboratories, Knoxville, TN) suggested that the product contained 75% CPTAZ and 25% unreacted 4-azidobenzoic acid, observed (calculated): C 51.21% (51.51%); N 19.60% (19.48%); H 3.00% (3.04%). The crude product was then used without further puriﬁcation.Synthesis of 1 via direct assembly Uranium oxyacetate dihydrate (0.148 g, 0.35 mmol), crude CPTAZ (0.080g, 0.35 mmol) and 4 mL of a 50/50 ACN : H 2 O (v/v) solution were placed into a 23 mL Teﬂon-lined Parr bomb; the initial pH of the solution was 2.5. The reaction vessel was then sealed and heated statically at 90  C. After 5 days the reaction was removed from the oven and cooled to room temperature over 4 hours. Upon cooling to room temperature, a cloudy yellow liquid (pH 3.0) was decanted and yellow platelike crystals were obtained. The product was washed with distilled water, ethanol and THF and then allowed to air dry at room temperature. Yield: 80% (based on uranium). | ["room temperature"] | ["4 hours"] | ["CPTAZ"] | ["Uranium oxyacetate dihydrate--0.148 g, 0.35 mmol"] | [] | ["crude CPTAZ--0.080g, 0.35 mmol"] | ["90 \nC"] | ["5 days"] | ["50/50 ACN : H 2 O (v/v) solution--4 mL"]
s10847-007-9293-4 | IR(cm –1 ): 808—d(NO 3 ); 1282—m s (ONO 2 ); 1500—m as (ONO 2 ); 1020—m(N = O); 1141—m(P = O).For C 68 H 108 P 4 O 20 Ni 2 N 4 Calcd. | [] | [] | ["C 68 H 108 P 4 O 20 Ni 2 N 4"] | [] | [] | [] | [] | [] | []
s0108270112048974 | Experimental A mixture of Zn(OAc) 2 2H 2 O (11 mg, 0.05 mmol), H 2 ADB (7 mg, 0.025 mmol) and H 2 O (4 ml) was sealed in a 10 ml Pyrex glass tube and heated at 393 K for 4 d, then cooled to room temperature at a rate of 5 K h 1 . Orange blocks of (I) were collected, washed thoroughly with H 2 O and dried in air (yield 12 mg, 68% based on Zn). IR (KBr disc, ,cm 1 ): 3350 (m), 3272 (m), 3070 (w), 2930 (w), 1651 (s), 1590 (s), 1552 (s), 1475 (m), 1430 (m), 1390 (s), 1315 (w), 1255 (w), 1222 (w), 1159 (m), 1110 (m), 1077 (m), 936 (w), 819 (m), 780 (m), 686 (m), 538 (w), 401 (w). | [] | [] | [] | ["Zn(OAc) 2 \n2H 2 O--11 mg, 0.05 mmol"] | [] | ["H 2 ADB --7 mg, 0.025 mmol"] | ["393 K"] | ["4 d"] | ["H 2 O--4 ml"]
cg301502u | Synthesis of {[Ni 2 (bpt)(4,4′-bibp) 2.5 (H 2 O)]·3(H 2 O)} n (9). A mixture of H 4 bpt (0.10 mmol, 0.033 g), 4,4′-bibp (0.20 mmol, 0.059 g), nickel(II) dichloride hexahydrate (0.20 mmol, 0.047 g), NaOH (0.30 mmol, 0.012 g), and 12 mL of H 2 O was placed in a Teﬂon-lined stainless steel vessel, heated to 170 °C for 3 days, followed by slow cooling (a descent rate of 10 °C/h) to room temperature, giving red block crystals. Yield of 47% (based on Co). Anal. (%) calcd. for C 61 H 49 N 10 O 12 Ni 2 : C, 59.49; H, 4.01; N, 11.38. Found: C, 59.12; H, Figure 1. (a) Coordination environment of Mn II atom in 1 (symmetry codes: A, x,1− y, 0.5 + z;B,−x, −y,1− z). (b) The 2D sheet of 1 consisting of 1D zigzag [Mn(H 2 bpt)] n chain and binuclear [Mn 2 (Hpptp) 2 ] subunit. (c) Two-fold parallel interpenetrating network of 1 based on intertwined helices consisting of channels. (d) The 3D porous network of 1 formed via the interlayer π···π stacking. | [] | [] | ["{[Ni 2 (bpt)(4,4′-bibp) 2.5 (H 2 O)]\b3(H 2 O)} n", "C 61 H 49 N 10 O 12 Ni 2"] | ["nickel(II) dichloride hexahydrate--0.20 mmol, 0.047 g"] | ["NaOH--0.30 mmol, 0.012 g"] | ["H 4 bpt--0.10 mmol, 0.033 g", "4,4′-bibp--0.20 mmol, 0.059 g"] | ["170 \b0C"] | ["3 days"] | ["H 2 O--12 mL"]
ic050118m | After cooling to room temperature, black block crystals of 1 were recovered in 62% yield based on Hpzc. Anal. Calcd for 1,C 10 H 8 BrCu 2 N 4 O 5 : C, 25.49; H, 1.71; N, 11.89. Found: C, 25.44; H, 1.77; N, 11.80. IR (KBr, cm 1): 3428m, 3082w, 1628s, 1576w, 1419m, 1358s, 1281m, 1157m, 1044s, 891w, 852m, 791m, 738w, 537w.(b) [Cu 3 (pzc) 2 (CN) 2 (H 2 O) 2 ‚2H 2 O] n (2). A mixture of Cu 2 (OH) 2 CO 3 (0.3 mmol), Hpzc (0.3 mmol), NH 4 SCN (0.6 mmol), and water (7 mL) in a mole ratio of 1:1:2:780 was stirred, to which two drops of aqueous solution of HClO 4 (2 M) were added. The resulting solution was transferred and sealed in a 15 mL Teflon-lined stainless container, which is heated to 180 °C and held for 120 h. After cooling to room temperature, brown block crystals of 2 (20% yield based Hpzc), colorless CuSCN, 10 and uncharacterized yellow powder were recovered. Anal. Calcd for 2, C 12 H 14 N 6 Cu 3 O 8 :C, 25.70; H, 2.52; N, 14.98. Found: C, 25.66; H, 2.56; N, 14.94. IR (KBr, cm1 ): 3436s, 2919w, 2348w, 2165s, 2079w, 1627s, 1411s, 1346m, 1174m, 1034mm, 861m, 7743m, 592w, 463w. | [] | [] | ["[Cu 3 (pzc) 2 (CN) 2 (H 2 O) 2 ‚2H 2 O] n", "C 12 H 14 N 6 Cu 3 O 8"] | ["Cu 2 (OH) 2 CO 3--0.3 mmol"] | ["HClO 4--2 M"] | ["Hpzc--0.3 mmol", "NH 4 SCN--0.6 mmol"] | ["180 \nC"] | ["120 h"] | ["water--7 mL"]
zaac.202000001 | Synthesis of Poly{bis[1,5-bis(1-phospholano)pentane]trisilver(I) tribromide} (3): AgBr (28.2 mg, 1 equiv.) was added as a solid to a stirred solution of 1a (36.6 mg, 1 equiv.) in 10 mL DCM. The Schlenk flask was immediately wrapped in aluminum foil and the reaction mixture was stirred at room temperature for 4 h, filtered and all volatiles were removed in vacuo. Afterwards the white residue was washed with n-hexane (3 ⫻ 2 mL) to remove excess ligand, yielding 3 (50 mg, 95% based on AgBr) as a white solid. Crystals suitable for single-crystal X-ray diffraction were obtained from a DCM solution layered with nhexane at room temperature. M.p. 195 °C. | [] | [] | ["Poly{bis[1,5-bis(1-phospholano)pentane]trisilver(I) tribromide}"] | ["AgBr--28.2 mg, 1 equiv."] | [] | ["1a--36.6 mg, 1 equiv."] | ["room temperature"] | ["4 h"] | ["DCM--10 mL", "n-hexane--3 ⫻ 2 mL"]
acs.cgd.6b00593 | {Co(cpca)·(H 2 O)] 2 ·H 2 O} n (3). Pink crystals of 3 were obtained in 35% yield (based on Co(OAc) 2 ·4H 2 O). Anal. Calcd for C 32 H 28 Cl 2 Co 2 O 15 (841.30): C, 45.64; H, 3.33%. Found: C, 45.53; H, 3.19%. IR (KBr, cm −1 ): 3375 (s), 3078 (m), 2993 (m), 2930 (m), 1593 (vs), 1507 (vs), 1414 (vs), 1267 (s), 1233 (s), 1196 (s), 1055 (m), 915 (m), 850 (m), 777 (m).Catalytic Studies. Aromatic nitroaldehyde (1 mmol) and nitromethane (10 mmol) were added to a methanol (10 mL) solution of catalyst (10 mol %), and the mixture was stirred for 24 h at 25 °C.Then the mixture was evaporated in vacuo. The products were separated by preparative thin layer chromatography (TLC) performed on dry silica gel plates with ethyl acetate/petroleum ether (1:5 v/v) as the developing solvent. The main products were collected and dried in vacuo. | [] | [] | ["{Co(cpca)·(H 2 O)] 2 ·H 2 O} n", "C 32 H 28 Cl 2 Co 2 O 15"] | ["Co(OAc) 2 ·4H 2 O--NaN"] | [] | [] | ["25 °C"] | ["24 h"] | ["methanol--10 mL"]
acs.inorgchem.6b01703 | Synthesis of {[Cu 4 Cl 4 L1]·PrCN]} n (CP3). L1 (20.0 mg, 0.031 mmol) and CuCl (6.0 mg, 0.062 mmol) were dissolved in 5 mL of butyronitrile under argon. The mixture was stirred for 2 h in a vial at room temperature and slightly heated it to completely dissolve. Slow cooling the solution at room temperature gave clear pale yellow prismlike crystals and were isolated by ﬁltration of the solution. Yield: 48%. | [] | [] | ["{[Cu 4 Cl 4 L1]·PrCN]} n"] | ["CuCl--6.0 mg, 0.062 mmol"] | [] | ["L1--20.0 mg, 0.031 mmol"] | ["room temperature"] | ["2 h"] | ["butyronitrile--5 mL"]
zaac.201200144 | Synthesis of [Yb 4 (L I ) 3 (H 2 O) 10 ]·7H 2 O (8): The procedure was similar to the synthesis of 1 except that Eu(NO 3 ) 2 ·6H 2 O was replaced by Yb(NO 3 ) 3 ·6H 2 O. Colorless block crystals of 8 were obtained. Yield: 69% (based on Yb). Yb 4 C 33 H 59 O 38.5 : C 22.46; H 3.35%; found: C 22.51; H 3.29%. | [] | [] | ["[Yb 4 (L I ) 3 (H 2 O) 10 ]\b7H 2 O", "Yb 4 C 33 H 59 O 38.5"] | ["Yb(NO 3 ) 3 \b6H 2 O--NaN"] | [] | [] | [] | [] | []
ic100974e | Synthesis. [Ln(hfa) 3 (Q)] ¥ (Ln = Eu, Gd, Tb, Lu; Q = acbz, acetbz, dmtph) were synthesized according to the following general procedure: equimolar amounts of [Ln(hfa) 3 (H 2 O) 2 ] and Q were refluxed in benzene over 2 h; then the solution was cooled, and evaporation of the solvent yielded colorless polycrystalline precipitates, which were isolated by decantation and dried in the air. Yield: 80-90%. | [] | [] | ["[Ln(hfa) 3 (Q)] ¥", "Ln = Eu, Gd, Tb, Lu; Q = acbz, acetbz, dmtph"] | ["[Ln(hfa) 3 (H 2 O) 2 ]--equimolar amounts"] | [] | ["Q--equimolar amounts"] | [] | ["2 h"] | ["benzene--refluxed"]
ejic.202000435 | Yield: 0.030 g (5 %). Anal. Calc. for 1,(C 36 H 59 Co 4 N 9 O 19 MW= 1157.65): C, 37.36; H, 5.14; N, 10.89; found C, 37.26; H, 5.12; N, 10.82 %. | [] | [] | ["1", "C 36 H 59 Co 4 N 9 O 19"] | [] | [] | [] | [] | [] | []
c8dt02070a | Syntheses of[Co(H 2 L)(4,4'-bipy) 0.5 ] (5) The preparation procedure of 5 was as same as 3 except that Co(NO 3 ) 2 ·6H 2 O (0.044 g, 0.15 mmol) was used in place of FeSO 4 ·7H 2 O. The red sheet crystals were collected with the yield of 59% (0.040 g, based on Co). Anal. Calcd for C 14 H 16 N 2 O 6 P 2 FCo: C, 37.52; H, 3.60; N, 6.25. Found: C, 37.38; H, 3.42; N, 6.44. IR (KBr, cm -1 ) 3420(s), 2878(m), 2386(s), 1606(s), 1537(m), 1508(s), 1488(w), 1460(s), 1411(s), 1327(m), 1314(w), 1280(w), 1247(m), 1212(m), 1168(s), 1083(s), 942(m), 922(s), 882(m), 844(w), 814(s), 787(m), 775(w), 729(s), 630(m), 612(s), 572(s), 555(s), 463(s), 435(m). Syntheses of [Ni(H 2 L)(4,4'-bipy) 0.5 ] (6) The preparation procedure of 6 was as same as 3 except that Ni(NO 3 ) 2 ·6H 2 O (0.044 g, 0.15 mmol) was used in place of FeSO 4 ·7H 2 O and additional 40 µ L 1M NaOH were added in the mixture. The green sheet crystals were collected with a yield of 63% (0.042 g, based on Ni). Anal. Calcd for C 14 H 16 N 2 O 6 P 2 FNi: C, 37.54; H, 3.60; N, 6.25. Found: C, 37.44; H, 3.42; N, 6.48. IR (KBr, cm -1 ) 2913(m), 2386(s), 1610(s), 1508(s), 1415(s), 1329(s), 1281(w), 1236(m), 1212(m), 1158(s), 1086(s), 1062(w), 945(s), 927(s), 818(m), 805(s), 731(m), 706(m), 624(s), 555(s), 448(s). Results and discussion Complexes 1 - 6 were synthesized under hydrothermal conditions by reaction of transition metal salts, H 4 L and/or 4, 4'-bipy in aqueous solution. The six complexes were characterized by X-ray technology and their crystallographic data and the details about the data collection are presented in Table S1 and Table S2, respectively. The coordination modes of H 4 L in the complexes are summarized in Scheme 2. The corresponding deprotonation numbers of the ligand for 1 - 6 are 3, 2, 4, 4, 2 and 2, respectively. The results indicate that H 4 L adopts different deprotonation number and coordination modes in the complexes 1 - 3 , The changeable character of H 4 L as a ligand leads to the structural variety of the complexes. Interestingly, the complexes containing 4, 4'-bipy, 4 – 6 have the same coordination mode, leading to same spatial configuration. Structure description of [Co 3 (HL) 2 (H 2 O) 4 ]⋅ ⋅⋅ ⋅2H 2 O (1) The complex 1 crystallizes in a space group P 21/c. The asymmetric unit in 1 contains three Co(II), two HL anions, four coordination water molecules and two water molecules in the CH 2 N PPHO O O O O OH N P P HO O O O O M O M M PP O O O O O O M M M CH 2 F F F N CH 2 M M M M M M M N P P O O O O O M O M CH 2 F M µ 5 −η 0 η 1 η 2 η 1 η 1 η 1 µ 3 −η 0 η 0 η 1 η 1 η 1 η 1 µ 5 −η 1 η 1 η 1 η 2 η 1 η 0 µ 3 −η 0 η 1 η 1 η 1 η 1 η 0 (1) (2) (3) (4) N P P HO O O O OH M O M CH 2 F M µ 3 −η 0 η 1 η 1 η 1 η 1 η 0 (5 - 6) Scheme 2. Coordination modes of the ligand in complexes 1 - 6. | [] | [] | ["[Co(H 2 L)(4,4'-bipy) 0.5 ]", "[Ni(H 2 L)(4,4'-bipy) 0.5 ]", "C 14 H 16 N 2 O 6 P 2 FCo", "C 14 H 16 N 2 O 6 P 2 FNi"] | ["Co(NO 3 ) 2 ·6H 2 O--0.044 g, 0.15 mmol", "Ni(NO 3 ) 2 ·6H 2 O--0.044 g, 0.15 mmol"] | [] | ["H 2 Pht--0.83 g, 5 mmol", "Im--0.69 g, 10 mmol", "H 4 L--not specified", "4,4'-bipy--not specified"] | [] | [] | ["water--15 ml"]
j.ica.2011.01.036 | X-rayqualityturquoisecrystalsof3 wereformedbyslowevaporation of the ﬁnal solution after four days. The crystals were collected by ﬁltration under vacuum, washed with Et 2 O(2 2 mL) and dried in air. | [] | [] | ["3"] | [] | [] | [] | [] | ["four days"] | []
s11243-015-9922-5 | Synthesis of [Cu(L 233 )(N 3 ) 2 ] 2 The same synthetic method as that for [Cu(L 233 )(SCN) 2 ] n was used except that NH 4 SCN was replaced by NaN 3 (7 mg, 0.1 mmol), affording green block-shaped crystals in the yield of 73 % (16.3 mg, based on L 233 ). Anal. Calcd for C 17 H 12 CuN 12 : C, 45.59; H, 2.70; N, 37.53 %. Found: C, 45.55; H, 2.92; N, 37.46 %. IR (KBr, cm -1 ): 2055vs, 1605w, 1493s, 1451m, 1339w, 1288w, 1196w, 1153w, 1108w, 1031w, 823w, 794w, 706s, 646w.X-ray crystallography X-ray single-crystal diffraction data for both complexes were collected on a Bruker Apex II CCD diffractometer at room temperature with Mo Ka radiation (k = 0.71073 A ˚ ). | [] | [] | ["[Cu(L 233 )(N 3 ) 2]", "C 17 H 12 CuN 12"] | [] | [] | ["L 233--NaN3 (7 mg, 0.1 mmol)"] | [] | [] | []
acs.inorgchem.9b01000 | 30,39 [Zn(TTF(py) 4 )(TCNQ •− ) 1/2 ](TCNQ •− ) 1/2 (NO 3 )·2CH 3 OH (1-Zn).All reactions were performed under a dry N 2 atmosphere. A methanol solution (5 mL) of Zn(NO 3 ) 2 ·6H 2 O (12 mg, 0.04 mmol) was layered onto a CH 2 Cl 2 /CH 3 OH (1:1 v/v) solution (5 mL) of TTF(py) 4 (5 mg, 0.01 mmol) and Li(TCNQ) (4.2 mg, 0.02 mmol). The solution was left at room temperature for 7 days. Black block crystals were obtained. Yield: 42%. Anal. Calcd for ZnC 40 H 28 N 9 O 5 S 4 (908.37 g/ mol, wt %): C, 52.89; H, 3.10; N, 13.88. Found: C, 52.98; H, 3.04; N, 13.37%. IR (cm −1 ): 3063 (w), 2176 (s), 2127 (w), 1693 (w), 1600 (s), 1541 (m), 1502 (m), 1441 (m), 1416 (m), 1347 (s), 1320 (m),1276 (m), 1213 (m), 1187 (m), 1172 (m), 1102 (w), 1063 (m), 1013 (m), 986 (w), 848 (m), 823 (m), 787 (m), 766 (w), 732 (w), 695 (w), 657 (s), 628 (s), 610 (m), 539 (m), 505 (w), 478 (w), 447 (w), 424 (w).[Cd(TTF(py) 4 )(TCNQ •− ) 1/2 ](TCNQ •− ) 1/2 (NO 3 )·CH 2 Cl 2 (1-Cd). A procedure similar to that for 1-Zn was employed, where Cd(NO 3 ) 2 · 4H 2 O was used instead of Zn(NO 3 ) 2 ·6H 2 O. Yield: 40%. Anal. Calcd for CdC 39 H 22 N 9 O 3 S 4 Cl 2 (976.22 g/mol, wt %): C, 47.98; H, 2.27; N, 12.91. Found: C, 48.17; H, 2.39; N, 12.83%. IR (cm −1 ): 3356 (w), 2943 (w), 2830 (w), 2176 (s), 2150 (w), 2127 (w), 1682 (w), 1600 (s), 1568 (m), 1542 (w), 1503 (w), 1440 (w), 1418 (m), 1344 (m), 1318 (m), 1275 (m), 1216 (w), 1187 (w), 1171 (m), 1103 (w), 1063 (w), 1012 (s), 848 (m), 824 (m), 799 (m), 767 (w), 733 (w), 698 (w), 656 (s), 628 (s), 610 (w), 537 (m), 505 (w), 479 (w), 441 (w). | [] | [] | ["[Zn(TTF(py) 4 )(TCNQ •− ) 1/2 ](TCNQ •− ) 1/2 (NO 3 )·2CH 3 OH", "ZnC 40 H 28 N 9 O 5 S 4", "[Cd(TTF(py) 4 )(TCNQ •− ) 1/2 ](TCNQ •− ) 1/2 (NO 3 )·CH 2 Cl 2", "CdC 39 H 22 N 9 O 3 S 4 Cl 2"] | ["Zn(NO 3 ) 2 \b6H 2 O--12 mg, 0.04 mmol", "Cd(NO 3 ) 2 \b4H 2 O--NA"] | [] | ["TTF(py) 4--5 mg, 0.01 mmol", "Li(TCNQ)--4.2 mg, 0.02 mmol"] | [] | ["7 days"] | ["methanol--5 mL", "CH 2 Cl 2 /CH 3 OH--5 mL"]
acs.organomet.6b00566 | Synthesis of Ca[N(SiMe 3 ) 2 ] 2 ·2Et 2 O. CaI 2 (1.50 g, 5.10 mmol) and KN(SiMe 3 ) 2 (2.30 g, 11.53 mmol) were suspended in 50 mL of Et 2 O and stirred under reﬂux conditions for 5 days. The solvent was then removed under vacuum, and the product was extracted with 100 mL of hexane. Concentration to one-ﬁfth of the initial volume and cooling to 4 °C resulted in the formation of large colorless blocks which were washed twice with ice-cold pentane (10 mL) and dried under vacuum. Further cooling of the isolated mother liquor to −20 °Caﬀorded a new batch of crystals, which were worked up as already described. Yield of the combined batches: 2.54 g, 98%. | [] | [] | ["Ca[N(SiMe 3 ) 2 ] 2 ·2Et 2 O"] | ["CaI 2--1.50 g, 5.10 mmol", "KN(SiMe 3 ) 2--2.30 g, 11.53 mmol"] | [] | [] | [] | ["5 days"] | ["Et 2 O--50 mL", "hexane--100 mL", "pentane--10 mL"]
jacs.5b04840 | Single crystals of 14 were grown by slow diﬀusion of 3,3′ -bpy (0.16 g, 1.0 mmol) in 2 mL CH 2 Cl 2 into 1 (0.15 g, 0.2 mmol) in 10 mL acetone solution. Green plate-like crystals suitable for SCXRD analysis formed in 3 days. Pure powder sample was obtained by directly mixing 3,3′-bpy (0.16 g, 1.0 mmol) with 1 (0.76 g, 1.0 mmol)/acetone solution. (Yield is 65% based on Cu.) Synthesis of 2D-Cu 2 I 2 (4,4′-dps) 2 (4,4′-dps = 4,4′-Dipyridyl sulﬁde) (15). In contrast to the previous method, single crystals of 16 were prepared by mixing 1 (0.38 g, 0.5 mmol)/acetone with excess 4,4′-dps (0.19 g, 1.0 mmol)/ac etone and leaving the reaction mixture undisturbed. | [] | [] | ["14", "2D-Cu 2 I 2 (4,4′-dps) 2"] | [] | [] | ["3,3′ -bpy--0.16 g, 1.0 mmol", "4,4′-dps--0.19 g, 1.0 mmol"] | [] | ["3 days"] | ["CH 2 Cl 2--2 mL", "acetone--10 mL"]
s11243-020-00432-6 | Synthesis ofcomplexes 1 and2 A mixture of NiSO 4 ·6H 2 O (26.3mg, 0.1mmol), H 2 INAIP (28.6mg, 0.1mmol), Him (6.8mg, 0.1mmol), and 8mL H 2 O was sealed in a 16-mL Teﬂon-lined stainless-steel container and heated at 140°C for 3days. After cooling to room temperature, green block crystals of [Ni(INAIP) (Him)(H 2 O)]·H 2 O (1) were collected in 43% yield. Anal. calcd. for C 17 H 16 NiN 4 O 7 (%): C, 45.65; H, 3.61; N, 12.53. Found: C, 45.58; H, 3.50; N, 12.61. IR (KBr pellet, cm −1 ): 3412 (m), 1678 (s), 1623 (m), 1575 (s), 1554 (w), 1438 (s), 1419 (m), 1371 (s), 1269 (m), 809 (m), 782 (m), 667 (w), 626 (w), 589 (w). | [] | [] | ["complexes 1", "[Ni(INAIP) (Him)(H 2 O)]·H 2 O", "C 17 H 16 NiN 4 O 7"] | ["NiSO 4 \n6H 2 O--26.3 mg, 0.1 mmol"] | [] | ["H 2 INAIP--28.6 mg, 0.1 mmol", "Him--6.8 mg, 0.1 mmol"] | ["140 °C"] | ["3 days"] | ["H 2 O--8 mL"]
j.jinorgbio.2019.110820 | Data for complex 5: 0.5 mmol CuCl 2 .2H 2 O (0.0855 g), 0.5 mmol L 3 (0.1650 g), methanol (15.0 mL) and chloroform (5.0 mL) were placed into a 25 mL Teﬂon-lined autoclave. The mixture was sealed, and then heated at 60 °C for 3 days. The mixture was slowly cooled to room temperature at a rate of 5 °C/h and ﬁltered. The green crystal was then crystallized through slow evaporation. The blue block crystals suitable for single crystal X-ray diﬀraction analysis were obtained after two weeks, yield 71%. ESI-MS: m/z 505.89 [Cu (L 3 )Cl + DMSO] + . Selected IR (KBr, cm −1 ): 3058; 2914(v(AreH)); 1572 (v(C=N); 829 (v(CeBr)). Anal. Calc. (%) (for C 15 H 9 BrCl 2 CuN 2 O 2 ): C 38.86, H 1.96, N 6.04; Found: C 38.82, H 1.91, N 6.07. | [] | ["two weeks"] | ["Cu(L 3)Cl"] | ["CuCl 2 .2H 2 O--0.0855 g"] | [] | ["L 3--0.1650 g"] | ["60 \nC"] | ["3 days"] | ["methanol--15.0 mL", "chloroform--5.0 mL"]
open.201700041 | Brown, thin, plate-like single crystals of 1 were obtained from BEDT-TTF and [(C 2 H 5 ) 3 NH]Cu 2 (HCOO) 5 in a mixture of C 6 H 5 Cl and C 2 H 5 OH through an electroc rystallization method. | [] | [] | ["1"] | ["[(C 2 H 5 ) 3 NH]Cu 2 (HCOO) 5--NaN"] | [] | ["BEDT-TTF--NaN"] | [] | [] | ["C 6 H 5 Cl--NaN", "C 2 H 5 OH--NaN"]
j.jssc.2009.05.007 | {[Co 3 (CPIDA) 2 (bpy) 3 (H 2 O) 4 ]  2H 2 O} n 4. The synthesis method of 4 was similar to that of 3, adding Co(NO 3 ) 2  6H 2 O (0.058 g, 0.2 mmol) instead of Cd(NO 3 ) 2  4H 2 O. The pH value was adjusted to 2.5 with HNO 3 (1.0 mol/L) and KOH (1.0 mol/L). Red prism crystals were obtained in a yield of 71% (based on Co). Anal. Calc for C 52 H 52 Co 3 N 8 O 18 : C, 49.81; H, 4.18; N, 8.94 wt%; Found: C, 49.73; H, 4.24; N, 8.89 wt%. IR (KBr, cm 1 ): 3398 (m), 2913 (m), 1586(vs), 1534(s), 1412 (s), 1380 (s), 1331(s), 1299 (s), 1247 (m), 1191 (m), 1068 (w), 813(m), 785 (w), 635 (m). | [] | [] | ["{[Co 3 (CPIDA) 2 (bpy) 3 (H 2 O) 4 ] ? 2H 2 O} n", "C 52 H 52 Co 3 N 8 O 18"] | ["Co(NO 3 ) 2 ? 6H 2 O--0.058 g, 0.2 mmol"] | ["HNO 3--1.0 mol/L", "KOH--1.0 mol/L"] | ["CPIDA--NaN", "bpy--NaN"] | [] | [] | []
om4001007 | Instead, 6 separated as an oil from diverse solvent mixtures (THF, toluene, hexane) during cooling.Synthesis of [(pmdeta)Ca{N(H)Dipp} 2 ] (7). A 3 mL portion of a THF solution of 6 was dried in vacuo. Redissolving in 5 mL of PMDETA and 1.75 mL of THF with heating followed by cooling to −20 °C overnight yielded colorless crystalline material.1 H NMR: δ 6.63 (4H, d, 3 J H,H = 7.4 Hz, m-H), 5.96 (2H, t, 3 J H,H = 7.4 Hz, p-H), 3.31 (2H, s, NH), 3.00 (4H, hept, 3 J H,H = 6.8 Hz, CH), 2.29−2.48 (CH 2 -pmdeta), 2.20 + 2.16 (CH 3 -pmdeta), 1.22 (24H, d, 3 J H,H = 6.8 Hz, CH 3 ). | ["-20 \nC"] | ["overnight"] | ["[(pmdeta)Ca{N(H)Dipp} 2 ] (7)"] | [] | [] | [] | [] | [] | ["THF--3 mL", "PMDETA--5 mL", "THF--1.75 mL"]
j.poly.2009.06.010 | 2.2.2.2. [(2a)CuCl 2 ]. A solution (5 mL, MeOH) of anhydrous CuCl 2 (0.078 g, 0.57 mmol, 1 equiv.) was added dropwise slowly to a CH 2 Cl 2 (5 mL) solution of the ligand 2a (0.226 g, 0.57 mmol, 1 equiv.). A green solid precipitated immediately and the resulting suspension was stirred at room temperature for 1 h. The volume of solvent was reduced by half under reduced pressure and the green solid isolated by ﬁltration and was puriﬁed by recrystallization (hot CH 3 OH) to give copper complex [(2a)CuCl 2 ] as a blue-green solid (0.280 g, 91%). Mp 236 °C (decomp.); I.R. (KBr): t (cm 1 ) 3300–3200 b, 3130, 3075, 2936, 1617, 1585, 1268, 1210, 1157, 1119, 1063, 1051, 1025, 974, 813, 765, 719. HRESI-MS (MeOH): m/z = 456.1012 [Cu(2a)] + (calc. for C 23 H 19 CuN 7 456.0998 [Cu(2a)] + ), 424.6353 [Cu(2a) 2 ] 2+ (calc. for C 46 H 38 CuN 14 424.6350 [Cu(2a)] + ), 416.1572 (calc. for C 23 H 19 N 7 Na 416.1600 [Na(2a)] + ); K M (MeOH) = 94 X 1 cm 2 mol 1 ; Anal. Calc. for C 23 H 19 Cl 2 CuN 7 H 2 O: C, 50.60; H, 3.88; N, 17.96. Found: C, 50.89; H, 3.84; N, 18.08%.2.2.2.3. [(3a) 2 CuCl 2 ]. A solution (5 mL, MeOH) of anhydrous CuCl 2 (0.067 g, 0.5 mmol, 0.5 equiv.) was added dropwise slowly to a CHCl 3 (5 mL) solution of the ligand 3a (0.236 g, 1.0 mmol, 1 equiv.). | [] | [] | ["[(2a)CuCl 2 ]", "[(3a) 2 CuCl 2 ]"] | ["CuCl 2--0.078 g, 0.57 mmol, 1 equiv.", "CuCl 2--0.067 g, 0.5 mmol, 0.5 equiv."] | [] | ["2a--0.226 g, 0.57 mmol, 1 equiv.", "3a--0.236 g, 1.0 mmol, 1 equiv."] | ["room temperature"] | ["1 h"] | ["MeOH--5 mL", "CH 2 Cl 2--5 mL", "CHCl 3--5 mL"]
acs.inorgchem.8b02926 | [Cu 6 (μ-Hcptc) 6 (phen) 6 ]·6H 2 O(4). Compound 4 was prepared following a method described for 1 but using H 3 cptc instead of H 2 cpna. Blue crystals were separated from the reaction mixture (either manually or by ﬁltration), washed with H 2 O, and dried in air to furnish product 4. Yield: 55% (based on H 3 cptc). Calcd for C 78 H 51 Cu 3 N 9 O 21 : C, 57.09; H, 3.13; N, 7.68. Found: C, 56.94; H, 3.15; N, 7.63. FTIR (KBr, cm −1 ): 3318w, 3046w, 1674s, 1598s, 1517w, 1430w, 1413w, 1337s, 1286w, 1262w, 1176w, 1106w, 1048w, 950w, 858w, 776w, 724w, 695w, 648w, 567w.X-ray Diﬀraction Study. For 1−4, the X-ray diﬀraction data were obtained using a Bruker Smart CCD diﬀractometer (λ = 0.71073 Å; graphite-monochromated Mo Kα radiation). The SADABS program was used for an absorption correction (semiempirical). The SHELXS97 and SHELXL-97 programs were used for solving the structures (direct methods), followed by their reﬁnement (full-matrix least squares on F 2 procedure).32 The full-matrix least squares on F 2 procedure was applied for an anisotropic reﬁnement of all nonhydrogen atoms. Hydrogen atoms (with the exception of those in the H 2 O/OH moieties) were added in the respective calculated positions (with ﬁxed isotropic thermal parameters) and considered in the structure factor calculations during the last stage of reﬁnement with a full-matrix least-squares method. Hydrogen atoms of the H 2 O/OH moieties were placed using diﬀerence maps with a constrainment to the respective oxygen atoms. The crystal data of 1−4 are given in Table 1, while t he relevant bonding a nd hydrogen-bonding parameters are collected in Tables S1 and S2, respectively. | [] | [] | ["[Cu 6 (μ-Hcptc) 6 (phen) 6 ]·6H 2 O", "C 78 H 51 Cu 3 N 9 O 21"] | [] | [] | ["H 3 cptc--NaN", "H 2 cpna--NaN"] | [] | [] | ["H 2 O--NaN"]
cg3011162 | Synthesis of [Cu(2,2′-bpy)(H 2 L)] n ·nH 2 O(4).A mixtu re of CuSO 4 ·5H 2 O (0.087 g, 0.349 mmol), H 4 L (0.109 g, 0.407 mmol) and 2,2′-bpy (0.051 g, 0.320 mmol) was dissolved in 10.0 mL of distilled water. The pH of the reaction mixture was adjusted to 3.0 by addition of 5 M NaOH solution. Consequently the resulting mixture was stirred for 30 min and transferred to a 23 mL Teﬂon-lined stainless steel vessels, which was sealed and heated at 180 °C for 72 h and the reaction system was cooled to room temperature over 48 h to obtain green colored block crystals. Yield: 49% (based on Cu) Anal.Calcd. for C 18 H 20 CuN 2 O 7 P 2 : C, 43.08; H, 4.01; N, 5.58. Found: C, 42.91; H, 3.22; N, 5.22 IR (KBr pellet, cm −1 ): 3398, 2916, 2851, 1579, 1518, 1429, 1257, 1134, 1049, 939, 902, 854, 723, 553. | [] | ["48 h"] | ["[Cu(2,2'-bpy)(H 2 L)] n ·nH 2 O", "C 18 H 20 CuN 2 O 7 P 2"] | ["CuSO 4 ·5H 2 O--0.087 g, 0.349 mmol"] | [] | ["H 4 L--0.109 g, 0.407 mmol", "2,2'-bpy--0.051 g, 0.320 mmol"] | ["180 \nC"] | ["72 h"] | ["distilled water--10.0 mL"]
chem.201100226 | Preparation of [Zn(L)ACHTUNGTRENNUNG(DPEA)] (5): DMF (1.0 mL) and DMSO (0.1 mL) were added to a mixture of ZnACHTUNGTRENNUNG(ClO 4 ) 2 ·6H 2 O (20 mg, 0.054 mmol), DPEA (5 mg, 0.027 mmol), and L (5 mg, 0.018 mmol) at room temperature in a heavy-walled Pyrex tube. The reaction mixture was sonicated for 2 min to disperse the mixture. The tube was frozen unde r liquid nitrogen, sealed under vacuum, and placed inside an oven at 120 8 C. Light yellow single crystals were obtained after heating for 12 h (58% yield based on the L ligand). FTIR (KBr): n˜ =3432 (m), 1664 (m), 1619 (vs), 1536 (s), 1386 (vs), 1317 (ms), 1031 (m), 773 (ms), 569 cm 1 (w); elemental analysis calcd (%) for C 72 H 46 N 6 O 12 S 6 Zn 3 : C 54.84, H 2.94, N 5.33; found: C 54.98, H 3.07, N 5.69. | [] | [] | ["[Zn(L)(DPEA)] (5)"] | ["Zn(ClO 4 ) 2 ·6H 2 O--20 mg, 0.054 mmol"] | [] | ["DPEA--5 mg, 0.027 mmol", "L--5 mg, 0.018 mmol"] | ["room temperature"] | ["12 h"] | ["DMF--1.0 mL", "DMSO--0.1 mL"]
bkcs.12182 | Synthesis of {[Ag 2 (ttz) 3 ](PF 6 ) 2 } n (2). A solution of ttz (14 mg, 0.17 mmol) in THF (5 mL) was added dropwise to a solution of AgPF 6 (28 mg, 0.11 mmol) in THF (10 mL).The reaction vessel was shielded from light and the solution was stirred for 2 h at room temperature. After stirring, the solvent was removed under reduced pressure. The resultin g orange crystalline precipitate was washed with dichloromethane. The orange powder was dried in vacuo. | [] | [] | ["{[Ag 2 (ttz) 3 ](PF 6 ) 2 } n", "2"] | ["AgPF 6--28 mg, 0.11 mmol"] | [] | ["ttz--14 mg, 0.17 mmol"] | ["room temperature"] | ["2 h"] | ["THF--5 mL"]
c3dt51666k | Synthesis of complex 2. H 3 L2 (0.1 g, 0.35 mmol), NaOH (0.04 g, 1.05 mmol) and Mn(ClO 4 ) 2 ·6H 2 O (0.13 g, 0.35 mmol) were mixed and stirred in H 2 O (5 mL) at r.t. for 10 min. The mixture was filtered and the filtrate was layered with EtOH (5 mL) to aﬀord crystals of 2 after ∼3 months. Yield: 0.04 g, 32% (based on Mn). ESI-MS (m/z, %): [2 − Na + H 2 O + OH] − (389.8, 100). Anal. Calcd for C 11 H 11 MnN 2 NaO 8 ·4H 2 O (449.20): C, 29.41; H, 4.26; N, 6.24. Found: C, 29.77; H, 4.11; N, 6.29%.Main IR (cm −1 ): 3380 (s), 3257 (s), 159I8 (vs), 1479 (s), 1400 (s), 1385 (s), 1292 (s), 1262 (s), 1187 (m), 1100 (s), 1010 (m), 936 (m), 891 (m), 724 (w), 673 (w), 644 (w) and 518 (w). | [] | [] | ["H 3 L2", "C 11 H 11 MnN 2 NaO 8 ·4H 2 O"] | ["Mn(ClO 4 ) 2 \n6H 2 O--0.13 g, 0.35 mmol"] | [] | ["H 3 L2--0.1 g, 0.35 mmol", "NaOH--0.04 g, 1.05 mmol"] | [] | ["10 min", "3 months"] | ["H 2 O--5 mL", "EtOH--5 mL"]
j.poly.2016.06.046 | 4H 2 O (1 mmol, 0.308 g) in place of Co(NO 3 ) 2· 6H 2 O results the formation of yellowish block shaped crystals suitable for X-ray diffraction after three days. Yield 84%. Anal. calcd. for 3 C 18 H 14 Cd N 12 : C, 42.32; H, 2.74; N, 32.90. Found: C, 42.35; H, 2.79; N, 32.95%.IR spectra (in cm -1 ) ν(N(CN) 2 ) -1 2254, 2230, 2183; ν(N-H), 3376; and ν(C=C), 1640. 2.3.4. {[Zn(4-bpdb)(N(CN) 2 ) 2 ]} n (4) An aqueous solution (5 mL) of Zn(NO 3 )·6H 2 O (1mmol, 0.297g) and sodium dicyanamide (2 mmol, 0.17g) was mixed with constant stirring. Then methanolic solution of 4-bpdb (1 mmol, 0.210 g) was added to the solution and stirred for about 30 mins at room temperature. After three days, yellowish block shaped crystals suitable for X ray diffraction were obtained from the filtrate. Yield 85%. Anal. calcd. for 4 C 16 H 10 N 10 Zn : C, 47.13; H, 2.45; N, 34.35. Found: C, 47.35; H, 2.59; N, 34.86%.IR spectra (in cm -1 ) ν(N(CN) 2 ) -1 2298, 2235, 2159; ν(C=C), 1607; ν(C=N) 1423. 2.3.5. {[Cd(4-bpdb)(N(CN) 2 ) 2 ]} n (5) This has been synthesized by following the similar procedure as stated in case of 4 but here Cd(NO 3 ) 2 . | [] | [] | ["3 C 18 H 14 Cd N 12", "{[Zn(4-bpdb)(N(CN) 2 ) 2 ]} n", "{[Cd(4-bpdb)(N(CN) 2 ) 2 ]} n"] | ["Co(NO 3 ) 2· 6H 2 O--1 mmol, 0.308 g", "Zn(NO 3 )·6H 2 O--1 mmol, 0.297g", "sodium dicyanamide--2 mmol, 0.17g", "Cd(NO 3 ) 2--NaN"] | [] | ["NaN--NaN", "4-bpdb--1 mmol, 0.210 g", "4-bpdb--NaN"] | ["NaN", "room temperature", "NaN"] | ["three days", "30 mins", "three days"] | ["NaN--NaN", "NaN--NaN", "NaN--NaN", "methanolic solution--NaN"]
s0020-1693(02)01338-5 | 2.1.7. [Bis(5-tert -butyl-3-methylpyrazol-2yl)acetato](acetato)zinc(II) ([Zn2(OAc)]) A solution of [Zn2(CH 3 )] (1.0 g, 2.5 mmol) in 40 ml of CH 2 Cl 2 was treated with HOC(O)CH 3 (0.15 g, 2.5 mmol) dropwise as a solution in CH 2 Cl 2 . The resulting solution was stirred for 1 h and concentrated under reduced pressure. The complex was crystallized by layering a concentrated CH 2 Cl 2 solution with hexanes to yield [Zn2(OAc)] (1.0 g, 77%). Anal. Calc. (Found) for [Zn2(OAc)]× /CH 3 CN×/0.6C 4 H 10 O, C 24.4 H 39 N 5 O 4 Zn: C, 55.10 (55.52); H, 7.41 (7.00); N, 13.17 (13.16)%.1 H NMR (CDCl 3 ) d 6.68 (s, /CH /), 6.05 (s, PzH), 2.45 (s,  /CH 3 ), 2.14 (s, /OC(O)CH 3 ), 1.33 (s, C(CH 3 ) 3 ).13 C NMR (CDCl 3 ) d 180.85, 164.30, 141.39, 104.64, 32.08, 30.00, 21.48, 11.39. FTIR (KBr, cm 1 ): n (C O) 1690 (vs, carboxylate), n (C O) 1559, 1421 (s, acetato). | [] | [] | ["[Bis(5-tert -butyl-3-methylpyrazol-2yl)acetato](acetato)zinc(II)", "[Zn2(OAc)]", "[Zn2(OAc)]× /CH 3 CN×/0.6C 4 H 10 O"] | ["[Zn2(CH 3 )]--1.0 g, 2.5 mmol"] | [] | ["HOC(O)CH 3--0.15 g, 2.5 mmol"] | [] | ["1 h"] | ["CH 2 Cl 2--40 ml", "hexanes--not specified"]
j.molstruc.2015.06.014 | Elemental Anal. Calcd (found) for 2: C 51.62 (51.0), H 3.43 (3.1), N 10.03 (9.9).IR (KBr pellet) e wavenumber ¼ 419.1 (s), 443.1 (s), 493.4 (s), 598.0 (s), 621.1 (vs), 640.3 (vs), 703.2 (vs), 742.6 (s), 782.0 (vs), 818.9 (w), 844.0 (w), 965.2 (s), 978.6 (s),1030.3 (s),1096.2 (vs),1193.1 (m), 1222.5 (s), 1266.2 (m), 1335.1 (m), 1384.6 (s), 1441.7 (s), 1467.1 (s), 1522.9 (m), 1596.0 (s), 3418.0 (w). | [] | [] | [] | [] | [] | [] | [] | [] | []
ic7014385 | Cu(hfac) 2 L Bu ‚0.5C 8 H 18 . A mixture of Cu(hfac) 2 (0.048 g, 0.10 mmol) and L Bu (0.028 g, 0.10 mmol) was dissolved in acetone (0.5 mL) and then octane (5 mL) was added. The resulting dark-brown solution was allowed to slowly evaporate in an open flask at 5 °C.After 2 days, large dark-violet rhombohedral crystals were formed; they were filtered off, quickly washed with cold heptane, and dried in air. Yield: 0.060 g, 71%. Anal. Calcd for C 28 H 34 N 4 O 6 F 12 Cu: C, 41.3; H, 4.2; N, 6.9; F, 28.0. Found: C, 41.0; H, 4.1; N, 6.6; F, 27.9. | [] | [] | ["Cu(hfac) 2 L Bu"] | ["Cu(hfac) 2--0.048 g, 0.10 mmol"] | [] | ["L Bu--0.028 g, 0.10 mmol"] | ["5 \nC"] | ["2 days"] | ["acetone--0.5 mL", "octane--5 mL"]
j.molstruc.2016.03.075 | 2.2. Preparation of {Zn 2 Cl 2 (BBC)} n Anhydrous ZnCl 2 (0.10 g, 0.7 mmol), H 3 BBC (0.067 g, 0.1 mmol), N,N’-diethylformamide (DEF) (4 ml) and triethylamine (several drops) were placed in a 20 ml Teﬂon-lined autoclave which was kept at 130  C for 3 days and then slowly cooled to room temperature at about 4  C/h. Colorless block crystals of the title compound were obtained (yield: 53 mg, 61% based on H 3 BBC). Elemental analysis: calculated (%) for C 45 H 28 Cl 2 O 6 Zn 2 : C 62.33, H 3.23; found (%): C 62.85, H 3.07. FT-IR (cm 1 ): 2935(m), 2864(m), 1651(s), 1603(s), 1547(w), 1383(s), 1252(m), 1180(w), 1181(s), 829(m), 785(s). | [] | [] | ["{Zn 2 Cl 2 (BBC)} n", "C 45 H 28 Cl 2 O 6 Zn 2"] | ["ZnCl 2--0.10 g, 0.7 mmol"] | ["triethylamine--several drops"] | ["H 3 BBC--0.067 g, 0.1 mmol"] | ["130  C"] | ["3 days"] | ["N,N’-diethylformamide (DEF)--4 ml"]
d0ce01620a | Concomitant colourless block crystals were formed after the vial was left to cool down gradually to room temperature (ca.20 min). Crude yield 9.1 mg (30% based on (H 6 L1)Cl 2 ·5H 2 O).No further characterisation could be performed due to the presence of other crystalline products of unknown composition observed in the PXRD. | [] | ["ca.20 min"] | ["NaN"] | [] | [] | [] | [] | [] | []
15533174.2014.989612 | After cooling, the resulting solid was ﬁltered off, washed with cold absolute methanol, and dried in a desiccator over anhydrous CaCl 2 . Yellow crystals were obtained by recrystallization from methan ol. | [] | [] | ["[Cd(bmb)(hmph)] n "] | [] | [] | [] | [] | [] | ["absolute methanol--cold"]
ic000185a | Method b. Compound 1 could also be synthesized by the reaction of CuCl (0.1 g, 1 mmol), KCN (0.0195 g, 0.3 mmol), and pyrazine (0.024 g, 0.3 mmol) in 5 mL of H 2 O. The reaction mixture was heated to 150 °C for 4 h and then slowly cooled to room temperature at a rate 0.1 °C/min. The resulting powder pattern matched the pattern calculated from single-crystal X-ray data.56 IR data (KBr; cm -1 ): 2067 (m), 1529 (br), 1481 (w), 1416 (vs), 1370 (w), 1161 (m), 1120 (s), 1049 (vs), 804 (vs). Raman data (cm -1 ): (3072 (w), 2057 (vs), 1593 (w), 1025.9 (s), 642 (w), 158 (w). Anal. Calcd for C 5 H 4 N 3 Cl 2 Cu 3 : C, 16.26; H, 1.08; N, 11.38. Found: C, 16.75; H, 1.15; N, 11.21. | [] | [] | ["Cu(pyrazine)(CN) 2 ", "C 5 H 4 N 3 Cl 2 Cu 3"] | ["CuCl--0.1 g, 1 mmol"] | [] | ["pyrazine--0.024 g, 0.3 mmol", "KCN--0.0195 g, 0.3 mmol"] | ["150 °C"] | ["4 h"] | ["H 2 O--5 mL"]
c4ce02074j | Synthesis of ĳCdĲ1,3-BDC)Ĳbmimb)] n (3). Complex 3 was prepared using the same method as 1 except that ZnĲNO 3 ) 2 Ĵ6H 2 O was replaced by CdĲNO 3 ) 2 Ĵ4H 2 O(15mg,0.05mmol)andthe reaction temperature was changed from 150 °C to 170 °C. Yield: 40 mg (68% based on Cd). Anal. calcd. (%) for C 28 H 22 CdN 4 O 4 : C 56.91, H 3.75, N 9.84; found: C 55.96, H 3.92, N 9.26.IR (KBr disk, cm −1 ): 2922 (w), 1602 (s), 1552 (s), 1514 (s), 1447 (m), 1385 (s), 1308 (w), 1236 (m), 1097 (m), 831 (s), 750 (s), 658 (m), 529 (m). | [] | [] | ["ĳCdĲ1,3-BDC)Ĳbmimb)] n", "C 28 H 22 CdN 4 O 4"] | ["CdĲNO 3 ) 2 Ĵ4H 2 O--15mg,0.05mmol"] | [] | [] | ["170 \b0C"] | [] | []
c4ra00163j | [Co(bpp)(nip)(H 2 O)] n 4. Compound 4 was prepared in the same way as that for 3 but using Co(NO 3 ) 2 $6H 2 O (58.2 mg, 0.2 mmol) instead of Zn(NO 3 ) 2 $6H 2 O. Red block crystals were recovered by ltration, washed by distilled water, and dried in air at ambient temperature. Yield: 65% (based on Co). Calcd for C 21 H 19 N 3 O 7 Co (484.33): C 52.08, H 3.95, N 8.68; found: C 52.21, H 3.90, N 8.62. IR (KBr, cm 1 ): 3410 (s, br), 3098 (m), 2955 (m), 1630 (s), 1534 (m), 1429 (m), 1367 (s), 1226 (w), 1072 (m), 820 (w), 786 (m), 732 (m). | [] | [] | ["[Co(bpp)(nip)(H 2 O)] n", "C 21 H 19 N 3 O 7 Co"] | ["Co(NO 3 ) 2 $6H 2 O--58.2 mg, 0.2 mmol"] | [] | ["bpp--NaN", "nip--NaN"] | [] | [] | []
zaac.200400485 | 2 Synthese Pb 2 (OH) 2 [p-O 2 C-C 6 H 4 -CO 2 ] wird durch eine Hydrothermalsynthese aus PbCO 3 (Fa. Merck, > 99,0 %) und Terephthalsäure (p-HO 2 C-C 6 H 4 -CO 2 H, Fa. Merck, > 98 %) dargestellt. In einem typischen Ansatz werden 0,088 g Terephthalsäure (0,0005 mol) und 0,267 g PbCO 3 (0,0010 mol) mit 10 ml deionisiertem Wasser versetzt und in den Teflon-Behälter eines 23 ml Säureaufschlussautoklaven (Fa. Parr Instrument) überführt. Dieser wird verschlossen und in einem Ofen 10 Tage auf 453 K erhitzt. Das Abkühlen auf Raumtemperatur erfolgt mit 10 K/h. Es bildet sich eine klare Lösung, in der innerhalb von zwei Tagen durch Verdunsten des Wassers farblose Kristalle wachsen. Einer dieser Kristalle wurde unter einem optischen Mikroskop ausgewählt, in ein Markröhrchen überführt und einer Röntgeneinkristallstrukturanalyse zugeführt. Eine Oxidations- oder Hydrolyseempfindlichkeit der Kristalle an Luft war nicht zu beobachten. Da aber eine Elementaranalyse von 1 (C 8 H 6 O 6 Pb 2 ;M⫽ 612,53 g/mol) keine zufriedenstellende | [] | ["zwei Tagen"] | ["Pb 2 (OH) 2 [p-O 2 C-C 6 H 4 -CO 2 ]", "C 8 H 6 O 6 Pb 2"] | ["PbCO 3 (Fa. Merck, > 99,0 %)--0.267 g (0.0010 mol)"] | [] | ["Terephthalsäure (p-HO 2 C-C 6 H 4 -CO 2 H, Fa. Merck, > 98 %)--0.088 g (0.0005 mol)"] | ["453 K"] | ["10 Tage"] | ["deionisiertem Wasser--10 ml"]
zaac.201700254 | Rb 3 [H 2 C 3 N 3 O 3 ] 3 [H 3 C 3 N 3 O 3 ]·4H 2 O (4): Rb 2 CO 3 (115.5 mg, 0.5 mmol, 99%, Alfa Aesar) was dissolved in 40 mL H 2 O (deionized) in a beaker. Cyanuric acid (172.1 mg, 1.33 mmol, 98 %, Merck) was added and the resulting suspension was gently heated under magnetic stirring on a hot plate (ca. 80 °C). As soon as a clear solution was obtained, the beaker was removed from the hot plate and the solution was poured into a petri dish. The water was evaporated overnight at about 30 °C. Colorless, cubic crystals (which easily break to form very thin plates) were obtained with a yield of 96%. | ["about 30 \nC"] | ["overnight"] | ["Rb 3 [H 2 C 3 N 3 O 3 ] 3 [H 3 C 3 N 3 O 3 ]·4H 2 O"] | ["Rb 2 CO 3--115.5 mg, 0.5 mmol, 99%, Alfa Aesar"] | [] | ["Cyanuric acid--172.1 mg, 1.33 mmol, 98 %, Merck"] | ["ca. 80 \nC"] | [] | ["H 2 O (deionized)--40 mL"]
ejic.201201275 | Orange block crystals were filtered off, washed with distilled water, and dried in a desiccator at room temperature to give a yield of 37% with respect to Mo. C 28 H 48 Mo 11 N 4 Nd 4 O 74 PV (3338.91): calcd. C 10.06, H 1.43, N 1.67, Mo 31.59, V 1.52; found C 10.02, H 1.35, N 1.62, Mo 31.55, V 1.47. ICP-MS: the concentration of Mo is 3293 ng mL –1 , and that of V is 358 ng mL –1 . On the basis of the concentrations, the ratio Mo/V is 10.98:1.19. | [] | [] | ["C 28 H 48 Mo 11 N 4 Nd 4 O 74 PV"] | [] | [] | [] | [] | [] | []
molecules24224059 | In the same reaction mixture described for the synthesis of 1 , 1 mmol of 4,4 0 -Bpy was added (0.156 mg) and the reactor was heated up to 160 ◦ C. After 6 days, the autoclave was allowed to cool down and the obtained product was washed with ethanol. The reaction yielded a mixture of plate light yellow crystals and yellow powder, also identiﬁed as CdF 2 . A single-crystal of 2 was selected to determine its crystal structure by X-ray diﬀraction. When the reaction takes place without 4-methylpyridines the same results are observed. Anal. Calc for C 10 H 8 CdN 4 O 6 (M r = 392.60): C, 30.59; H, 2.05; Cd, 28.63; N, 14.27. Found: C, 30.5(1); H, 2.03(3); Cd, 28.6(1); N, 14.2(1)%. | [] | [] | ["[Cd(4,4 0 -Bpy)(4-Mepy) 2 (H 2 O) 2 ]", "C 10 H 8 CdN 4 O 6"] | ["CdF 2--NaN"] | [] | ["4,4 0 -Bpy--1 mmol (0.156 mg)", "4-Mepy--NaN"] | ["160 \nC"] | ["6 days"] | ["ethanol--NaN"]
b908682j | [ZnLaL(NO 3 ) 2 (H 2 O)(OCN)] • (2a). 71.6mgof1a was used.53mgpaleyellowcrystalsof2a were obtained (yield: 70%). ESI-HRMS: m/z 1027.0401 [Zn 2 LaL(LCH 2 )(OH)(OCN)(CH 3 CN)(H 2 O)] + (theoretical isotope: C 38 H 40 O 11 N 6 Zn 2 La = 1027.0364).1 H NMR [400 MHz, CD 3 CN/ DMSO-d 6 (v/v = 5:1)]d/ppm: 8.61 (1 H), 8.48 (1 H), 7.23 (1 H), 7.15 (1 H), 7.09 (1 H), 7.01 (1 H), 6.85 (1 H), 6.80 (1 H), 3.99 (5 H), 3.78 (5 H). IR (cm -1 , KBr): 3411 (m), 2257 (s), 1648 (s), 1454 (s), 1384 (s), 1314 (m), 1280 (m), 1239 (w), 1221 (m), 1074 (w), 1038 (w), 957 (w), 848 (w), 735 (m), 639 (w). Element analysis: calculated for C 19 H 20 LaN 5 O 12 Zn: C 31.93, H 2.82, N 9.80. Found: C 32.04, H 2.77, N 9.97. | [] | [] | ["[ZnLaL(NO 3 ) 2 (H 2 O)(OCN)] • (2a)", "C 19 H 20 LaN 5 O 12 Zn"] | [] | [] | [] | [] | [] | []
00958972.2019.1647535 | 2.2. Synthesis of 1–3 A methanol solution (10 mL) of Cu(NO 3 ) 2 3H 2 O (240 mg, 1 mmol) was added to the methanol solution of HL 1 (236 mg, 1 mmol) and the resulting solution was refluxed for 30 min. A methanol–water (2:1) solution (10 mL) of NaNO 3 (168 mg, 2 mmol) was added and the reflux was continued for an additional 1 h. Blue block-shaped singlecrystals of 1 suitable for X-ray diffraction were obtained after one week on slow Scheme 1. Synthetic routes to 1–3.JOURNAL OF COORDINATION CHEMISTRY 3 evaporation of the solution in open atmosphere. The crystals were separated by filtration, washed with MeOH and dried in the air. Yield: 68% based on copper(II). Anal.calcd for C 14 H 23 CuN 3 O 5 : C, 44.62; H, 6.15; Cu, 16.86; N, 11.15%. Found: C, 44.91; H, 16.72; N, 11.37%. FT-IR bands (KBr, cm 1 ;s¼ strong, vs ¼ very strong, m ¼ medium, br ¼ broad): 3437 (br), 3051 (vs), 2916 (vs), 1666 (s), 1490 (m), 1340 (s), 1305 (m), 1203 (m). UV-vis spectra [k max ,nm(e,M 1 cm 1 ); MeOH solution]: 285 (3041). | [] | [] | ["1–3", "C 14 H 23 CuN 3 O 5"] | ["Cu(NO 3 ) 2 ?3H 2 O--240 mg, 1 mmol"] | ["NaNO 3--168 mg, 2 mmol"] | ["HL 1--236 mg, 1 mmol"] | [] | ["30 min", "1 h", "one week"] | ["methanol--10 mL", "methanol–water--10 mL"]
j.jssc.2009.09.005 | 2.4. Preparation of the ligand L Chloroacetobenzylamine (3.20 g, 17.44 mmol) and naphthalene-2,3-diol (1.40 g, 8.73 mmol) were added to acetone (25 cm 3 ), then anhydrous potassium carbonate (1.20 g, 8.73 mmol) was added. The reaction mixture was stirred and reﬂuxed for 5 h. After cooling down, the mixture was ﬁltered and the solvent was distilled off. Then the resulted solid was recrystallized with acetone to get the ligand L; Yield: 73%. m.p.: 172–174 1C; 1 H NMR (d-HCCl 3 , 300 MHz): 4.44(d, 4H), 4.65(s, 4H), 6.92(q, 2H), 7.17– 7.71(m, 16H). | [] | [] | ["L"] | [] | ["anhydrous potassium carbonate--1.20 g, 8.73 mmol"] | ["Chloroacetobenzylamine--3.20 g, 17.44 mmol", "naphthalene-2,3-diol--1.40 g, 8.73 mmol"] | [] | ["5 h"] | ["acetone--25 cm3"]
s11243-014-9808-y | Preparation of complex 2 An aqueous mixture of risedronic acid (0.0813 g), Ni(CH 3 COO) 2 4H 2 O (0.0809 g), diethylenetriamine (0.05 mL) and H 2 O (10 mL) was stirred for 30 min, then transferred into 20-mL Teﬂon-lined stainless steel autoclave under autogenous pressure at 150 °C for 5 days. | [] | [] | ["complex 2"] | ["Ni(CH 3 COO) 2 ?4H 2 O--0.0809 g"] | [] | ["risedronic acid--0.0813 g", "diethylenetriamine--0.05 mL"] | ["150 \n°C"] | ["5 days"] | ["H 2 O--10 mL"]
acs.inorgchem.6b02537 | [UO 2 (chdc)(THF)] ( 2). H 2 chdc (17 mg, 0.10 mmol), UO 2 (NO 3 ) 2 · 6H 2 O (50 mg, 0.10 mmol), Mn(NO 3 ) 2 ·4H 2 O (25 mg, 0.10 mmol), tetrahydrofuran (0.2 mL), and demineralized water (0.8 mL) were placed in a 10 mL tightly closed glass vessel and heated at 140 °C under autogenous pressure, giving light yellow crystals of complex 2 within 1 week (32 mg, 62% yield). Anal. Calcd for C 12 H 18 O 7 U: C, 28.13; H, 3.54. Found: C, 27.84; H, 3.50%.[UO 2 (chdc)(DMF)] (3). H 2 chdc (17 mg, 0.10 mmol), UO 2 (NO 3 ) 2 · 6H 2 O (50 mg, 0.10 mmol), Pb(NO 3 ) 2 (33 mg, 0.10 mmol), 2,2′bipyridine (16 mg, 0.10 mmol), N,N-dimethylformamide (0.2 mL), and demineralized water (0.8 mL) were placed in a 10 mL tightly closed glass vessel and heated at 140 °C under autogenous pressure, giving light yellow crystals of complex 3 overnight (10 mg, 19% yield).Anal. Calcd for C 11 H 17 NO 7 U: C, 25.74; H, 3.34; N, 2.73. Found: C, 25.65; H, 3.19; N, 2.70%. The same complex was obtained under similar conditions with lead(II) nitrate being replaced by cobalt(II) or nickel(II) nitrate.[UO 2 (chdc)(NMP)] (4). H 2 chdc (17 mg, 0.10 mmol), UO 2 (NO 3 ) 2 · 6H 2 O (50 mg, 0.10 mmol), N-methyl-2-pyrrolidone (0.3 mL), and demineralized water (0.7 mL) were placed in a 10 mL tightly closed glass vessel and heated at 140 °C under autogenous pressure, giving light yellow crystals of complex 4 within 1 week (21 mg, 39% yield). | [] | [] | ["[UO 2 (chdc)(THF)]", "[UO 2 (chdc)(DMF)]", "[UO 2 (chdc)(NMP)]"] | ["UO 2 (NO 3 ) 2 · 6H 2 O--50 mg, 0.10 mmol", "UO 2 (NO 3 ) 2 · 6H 2 O--50 mg, 0.10 mmol", "UO 2 (NO 3 ) 2 · 6H 2 O--50 mg, 0.10 mmol"] | [] | ["H 2 chdc--17 mg, 0.10 mmol", "H 2 chdc--17 mg, 0.10 mmol", "H 2 chdc--17 mg, 0.10 mmol"] | ["140 \nC", "140 \nC", "140 \nC"] | ["1 week", "overnight", "1 week"] | ["THF--0.2 mL", "demineralized water--0.8 mL", "DMF--0.2 mL", "demineralized water--0.8 mL", "NMP--0.3 mL", "demineralized water--0.7 mL"]
c1ce05208j | 1 HNMR (d 6 -DMSO) d/ppm: 8.55 (s, 1H, triazole-H), 8.71 (s, 2H, Ph-H), 9.67 (s, 1H, Ph-H), 13.58 (s, 3H, COOH).Synthesis of H 2 dcpt A mixture of H 3 dcpct (1.371 g, 5 mmol) and H 2 O (20 mL) was sealed into a 25 mL poly(tetraﬂuoroethylene)-lined stainless steel container under autogenous pressure and then heated at 180  C for 12 h. The resulting white precipitate was isolated by ﬁltration and dried in air. Yield: 96.5% (based on H 3 dcpct) for H 2 dcpt. | [] | [] | ["H 2 dcpt"] | [] | [] | ["H 3 dcpct--1.371 g, 5 mmol"] | ["180 \nC"] | ["12 h"] | ["H 2 O--20 mL"]
ejic.200800535 | Yield: 2.52 g (59%). Pb(C 6 H 12 NO 2 )(NO 3 ) (399.37): calcd. C 18.04, H 3.01, N 7.02; found C 18.21, H 3.12, N 6.95. | [] | [] | ["Pb(C 6 H 12 NO 2 )(NO 3 )"] | ["Pb--NaN"] | [] | ["C 6 H 12 NO 2--NaN"] | [] | [] | []
s2053229616012912 | Firstly, p-dihydroxybenzene (0.1 mol), anhydrous potassium carbonate (0.2 mol) and catalytic amounts of potassium iodide were dissolved in acetonitrile (75 ml) at room temperature and ethyl chloroacetate (0.2 mol) was added dropwise. The mixture was reﬂuxed for 8 h and then the solvent was removed. The residue was dissolved in a water– ethanol mixture (100 ml, 2:1 v/v) and caustic soda solid (0.2 mol) was added to the solution, which was heated for 12 h at 363 K. After the solution had been cooled to room temperature, dilute hydrochloric acid was dripped in slowly, and a white precipitate of 2,2 0 -[1,4-phenylenebis(oxy)]diacetic acid was obtained by recrystallization from water–ethanol (1:1 v/v ) (yield 36%). | [] | [] | ["p-dihydroxybenzene", "anhydrous potassium carbonate", "potassium iodide", "ethyl chloroacetate", "2,2'-[1,4-phenylenebis(oxy)]diacetic acid"] | [] | [] | [] | ["room temperature", "363 K"] | ["8 h", "12 h"] | ["acetonitrile--75 ml", "water–ethanol--100 ml, 2:1 v/v", "dilute hydrochloric acid--NaN"]
cg3000729 | Calcd for C 30 H 38 N 9 O 5.5 Cd: C, 49.69; H, 5.28; N, 17.38. Found: C, 49.69; H, 5.38; N, 17.09. IR (KBr, cm −1 ): 3526(m), 3457(m), 3129(w), 3076(w), 2934(m), 2907(m), 2848(m), 1541(s), 1509(s), 1404(s), 1378.31(m), 1276.41(m), 1145(m), 1 132(s), 1006(s), 882(w), 774(w), 705(m), 674(m), 679(m), 642(w), 528(w).Synthesis of {[Cd 5 (tttmb) 2 (tbi) 5 (H 2 O) 4 ]·2H 2 O} n (2). The same synthetic method as that for 1 was used except that H 2 atc was replaced by H 2 tbi (22.2 mg, 0.1 mmol). Yield: 60% (based on Cd). Anal. Calcd for C 96 H 114 N 18 O 26 Cd 5 : C, 46.16; H, 4.60; N, 10.09. Found: C, 45.82; H, 4.59; N, 9.95. IR (KBr, cm −1 ): 3386(m), 2958(m), 1616(s), 1573(s), 1551(s), 1516(m), 1434(m), 1371(s), 1309(m), 1276(m), 1139(w), 777(w), 733(w), 720(w), 673(w). | [] | [] | ["{[Cd 5 (tttmb) 2 (tbi) 5 (H 2 O) 4 ]\n2H 2 O} n", "C 96 H 114 N 18 O 26 Cd 5"] | ["Cd--NaN"] | [] | ["tttmb--NaN", "tbi--22.2 mg, 0.1 mmol"] | [] | [] | []
zaac.201100115 | Preparation of {[Ag(PPh 3 )(2-apy)]·[Ag(PPh 3 )(3-sb)]·(H 2 O)} n (2): A mixture of AgNO 3 (0.085 g, 0.50 mmol), 3-sulfobenzoic acid monosodium salt (0.112 g, 0.50 mmol), 2-aminopyridine (0.047 g, 0.50 mmol) in distilled water (10 mL) and triphenylphosphine (0.065 g, 0.025 mmol) in acetonitrile (5 mL) and DMF (5 mL) was heated to dissolve completely and subsequently filtered. The resulting clear solution was allowed to evaporate slowly in the dark at room temperature for three weeks, affording brown plate crystals, which were collected by filtration, washed with diethyl ether, and dried in air. Yield 43% based on Ag salt. C 48 H 42 Ag 2 N 2 O 6 P 2 S (1052.58): C 54.64 (calcd.54.77); H 4.04 (4.02); N 2.73 (2.66)%. IR (KBr): ν ˜ = 3487 (s), 3423 (s), 3325 (s), 3192 (m), 3051 (m), 1614 (m), 1593 (m), 1548 (s), 1485 (m), 1436 (s), 1386 (s), 1332 (w), 1269 (w), 1218 (m), 1185 (w), 1157 (s), 1097 (s), 1074 (w), 1026 (s), 996 (m), 921 (w), 876 (w), 851 (w), 821 (w), 770 (w), 746 (s), 695 (s), 669 (m), 613 (s), 562 (w), 519 (s), 499 (s), 483 (w) cm –1 . | [] | [] | ["{[Ag(PPh 3 )(2-apy)]·[Ag(PPh 3 )(3-sb)]·(H 2 O)} n", "2", "C 48 H 42 Ag 2 N 2 O 6 P 2 S"] | ["AgNO 3--0.085 g, 0.50 mmol"] | ["triphenylphosphine--0.065 g, 0.025 mmol"] | ["3-sulfobenzoic acid monosodium salt--0.112 g, 0.50 mmol", "2-aminopyridine--0.047 g, 0.50 mmol"] | [] | ["evaporate slowly in the dark at room temperature for three weeks"] | ["distilled water--10 mL", "acetonitrile--5 mL", "DMF--5 mL"]
24701556.2020.1813771 | Preparation and characterization forf[Co 2 (BIP) 2 (L)]2H 2 Og n (1) A mixture of Co(NO 3 ) 2 6H 2 O (14.8 mg, 0.05 mmol), H 4 L (19.9 mg, 0.05 mmol), BIP (10.5 mg, 0.05 mmol), DMF (0.5 mL), and H 2 O (1.5 mL) was placed in a 10-mL Teflonlined stainless steel vessel, heated to 150  C in 2 h and kept at 150  C for 72 h, and then cooled to room temperature over 24 h. When the reaction kettle was cooled to room temperature, the pink block crystals were collected. Yield: 58% based on Co(NO 3 ) 2 6H 2 O. Elemental analysis (%) calcd for C 42 H 31 Co 2 N 11 O 10 : C, 52.13; H, 3.23; N, 15.92. Found: C, 52.24; H, 3.20; N, 15.74. IR (cm 1 ): 3462 w, 3128 m, 1864 w, 1634 m, 1530s, 1338s, 1130 m, 1062s, 954 s, 840 s, 756 w, 548 s. | [] | [] | ["[Co 2 (BIP) 2 (L)]\n2H 2 Og n", "C 42 H 31 Co 2 N 11 O 10"] | ["Co(NO 3 ) 2 \n6H 2 O--14.8 mg, 0.05 mmol"] | [] | ["H 4 L--19.9 mg, 0.05 mmol", "BIP--10.5 mg, 0.05 mmol"] | ["150 \nC"] | ["72 h"] | ["DMF--0.5 mL", "H 2 O--1.5 mL"]
ejic.200600010 | 1 ⬁ [Pr(Btz) 3 (BtzH)] (2): Praseodymium metal (71 mg, 0.5× 10 –3 mol), the amine 1H-benzotriazole (BtzH, C 6 H 4 N 2 NH; 179 mg, 1.5×10 –3 mol), and Hg (20 mg) were sealed in an evacuated DURAN glass ampoule. The reaction mixture was heated over 18 h to 135 °C. The temperature was held constant for 672 h. The melt was cooled down to room temperature over 18 h. Except for a slight excess of Pr metal and BtzH, the reaction reached completion to give highly reflective greenish yellow crystals of 2 (0.05–0.15 mm in size). Yield: 260 mg (84%). MIR: 3422 (m), 3341 (m), 3135 (s), 1577 (w), 1502 (w), 1484 (w), 1442 (m), 1401 (vs), 1281 (m), 1259 (w), 1208 (w), 1175 (s), 1151 (m), 1085 (w), 1008 (w), 988 (w), 962 | [] | ["18 h"] | ["Pr(Btz) 3 (BtzH)", "Praseodymium metal (Pr)", "1H-benzotriazole (BtzH)"] | ["Praseodymium metal--71 mg, 0.5× 10 –3 mol", "Hg--20 mg"] | [] | ["1H-benzotriazole (BtzH)--179 mg, 1.5×10 –3 mol"] | ["135 °C"] | ["18 h", "672 h"] | []
j.ica.2008.10.033 | Anal. Calc. for C 7 H 16 O 9 N 2 SZn: C, 22.74; H, 4.37; N, 7.58. Found: C, 22.01; H, 4.50; N, 7.72%. IR data (KBr pellet, cm 1 ): m = 3218s, 1598s, 1480s, 1446m, 1380w, 1326m, 1205s, 1110s, 1075m, 1040s, 955m, 792w, 784m, 710w, 670m, 620s, 597m, 505w, 464w. | [] | [] | ["C 7 H 16 O 9 N 2 SZn"] | [] | [] | [] | [] | [] | []
chem.201202314 | Synthesis of sodium tetrakis(2-thiothiazolidin-3-yl)borate Na[(tz)Ttz]: NaBH 4 (14 mmol, 0.54 g) and 2-mercapto-2-thiazoline (0.055 mol, 6.58 g) were placed in a 50 mL round-bottomed flask fitted with an air jacket condenser and stirring bar. The mixture was stirred and the temperature raised quickly to 160 8 C, allowing evolution of H 2 gas. This temperature was maintained for 1 hour to allow the reaction to proceed. A sticky white solid formed and stirring ceased as the reaction neared completion.Hot toluene (20 mL) was added and the mixture stirred overnight. The resulting cool suspension was filtered, the solid resuspended in hot toluene (20 mL) and stirred for a further 15 min. The solid product was filtered, washed with hot toluene (20 mL) and dried. The crude product thus obtained was recrystallised from methanol: diethyl-ether by vapour diffusion. Yield: 2.013 g, 3.98 mmol, 28 %.1 H NMR (300 K, 500 MHz, [D 6 ]acetone): d = 5.00 (dt, 3 JACHTUNGTRENNUNG(H,H)= 8.0, 12 Hz, 1 H), 4.45 (dt, 3 JACHTUNGTRENNUNG(H,H)= 7.5, 12 Hz, 1H), 3.27 (dt, 3 JACHTUNGTRENNUNG(H,H)= 8.0, 10 Hz, 1H), 3.07 ppm (dt, 3 JACHTUNGTRENNUNG(H,H)= 7.5, 10 Hz, 1 H); 13 C NMR (300 K, 125 MHz, [D 6 ]acetone): d= 195.6, 61.7, 31.3 ppm; IR (Nujol mull): n˜ =1400, 1300, 1260, 1100 cm 1 ; MS (ESI): m/z (%): 483 (65), 366 [C 9 H 12 N 3 S 6 B]  (100); HRMS (ESI): m/ z calcd for C 12 H 17 N 4 S 8 B 1 : 482.9239; found: 482.9242; elemental analysis calcd (%) for C 12 H 16 N 4 S 8 BNa.2H 2 O: C 26.56, H 3.71, N 10.32; found: C 26.04, H 3.71, N 10.23.Reaction of [[NaACHTUNGTRENNUNG(Tbz)ACHTUNGTRENNUNG(OH 2 )] 2 -m-(OH 2 ) 2 ] and Na[(tz)Ttz] with allyl bromide: 5 mmol of the relevant soft scorpionate was treated with 3 mole equivalents of the relevant alkyl halide in chloroform (20 mL). The reaction was stirred overnight whereupon a white suspension formed. The mixture was filtered and the solution taken to dryness. The material obtained was redissolved in the minimum amount of methanol, filtered through Celite and crystallised by vapour diffusion with diethyl ether.2-(Allylthio)benzothiazolium bromide: 1 H NMR (500 MHz, [D 6 ]DMSO): d = 8.02 (d, 3 JACHTUNGTRENNUNG(H,H)= 8 Hz; -CH), 7.86 (d, 3 JACHTUNGTRENNUNG(H,H)= 8 Hz; -CH), 7.47 (t, J= 8 Hz -CH), 7.37 (t, 3 JACHTUNGTRENNUNG(H,H)= 8 Hz; -CH), 6.1 (m; -CH allyl), 5.45 (d, 3 JACHTUNGTRENNUNG(H,H)= 17 Hz; -HCH), 5.35 (d, 3 JACHTUNGTRENNUNG(H,H)= 10 Hz; -HCH), 4.1 ppm (d, 3 JACHTUNGTRENNUNG(H,H)= 7 Hz; -CH 2 ); MS (ESI): m/z (%): 208 [bz allyl ]  (100).2-(Allythio)thiazolinium bromide: 1 H NMR (500 MHz, CDCl 3 ): d =7.6 (br, 1H; -NH), 5.85 (m, 1H; -CH), 5.5 (d, 3 JACHTUNGTRENNUNG(H,H)= 17 Hz, 1H; -HCH), 5.32 (d, 3 JACHTUNGTRENNUNG(H,H)= 10 Hz, 1 H; -HCH), 4.45 (t, 3 JACHTUNGTRENNUNG(H,H)= 8.5 Hz, 2 H; -CH 2 ), 4.12 (d, 3 JACHTUNGTRENNUNG(H,H)= 7 Hz, 2 H; -CH), 3.81 (t, 3 JACHTUNGTRENNUNG(H,H)= 8.5 Hz, 2 H; -CH 2 ); MS (ESI): m/z (%): 160 [tz allyl ] + (100).Table 6. Crystallographic data.ACHTUNGTRENNUNG[Tm Me Me 3 ]2I ACHTUNGTRENNUNG[Tm Me ACHTUNGTRENNUNG(allyl) 3 ]2Br ACHTUNGTRENNUNG[Tm Me Bn 3 ]2Br ACHTUNGTRENNUNG[Bm Me Me 2 ]I NaACHTUNGTRENNUNG[Bm Me ]·3H 2 ONaACHTUNGTRENNUNG[TBz]·3H 2 O formula C 15 H 25 BI 2 N 6 S 3 C 21 H 31 B 1 Br 2 N 6 S 3 C 33 H 37 BBr 2 N 6 S 3 C 10 H 18 BIN 4 S 2 C 8 H 18 B 1 N 4 Na 1 O 3 S 2 C 21 H 171 N 3 Na 1 O 2 S 6 M r 650.20 633.99 784.50 396.16 316.22 569.54 crystal system trigonal monoclinic orthorhombic monoclinic monoclinic monoclinic space group P3 P2 1 /cP2 1 2 1 2 1 P2 1 P2 1 /cP2 1 /c a [] 17.2093(5) 16.4292(5) 10.2283(5) 7.1373(2) 10.2121(4) 15.9795(2) b [] 17.2093(5) 11.8480(2) 16.7477(10) 8.7565(3) 22.8989(10) 10.49680(10) c [] 7.0659(2) 16.2564(4) 42.015(3) 12.6071(3) 6.4039(3) 19.8988(2) a [ 8 ]9090 909090 90 b [ 8 ] 90 117.458(2) 90 97.816( 3) 93.316(4) 112.4030(10) g [ 8 ] 120 90 90 90 90 90 Z 34 8 24 6 V[ 3 ] 1812.28(9) 2807.9(1) 7197.1(7) 780.60(4) 1495.02(11) 3085.79(6) m calcd [mm 1 ] 2.875 3.13 2.459 2.307 0.392 0.478 rflns measd 23659 27091 28336 4699 10966 87297 unique rflns (R int ) 5526 ACHTUNGTRENNUNG(0.108) 8089 ACHTUNGTRENNUNG(0.051) 13991 ACHTUNGTRENNUNG(0.113) 3060 ACHTUNGTRENNUNG(0.021) 3773 ACHTUNGTRENNUNG(0.031) 10828 ACHTUNGTRENNUNG(0.023) observed rflns 3989 4750 6170 2905 2952 8893 parameters 250 289 813 174 204 315 R [a] ACHTUNGTRENNUNG[I>2s(I)] 0.0499 0.0440 0.0672 0.0210 0.0428 0.0317 R w [b] (all reflns) 0.0984 0.1001 0.1610 0.0455 0.1042 0.0923 GOF 1.010 0.905 0.844 0.988 1.047 1.07 Flack parameter 0.057(28) – 0.005(11) 0.042(15) – – [a] R= [S jjF o jjF c jj]/ACHTUNGTRENNUNG[SjF o j]. [b] wR = [[Sw(F 2 o F 2 o )]/[SwF 2 o ]] 1/2 .www.chemeurj.org  2013 Wiley-VCH Verlag GmbH & Co. KGaA, Weinheim Chem. Eur. J. 0000, 00,0–0 ÝÝ These are not the final page numbers! & 8 & J. Reglinski, M. D. Spicer et al. Density functional theory (DFT) molecular-orbital calculations: Calculations were performed using the Gaussian 03 program.[23] The molecular species were subjected to geometry optimisation at the DFT level B3LYP using a 6-311G** basis set.[24–30] The optimized species were subjected to a frequency analysis. The energy values quoted herein include the zero-point energy values. The charges reported are the Mulliken population charges.X-ray data: CCDC-887611 ([Bm Me Me 2 ]I), CCDC-887612 (NaACHTUNGTRENNUNG[TBz]·3H 2 O), CCDC-887613 ([Tm Me Me 3 ]2I), CCDC-887614 ([Tm Me ACHTUNGTRENNUNG(allyl) 3 ]2Br), CCDC-887615 ([Tm Me Bn 3 ]2Br) and CCDC-914146 (NaACHTUNGTRENNUNG[Bm Me ]·3H 2 O) contain the supplementary crystallographic data for this paper. These data can be obtained free of charge from The Cambridge Crystallographic Data Centre via www.ccdc.cam.ac.uk/data_request/cif.[1] B. M. Bridgewater, T. Filebeen, R. A. Friesner, G. Parkin, J. Chem.Soc. Dalton Trans. 2000, 4494–4496.[2] M. M. Ibrahim, S. Y. Shaban, Inorg. Chim. Acta 2009, 362, 1471– 1477.[3] Y. Lin, V. Dotsch, T. Wintner, K. Pearsio, L. C. Myres, J. E. PennerHahn, G. L. Verdine, G. Wagner, Biochemistry 2001, 40, 4261–4271.[4] I. R. Crossley, A. F. Hill, E. R. Humphery, M. K. Smith, N. Tshabang, A. C. Willis, Chem. Commun. 2004, 1878 –1879.[5] J. Reglinski, M. Garner, I. D. Cassidy, P. A. Slavin, M. D. Spicer, D. R. Armstrong, J. Chem. Soc. Dalton Trans. 1999, 2119–2126.[6] C. A. Dodds, M. Jagoda, J. Reglinski, M. D. Spicer, Polyhedron 2004, 23, 445– 450.[7] C. A. Dodds, J. Reglinski, M. D. Spicer, Chem. Eur. J. 2006, 12, 931– 941.[8] A. C¸ etin, C. J. Ziegler, Dalton Trans. 2006, 1006–1008.[9] A. Biernat, M. Schwalbe, D. Wallace, J. Reglinski, M. D. Spicer, Dalton Trans. 2007, 2242–2244.[10] M. D. Spicer, J. Reglinski, Eur. J. Inorg. Chem. 2009, 1553– 1574.[11] A. Al-Harbi, W. Sattler, A. Sattler, G. Parkin, Chem. Commun.2011, 47, 3123– 3125.[12] R. M. Silva, C. Gwengo, S. V. Lindeman, M. D. Smith, J. R. Gardinier, Inorg. Chem. 2006, 45, 10998– 11007.[13] R. M. Silva, C. Gwengo, S. V. Lindeman, M. D. Smith, G..J. Long, F.Grandjean, J. R. Gardinier, Inorg. Chem. 2008, 47, 7233– 7242.[14] J. F. Ojo, P. A. Slavin, J. Reglinski, M. Garner, M. D. Spicer, A. R.Kennedy, S. J. Teat, Inorg. Chim. Acta 2001, 313, 15–20.[15] L. F. Soares, D. C. Menezes, R. M. Silva, A. C. Doriguetto, J. Ellena, Y. P. Mascarenhas, E. E. Castellano, Polyhedron 2004, 23, 205 –209.[16] P. J. Bailey, M. Lanfranchi, L. Marchio, S. Parsons, Inorg. Chem.2001, 40, 5030– 5035.[17] G. Dyson, A. Hamilton, B. Mitchell, G. R. Owen, Dalton Trans.2009 , 6120–6126.[18] G. Nuss, G. Saischek, B. N. Harum, M. Volpe, K. Gatterer, F. Belaj, N. C. Mosch-Zanetti, Inorg. Chem. 2011, 50, 1991– 2001.[19] C. Kimblin, B. M. Bridgewater, T. Hascall, G. Parkin, J. Chem. Soc.Dalton Trans. 2000, 891–897.[20] G. M. Sheldrick, SHELXS-97 Program for crystal structure refinement, University of Gçttingen, Germ any 1997.[21] A. Altomare, G. Cascarano, C. Giacovazzo, A. Guagliardi, J. Appl.Crystallogr. 1993, 26, 343–350.[22] L. J. Farrugia, J. Appl. Crystallogr. 1999, 32, 837–838.[23] M. J. Frisch, G. W. Trucks, H. B. Schlegel, G. E. Scuseria, M. A.Robb, J. A. M. Cheeseman, T. Vreven, K. N. Kudin, J. C. Burant, J. M. Millam, S. S. Lyengar, J. Tomasi, V. Barone, B. Mennucci, M.Cossi, G. Scalmani, N. Rega, G. A. Petersson, H. Nakatsuji, M.Hada, M. Ehara, K. Toyota, R. Fukuda, J. Hasegawa, M. Ishida, T.Nakajima, Y. Honda, O. Kitao, H. Nakai, M. Klene, X. Li, J. E.Knox, H. P. Hratchian, J. B. Cross, C. Adamo, J. Jaramillo, R. Gomperts, R. E. Stratmann, O. Yazyev, A. J. Austin, R. Cammi, C. Pomelli, J. W. Ochterski, P. Y. Ayala, K. Morokuma, G. A. Voth, P. Salvador, J. J. Dannenbe rg, V. G. Zakrzewski, S. Dapprich, A. D. Daniels, M. C. Strain, O. Farkas, D. K. Malick, A. D. Rabuck, K. Raghavachari, J. B. Foresman, J. V. Ortiz, Q. Cui, A. G. Baboul, S. Clifford, J. Cioslowski, B. B. Stefanov, G. Liu, A. Liashenko, P. Piskorz, I. Komaromi, R. L. Martin, D. J. Fox, T. Keith, M. A. Al-Laham, C. Y.Peng, A. Nanayakka ra, M. Challacombe, P. M. W. Gill, B. Johnson, W. Chen, M. W. Wong, C. Gonzalez, J. A. Pople, Gaussian, Inc., Pittsburgh PA, 2004.[24] P. Hohe nbeg, W. Kohn, Phys. Rev. 1964, 136, B864 –B871.[25] W. Kohn, L. J. Sham, Phys. Rev. 1965, 140, A1133–A1138.[26] C. Lee, W. Yang, Phys. Rev. B 1988, 37, 785 –789.[27] B. Miehlich, A. Savin, H. Stoll, H. Preuss, Chem. Phys. Lett. 1989, 157, 200– 206.[28] A. D. McLean, G. S. Chandler, J. Chem. Phys. 1980, 72, 5639.[29] R. Krishnan, J. S. Binkley, R. Seeger, J. A. Pople, J. Chem. Phys.1980, 72, 650.[30] M. N. Glukhovtsev, A. Pross, M. P. McGrath, L. Radom, J. Chem.Phys. 1995, 103, 1878.Received: June 29, 2012 Revised: September 18, 2012 Published online: && && , 0000 Chem. Eur. J. 2013, 00, 0– 0  2013 Wiley-VCH Verlag GmbH & Co. KGaA, Weinheim www.chemeurj.org These are not the final page numbers! ÞÞ & 9 & FULL PAPER S-Alkylation of Soft Scorpionates Scorpionate Ligands R. Rajasekharan-Nair, D. Moore, K. Chalmers, D. Wallace, L. M. Diamond, L. Darby, D. R. Armstrong, J. Reglinski,* M. D. Spicer* ....................&&& — &&& S-Alkylation of Soft Scorpionates Alkylation reactions of soft scorpionates (see figure) are not universally successful. DFT analysis of these reactions indicates that the outcome is driven by kinetic factors. Di[aquo-maquohydrotris(mercaptobenzot hiazolyl)boratosodium] has been structurally characterized. The analysis of the species involved in these reactions shows that the B  N bond of soft scorpionates is weak.www.chemeurj.org  2013 Wiley-VCH Verlag GmbH & Co. KGaA, Weinheim Chem. Eur. J. 0000, 00,0–0 ÝÝ These are not the final page numbers! & 10 & J. Reglinski, M. D. Spicer et al. | [] | [] | ["Na[(tz)Ttz]", "C 12 H 16 N 4 S 8 BNa.2H 2 O"] | ["NaBH 4--14 mmol, 0.54 g"] | [] | ["2-mercapto-2-thiazoline--0.055 mol, 6.58 g"] | ["160 \b0C"] | ["1 hour", "overnight", "15 min"] | ["toluene--20 mL", "methanol--25 mL"]
s010827010402311x | Experimental The title compound was synthesized by a hydrothermal method from a mixture of imidazole (2 mmol, 0.14 g), CuCl 2 2H 2 O (1 mmol, 0.17 g) and 1,10-phenanthroline (3 mmol, 0.54 g) in water (20 ml) in a 30 ml Te¯on-lined stainless steel reactor. The solution was heated to 425 K for 5 d, after which the reaction system was cooled slowly to room temperature. Green block-shaped crystals of (I) were collected and washed with distilled water. | [] | [] | [] | ["CuCl 2 \n2H 2 O--1 mmol, 0.17 g"] | [] | ["imidazole--2 mmol, 0.14 g", "1,10-phenanthroline--3 mmol, 0.54 g"] | ["425 K"] | ["5 d"] | ["water--20 ml"]
cg0608965 | Syntheses. (a) [Cu(H 2 O)(benzoate) 2 (4,4′-bipy) 2 ](benzoic acid) 2 ‚ (4,4′-bipy) (1). To 10 mL of methanol-water (1:1 (v/v)) solution was added benzoic acid (1.0 mmol, 0.122 g), 4,4′-bipy (0.5 mmol, 0.08 g), and cupric acetate (0.5 mmol, 0.10 g) while stirring at room temperature.When the pH value of the mixture was adjusted to about 5.5 with ammonia solution (∼12%), the cloudy solution was put into a 25 mL Teflon-lined Parr, heated to 60 °C for 50 h, and then cooled to room temperature at a rate of 2 °C‚h -1 . The blue column crystals of 1 (weight 5.0 mg) were obtained in 1.92% yield (based on benzoate ligand). The final pH value of the reaction is about 5.5. Anal. Calcd (Found) for C 58 H 48 CuN 6 O 9 (%): C, 67.28 (67.09); H, 4.45 (4.54); N, 8.12 (8.26). | [] | [] | ["[Cu(H 2 O)(benzoate) 2 (4,4′-bipy) 2 ](benzoic acid) 2 ‚ (4,4′-bipy)"] | ["cupric acetate--0.5 mmol, 0.10 g"] | [] | ["benzoic acid--1.0 mmol, 0.122 g", "4,4′-bipy--0.5 mmol, 0.08 g"] | ["60 °C"] | ["50 h"] | ["methanol-water (1:1 (v/v))--10 mL"]
c002030n | Preparation of complexes 1–3 [CuI(2-pbt)] N (1). Complex 1 was obtained by reaction of CuI (0.6 mmol, 0.115 g) with 2-pbt (0.4 mmol, 0.084 g) in water (15 mL) under hydrothermal conditions (140  C for 5 days and cooled to room temperature with a rate of 5  Ch 1 ). Yellow block crystals were collected, washed with water, ethanol, and ether in turn, and dried in air. Yield: 30% based on 2-pbt. Anal.Calcd for C 12 H 10 CuIN 4 : C, 36.01; H, 2.52; N, 14.01. Found: C, 35.84; H, 2.61; N, 14.14%. IR (cm 1 ): 3422(s, br), 3057(w), 2974(w), 2924(w), 1601(s), 1475(m), 1437(s), 1344(w), 1305(s), 1275(w), 1219(s), 1164(w), 1136(w), 1093(w), 1051(m), 1008(w), 961(w), 914(w), 885(w), 840(w), 812(w), 785(m), 751(vs), 722(w), 674(w), 625(w), 563(w), 514(w), 432(w). | [] | [] | ["CuI(2-pbt)"] | ["CuI--0.6 mmol, 0.115 g"] | [] | ["2-pbt--0.4 mmol, 0.084 g"] | ["140 \nC"] | ["5 days"] | ["water--15 mL"]
j.poly.2018.12.028 | 2.2. Preparation of single crystals Mixture of CuCl 2 (0.1356 g, 0.08 mmol), Na 8 [p-sulfonatocalix[8] arene] (0.3131 g, 0.02 mmol), bpdo (0.3010 g, 0.16 mmol) with the ratio of 4:1:8 (pH = 4.5) was dissolved in 30 mL hot water. Deep green crystals of the title compound 1 [Cu 4 (bpdo) 6 12H 2 O(p-sulfonatocalix[8]arene)]17H 2 O were obtained after volatilizing at room temperature for a few days (0.0917 g, yield: 31%, based on p-sulfonatocalix[8]arenes). Microanalysis (CHN) was not feasible due to the highly hydrated nature of the complexes.2.3. X-ray crystal structure determination The single-crystal X-ray data was collected on a Bruker SMART 1000 CCD diffractometer with MoKa radiation (k = 0.071073 nm) using the w-scan mode. Data were corrected for absorption using the SADABS program, and solution and reﬁnement of the structure were performed using the SHELX -97 software package ( SHELXL -97; G. | [] | [] | ["1 [Cu 4 (bpdo) 6 ?12H 2 O?(p-sulfonatocalix[8]arene)]?17H 2 O"] | ["CuCl 2--0.1356 g, 0.08 mmol"] | [] | ["Na 8 [p-sulfonatocalix[8] arene]--0.3131 g, 0.02 mmol", "bpdo--0.3010 g, 0.16 mmol"] | [] | ["a few days"] | ["hot water--30 mL"]
j.molstruc.2015.02.057 | Synthesis of Cu(MET) 2 Cl 2 MeOH A solution of MET was prepared by dissolving MET in anhydrous methanol (51.45 mg in 2 mL; 0.301 mmol). This solution was added to CuCl 2 2H 2 O (25.6 mg; 0.150 mmol) in a glass vial giving a green solution. The glass vial was capped with a polyethylene cap that was perforated with three holes formed by using a beveled needle (18G  1½ 00 ). The solution was allowed to evaporate slowly at room temperature, and resulted in a cluster of blue needle-like crystals of Cu(MET) 2 Cl 2 MeOH that were isolated by decantation after 2 days (43 mg, 56% yield). The decanted mother liquor was allowed to crystallize further leading to the deposition of crystals that were identiﬁed by X-ray diffraction to be that of the previously reported compound [Cu(MET) 2 ( l -Cl)(OH 2 )] 2 [Cl] 2 [6,8,9].X-ray structure determination Single crystal X-ray diffraction data were collected on a Bruker Apex II diffractometer and crystal data, data collection and reﬁnement parameters are summarized in Table 4. The structures were solved using direct methods and standard difference map techniques, and were reﬁned by full-matrix least-squares procedures on F 2 with SHELXTL (Version 2013/4) [33]. | [] | [] | ["Cu(MET) 2 Cl 2 ?MeOH", "Cu(MET) 2 ( l -Cl)(OH 2 ) 2 [Cl] 2"] | ["CuCl 2 ?2H 2 O--25.6 mg; 0.150 mmol"] | [] | ["MET--51.45 mg in 2 mL; 0.301 mmol"] | [] | ["2 days"] | ["anhydrous methanol--2 mL"]
ejic.200800886 | {(µ 4 -3MPA)[Zn(Et)(py)] 4 } ⬁ (1): Used ZnEt 2 (4.00 g, 5.51 mmol), H 2 -3MPA (0.298 g, 2.75 mmol) in py (ca. 10 mL). Yield: 78.9 % (0.979 g). FTIR (KBr pellet): ν ˜ = 2852 (m), 1602 (m), 1564 (w), 1485 (m), 1446 (m), 1410 (m), 1212 (s), 1070 (s), 1039 (s), 1011 (s), 756 (s), 697 (m), 674 (s), 630 (s), 593 (s), 487 (s), 420 (s) cm –1 .1 H NMR (400.1 MHz, [D 5 ]py): δ = 3.21 (t, J H,H = 5.6 Hz, 1.0 H, SCH 2 CH 2 CO 2 ), 3.12 (t, J H-H = 5.6 Hz, 1.0 H, SCH 2 CH 2 CO 2 ), 1.61 (t, J H-H = 8.4 Hz, 1.9 H, CH 2 CH 3 ), 0.72 (q, J H-H = 8.4 Hz, 2.3 H, CH 2 CH 3 ) ppm. C 17 H 24 N 2 O 2 SZn 2 (451.18): calcd. C 45.25, H 6.21, N 5.38; found C 45.65, H 6.22, N 5.21. | [] | [] | ["{(µ 4 -3MPA)[Zn(Et)(py)] 4 } ⬁", "C 17 H 24 N 2 O 2 SZn 2"] | ["ZnEt 2--4.00 g, 5.51 mmol"] | [] | ["H 2 -3MPA--0.298 g, 2.75 mmol"] | [] | [] | ["py--ca. 10 mL"]
s1600536807023185 | Experimental bis(2-pyridyl)amine(0.065 g, 7 mmol), Ni(CH3COO) 2 (0.18 g, 12 mmol) and Na 2 CO 3 (0.23 g,10 mmol), were added in a mixed solvent of methanol and acetonitrile, the mixture was heated for five h under reflux. during the process stirring and influx were required. The resultant was then filtered to give a pure solution which was infiltrated by diethyl ether freely in a closed vessel, a weeks later some single crystals of the size suitable for X-Ray diffraction analysis. | [] | [] | [] | ["Ni(CH3COO) 2 --0.18 g, 12 mmol"] | ["Na 2 CO 3--0.23 g,10 mmol"] | ["bis(2-pyridyl)amine--0.065 g, 7 mmol"] | ["reflux"] | ["five h"] | ["methanol--not specified", "acetonitrile--not specified"]
j.ica.2010.05.031 | • C, C ...• N), 461m, 382w, 291s, 283s, 233s br t (Sn–Cl).1 H NMR (DMSO-d 6 , 293 K): d, 6.6, 6.7 (2s, 2H, CH 2Btm ), 7.2–7.5 (m, 10H, Sn–C 6 H 5 ), 8.0, 8.1 (s, 2H, CH Btm ), 8.8, 8.9 (s, 2H, CH Btm ).1 H NMR (CD 3 OD, 293 K): d, 6.66 (2s, 2H, CH 2Btm ), 7.5 (m, 6H, Sn–C 6 H 5 , 1 J(Sn– 1 H): 103 Hz), 7.9 (m, 4H, Sn–C 6 H 5 ), 8.03 (s, 2H, CH Btm ), 8.79 (s, 2H, CH Btm ). | [] | [] | [] | [] | [] | [] | [] | [] | []
ejic.201900957 | C 31 H 32 NO 9 PU (831.57): calcd. C 44.78, H 3.88, N 1.68; found C 44.95, H 3.80, N 1.68.[PPh 4 ] 2 [(UO 2 ) 2 (ADC) 3 ]·2H 2 O (2): H 2 ADC (22 mg, 0.10 mmol), UO 2 (NO 3 ) 2 ·6H 2 O (35 mg, 0.07 mmol), and PPh 4 Br (42 mg, 0.10 mmol) were dissolved in a mixture of water (0.6 mL), DMF (0.2 mL), and THF (0.2 mL). Yellow crystals of complex 2 were obtained within one week (38 mg, 57 % yield). Elemental analysis results indicate the probable presence of about four extra water molecules, in excess of those found from structure determination. | [] | [] | ["[PPh 4 ] 2 [(UO 2 ) 2 (ADC) 3 ]·2H 2 O", "C 31 H 32 NO 9 PU"] | ["UO 2 (NO 3 ) 2 ·6H 2 O--35 mg, 0.07 mmol"] | [] | ["H 2 ADC--22 mg, 0.10 mmol", "PPh 4 Br--42 mg, 0.10 mmol"] | [] | ["one week"] | ["water, DMF, THF--0.6 mL, 0.2 mL, 0.2 mL"]
ejic.201601320 | [Zn(bipy)(H 2 O) 4 ](OSO 2 Et) 2 (5): A methanol solution of 4,4′-bipyridine (0.43 g, 2.8 mmol) was added dropwise to a solution of 1 (1.0 g, 2.3 mmol) in methanol under ambient conditions. A colorless solid precipitated slowly over 3–4 h. The solid thus obtained was collected by filtration, washed with chloroform, and dried under vacuum. Recrystallization of the product from dmso afforded 5 as a colorless crystalline solid. Yield: 67 %. | [] | [] | ["[Zn(bipy)(H 2 O) 4 ](OSO 2 Et) 2", "5"] | ["1--1.0 g, 2.3 mmol"] | [] | ["4,4′-bipyridine--0.43 g, 2.8 mmol"] | [] | ["3–4 h"] | ["methanol--dropwise"]
s0022-328x(02)01705-9 | For (n-Oct 2 SnO) n /NH 4 F a complex mixture was obtained (2.50 g). No pure product could be isolated (see text).3.2.2. [c-Hex 2 (F)SnOSn(F)c-Hex 2 ] 2 (5a) Colourless solid (2.68 g, 86%, m.p. (dec.) /295 8C).1 H-NMR: d/1.20/2.50 (m). | [] | [] | ["(n-Oct 2 SnO) n", "[c-Hex 2 (F)SnOSn(F)c-Hex 2 ] 2", "5a"] | [] | [] | [] | [] | [] | []
j.ica.2006.04.039 | 2.2.3. [ { Cu(dmtrz) } 4 Mo 8 O 26 ](3) A mixture of MoO 3 (0.036 g, 0.25 mmol), CuSO 4 Æ 5H 2 O (0.13 g, 0.51 mmol), Na 2 MoO 4 Æ 2H 2 O (0.06 g 0.25 mmol), dmtrz (0.049 g, 0.5 mmol) and H 2 O (10 ml) was heated at 180 C for 5 days under autogenous pressure after adjustment of pH to ca. 4.3 by addition of 20% tetramethylammonium hydroxide (pH 1.6 after hydrothermal reaction). | [] | [] | ["{ Cu(dmtrz) } 4 Mo 8 O 26 "] | ["MoO 3--0.036 g, 0.25 mmol", "CuSO 4 Æ 5H 2 O--0.13 g, 0.51 mmol", "Na 2 MoO 4 Æ 2H 2 O--0.06 g, 0.25 mmol"] | ["tetramethylammonium hydroxide--20%"] | ["dmtrz--0.049 g, 0.5 mmol"] | ["180 \nC"] | ["5 days"] | ["H 2 O--10 ml"]
ic0110124 | Preparation of the Complexes. [{Yb( b btec) 1/4 ( d btec) 3/6 (H 2 O) 2 } 4 ‚ 6H 2 O] n (1). A mixture of YbCl 3 ‚6H 2 O (0.048 g, 0.125 mmol), 1,2,4,5-benzenetetracarboxylic dianhydride (0.05 g, 0.25 mmol), and H 2 O (16.0 mL) with a mole ratio of 1:2:7100 was heated in a stainless steel reactor with Teflon liner at 170 °C for 36 h. After cooling, colorless plate crystals of 1 were obtained. Yield: 63%.Anal. Calcd for C 30 H 34 O 38 Yb 4 : C, 21.25; H, 2.02. Found: C, 20.75; H, 2.07. IR (KBr pellet, cm -1 ): 3649 (m), 3388 (vs), 1618 (vs), 1527 (vs), 1410 (vs), 1336 (s), 1146 (m), 850 (s), 519 (s). | [] | [] | ["[{Yb( b btec) 1/4 ( d btec) 3/6 (H 2 O) 2 } 4 ‚ 6H 2 O] n", "C 30 H 34 O 38 Yb 4"] | ["YbCl 3 ‚6H 2 O--0.048 g, 0.125 mmol"] | [] | ["1,2,4,5-benzenetetracarboxylic dianhydride--0.05 g, 0.25 mmol"] | ["170 \b0C"] | ["36 h"] | ["H 2 O--16.0 mL"]
chem.200501308 | [M 3 ACHTUNGTRENNUNG(Hbptc) 2 ACHTUNGTRENNUNG(bpy) 3 ACHTUNGTRENNUNG(H 2 O) 4 ]·2 H 2 O(M= Fe(2) and Ni(3)): A mixture of FeSO 4 ·7H 2 O (0.5 mmol), H 4 bptc (0.25 mmol), bpy (0.5 mmol), and water (7 mL) was stirred for 30 min in air, then transferred and sealed in an 18 mL Teflon-lined autoclave, which was heated at 130 8C for 96 h. After slow cooling to the room temperature, red block-like crystals of 2 were filtered off, washed with distilled water, and dried at ambient temperature (55% based on Fe). Elemental analysis calcd (%) for C 64 H 50 Fe 3 N 6 O 24 (1454.65): C 52.84, H 3.46, Fe 11.52, N 5.78; found: C 52.70, H 3.57, Fe 11.29, N 5.91, selected IR (KBr): n˜ = 3535m, 3425m, 1649s, 1607 s, 1575s, 1490s, 1413 s, 1368s, 1301s, 1247m, 1219m, 1181 w, 1067m, 983 w, 896m, 851w, 839m, 815 s, 789m, 759 m, 721 m, 660 m, 631m, 614 mcm 1 . | [] | [] | ["[Fe(Hbptc) 2 (bpy) 3 (H 2 O) 4 ]·2 H 2 O"] | ["FeSO 4 ·7H 2 O--0.5 mmol"] | [] | ["H 4 bptc--0.25 mmol", "bpy--0.5 mmol"] | ["130 8C"] | ["96 h"] | ["water--7 mL"]
ejic.200700930 | H 3 btc (0.053 g, 0.25 mmol) or H 3 ctc (0.054 g, 0.25 mmol) and 2,1,3-benzoselenadiazole (bsd) ligand (0.183 g, 1.0 mmol) were then slowly added, and the mixture was stirred for 30 min. The resultant colorless solution was allowed to stand in the dark at room temperature for a week to give yellow block crystals of 1 (yield: 0.340 g, ca. 83% based on H 3 btc) or 2 (yield: 0.284 g, ca. | [] | ["1 week"] | ["H 3 btc", "H 3 ctc", "2,1,3-benzoselenadiazole"] | [] | [] | [] | [] | ["30 min"] | []
s10876-019-01757-8 | Synthesis of [Cu(L)(TPY)][Er 2 (L) 7 ](2) The process was similar to 1 but with different metal– ligand ratios. A mixture of Cu(NO 3 ) 2 3H 2 O (0.061 g, 0.25 mmol), Er(NO 3 ) 2 6H 2 O (0.231 g, 0.5 mmol), HL (0.380 g, 2 mmol) and TPY (0.058 g, 0.25 mmol) was added into 10 mL water and 2 mL ethanol. The pH value was adjusted to 5.0 with Na 2 CO 3 . And then the resulting mixture was sealed in a 25 mL Teﬂon-lined stainless-steel container and heated at 140 C for 72 h. After slowly cooled to room temperature, the green block crystals of 2 were collected. Yield: 55% based on Cu(II). Elemental anal. Calc. for C 71 H 35 N 3 O 16 CuEr 2 Cl 16 (%): C, 39.64; H, 1.64; N, 1.95. Found: C, 39.41; H, 1.92; N, 1.83. IR (KBr, cm -1 ): 3120w, 1590 m, 1557 s, 1441 m, 1398 s, 1167w, 1096w, 909w, 871w, 786 m, 724w, 663w, 580w, 526w, 433w. | [] | [] | ["[Cu(L)(TPY)][Er 2 (L) 7 ]", "C 71 H 35 N 3 O 16 CuEr 2 Cl 16"] | ["Cu(NO 3 ) 2 \n3H 2 O--0.061 g, 0.25 mmol", "Er(NO 3 ) 2 \n6H 2 O--0.231 g, 0.5 mmol"] | [] | ["HL--0.380 g, 2 mmol", "TPY--0.058 g, 0.25 mmol"] | ["140 \nC"] | ["72 h"] | ["water--10 mL", "ethanol--2 mL"]
ejic.201100051 | Molecular Assemblies Based on Polytungstate Clusters distilled water. Yield: ca. 39 % (based on W). IR: ν ˜ = 763 (m), 883 (s), 952 (m), 1400 (s), 1508 (m), 1635 (s), 2360 (m), 3100 (m), 3401 (s) cm –1 .C 130 H 169 As 4 N 20 Ni 8 O 141 W 36 (11655.29): calcd. C 13.40, H 1.46, N 2.40; found C 13.27, H 1.48, N 2.36. | [] | [] | ["C 130 H 169 As 4 N 20 Ni 8 O 141 W 36 (11655.29)"] | [] | [] | [] | [] | [] | ["distilled water--NaN"]
j.poly.2015.05.019 | Determined H 2 O% = 2.84, Zn(pytpy)% = 78.80. IR data (KBr, cm 1 ): 3439, 3072, 1611, 1476, 1396, 1337, 1248, 1167, 1015, 917, 828, 795, 739, 670, 501, 465, 411. White crystals of [Zn(pytpy) (OCOCH 3 )](PF 6 )(3) were obtained from the slow evaporation of a mixture of CH 2 Cl 2 /n-hexane solution of 2 and an excess of NH 4 PF 6 in methanol. | [] | [] | ["[Zn(pytpy)(OCOCH 3)](PF 6 )"] | ["NH 4 PF 6--excess"] | [] | ["pytpy--78.80%"] | [] | [] | ["CH 2 Cl 2 /n-hexane solution--not specified", "methanol--not specified"]
zaac.201600210 | [Cd 2 (bbmb) 2 (L 2 ) 2 (H 2 O)·(H 2 O)] n (2): The synthetic procedure for 2 is similar to that described for 1 except H 3 L 1 was replaced with H 2 L 2 (0.2 mmol, 23 mg). Colorless block crystals of 2 were isolated in 51.2% yield based on bbmb. C 64 H 56 Cd 2 N 8 O 10 (1321.97): calcd. C 58.15; H 4.27; N 8.48%; found: C 58.02; H 4.40; N 8.35%. IR (KBr): ν ˜ = 3413 w, 2926 w, 1551 s, 1502 s, 1395 s, 1294 w, 1260 w, 1151 m, 860 w, 750 s, 534 m cm –1 . | [] | [] | ["[Cd 2 (bbmb) 2 (L 2 ) 2 (H 2 O)·(H 2 O)] n", "C 64 H 56 Cd 2 N 8 O 10"] | [] | [] | ["H 2 L 2--0.2 mmol, 23 mg"] | [] | [] | []
b314522k | Aldrich), 3-methylpyridine (3-Mepy) (99.5%, Aldrich), 4,4’-bipyridyl (4,4’-bpy) (99%, Merck).Synthesis of [Cd(m-Cl) 2 (py) 2 ] 1 l (1) Pyridine (8 mmol, 0.633 g) in acetone (30 ml) was added to a solution of CdCl 2 (4 mmol, 0.725 g) in water (20 ml) under stirring. A colourless solid precipitated immediately which was ﬁltered off and washed twice with acetone (2 6 10 ml). Yield: 88%.Synthesis of [Cd(m-Br) 2 (py) 2 ] 1 l (2) In analogy to the synthesis of 1, reaction of CdBr 2 ?4H 2 O and pyridine in a 1 : 2 molar ratio gave 2 as a colourless powder in 81% yield. | [] | [] | ["[Cd(m-Cl) 2 (py) 2 ] 1 l", "[Cd(m-Br) 2 (py) 2 ] 1 l"] | ["CdCl 2--4 mmol, 0.725 g", "CdBr 2 ?4H 2 O--not available"] | [] | ["Pyridine--8 mmol, 0.633 g"] | [] | [] | ["acetone--30 ml", "water--20 ml"]
s0020-1693(01)00625-9 | 2 .1 .2 . Synthesis of [ Ag 2 ( bpsp ) 2 ]( NO 3 ) 2 A solution of 2,6-bis(chloromethyl)pyridine (0.88 g, 0.5 mmol) and sodium pyrimidine-2-thiolate (0.11 g, 1 mmol) in DMF (20 ml) was heated to 60 °Cfor6h, stirring vigorously. After cooling, a solution of AgNO 3 (0.27 g, 1.5 mmol) in CH 3 CN (10 ml) was added. The reaction mixture was stirred for1hatroom temperature and then ﬁltered. Colorless crystalline complex 2 was obtained by slow diffusion of diethyl ether into the resulting solution for several days. Yield: 0.13 g, 52.29%. The same compound was obtained in a 72.39% (0.18 g) yield by using 2:1 molar ratio of AgNO 3 –bpsp at the same experimental condition. Anal. Calc. for C 30 H 26 Ag 2 N 12 O 6 S 4 : C, 36.22; H, 2.61; N, 16.89; S, 12.89. Found: C, 36.31; H, 4.47; N, 16.78; S, 12.73%. | [] | [] | ["[Ag 2 ( bpsp ) 2 ]( NO 3 ) 2"] | ["AgNO 3--0.27 g, 1.5 mmol"] | [] | ["2,6-bis(chloromethyl)pyridine--0.88 g, 0.5 mmol", "sodium pyrimidine-2-thiolate--0.11 g, 1 mmol"] | ["60 °C", "room temperature"] | ["6 h", "1 h"] | ["DMF--20 ml", "CH 3 CN--10 ml", "diethyl ether--several days"]
cg3006103 | Synthesis of {[Eu 3 L 2 (NO 3 )(DMF) 4 (H 2 O)]·0.5DMF·6H 2 O} ∞ (2). A solution of Eu(NO 3 ) 3 ·5H 2 O (80 mg, 180 μmol) and H 4 L (23 mg, 45 μmol) in a mixture of DMF (2 mL), ethanol (2 mL), and H 2 O (1.3 mL) in a capped 12 mL glass vial was heated to 80 °C in a sand bath for 24 h, aﬀording parallelogram-shaped crystals in 75−80% yield.Anal. Calcd for 2,C 69.5 H 77.5 Eu 3 N 5.5 O 30.5 Si 2 : C, 41.95; H, 3.93; N, 3.87%. Found: C, 42.29; H, 4.08; N, 3.72%. Selected IR data (cm −1 ): 3417 (s), 2930 (w), 1657 (s), 1590 (s), 1537 (m), 1497 (m), 1405 (s), 1291 (w), 1099 (m), 1018 (w), 856 (w), 774 (m), 731 (s), 677 (w), 561 (w), 481 (w).Synthesis of {Eu(HL)(DMF) 2 (H 2 O)]·DMF· 2.5H 2 O} ∞ (3). A solution of Eu(NO 3 ) 3 ·5H 2 O (19 mg, 45 μmol) and H 4 L (23 mg, 45 μmol) in a mixture of DMF (4 mL) and H 2 O (1.3 mL) in a capped 12 mL glass vial was heated to 80 °C in a sand bath for 24 h, aﬀording a mixture of small parallelogram-shaped and larger rod-shaped crystals.Although it was possible to handpick the larger crystals of 3 for X-ray diﬀraction, it was not possible to isolate an analytically pure bulk sample of this compound. The small parallelogram-shaped crystals that cocrystallized with 3 had a diﬀerent unit cell but did not diﬀract suﬃciently well to allow structural determination. | [] | [] | ["{[Eu 3 L 2 (NO 3 )(DMF) 4 (H 2 O)]·0.5DMF·6H 2 O} ∞", "{Eu(HL)(DMF) 2 (H 2 O)]·DMF· 2.5H 2 O} ∞"] | ["Eu(NO 3 ) 3 ·5H 2 O--80 mg, 180 μmol", "Eu(NO 3 ) 3 ·5H 2 O--19 mg, 45 μmol"] | [] | ["H 4 L--23 mg, 45 μmol", "H 4 L--23 mg, 45 μmol"] | ["80 °C", "80 °C"] | ["24 h", "24 h"] | ["DMF--2 mL", "ethanol--2 mL", "H 2 O--1.3 mL", "DMF--4 mL", "H 2 O--1.3 mL"]
ic060437t | MOF 1 was synthesized by the solvothermal reaction of H 2 NDC, 4,4′-Bpe, and Zn(NO 3 ) 2 ‚6H 2 O in DMF at 100 °C for 24 h as colorless block-shaped crystals.19 It was formulated as Zn(NDC)(4,4′-Bpe) 0.5 ‚2.25DMF‚0.5H 2 O by elemental microanalysis and single-crystal X-ray diffraction studies, 20 and the phase purity of the bulk material was independently confirmed by powder X-ray diffraction (PXRD) and thermal gravimetric analysis (TGA).As expected, the framework is composed of paddle-wheel dinuclear Zn 2 units (Figure 1a), which are bridged by NDC dianions and further pillared by 4,4′-Bpe to form a 3D twointerpenetrated elongated primitive cubic (R-Po) structure (Figure 1b). Because of double interpenetration of the 3D frameworks, the pores of MOF 1 are reduced to ca. 5.1 × 6.0 Å along the a axis (Figure 1c) and ca. 4.3 × 4.3 Å along the rectangular diagonal of the paddle-wheel clusters (Figure 1d). Because both organic linkers of NDC and 4,4′-Bpe in MOF 1 are longer than those of BDC and 4,4′-Bipy in MOF Zn(BDC)(4,4′-Bipy) 0.5 , the pores in MOF 1 are much larger than the 1D pores of 4.0 × 4.0 Å in Zn(BDC)(4,4′-Bipy) 0.5 . | [] | [] | ["MOF 1", "Zn(NDC)(4,4′-Bpe) 0.5 ‚2.25DMF‚0.5H 2 O"] | ["Zn(NO 3 ) 2 ‚6H 2 O--not specified"] | [] | ["H 2 NDC--not specified", "4,4′-Bpe--not specified"] | ["100 \nC"] | ["24 h"] | ["DMF--not specified"]
cg0505822 | Synthesis of {[Cd 2 L(µ-Br) 2 ]Br 2 } n ‚nH 2 O (3). Compound 3 was prepared by a procedure similar to that for 1 using CdBr 2 (0.0272 g, 0.100 mmol) in place of ZnCl 2 . Colorless prismatic crystals of 3 suitable for X-ray structure determination were obtained. Yield: 0.0196 g (40%).Anal. Calcd for C 25 H 21 Br 4 Cd 2 N 7 O: C, 30.64; H, 2.160; N, 10.01.Found: C, 30.72; H, 2.147; N, 10.05. | [] | [] | ["[Cd 2 L(µ-Br) 2 ]Br 2", "C 25 H 21 Br 4 Cd 2 N 7 O"] | ["CdBr 2--0.0272 g, 0.100 mmol"] | [] | [] | [] | [] | []
b808385a | Synthesis of {[Co 2 (Bib) 3 Cl 2 ]Cl(CH 3 COO)}·CH 3 OH·H 2 O, 1.A solution of Co(CH 3 COO) 2 ·4H 2 O (0.249 g, 1.0 mmol) in methanol (15 mL) was slowly added to a methanolic solution (10 mL) of¢ Bib (0.214 g, 1.0 mmol), and the pH value was adjusted to ca. 7.5. by hydrochloric acid. The mixture was stirred for 30 min.After three days, the blue-purple crystalline solid of 1 was obtained by vapour diffusion of diethyl ether (ca. 75% yield based on Bib. | [] | ["three days"] | ["{[Co 2 (Bib) 3 Cl 2 ]Cl(CH 3 COO)}·CH 3 OH·H 2 O"] | ["Co(CH 3 COO) 2 ·4H 2 O--0.249 g, 1.0 mmol"] | [] | ["Bib--0.214 g, 1.0 mmol"] | [] | ["30 min"] | ["methanol--15 mL"]
j.poly.2011.11.036 | 2.2.4. Synthesis of [Co(Hmtaa) 2 (H 2 O) 2 ] n (4) A solution of CoCl 2 6H 2 O (0.2379 g, 1 mmol) in H 2 O (5 mL) was added dropwise to a solution of H 2 mtaa (0.1602 g, 1.0 mmol) in THF (5 mL). The pH value was adjusted to 4.0 with triethylamine. | [] | [] | ["[Co(Hmtaa) 2 (H 2 O) 2 ] n"] | ["CoCl 2 6H 2 O--0.2379 g, 1 mmol"] | ["triethylamine--adjust pH to 4.0"] | ["H 2 mtaa--0.1602 g, 1.0 mmol"] | [] | [] | ["H 2 O--5 mL", "THF--5 mL"]
j.ica.2007.05.014 | tals. Yield: 43 mg, 70.3%. Anal. Calc. for C 18 H 36 MnN 8 O 12 : C, 35.36; H, 5.93; N, 18.33; Found: C, 35.32; H, 5.89; N, 18.32%. IR data (KBr, cm 1 ): 3210s, 3115w, 1569s, 1502w, 1394s, 1285m, 1236s, 1087s, 1031w, 931w, 842w, 763m, 712m, 659m. | [] | [] | ["C 18 H 36 MnN 8 O 12"] | [] | [] | [] | [] | [] | []
ejic.201101119 | Synthesis and Structure of Silver Amino Arenesulfonates (s), 984 (m), 934 (w), 918 (m), 842 (m), 814 (s), 802 (m), 751 (s), 709 (s), 629 (s), 575 (s), 537 (m), 515 (s), 466 (m), 426 (m), 410 (m) cm –1 . FTIR (Nujol): ν ˜ = 3437 (s), 3351 (s), 3094 (m), 1623 (s), 1591 (m), 1561 (w), 1487 (m), 1320 (w), 1274 (m), 1210 (s), 1175 (s), 1056 (s), 988 (m), 969 (w), 956 (w), 944 (w), 926 (w), 843 (m), 831 (m), 814 (m), 763 (s), 705 (m), 624 (m) cm –1 . ESI-MS + (DMSO/ MeOH): m/z (%) = 373/375 (10) {doublet (1/1 107 Ag/ 109 Ag), [AgL(LH)(DMSO) 2 (MeOH) 2 +2H] 2+ }; 368/370/372 (5) {triplet (1/ 2/1 107 Ag/ 107/109 Ag/ 109 Ag), [Ag 2 L(LH)(MeOH) 2 (H 2 O) + Na] 2+ }; 356/358 (5) {doublet (1/1 107 Ag/ 109 Ag), [AgL(H 2 O) + Na] + }; 341/ 343 (80) {doublet (1/1 107 Ag/ 109 Ag), [AgL(LH)(DMSO) 2 +2H] 2+ }; 317/319 (40) {doublet (1/1 107 Ag/ 109 Ag), [AgL(LH)(H 2 O) 6 + 2H] 2+ }; 295/297 (15) {doublet (1/1 107 Ag/ 109 Ag), [AgL(LH)(MeOH) 2 +2H] 2+ }; 290/2920 (50) {doublet (1/1 107 Ag/ 109 Ag), [AgL(LH)(H 2 O) 3 +2H] 2+ }; 263/265 (100) {[AgL(LH) + 2H] 2+ }. | [] | [] | [] | [] | [] | [] | [] | [] | []
s1600536804019014 | Experimental Benzene-1,4-dioxyacetic acid was prepared according to the method described for the synthesis of benzene-1,2-dioxyacetic acid by Mirci (1990). The title complex was prepared by the addition of a stoichiometric amount of Cu(acetate) 2 H 2 O (4.00 g, 20 mmol), NaOH (1.60 g, 40 mmol) and 1,10-phenanthroline (3.98 g, 20 mmol) to a hot aqueous solution of 1,4-BDOAH 2 (4.52 g, 20 mmol), with subsequent ®ltration. Blue crystals of (I) were obtained after allowing the mixture to stand at room temperature for several days. Analysis, calculated for C 22 H 20 N 2 O 8 Cu: C 52.43, H 4.00, N 5.56%; found: C 52.65, H 4.08, N 5.70%. | [] | [] | ["Benzene-1,4-dioxyacetic acid", "C 22 H 20 N 2 O 8 Cu"] | ["Cu(acetate) 2 \nH 2 O--4.00 g, 20 mmol", "NaOH--1.60 g, 40 mmol"] | [] | ["1,10-phenanthroline--3.98 g, 20 mmol", "1,4-BDOAH 2--4.52 g, 20 mmol"] | ["room temperature"] | ["several days"] | ["hot aqueous solution--not specified"]
c2dt30935a | Synthesis of [PbL 2 ]·DMF·2H 2 O, 2. Complex 1 (40 mg) was dissolved in a mixed solvent of DMSO (3 mL) and DMF (5 mL). Colorless block-shaped crystals of 2 were obtained from the mixture by slow evaporation after standing for three days at room temperature. Yield: 25 mg, 62.5% (based on 1). IR (KBr, cm −1 ): 3448(m), 1685(s), 1657(m), 1601(s ), 1552(m), 1518(s), 1483(m), 1386(s), 1328(s), 1177(m), 1052(w), 841(w), 787(m), 670(m). Elemental analysis (%). Calc. for C 29 H 29 N 5 O 11 Pb: C, 41.93; H, 3.52; N, 8.43, found: C, 41.71; H, 4.09, N, 8.27.X-Ray structure determination. Single-crystal X-ray data for the ligand and complexes 1 and 2′ were collected on a Rigaku R-AXIS SPIDER IP diffractometer with graphite mo nochromated Mo-Kα radiation (λ = 0.71073 Å) at 150 K while data for 2 was collected on an Oxford Gemini S Ultra diffractometer equipped with Cu-Kα radiation (λ = 1.54178 Å) at 150 K by using ϕ and ω scans.20 The reﬂections have been corrected by empirical absorption corrections. The structures were solved by the direct method and reﬁned by full-matrix least squares on F 2 using SHELXL programs. | [] | [] | ["[PbL 2 ]\b·DMF·2H 2 O"] | ["Complex 1--40 mg"] | [] | [] | [] | ["three days"] | ["DMSO--3 mL", "DMF--5 mL"]
c3dt50532d | Synthesis of {[Zn 2 (L 1 ) 2 Cl 2 ]·0.5H 2 O} n (1). A mixture of Zn(CH 3 COO) 2 ·2H 2 O (0.044 g, 0.2 mmol), HL 1 (0.070 g, 0.2 mmol), H 2 O (2 mL), MeCN (8 mL) and 0.5 mL conc. HCl was sealed in a 24 mL Teflon-lined autoclave and then heated at 160 °C for 5 days. After slowly cooling to room temperature over 24 h, the yellow prism crystals suitable for X-ray structural analysis were isolated by filtration, washed with water several times, and dried in air. Yield: ca. 46% (based on Zn). Anal.Calcd for C 44 H 29 Cl 2 N 6 O 4.5 Zn 2 : C, 57.33; H, 3.19; N, 9.18.Found: C, 56.73; H, 3.26; N, 9.00. IR (KBr, cm −1 ): 3435 (w), 2919 (w), 1714 (m), 1615 (s), 1544 (m), 1398 (m), 1335 (m), 1236 (m), 845 (w), 755 (w), 726 (w). | [] | ["24 h"] | ["{[Zn 2 (L 1 ) 2 Cl 2 ]·0.5H 2 O} n", "C 44 H 29 Cl 2 N 6 O 4.5 Zn 2"] | ["Zn(CH 3 COO) 2 ·2H 2 O--0.044 g, 0.2 mmol"] | [] | ["HL 1--0.070 g, 0.2 mmol"] | ["160 °C"] | ["5 days"] | ["H 2 O--2 mL", "MeCN--8 mL", "conc. HCl--0.5 mL"]
s0277-5387(02)01268-8 | 2.2. Synthesis of [Cu 2 Mo 4 O 13 (3,3?-bipy) 2 ]×/H 2 O(1 ×/ H 2 O) A mixture of CuCl 2 ×/2H 2 O (0.094 g, 0.54 mmol), MoO 3 (0.079 g, 0.54 mmol), 3,3?-bipyridine (0.07 g, 0.54 mmol), H 2 O (10.0 g, 0.56 mol) and sufficient 20% (C 4 H 9 ) 4 NOH to adjust the pH to 7.2 was heated to 180 8C for 75 h, whereupon orange crystals of 1 were isolated in 20% yield based on Mo.2.3. Synthesis of [CuMo 4 O 13 (Hdipyreth)] (2) A mixture of CuSO 4 ×/5H 2 O (0.119 g, 0.48 mmol), MoO 3 (0.048 g, 0.33 mmol), 1,2-bis(2-pyridyl)ethylene (0.04 g, 0.22 mmol), H 2 O (10.0 g, 0.56 mol) was heated to 120 8C for 76.5 h, whereupon orange crystals of 2 were isolated in 40% yield based on Mo. | [] | [] | ["[Cu 2 Mo 4 O 13 (3,3?-bipy) 2 ]×/H 2 O", "[CuMo 4 O 13 (Hdipyreth)]"] | ["CuCl 2 ×/2H 2 O--0.094 g, 0.54 mmol", "MoO 3--0.079 g, 0.54 mmol", "CuSO 4 ×/5H 2 O--0.119 g, 0.48 mmol", "MoO 3--0.048 g, 0.33 mmol"] | ["20% (C 4 H 9 ) 4 NOH--sufficient"] | ["3,3?-bipyridine--0.07 g, 0.54 mmol", "1,2-bis(2-pyridyl)ethylene--0.04 g, 0.22 mmol"] | ["180 8C", "120 8C"] | ["75 h", "76.5 h"] | ["H 2 O--10.0 g, 0.56 mol"]
00958972.2014.933211 | 2.1. Synthesis of [Zn(DMTDC)(bpt)(H 2 O)] n (1) A mixture of H 2 DMTDC (0.025 g, 0.1 mM), Zn(NO 3 ) 2 ⋅6H 2 O (0.030 g, 0.1 mM) and bpt (0.008 g, 0.05 mM) in H 2 O (6 mL) and DMF (6 mL) was placed in a Parr Teﬂon-lined stainless steel vessel and heated to 80 °C for 2 days. Then, the reaction system was cooled to room temperature slowly and brown block crystals of 1 were obtained. After ﬁltration, the crystals were washed with water and dried in air (0.017 g, yield 29.5% based on H 2 DMTDC). Anal. Calcd for C 22 H 18 N 6 O 5 S 2 Zn (1): C, 45.84; H, 3.12; N, 14.58. Found: C, 45.71; H, 3.19; N, 14.49. IR (KBr pellet, cm −1 ): 3339(vsbr), 1622(vs), 1498(s), 1461(m), 1371(m), 1333(s), 1223(m), 1113(w), 1069(w), 1026(m), 975(w), 824(w), 742(m), 698(m), 628(w), 504(w). | [] | [] | ["[Zn(DMTDC)(bpt)(H 2 O)] n", "C 22 H 18 N 6 O 5 S 2 Zn"] | ["Zn(NO 3 ) 2 ⋅6H 2 O--0.030 g, 0.1 mM"] | [] | ["H 2 DMTDC--0.025 g, 0.1 mM", "bpt--0.008 g, 0.05 mM"] | ["80 °C"] | ["2 days"] | ["H 2 O--6 mL", "DMF--6 mL"]
j.molstruc.2015.04.046 | Complexes 2, 3 and 4 were obtained in a similar method to that of 1, but in complexes 2 and 4, Cu[Pd(CN) 4 ]H 2 O was replaced by Cu[Pt(CN) 4 ]H 2 O (0.380 g, 1 mmol). Blue crystals of 2 and 3 were obtained (yield: 0.313 g, 51.31% based on CuCl 2 H 2 O for 2 and 0.315 g, 57.06% based on CuCl 2 2H 2 O for 3). Anal. Calcd. for C 10 H 18 N 10 OCuPt (2)(M w = 552.94 g mol 1 ): C 21.72%, H 3.28%, N 25.33%; found C 22.12%, H 3.04%, N 24.47%. Anal. Calcd. for C 16 H 18 N 10 O 2 CuPd (3)(M w = 552.35 g mol 1 ): C 34.79%, H 3.28%, N 25.36%; found C 34.59%, H 3.58%, N 24.93%. Green powder complex 4 was obtained (yield: 0.406 g, 63.33% based on CuCl 2 2H 2 O for 4). | [] | [] | ["Complex 2", "Complex 3", "Complex 4"] | ["Cu[Pd(CN) 4 ]\nH 2 O--0.380 g, 1 mmol", "Cu[Pt(CN) 4 ]\nH 2 O--0.380 g, 1 mmol"] | [] | [] | [] | [] | []
00958972.2018.1437267 | Cu 3 (L 2 ) 6 (2): A mixture of CuCl 2 ·2H 2 O (3.41 mg, 0.019 mmol) and methyl 5-((4(methoxycarbonyl)phenyl)ethynyl)picolinate (L 2 –CH 3 , 12 mg, 0.0374 mmol) was combined with water (0. 36 ml), ethanol (0.11 ml) and pyridine (0.28 ml) in a glass vial. This was heated in an oven at 96 °C for 72 h, then the mixture was allowed to cool until room temperature at 0.2 K min –1 . After decanting the mother liquor, the crystalline solid was washed and dried in vacuo to obtain pale blue needles suitable for X-ray single crystal diffraction. Yield: 8.6 mg (73%). Phase purity was established by X-ray powder diffraction (figure S1). Anal. Calcd for C 32 H 20 CuN 2 O 8 (%): C, 61.59; H, 3.23; N, 4.49. Found: C, 61.70; H, 2.88; N, 4.54. IR (cm -1 ): 3421, 3068, 2923, 2224, 1719, 1700, 1649, 1606, 1341, 1282, 1255, 1104, 770, 690. | [] | [] | ["Cu 3 (L 2 ) 6"] | ["CuCl 2 \n2H 2 O--3.41 mg, 0.019 mmol"] | [] | ["methyl 5-((4(methoxycarbonyl)phenyl)ethynyl)picolinate (L 2 –CH 3--12 mg, 0.0374 mmol"] | ["96 \n°C"] | ["72 h"] | ["water--0.36 ml", "ethanol--0.11 ml", "pyridine--0.28 ml"]
j.ica.2014.02.029 | 2.2. Synthesis of {[Cu 4 (atr) 2 (H 2 O) 3 (cit) 2 ]3H 2 O} n (1) Atr (16.8 mg, 0.2 mmol), Cu(OAc) 2 H 2 O (40.0 mg, 0.2 mmol), and sodium citrate (29.4 mg, 0.1 mmol) were dissolved in doubly deionized water (8.0 mL). The resulting mixture was then transferred into a Parr Teﬂon-lined stainless steel vessel (23.0 mL) and heated at 100 °C for 96 h under autogenous pressure. After the mixture was cooled to room temperature at a rate of 3.3 °Ch 1 , blue block-shaped crystals suitable for X-ray analysis were generated directly, washed with water, and dried in air. Yield: 50% based on Cu II salt. Anal. Calc. for C 16 H 28 Cu 4 N 8 O 20 : C, 21.20; H, 3.11; N, 12.36. Found: C, 20.20; H, 3.10; N, 12.37%. FT-IR (KBr, cm 1 ): 3339 (br), 1606 (s), 1561 (s), 1423 (s), 1394 (s), 1319 (s), 1262 (w), 1217 (m), 1081 (m), 1064 (m), 1022 (w), 914 (m), 859 (w), 706 (m), 625 (m), 551 (w), 472 (w), 413 (w). | [] | [] | ["{[Cu 4 (atr) 2 (H 2 O) 3 (cit) 2 ]3H 2 O} n", "C 16 H 28 Cu 4 N 8 O 20"] | ["Cu(OAc) 2 \nH 2 O--40.0 mg, 0.2 mmol"] | [] | ["Atr--16.8 mg, 0.2 mmol", "sodium citrate--29.4 mg, 0.1 mmol"] | ["100 \nC"] | ["96 h"] | ["doubly deionized water--8.0 mL"]
j.ica.2004.09.047 | 2.2.1.23. Synthesis of Ag(ac):dppn (1:1) ( 1 / 1 ) (23). Compound 23 has been prepared as a colourless solid, using a similar procedure to that reported for compound 12.Crystals for the diﬀraction study were obtained from 2-methylpyridine solution; m.p. 186–188 C dec.1 HNMR(CDCl 3 , 295 K): d 1.5, 2.2 (m br, 10H, (CH 2 ) 5 ), 1.97 (s, 3H, CH 3ac ), 7.2, 7.4 (m, 20H, C 6 H 5 ).13 C NMR (CDCl 3 , 293 K): d 24.11s, 25.85, 27.37, 32.0 (CH 2dppn +CH 3ac ), 129.01, 130.00, 130.3, 133.16 (C arom )178.12(CO). | [] | [] | ["Ag(ac):dppn (1:1) ( 1 / 1 )"] | ["Ag--NaN"] | [] | ["dppn--NaN"] | [] | [] | []
j.poly.2007.12.018 | Photoluminescence (PL) experiments were performed with an AB2 spectrophotometer (Amico Bowmann).2.1. Preparation of [AgL 1 2 ](PF 6 )(1) A dichloromethane solution (4 ml) of L 1 (61.0 mg, 0.280 mmol) was allowed to diﬀuse slowly into a methanol solution (3 ml) of AgPF 6 (35.0 mg, 0.139 mmol). Yellow crystals of compound 1 formed in 5 days (62 mg, 0.089 mmol, 64%). Anal. Calc. for C 20 H 16 F 6 N 4 PS 4 Ag (M r = 693.45): C, 34.64; H, 2.31; N, 8.08. Found: C, 33.89; H, 2.51; N, 7.85%. IR (KBr, cm 1 ): 1603 (s), 1420 (m), 1212 (m), 1050 (m), 838 (s), 714 (m). | [] | [] | ["[AgL 1 2 ](PF 6 )"] | ["AgPF 6--35.0 mg, 0.139 mmol"] | [] | ["L 1--61.0 mg, 0.280 mmol"] | [] | ["5 days"] | ["dichloromethane solution--4 ml", "methanol solution--3 ml"]
acs.inorgchem.7b01209 | The yield was 48% (based on H 2 L). Elemental Anal. (%) Calcd: C, 18.03. H, 2.94; N: 6.42. Found: C, 17.86; H, 3.17; N: 6.25.{[Gd 5 Ni(L) 3 (H 2 O) 10 (μ 3 -OH) 6 ](NO 3 ) 5 ·12H 2 O} n (4b). H 2 L (0.1 mmol, 0.0244 g), 0.1 mmol NiCl 2 (0.0244 g), 0.15 mmol Gd(NO 3 ) 3 ·6H 2 O (0.0674 g), 0.5 mL of triethylamine, 4 mL of distilled water, and 4 mL of absolute ethanol were sealed in a Teﬂon-lined stainless vessel (25 mL) and heated at 130 °C for 72 h under autogenous pressure. The vessel was then cooled slowly down to room temperature at 3 °C/h. Yellow polyhedral crystals were obtained. The yield was 37% (based on H 2 L). | [] | [] | ["{[Gd 5 Ni(L) 3 (H 2 O) 10 (μ 3 -OH) 6 ](NO 3 ) 5 ·12H 2 O} n", "4b"] | ["NiCl 2--0.0244 g, 0.1 mmol", "Gd(NO 3 ) 3 ·6H 2 O--0.0674 g, 0.15 mmol"] | [] | ["H 2 L--0.0244 g, 0.1 mmol"] | ["130 °C"] | ["72 h"] | ["triethylamine--0.5 mL", "distilled water--4 mL", "absolute ethanol--4 mL"]
j.ica.2003.11.015 | 2. Experimenta l 2.1. Preparation of PyTT The synthesis of the liga nd PyTT was performed according to a procedure reported elsewhere [18], taking into account published modiﬁcations [19], and was recrystallized from cyclohexane.NN S N S N PyTT 2.2. Preparation of [Cd(NO 3 ) 2 (PyTT)(H 2 O)] This complex was isolated from a fres hly prepared ethanolic 96% solution (2 ml) of Cd(NO 3 ) 2  4H 2 O (117.2 mg, 0.38 mmol) that was added to an ethanolic 96% solution (10 ml) of PyTT (100 mg, 0.38 mmol). The resulting solution was allowed to evaporate slowly at room temperature. After a few days, colourl ess crystals were isolated from the solution (195 mg, 87%). Found: C, 25.92; H, 2.74; N, 16.01; S, 12.28%. Calc. for C 11 H 14 CdN 6 O 7 S 2 : C, 25.46; H, 2.72; N, 16.20; S, 12.36. | [] | ["a few days"] | ["[Cd(NO 3 ) 2 (PyTT)(H 2 O)]", "C 11 H 14 CdN 6 O 7 S 2"] | ["Cd(NO 3 ) 2 \n4H 2 O--117.2 mg, 0.38 mmol"] | [] | ["PyTT--100 mg, 0.38 mmol"] | [] | [] | ["ethanolic 96% solution--2 ml"]
molecules23020479 | δ C (solvent dmso-d 6 , 125.8 MHz, 298 K): 152.7, 139.4, 137.5, 130.6, 129.2, 128.5, 127.9, 127.6, 124.0, 123.1, 122.4, 121.1, 65.9, 65.7, 62.8, 43.5. MS-ESI + , m/z (%BPI): [ 5 + H] + , 331.1 (7%); [ 5 − PG + H] + , 305.1 (23%); [ 5 − Cl] + , 295.1 (9%); [ 5 − PG − Cl] + , 269.1 (85%). Elem. Anal. Calcd for C 16 H 16 BClN 2 O 3 : C, 58.1; H, 4.9; N, 8.5%. Found: C, 58.4; H, 4.9; N, 8.3%. IR: 3285 ν (N-H), 2979, 2912 ν (C-H), 1637 ν (C=O), 1606, 1586, 1489, 1477 ν(C=C), 1560 δ(N-H), 1335 ν(C-BO 2 ), 1214 ν(O-B-O), 672 ν(C-Cl) cm −1 .1-(3-(1,3,2-Dioxaborolan-2-yl)phenyl)-3-(2-chloroethyl)urea ( 7 ). A solution of compound 3 (1.400 g, 8.590 mmol) and 1-chloro-2-isocyanatoethane (0.755 mL, 8.590 mmol) in diethyl ether (40 mL) was stirred at room temperature for 16 h. The precipitate formed was isolated by ﬁltration and washed with diethyl ether (3 × 5 mL) to give 2.052 g of the desired compound (89%) as a white solid. | [] | [] | ["1-(3-(1,3,2-Dioxaborolan-2-yl)phenyl)-3-(2-chloroethyl)urea ( 7 )"] | [] | [] | [] | ["room temperature"] | ["16 h"] | ["diethyl ether--40 mL"]
00958972.2017.1280603 | 4 was gained using L3 (0.5 g, 1.25 mmol) and RbCl (0.91 g, 1.52 mmol) and recrystallized from water to give yellow prism crystals (46% yield). IR(KBr) v: 3442s, 2998m, 1650s, 1607m, 1585m, 1487.4m, 1346m, 1232s, 1168s, 1075s, 1016 m cm −1 . Anal. Calcd for C 17 H 13 O 9 RbS: C, 42.68; H, 2.72. Found: C, 42.43; H, 2.86.Crystals of 1–4 suitable for single-crystal X-ray diraction were grown in water by slow evaporation within 3–21 days. 1108 Q.Y. WANG ET AL.2.4. Crystallographic studies Data for 1–4 were collected on a Bruker Smart-1000 CCD diractometer with graphite-monochromated Mo–K α radiation (k = 0.071073 nm) at room temperature. All four data-sets were corrected for absorption by SADABS program or Multi-Scan Method [14]. Structures were solved by direct methods and rened against F 2 by full matrix least-squares using SHELXL-97 [15]. All non-hydrogen atoms were rened anisotropically. The positions of hydrogens on carbon were calculated theoretically. Hydrogens for water molecules are not included in the renements. Crystal and structure renement data for 1–4 are listed in table 1. | [] | ["3-21 days"] | ["L3RbCl"] | ["RbCl--0.91 g, 1.52 mmol"] | [] | ["L3--0.5 g, 1.25 mmol"] | [] | [] | ["water--recrystallized"]
c2dt11473a | 9a A mixture of [Ir(ppy) 2 (μ-Cl)] 2 (1.0 g, 0.93 mmol) and 4,4 ′-diethoxycarbonyl-2,2′bipyridine (560 mg, 1.87 mmol) in methanol (20 mL) was reﬂuxed for 20 h under N 2 atmosphere. After the reaction was complete, the saturated methanol solution of NH 4 PF 6 was added to the resulting solution and stirred for 20 h at room temperature. | ["room temperature"] | ["20 h"] | ["[Ir(ppy) 2 (μ-Cl)] 2", "Ir(ppy) 2 (μ-Cl)"] | ["Ir(ppy) 2 (μ-Cl)--1.0 g, 0.93 mmol"] | [] | ["4,4 ′-diethoxycarbonyl-2,2′bipyridine--560 mg, 1.87 mmol"] | ["reflux"] | ["20 h"] | ["methanol--20 mL"]
ic062061p | The reaction was then heated to the appropriate temperature for 24 h and allowed to cool to room temperature. The products were filtered, washed with water, and dried at 60 °C in air to give midgreen crystals for 1-3 and dark-green crystals for 4. Elemental analysis, together with comparison of observed and simulated powder X-ray diffraction patterns, confirmed phase purity in each case (for 1: H 4.17, N 15.20 (calcd H 4.43, N 15.39) revealing that the template had broken down in situ (see also ref 11 for a similar occurrence; for 2: C 11.66, H 4.92, N 13.52 (calcd C 11.55, H 4.84, N 13.46); for 3: C 18.42, H 5.08, N 10.45 (calcd C 19.06, H 5.06, N 11.10; for 4: C 46.0, H 2.8, N 10.7 (calcd C 45.5, H 3.1, N 10.6). | [] | [] | [] | [] | [] | [] | [] | ["24 h"] | []
cg500286v | Found: C, 47.21; H, 5.07; N, 9.03. IR (KBr, cm −1 ): 3425 (s), 2924 (w), 1655 (s), 1586 (s), 1520 (m), 1398 (vs), 1321 (m), 1260 (w), 1166 (w), 1135 (w), 1101 (w), 843 (w), 786 (m).[Er(BTATB)(DMF) 2 (H 2 O)]·DMF·2H 2 O(4a). Yield: ca. 30%. Anal. calcd (%) for 4a C 36 H 45 ErN 6 O 12 (%): C, 46.95; H, 4.92; N, 9.12. Found: C, 46.71; H, 5.01; N, 9.07. IR (KBr, cm −1 ): 3428 (s), 2927 (w), 1652 (s), 1587 (s), 1521 (m), 1402 (vs), 1325 (m), 1258 (w), 1164 (w), 1137 (w), 1105 (w), 845 (w), 789 (m). | [] | [] | ["[Er(BTATB)(DMF) 2 (H 2 O)]·DMF·2H 2 O(4a)"] | ["Er--NaN"] | [] | ["BTATB--NaN"] | [] | [] | ["DMF--NaN"]
j.molstruc.2014.02.059 | The ligand mixture was then slowly layered on the Mn(II) solution.After four days, an orange compound was formed at the bottom of the tube. Shiny orange single crystals suitable for X-ray diffraction analysis were obtained at the wall of the tube after one week (yield 69%). Anal. Calc. (%) for C 18 H 24 N 4 O 10 Mn: C, 42.27; H, 4.73; N, 10.95. | [] | ["one week"] | ["C 18 H 24 N 4 O 10 Mn"] | ["Mn(II)--not specified"] | [] | ["ligand mixture--not specified"] | [] | ["four days"] | []
ic302162c | [Mn(cmpc)(N 3 )]·H 2 O (1). A mixture of Mn(OAc) 2 ·4H 2 O (0.049 g, 0.20 mmol), NaN 3 (0.026 g, 0.40 mmol), and Hcmpc (0.018 g, 0.10 mmol) in water/ethanol (3/4 mL) was stirred for 10 min at room temperature. Slow evaporation of the solution at room temperature yielded yellow crystals of 1 after 2 days. Yield: 51% based on Hcmpc.Anal. Calcd for C 8 H 8 MnN 4 O 5 : C, 32.56; H, 2.73; N, 18.98. Found: C, 32.69; H, 3.01; N, 19.42%. Main IR bands (KBr, cm −1 ): ν(N 3 ) 2070 vs, ν(COO) 1630 s and 1390 s. | [] | ["2 days"] | ["[Mn(cmpc)(N 3 )]·H 2 O", "C 8 H 8 MnN 4 O 5"] | ["Mn(OAc) 2 \n4H 2 O--0.049 g, 0.20 mmol"] | [] | ["Hcmpc--0.018 g, 0.10 mmol", "NaN 3--0.026 g, 0.40 mmol"] | ["room temperature"] | ["10 min"] | ["water/ethanol--3/4 mL"]
zaac.200400477 | IR (KBr disk; cm ⫺1 ): 3248 m (ν as NH 2 ), 3161 m (ν s NH 2 ), 3113 m (νNH), 3076 sh (νCH), 1616 s (δNH 2 ), 1545 s (νC⫽N), 1487 s (ν as NO 3 ), 1381 s (ν s NO 3 ), 1050 m (ρNH 2 ), 1204 mw (δCH), 863 mw (δNO 3 ), 657 mw (ρ w NO 3 ). | [] | [] | [] | [] | [] | [] | [] | [] | []
1521-3749(200208)628:8<1761::aid-zaac1761>3.0.co;2-1 | Ausgewählte Abstände und Winkel zwischen Atomen in Er 2 (CO 3 ) 2 (C 2 O 4 )(H 2 O) 2 befinden sich in den Legenden der Abbildungen.Während [Ln(H 2 O)] 2 (C 2 O 4 ) 2 (CO 3 ) · 2,5H 2 O sowie Selten-Erd-Oxalat-Hydrate [11] mehr oder weniger statistisch über die Hohlräume in den Oxalatschichten verteilte Hydratwassermoleküle zeigen, weisen Verbindungen der Formel [Ln(H 2 O)] 2 (C 2 O 4 )(CO 3 ) 2 nur koordinierte Wassermoleküle auf, die in die Hohlräume hinein zeigen.Thermischer Abbau Der thermische Abbau von Er 2 (CO 3 ) 2 (C 2 O 4 )(H 2 O) 2 wurde im konstanten Ar-Strom an fein verriebenem Pulver von Produktkristallen untersucht. Die Abgabe der koordinierenden Hydratwassermoleküle beginnt erst bei 305°C.Sichtbar ist dieser Schritt im Wärmefluß als endothermes K. Müller-Buschbaum Signal, während der simultan verfolgte Masseverlust in der Thermogravimetrie in den ersten Schritt der Ligandenzersetzung ab 360°C bis 430°C (Heizrate von 10K/min) übergeht. Die Abgabe von zwei H 2 O und einem Äquivalent CO 2 führt rechnerisch zu einem Verlust von 13,83% der Startmasse. Gemessen wurde ein Masseverlust von 13,4%. Weiterhin werden ab 585 0 CjeeinÄquivalent CO und CO 2 abgegeben, entsprechend einer rechnerischen Massenabnahme von 12,45% (gemessen: 12,2%). Als mögliches Abbauprodukt bietet sich hier Er 2 O 2 (CO 3 ) an, dessen Bruttozusammensetzung für Seltene Erden bekannt ist [19,20]. Der Abbau ist mit einem letzten Decarboxylierungsschritt ab 780 0 C unter Bildung von Er 2 O 3 und CO 2 -Abgabe abgeschlossen. Er 2 O 3 konnte pulverdiffraktometrisch nachgewiesen werden. Zusätzlich zeigt das abschließende Pulverdiffraktogramm zusätzliche schwache Linien, die auf mögliche Phasenunreinheiten bedingt durch die Darstellungsmethode schließen lassen, obgleich die Übereinstimmung zwischen gemessenen und rechnerisch ermittelten Massenverlusten recht gut ist. Die pulverdiffraktometrische Untersuchung möglicher abzufangender Zersetzungsprodukte erscheint in diesem Zusammenhang wünschenswert. Alle Zersetzungsschritte verlaufen endotherm.Der thermische Abbau wurde an der Substanzfamilie [Ln(H 2 O)] 2 (C 2 O 4 )(CO 3 ) 2 zuvor nicht untersucht [6]. Es gibt jedoch eine deutliche Übereinstimmung zur Zersetzung von [Ce(H 2 O)] 2 (C 2 O 4 ) 2 (CO 3 ) · 2,5H 2 O [5], bei der eine analoge Abfolge von Entwässerung, Decarboxylierung und CeO 2 Bildung bei den Temperaturen 210⫺280 0 C, 430-530 0 C und 530⫺720 0 C bestimmt wurde [5]. Auch hier wurde ein DiOxo-Monocarbonat-Intermediat formuliert, jedoch überlappen die Decarboxylierungsschritte. Übereinstimmung ergibt sich auch zur Zersetzung anderer Carbonate und Oxalate [21].Der thermische Abbau der festen Produkte ist jedoch wenig hilfreich bei der Aufklärung der hier vorliegenden Bildungsreaktion von Er 2 (CO 3 ) 2 (C 2 O 4 )(H 2 O) 2 . Zur Bildung von Carbonat- und Oxalationen wurde unter hydrothermalen Bedingungen die Aminosäure so vollständig zersetzt, daß auch das C-C-Gerüst zumindest für die Menge des gebildeten Er 2 (CO 3 ) 2 (C 2 O 4 )(H 2 O) 2 zerlegt wurde. Das Öffnen der Ampullen zeigte einen deutlichen Überdruck an.Pulverdiffraktometrische Untersuchungen zeigen jedoch, daß Er 2 (CO 3 ) 2 (C 2 O 4 )(H 2 O) 2 nicht vollständig gebildet Z. Anorg. Allg. Chem. 2002, 628, 1761⫺17641764 wird. Neben unumgesetzten Er 2 O 3 konnten auch Reflexe wenigstens einer unbekannten Phase erkannt werden. Wie für die Bildung der anderen Carbonat-Oxalat-Hydrate der Seltenen Erden beschrieben [6], spielen für die Bildung dieser Verbindungen Druck und pH-Wert der hydrothermalen Reaktionsmischung eine erhebliche Rolle. Zur Untersuchung derartiger Zerfallsgleichgewichte siehe auch [21].Ich danke der Deutschen Forschungsgemeinschaft für die Förderung dieser Arbeit.Literatur [1] J. M. Haschke, L. Eyring, Inorg. Chem. 1971, 10, 2267.[2] N. Christensen, Acta Chem. Scand. 1973, 27, 2973.[3] E. Hansson, Acta Chem. Scand. 1970, 24, 2969.[4] W. Ollendorff, F. Weigel, Inorg. Nucl. Chem. Letters. 1969, 5, 698.[5] S. Romero, A. Mosset, J. C. Trombe, J. Solid State Chem.1996, 127, 256.[6] S. Romero, A. Mosset, J. C. Trombe, Eur. J. Solid State Inorg.Chem. 1997, 34, 209.[7] S. Romero, A. Mosset, J. C. Trombe, Eur. J. Solid State Inorg.Chem. 1995, 32, 1053.[8] G. M. Sheldrick, SHELXS-86, Programm zur Lösung von Kristallstrukturen, Göttingen 1986.[9] G. M. Sheldrick, SHELXL-97, Programm zur Verfeinerung von Kristallstrukturen,Göttingen 1997.[10] W. Herrendorf, H. Baernighausen, HABITUS, Programm zur Optimierung der Kristallgestalt für die numerische Absorptionskorrektur, Karlsruhe, 1993; in X-SHAPE 1.02, STOE Software, 1996.[11] A. Michaelidis, S. Soulika, A. Aubry, Mat. Res Bull. 1988, 23, 579.[12] I. Kutlu, H.-J. Kalz, R. Wartchow, H. Ehrhardt, H. Seidel, G.Meyer, Z. Anorg. Allg. Chem. 1997, 623, 1753.[13] W. J. Rohrbaugh, R. A. Jacobson, Inorg. Chem. 1974, 13, 2535.[14] A. Lossin, G. Meyer, Z. Anorg. Allg. Chem. 1993, 619, 2031.[15] D. B. Shinn, H. A. Eick, Inorg. Chem. 1968, 7, 1341.[16] T. Doert, O. Rademacher, J. Getzschmann, Z. Kristallogr.1999, 214, 11.[17] J. Zemann, Fortschr. Miner. 1981, 59, 95.[18] W. C. Hamilton, Acta Crystallogr. 1959, 12, 609.[19] R.P. Turcotte, J. O. Sawyer, L. Eyring, Inorg. Chem. 1969, 8, 238.[20] N. Christensen, Acta Chem. Scand. 1970, 24, 2440.[21] Gmelin, Handbuch der Anorganischen Chemie, Springer-Verlag, Berlin. | [] | [] | ["Er 2 (CO 3 ) 2 (C 2 O 4 )(H 2 O) 2", "Er 2 O 2 (CO 3 )", "Er 2 O 3"] | [] | [] | [] | [] | [] | []
acs.cgd.0c00060 | [Tb(hfac) 3 NIT-4trz-2Py] (1): Yield 36%; C 29 H 20 F 18 N 6 O 8 Tb; Elem. Anal. calcd(%): C 32.21, N 7.77, H 1.86; found(%): C 32.15, N 7.57, H 1.96; FT-IR(cm –1 ): 1654(s), 1527(m), 1371(m), 1349(m), 1250(s), 1201(s), 1129(s), 1027(m), 974(m), 898(m), 796(s), 659(s), 582(s) (Figure S1a).[Dy(hfac) 3 NIT-4trz-2Py] (2): Yield 35%; C 29 H 20 F 18 N 6 O 8 Dy; Elem. Anal. calcd(%): C 32.10, N 7.75, H 1.86; found(%): C 32.06, N 7.80, H 1.66; FT-IR(cm –1 ): 1654(s), 1528(m), 1372(m), 1350(m), 1251(s), 1202(s), 1130(s), 1025(m), 975(m), 899(m), 797(s), 660(s), 581(s) (Figure S1a).Preparation of [Ln 3 (hfac) 9 (NIT-4trz-2Py) 2 ] (3–6) 0.015 mmol Ln(hfac) 3 ·2H 2 O in dry n-hexane (16 mL) was heated with stirring for 4 hours. Then, 0.0030 g (0.01 mmol) NIT-4trz-2Py in CH 2 Cl 2 (6 mL) was slowly introduced. After 10 minutes, the obtained solution was filtered and the filtrate was kept to evaporate without disturbance. Two days later, strip-shaped light-blue crystals were isolated and collected. | [] | ["Two days"] | ["[Tb(hfac) 3 NIT-4trz-2Py]", "[Dy(hfac) 3 NIT-4trz-2Py]", "[Ln 3 (hfac) 9 (NIT-4trz-2Py) 2 ]"] | ["Ln(hfac) 3 ·2H 2 O--0.015 mmol"] | [] | ["NIT-4trz-2Py--0.0030 g (0.01 mmol)"] | [] | ["4 hours"] | ["dry n-hexane--16 mL", "CH 2 Cl 2--6 mL"]
b913791b | The ampoule was sealed and placed in a heater. The sample was heated to 120  C in 100 h and cooled down to room temperature in 200 h. The ampoule was subsequently incubated at 60  C for 31 months.[ZnTPyP$2DMF] n (2) and [ZnTPyP]4$7.33DMF (3). ZnTPyP (12 mg, 0.018 mmol) was placed in an ampoule and 4 mL DMF were added. The ampoule was sealed and placed in a heater. The sample was heated to 150  C in 24 h and held for ﬁve days at this temperature. Subsequently, the sample was cooled down to room temperature in 100 h. Triclinic crystals of 2 and tetragonal crystals of 3 could be separated for X-ray analyses with the aid of a microscope. | [] | [] | ["[ZnTPyP$2DMF] n", "[ZnTPyP]4$7.33DMF"] | ["ZnTPyP--12 mg, 0.018 mmol"] | [] | [] | [] | [] | ["DMF--4 mL"]
b910838f | Preparation La–Zn, La–Mn and La–Pb : a mixture of La 2 O 3 (0.1 mmol), M(CH 3 COO) 2 (0.3 mmol, M ¼ Zn, La–Zn; M ¼ Mn, La–Mn; M ¼ Pb, La–Pb), H 2 oda (0.6 mmol), and H 2 O (12 mL) were put in a 25 mL acid digestion bomb and heated at 180  C for three days. The crystal products were collected after washing with H 2 O (2  5 mL) and diethyl ether (2  5 mL). Yield: 70% (La–Zn); 60% (La–Mn); and 48% (La–Pb), respectively. Elemental analysis (%) calcd for La–Zn: C 20.45, H 2.69%. Found: C 22.02, H 2.971%. Calcd for La–Mn: C 20.19, H 2.78%. Found: C 20.55, H 3.02%. Calcd for La–Pb: C 16.35, H 2.33%. Found: C 16.66, H 2.45%. | [] | [] | ["La–Zn", "La–Mn", "La–Pb"] | ["La 2 O 3--0.1 mmol", "Zn(CH 3 COO) 2--0.3 mmol", "Mn(CH 3 COO) 2--0.3 mmol", "Pb(CH 3 COO) 2--0.3 mmol"] | [] | ["H 2 oda--0.6 mmol"] | ["180 \nC"] | ["three days"] | ["H 2 O--12 mL"]
j.poly.2014.09.005 | This synthesis produced yellow single crystals in the apparatus’ side arm after 2 days; the crystals were then ﬁltered off, washed with acetone and ether, and dried in air. The isolated yield for 5 was 88%.NN N N Scheme 1. The chemical structure of phenyl-2-pyridyl ketone azine (L).Table 1 Some characterization data for 1–5. | [] | [] | ["NaN"] | [] | [] | [] | [] | ["2 days"] | []
ic100861n | Yield: 10 mg, 37% (based on Fe). Anal. Calcd for C 32 H 46 B 2 Cu 2 Fe 2 N 20 O 7 (%): C, 35.48; H, 4.28; N, 25.86. Found: C, 35.62; H, 4.42; N, 25.99. IR (KBr, cm -1 ): 3425 (br), 3120 (br), 2516 (m), 2166 (m), 2123 (m), 1568 (s), 1501 (m), 1426 (m), 1407 (s), 1313 (s), 1213 (s), 1117 (s),1074 (m),1050 (vs), 989 (m), 820 (s),769 (s),711 (s), 657 (w), 617 (w). | [] | [] | ["C 32 H 46 B 2 Cu 2 Fe 2 N 20 O 7"] | [] | [] | [] | [] | [] | []
j.poly.2006.11.050 | (m), 982 (m), 931 (s), 811 (w), 671 (m), 531 (m), 456 (m), 427 (m). Elemental Anal. Calc. for Mn 2 C 50 H 45 N 10 O 40.5 V 16 Cl: C, 25.08; H, 1.89; N, 5.85; Mn, 4.59; V, 34.04. Found: C, 25.39; H, 2.27; N, 6.07; Mn, 4.18; V, 33.79%. | [] | [] | ["Mn 2 C 50 H 45 N 10 O 40.5 V 16 Cl"] | [] | [] | [] | [] | [] | []
j.jinorgbio.2020.111089 | 10 −3 M.2.2. Synthesis of zinc(II) complexes 1–3 Zinc(II) complexes, [ZnCl 2 (qz) 2 ] (1), [ZnCl 2 (1,5-naph)] n (2) and [ZnCl 2 (4,7-phen) 2 ] (3), were synthesized according to the modiﬁed procedure for the preparation of zinc(II) complex with phthalazine, [ZnCl 2 (phtz) 2 ] [26]. Zinc(II) chloride (1.0 mmol, 136.3 mg) and the corresponding N-heterocycle (2.0 mmol, 260.3 mg of qz and 1,5-naph for 1 and 2, respectively, and 360.4 mg of 4,7-phen for 3) were dissolved separately in 5.0 mL of ethanol, and the solutions were mixed together. The obtained solution was stirred for 3–4 h at room temperature, and after that, kept in refrigerator for 3–5 days for slow evaporation of the solvent. The crystals suitable for single-crystal X-ray analysis were ﬁltered oﬀ and dried in air. Yield (calculated on the basis of ZnCl 2 ): 305.4 mg (77%) for 1, 165.2 mg (62%) for 2 and 337.7 mg (68%) for 3.Anal. calcd for 1 = C 16 H 12 ZnCl 2 N 4 (MW = 396.57): C, 48.46; H, 3.05; N, 14.13. Found: C, 48.23; H, 3.14; N, 14.02%.1 H NMR (200 MHz, DMSO‑d 6 ): δ = 7.79 (ddd, J = 8.1, 5.2, 2.9 Hz, H6), 8.05 (m, H5 and H7), 8.18 (d, J = 8.1 Hz, H8), 9.31 (s, H4), 9.63 (s, H2) ppm. | [] | ["3-5 days"] | ["[ZnCl 2 (qz) 2]", "[ZnCl 2 (1,5-naph)] n", "[ZnCl 2 (4,7-phen) 2]"] | ["Zinc(II) chloride--1.0 mmol, 136.3 mg"] | [] | ["qz--2.0 mmol, 260.3 mg", "1,5-naph--2.0 mmol, 260.3 mg", "4,7-phen--2.0 mmol, 360.4 mg"] | ["room temperature"] | ["3-4 h"] | ["ethanol--5.0 mL"]
j.molstruc.2003.12.009 | Elemental analyses (C, H, N) were performed on crystalline samples by the Advanced Analytical Center at KIST with a Perkin-Elmer 2400 CHNS Analyzer. Infrared spectra were obtained on a Perkin Elmer 16F PC FTIR spectrophotometer with samples prepared as KBr pellet.2.2. Preparation [Co(NCS) 2 (bpcms) 2 ](1). A methanolic solution (15 ml) of bpcms (120 mg, 0.50 mmol) was slowly diffused into an aqueous solution (8 ml) of Co(NCS) 2 (44 mg, 0.25 mmol).Pink crystals were formed in a week. Yield, 80%. Anal.Calcd for C 30 H 32 N 6 S 2 Si 2 Co: C, 54.94; H, 4.92; N, 12.81. | [] | [] | ["Co(NCS) 2 (bpcms) 2"] | ["Co(NCS) 2--44 mg, 0.25 mmol"] | [] | ["bpcms--120 mg, 0.50 mmol"] | [] | ["one week"] | ["methanolic solution--15 ml", "aqueous solution--8 ml"]
ncrs.2011.0134 | Source of material Thetitle complex was synthesized from amixture of CuCl 2 (0.120 g, 0.9mmol), isonicotinic acid (0.111 g, 0.9mmol) and DMSO (1.0 ml) sealed in apyrex tube, heated to 100 °C for 68 hours, and then cooled to room temperature at 10 °C/h. The pH value of the solution before and after the reaction was 7and 5, respectively. Thesolid products were recovered by vacuum filtration and washed with DMSO. Pale green rod-like crystals were obtained as asingle phase. The product was slightly unstable in air. The yield was about 48 %based on copper. EDS analysis confirmed the presence of Cu and Cl. | [] | [] | [] | ["CuCl 2--0.120 g, 0.9 mmol"] | [] | ["isonicotinic acid--0.111 g, 0.9 mmol"] | ["100 \nC"] | ["68 hours"] | ["DMSO--1.0 ml"]
ejic.200300791 | C 14.5 H 22 CuN 3 O 5 (381.89): calcd. C 45.6, H 5.76, N 11.0; found C 45.9, H 5.89, N 10.7.{[Cu 2 (tacn) 2 (p-bda)](ClO 4 ) 2 } n (3): Ligand p-bda (42 mg, 0.25 mmol) and a few drops of piperidine were added to an aqueous solution (30 mL) of Cu(ClO 4 ) 2 ·6H 2 O (0.186 g, 0.5 mmol), and tacn (0.065 g, 0.5 mmol). The resultant mixture was stirred at room temperature for 15 h. The solution was then filtered, and the filtrate was allowed to stand for several days resulting in the formation of well-formed light blue crystals. Yield: 104.8 mg (56%). C 20 H 34 Cl 2 Cu 2 N 6 O 12 Table 3. Data collection and processing parameters for 1, 2, and 3 123 Empirical formula C 40 H 72 Cl 4 Cu 4 N 12 O 26 C 14.5 H 22 CuN 3 O 5 C 20 H 34 Cl 2 Cu 2 N 6 O 12 Formula mass 1533.06 381.89 748.51 T [K] 293(2) 293(2) 293(2) Space group C2 Pmc2(1) P2 1 /n a [A ˚ ] 41.327(19) 7.1711(14) 11.1165(7) b [A ˚ ] 9.984(5) 7.5961(15) 24.5625(17) c [A ˚ ] 14.460(7) 17.751(4) 11.4332(8) β [°] 96.217(9) 90.10(3) 111.6840(10) V [A ˚ 3 ] 5931(5) 967.0(3) 2900.9(3) Z 424 ρ [g·cm ⫺3 ] 1.717 1.312 1.714 µ [mm ⫺1 ] 1.687 1.154 1.720 θ [°] 0.99⫺25.03 2.29⫺25.03 1.66⫺26.40 Index ranges ⫺48 ⱕ h ⱕ 49 ⫺7 ⱕ h ⱕ 8 ⫺13 ⱕ h ⱕ 13 ⫺11 ⱕ k ⱕ 8 ⫺9 ⱕ k ⱕ 5 ⫺30 ⱕ k ⱕ 30 ⫺17 ⱕ l ⱕ 16 ⫺20 ⱕ l ⱕ 21 ⫺14 ⱕ l ⱕ 7 Refl. collected 12419 3343 13519 Independent refl. 7713 (R int ⫽ 0.0403) 2839 (R int ⫽ 0.0865) 5940 (R int ⫽ 0.0270) Max./min. transmission 0.7290/0.6315 0.8020/0.7233 0.9664/0.5843 Data/restraints/parameter 7713/13/787 2839/20/227 5940/8/412 Goodness-of-fit on F 2 0.908 0.972 1.035 R 1 , wR 2 [I ⬎ 2σ(I)] 0.0486, 0.1218 0.0820, 0.1658 0.0492, 0.1342 R 1 , wR 2 (all data) 0.0664, 0.1332 0.1478, 0.1919 0.0672, 0.1477 Largest diff. peak/hole [e·A ˚ ⫺3 ] 0.894/⫺0.435 0.573/⫺0.488 1.070/⫺0.436  2004 Wiley-VCH Verlag GmbH & Co. KGaA, Weinheim www.eurjic.org Eur. J. Inorg. Chem. 2004, 2369⫺23782376 (748.51): calcd. C 32.06, H 4.54, N 11.22; found C 31.79, H 4.88, N 10.71. | [] | ["several days"] | ["{[Cu 2 (tacn) 2 (p-bda)](ClO 4 ) 2 } n", "C 14.5 H 22 CuN 3 O 5", "C 20 H 34 Cl 2 Cu 2 N 6 O 12"] | ["Cu(ClO 4 ) 2 ·6H 2 O--0.186 g, 0.5 mmol"] | ["piperidine--a few drops"] | ["p-bda--42 mg, 0.25 mmol", "tacn--0.065 g, 0.5 mmol"] | ["room temperature"] | ["15 h"] | ["aqueous solution--30 mL"]
c8nj04331k | 2.2 Synthesis of crystalline MOF [Cd(HDMPhIDC)(H 2 O)] n (1) AmixtureofH 3 DMPhIDC (13.0 mg, 0.05 mmol), Cd(NO 3 ) 2 4H 2 O (15.4 mg, 0.05 mmol), 5 mL of acetonitrile and 2 mL of water was sealed in a 25 mL Teflon-lined bomb and heated at 150 1C for 96 hours. Subsequently, the mixture was naturally cooled to room temperature. Colourless, transparent hexagonal massive crystals of 1 were obtained, which were washed with water and air dried (68.4% yield based on Cd). Anal. calcd for C 26 H 23 N 4 O 9 Cd: C, 48.16; H, 3.55; N, 8.64%. Found: C, 47.76; H, 3.38; N, 8.99%. IR (cm 1 , KBr): 3423 (s), 2920 (w), 1568 (s), 1497 (s), 1391 (s), 1304 (w), 1286 (w), 1247 (w), 1182 (w), 1120 (m), 1019 (m), 983 (m), 885 (w), 827 (m), 732 (s), 622 (w), 549 (m), 514 (m), 442 (w). | [] | [] | ["[Cd(HDMPhIDC)(H 2 O)] n", "C 26 H 23 N 4 O 9 Cd"] | ["Cd(NO 3 ) 2 \n4H 2 O--15.4 mg, 0.05 mmol"] | [] | ["H 3 DMPhIDC--13.0 mg, 0.05 mmol"] | ["150 \n1C"] | ["96 hours"] | ["acetonitrile--5 mL", "water--2 mL"]
d0ce01620a | Synthesis of poly-[Zn 3 ĲL1)ĲOH) 2 ]·2DMF (7). (H 6 L1)Cl 2 ·5H 2 O (0.010 g, 12.3 μmol) was combined with 4 equivalents of ZnĲNO 3 ) 2 ·3H 2 O (0.015 g, 49.2 μmol) in a vial (5 mL) containing DMF (1 mL) and water (1 mL). The vial was then capped and placed in a dry bath heater at 85 °C for 48 h. A homogeneous product of colourless crystals was formed after the vial was left to cool down gradually to room temperature (ca. 20 min). Yield 11.1 mg (88% based on (H 6 L1)Cl 2 ·5H 2 O).Purity was confirmed by powder X-ray diffraction (see ESI†).FTIR (ν/cm −1 ): 667 (w), 710 (w), 765 (s), 775 (s), 820 (w), 869 (w), 942 (w), 1017 (w), 1102 (m), 1141 (w), 1174 (w), 1274 (m), 1340 (w), 1404 (s), 1506 (s), 1564 (w), 1607 (m), 1709 (w), 2373 (w), 2828 (w), 3067 (w). Found: C, 51.96; H, 5.47; N, 4.26%; calculated for [Zn 3 ĲC 38 H 34 N 2 O 8 )ĲOH) 2 ]·C 3 H 7 NO: C, 51.84; H, 4.56; N, 4.42%; TGA: 30–290 °C, mass loss = 14% (calc. 14% for 2 DMF). The sample started to decompose at 295 °C. | [] | [] | ["poly-[Zn 3 ĲL1)ĲOH) 2 ]·2DMF", "[Zn 3 ĲC 38 H 34 N 2 O 8 )ĲOH) 2 ]·C 3 H 7 NO"] | ["ZnĲNO 3 ) 2 ·3H 2 O--0.015 g, 49.2 μmol"] | [] | ["H 6 L1)Cl 2 ·5H 2 O--0.010 g, 12.3 μmol"] | ["85 °C"] | ["48 h"] | ["DMF--1 mL", "water--1 mL"]
j.poly.2015.08.013 | Yield = 34%.1 H NMR (DMSO-d 6 ): d = 8.11 (d, J = 1.9 Hz, 1H), 7.40 (dd, J = 8.1 Hz and 1.9 Hz, 1H), 6.64 (d, J = 8.1 Hz, 1H), 3.64 (t, J = 5.4 Hz, 2H), 3.51 (t, J = 5.4 Hz, 2H) ppm.2.2.1.4. 5-Sulfosalicyloylhydrazono-1,3-dithiolane (H 2 L S ). Acidiﬁcation to pH 1 of an aqueous solution of K 2 L S with diluted HCl solution (1 M in water) followed by addition of acetone led to the precipitation of titled acidic ligand H 2 L S . | [] | [] | [] | [] | [] | [] | [] | [] | []
j.molstruc.2005.05.011 | 2.2. Synthesis of complexes 2.2.1. Cu 2 (m-4,4 0 -bpp)(OAc) 4 ] n (1) Ligand 4,4 0 -bpp was prepared by 2,2 0 -biphenol, 4-picolyl chloride hydrochloride[11,12]. 1 was obtained by the slow diffusion method by carefully layering a solution of 4,4 0 -bpp (0.037 g, 0.10 mmol) in MeOH (5 mL) on a solution of Cu(CH 3 COO) 2 $H 2 O (0.020 g, 0.10 mmol) in H 2 O (5 mL).The green single crystals suitable for X-ray diffraction were obtained after about two weeks. Yield: 0.025 g (68%, based on Cu). Elementary analysis: calcd. For C 16 H 16 CuNO 5 (365.84): C, 52.53; H, 4.41; N, 3.83%; found: C, 52.52; H, 4.45; N, 3.79%. IR (KBr, cm K1 ): 3128 (w), 2910 (w), 1625 (vs), 1643 (s), 1506 (s), 1480 (m), 1450 (s), 1426 (s), 1379 (m), 1281 (m), 1266 (s), 1234 (s), 1168 (w), 1119 (s), 1047 (m), 1031 (s), 811 (w), 757 (s), 684 (s), 633 (w). | [] | [] | ["Cu 2 (m-4,4 0 -bpp)(OAc) 4 ] n (1)"] | ["Cu(CH 3 COO) 2 $H 2 O--0.020 g, 0.10 mmol"] | [] | ["4,4 0 -bpp--0.037 g, 0.10 mmol"] | [] | ["about two weeks"] | ["MeOH--5 mL", "H 2 O--5 mL"]
acs.cgd.9b01266 | Synthesis of 2. The coordination polymer Bi 2 O 2 (HBPT) was prepared under hydrothermal conditions by adding Bi(NO 3 ) 3 •5H 2 O (25 mg), H 3 BPT (15 mg) and de-ionized water (3 mL) to a 5 mL glass tube equipped with a screw cap. The tube was sealed and heated at 160 °C in an Al heating block for 1 hour while stirring under autogenous pressure, after which the solid contents where filtered off and the white powder (24 mg) was washed two times with 5 mL of N,N-dimethylformamide (DMF) to remove unreacted starting materials. The sample was then left to dry overnight. Phase purity was confirmed by XRPD (Figure S24) and elemental analysis (calculated (%) for Bi 2 O 2 (HBPT): C 24.54 H 1.10; measured (%): C 25.53 H 1.41). | [] | ["overnight"] | ["Bi 2 O 2 (HBPT)"] | ["Bi(NO 3 ) 3 •5H 2 O--25 mg"] | [] | ["H 3 BPT--15 mg"] | ["160 °C"] | ["1 hour"] | ["de-ionized water--3 mL", "N,N-dimethylformamide (DMF)--5 mL"]
c3ce41003j | m.p.: 160–162 °C (Decomposed), IR (KBr): 2977, 2918, 2882, 2254, 1482, 1455, 1322, 1263, 1228, 1195, 1130, 1093, 1054, 1021, 983, 906, 785, 743, 662 cm −1 . Anal. calcd for C 22 H 24 N 4 O 4 AgSbF 6 : C, 35.13; H, 3.22; N,7.45. Found: C, 35.67; H, 2.57; N, 7.62%.MALDI-TOF: (m/z): 750 [Ag(L1) 2 (SbF 6 )] + .Synthesis of ([Ag(L1) 2 ]PF 6 ) n ,1b Combination of the ligand L1 (21 mg, 0.10 mmol) and AgPF6 (13 mg, 0.05 mmol) resulted 1b.m.p.: 150–152 °C (Decomposed), IR (KBr): 2975, 2882, 2258, 1483, 1457, 1399, 1349, 1322, 1262, 1226, 1195, 1132, 1090, 1054, 1022, 985, 951, 909, 840, 787, 742, 690 cm −1 .Anal. calcd for C 22 H 24 N 4 O 4 AgPF 6 : C, 39.96; H, 3.66; N,8.47.Found: C, 40.83; H, 2.76; N, 8.62%.Synthesis of ([Ag(L2) 2 ]SbF 6 ) n ,2a Combination of the ligand L2 (23 mg, 0.10 mmol) and AgSbF6 (17 mg, 0.05 mmol) resulted in 2a. | [] | [] | ["C 22 H 24 N 4 O 4 AgSbF 6", "C 22 H 24 N 4 O 4 AgPF 6"] | ["AgPF6--13 mg, 0.05 mmol", "AgSbF6--17 mg, 0.05 mmol"] | [] | ["L1--21 mg, 0.10 mmol", "L2--23 mg, 0.10 mmol"] | [] | [] | []
c5dt01233c | A solution of ammonium cerium nitrate in water was added to a suspension of the framework in water. The reaction was stirred for 10 mins before the solid was filtered and washed with water. Crystallography [CuNPy 3 Cl.solvent] n . | [] | [] | ["[CuNPy 3 Cl.solvent] n"] | ["ammonium cerium nitrate--NaN"] | [] | [] | [] | ["10 mins"] | ["water--NaN"]
c0ce00761g | Synthesis Synthesis of [Cu I 2 L 2 ][Mo 6 O 19 ] (1). A mixture of (NH 4 ) 6 Mo 7 O 24 $4H 2 O (0.50 g, 0.40 mmol), L (0.10 g, 0.40 mmol) and Cu(NO 3 ) 2 $3H 2 O (0.10 g, 0.40 mmol) was dissolved in 10 mL of distilled water and 5 mL ethanol solution at room temperature. When the pH value of the mixture was adjusted to about 4.0 with 4.0 M HCl, the suspension was sealed in a 25 mL Teﬂonlined autoclave and heated at 140  C for 5 days. After slow cooling to room temperature, yellow block crystals were ﬁltered and washed with distilled water and ethanol (39% yield based on Mo). Elemental Analysis: Calc. for C 28 H 28 N 8 Cu 2 Mo 6 O 19 :C, 22.67; H, 1.90; N, 7.55. Found: C, 22.38; H, 1.73; N, 7.69. IR (KBr, cm 1 ): 3124 (w), 1522 (w), 1419 (m), 1265 (w), 1184 (w), 1080 (w), 957 (s), 796 (s), 735 (m), 640 (w), 607 (w), 440 (w). | [] | [] | ["[Cu I 2 L 2 ][Mo 6 O 19 ]"] | ["(NH 4 ) 6 Mo 7 O 24 $4H 2 O--0.50 g, 0.40 mmol", "Cu(NO 3 ) 2 $3H 2 O--0.10 g, 0.40 mmol"] | [] | ["L--0.10 g, 0.40 mmol"] | ["140 \nC"] | ["5 days"] | ["distilled water--10 mL", "ethanol solution--5 mL"]
c0ce00878h | Synthesis Compound 1. A mixture of Zn(NO 3 ) 2 $6H 2 O (0.058 g, 0.20 mmol), H 2 chdc (0.035 g, 0.20 mmol), bpp (0.02 g, 0.20 mmol) and triethylamine (TEA) (0.05 mL, 0.40 mmol) in 8mLH 2 O was sealed in a Teﬂon-lined stainless steel container and heated at 100  C for 24 h, then cooled to room temperature at a rate of 5  Ch 1 . Colourless block crystals were isolated by slow evaporation of the clear solution at room temperature in one week. The crystals were collected by ﬁltration and washed with distilled water, and dried at room temperature (yield: 40% based on Zn). Anal. Calcd. for C 21 H 36 N 2 O 10 Zn: C 46.54, H 6.70, N 5.17. Found: C 46.49, H 6.78, N 5.13. IR (KBr, cm 1 ): 3426 (vs), 2943 (w), 2861 (w), 1619 (s), 1591 (w), 1561(w), 1509 (w), 1433 (m), 1408 (m), 1342 (w), 1289 (w), 1251 (w), 1228 (w), 1201 (w), 1144 (w), 936 (w).Compound 2. A mixture of Zn(NO 3 ) 2 $6H 2 O (0.149 g, 0.50 mmol), H 2 chdc (0.086 g, 0.50 mmol) and bpmp (0.134 g, 0.50 mmol) in H 2 O (8 mL) was adjusted to pH 8.0 with 1 M NaOH solution and then sealed in a 15 mL Teﬂon-lined stainless steel container, which was heated at 140  C for 7 d and then cooled down to room temperature at a rate of 10  Ch 1 . | [] | ["one week"] | ["Compound 1", "C 21 H 36 N 2 O 10 Zn"] | ["Zn(NO 3 ) 2 $6H 2 O--0.058 g, 0.20 mmol"] | ["triethylamine (TEA)--0.05 mL, 0.40 mmol"] | ["H 2 chdc--0.035 g, 0.20 mmol", "bpp--0.02 g, 0.20 mmol"] | ["100 \nC"] | ["24 h"] | ["H 2 O--8 mL"]
j.molstruc.2014.12.019 | 7 stirred for two hours at room temperature then the solvent was removed under reduced pressure and the solid product was collected (yield 72%, m.p.>270 °C). Anal. Calc. for C 8 H 8 N 6 O 12 Pb 2 : C, 12.09; H, 1.01; N, 10.58%. Found; C, 11.87; H, 0.97; N, 11.12%. UV–Vis: ε [M –1 cm –1 ] (CH 2 Cl 2 ): 3.22× 10 4 . IR (KBr, cm -1 ): 3038(w), 1618(s), 1528(s), 1380(vs), 1010(s), 740(s), 453(m). 1 H NMR (DMSO, ppm): 7.84 (m, 2H), 8.72 (m, 2H). 13 C{ 1 H} NMR (DMSO, ppm): 124.3, 139.3, 144.50, 149.3 2.3.2. Preparation of [Pb 4 (4,4´-bipy) 2 (NO 3 ) 8 (PhN 2 O 2 ) 2 ] n (2) Compound 1 (0.82 g, 1.0 mmol) was added to NH 4 [PhN(O)NO] salt (0.3 g, 2.0 mmol) in methanol (25 mL). The NH 4 Cl promptly precipitated and the resulting yellow solution was stirred for one hour at room temperature. The precipitate was filtered off, and the filtrate solution was left to evaporate slowly at room temperature. After one week, yellow crystals of title complex were isolated (yield 78%, m.p. 173 °C). Anal. Calc. for C 43 H 38 N 14 O 17 Pb 3 : C, 31.41; H, 2.33; N, 11.92%. Found; C, 31.52; H, 2.37; N, 11.81%. UV–Vis: ε [M –1 cm –1 ] (CH 2 Cl 2 ): 3.53× 10 4 . IR (KBr, cm -1 ): 3030(w), 2992(w), 1540(m) ,1258(s), 451(m), 402(m). 1 H NMR (DMSO, ppm): 7.46 (m, 4H), 7.68 (m, 2H), 7.91(m, 4H), 8.69(m, 2H). 13 C{ 1 H} NMR (DMSO, ppm): 119.9, 121.7, 129.8, 130, 142.3, 144.7, 150.9. 2.4. Preparation of lead(II) oxide nanoparticles Compound 2 (0.82 g, 0.5 mmol) was placed in an electric furnace and heated to 600 °C for four h. After cooling, the resulting powder was washed with water and ethanol several times and dried under ambient conditions. The IR spectrum and X-ray powder diffraction show that calcination was completed, and the entire organic portion was decomposed. | [] | ["one week"] | ["C 8 H 8 N 6 O 12 Pb 2", "[Pb 4 (4,4´-bipy) 2 (NO 3 ) 8 (PhN 2 O 2 ) 2 ] n"] | ["NaN--NaN", "Compound 1--0.82 g, 1.0 mmol"] | [] | ["NaN--NaN", "NH 4 [PhN(O)NO] salt--0.3 g, 2.0 mmol"] | ["room temperature"] | ["one hour"] | ["methanol--25 mL"]
c8nj04731f | Synthesis of [Cu(4-tfmba)(N 3 )(CH 3 OH)] (1). ACH 3 OH solution (10 mL) of 4-Htfmba (0.038 g, 0.2 mmol) and NaN 3 (0.013 g, 0.2 mmol) was treated in a test tube and layered with a CH 3 OH/H 2 O mixed solvent (84%, 5 mL), and an aqueous solution (10 mL) of Cu(NO 3 ) 2 3H 2 O (0.048 g, 0.2 mmol) was added dropwise. Lawn green crystals of 1 were isolated by slow evaporation at room temperature for two weeks (yield: 84%, based on Cu). EA. calcd for CuC 9 H 8 F 3 N 3 O 3 (326.72): C, 33.06; H, 2.45; N, 12.86%. Found: C, 33.10; H, 2.48; N, 12.92%. IR (KBr, cm 1 ): 2086 (s), 1638 (s), 1553 (w), 1426 (m), 1333 (m), 1128 (m), 849 (w), 788 (w). | [] | [] | ["[Cu(4-tfmba)(N 3 )(CH 3 OH)] ?", "CuC 9 H 8 F 3 N 3 O 3"] | ["Cu(NO 3 ) 2 3H 2 O--0.048 g, 0.2 mmol"] | [] | ["4-Htfmba--0.038 g, 0.2 mmol", "NaN 3--0.013 g, 0.2 mmol"] | [] | ["two weeks"] | ["CH 3 OH--10 mL", "CH 3 OH/H 2 O mixed solvent--5 mL", "aqueous solution--10 mL"]
b606817k | which were ﬁltered off, washed with EtOH and Et 2 O, and dried at room temperature. Yield: 3.1 mg (37.8%). Anal. Calcd. for 3 (%): C, 61.55; H, 6.27; N, 6.84; Found: C, 60.82, H, 5.36, N, 7.96. IR (KBr, cm −1 ): 3433br, 2922w, 1653s, 1606s, 1468m, 1384w, 1280m, 1233w, 1169w, 1091w, 1029w, 866w, 827m, 694w, 574w, 519w.Synthesis of [CdL 2 (H 2 O) 2 ]·2[ClO 4 ]·1.5DMF·1.5EtOH·1.5H 2 O (4). Colorless crystals were synthesized by slowly diffusing diethyl ether into a mixture of Cd(ClO 4 ) 2 ·6H 2 O (4.2 mg, 0.01 mmol), L (5.5 mg, 0.01 mmol), DMF (1 mL), ethyl acetate (1 mL) and EtOH (1 mL) for 1 week. The crystalline product was ﬁltered off, washed with EtOH and Et 2 O, and then dried at room temperature. Yield: 3.5 mg (42.4%). Anal. Calcd. for 4 (%): C, 60.77; H, 5.53; N, 4.67; Found: C, 61.32, H, 5.19, N, 4.89. IR (KBr, cm −1 ): 3454br, 2978w, 1649s, 1603s, 1469m, 1430w, 1384m, 1332w, 1235m, 1109s, 1018w, 967w, 866w, 826w, 677w, 626m, 570w, 521w.Synthesis of [CoL 2 (H 2 O) 2 ]·2[ClO 4 ]·1.5DMF·2CH 3 CN·3H 2 O (5). Slow diffusion of diethyl ether into a mixture of Co(ClO 4 ) 2 ·6H 2 O (3.7 mg, 0.01 mmol), L (5.5 mg, 0.01 mmol), DMF (1 mL), CH 3 CN (1 mL) and CHCl 3 (1 mL) for 1 week yielded pink crystals of 5, which were ﬁltered off, washed with EtOH and Et 2 O, and dried at room temperature. Yield: 2.8 mg (34.6%). Anal. Calcd. for 5 (%): C, 62.00; H, 5.57; N, 6.42; Found: C, 60.52, H, 4.36, N, 5.91. IR (KBr, cm −1 ): 3429br, 2976w, 1656m, 1602s, 1469m, 1429w, 1383w, 1332w, 1235m, 1111s, 1054s, 965w, 868w, 825w, 683w, 623m, 571w, 535w.Synthesis of [MnL 2 (CH 3 CN)(H 2 O)]·2[ClO 4 ]·2CH 3 CN·2.5MeOH·2.5H 2 O(6). Slow diffusion of diethyl ether into a mixture of Mn(ClO 4 ) 2 ·6H 2 O (3.6 mg, 0.01 mmol), L (5.5 mg, 0.01 mmol), MeOH (1 mL), CH 3 CN (1 mL) and CHCl 3 (1 mL) for 1 week gave light pink crystals of 6,whichwereﬁlteredoff,washed with EtOH and Et 2 O, and dried at room temperature. Yield: 2.6 mg (32.1%). Anal. Calcd. for 6 (%): C, 62.75; H, 5.61; N, 6.06; Found: C, 63.59, H, 5.37, N, 5.79. IR (KBr, cm −1 ): 3454br, 2977w, 1656m, 1604s, 1504w, 1469m, 1427w, 1383w, 1332w, 1234m, 1110s, 1047s, 964w, 867w, 823w, 679w, 623m, 520w.X-Ray structure deter minations The determinations of the unit cells and data collections for all crystals of compounds 1–6 were performed on a Siemens SMART CCD. The data were collected using graphite-monochromated Mo-Ka radiation (k = 0.71073 A ˚ )at173K.Thedatasetswere corrected using SADABS.14 All structures were solved by direct methods, and reﬁned by full-matrix least-squares methods with the SHELXTL-97 program package.15 Crystallographic data are summarized in Table 1 and selected bond lengths and angles listed in Table 2, respectively.CCDC reference numbers 607389–607394.For crystallographic data in CIF or other electronic format see DOI: 10.1039/b606817k Acknowledgements We thank NSF (CHE-0512495) for ﬁnancial support. W.L. is a Camille Dreyfus Teacher-Scholar.References 1(a) B. Moulton and M. J. Zaworotko, Chem. Rev., 2001, 101, 1629; (b) M. Eddaoudi, D. B. Moler, H. Li, B. Chen, T. M. Reineke, M.O’Keeffe and O. M. Yaghi, Acc. Chem. Res., 2001, 34, 319; (c)S.L.James, Chem. Soc. Rev., 2003, 32, 276; (d)C.Janiak,Dalton Trans., 2003, 2781; (e) S. Kitagawa, R. Kitaura and S. Noro, Angew. Chem., Int. Ed., 2004, 43, 2334; (f) M. Oh, G. B. Carpenter and D. A. Sweigart, Acc. Chem. Res., 2004, 37,1;(g) D. Li, S. Parkin, G. Wang, G. T. Yee and S. M. Holmes, Inorg. Chem., 2006, 45, 1951.2 O.R.EvansandW.Lin,Acc. Chem. Res., 2002, 35, 511.3(a) M. Fujita, Y.-J. Kwon, S. Washizu and K. Ogura, J. Am. Chem.Soc., 1994, 116, 1151; (b) J. S. Seo, D. Wand, H. Lee, S. I. Jun, J. Oh, Y.Jeon and K. Kim, Nature, 2000, 404, 982; (c)L.Pan,H.Liu,X.Lei, X. Huang, D. H. Olson, N. J. Turro and J. Li, Angew. Chem., Int. Ed., 2003, 42, 542.4(a) S. Noro, S. Kitagawa, M. Kondo and K. Seki, Angew. Chem., Int.Ed., 2000, 39, 2081; (b) N. L. Rosi, J. Eckert, M. Eddaoudi, D. T. Vodak, J. Kim, M. O’Keeffe and O. M. Yaghi, Science, 2003, 300, 1127; (c)G.F ´ erey, M. Latroche, C. Serre, F. Millange, T. Loiseau and A. PercheronGu ´ egan, Chem. Commun., 2003, 2976; (d) B. Kesanli, Y. Cui, M. Smith, E. Bittner, B. Bockrath and W. Lin, Angew. Chem., Int. Ed., 2005, 44, 72; (e) D. N. Dybtsev, H. Chun, S. H. Yoon, D. Kim and K. Kim, J. Am.Chem. Soc., 2004, 126, 32.5(a) K. S. Min and M. P. Suh, Chem.–Eur. J., 2001, 7, 303; (b) K. Uemura, S. Kitagawa, M. Kondo, K. Fukui, R. Kitaura, H.-C. Chang and T.Mizutani, Chem.–Eur. J., 2002, 8, 3586; (c) M. P. Suh, J. W. Ko and H. J. Choi, J. Am. Chem. Soc., 2002, 124, 10976; (d) R. Kitaura, K.Seki, G. Akiyama and S. Kitagawa, Angew. Chem., Int. Ed., 2003, 42, 428; (e) D. Bradshaw, T. J. Prior, E. J. Cussen, J. B. Claridge and M. J.Rosseinsky, J. Am. Chem. Soc., 2004, 126, 6106.6(a) B. F. Hoskins and R. Robson, J. Am. Chem. Soc., 1990, 112, 1546; (b) K. S. Min and M. P. Suh, J. Am. Chem. Soc., 2000, 122, 6834; (c)O.M.YaghiandH.Li,J. Am. Chem. Soc., 1996, 118, 295.7(a) M. Albrecht, M. Lutz, A. L. Spek and G. van Koten, Nature, 2000, 406, 970; (b) J. A. Real, E. Andr ´ es, M. C. Mu ˜ noz, M. Julve, T. Granier, A. Bousseksou and F. Varret, Science, 1995, 268, 265; (c)L.G.Beauvais, M. P. Shores and J. R. Long, J. Am. Chem. Soc., 2000, 122, 2763.8 B. Kesanli and W. Lin, Coord. Chem. Rev., 2003, 246, 305.9(a) A. Hu, H. L. Ngo and W. Lin, J. Am. Chem. Soc., 2003, 125, 11490; (b) C.-D. Wu, A. Hu, L. Zhang and W. Lin, J. Am. Chem. Soc., 2005, 127, 8940.10 (a) C.-D. Wu, H. L. Ngo and W. Lin, Chem. Commun., 2004, 1588; (b) C.-D. Wu and W. Lin, Inorg. Chem., 2005, 44, 1178; (c)C.-D.Wu and W. Lin, Angew. Chem., Int. Ed., 2005, 44, 1958.11 G. M. Sheldrick, SADABS, Siemens Analytical X-ray Instrument Division, Madison, WI, 1995.12 G. M. Sheldrick, Program for Structure Reﬁnement, University of G ¨ ottingen, Germany, 1997.13 Y. Cui, S. J. Lee and W. Lin, J. Am. Chem. Soc., 2003, 125, 6014.14 A. L. Spek, PLATON, A Multipurpose Crystallographic Tool, Utrecht University, Utrecht, The Netherlands, 2001.15 K. Kaneko, K. Murata, K. Shimizu, S. Camara and T. Suzuki, Langmuir, 1993, 9, 1165.This journal is © The Royal Society of Chemistry 2006 Dalton Trans., 2006, 4563–4569 ¦ 4569 Published on 08 August 2006. Downloaded by Southern Illinois University Carbondale on 23/10/2014 23:57:33. View Article Online | [] | [] | ["[CdL 2 (H 2 O) 2 ]·2[ClO 4 ]·1.5DMF·1.5EtOH·1.5H 2 O", "[CoL 2 (H 2 O) 2 ]·2[ClO 4 ]·1.5DMF·2CH 3 CN·3H 2 O", "[MnL 2 (CH 3 CN)(H 2 O)]·2[ClO 4 ]·2CH 3 CN·2.5MeOH·2.5H 2 O"] | ["Cd(ClO 4 ) 2 ·6H 2 O--4.2 mg, 0.01 mmol", "Co(ClO 4 ) 2 ·6H 2 O--3.7 mg, 0.01 mmol", "Mn(ClO 4 ) 2 ·6H 2 O--3.6 mg, 0.01 mmol"] | [] | ["L--5.5 mg, 0.01 mmol"] | [] | ["1 week", "1 week", "1 week"] | ["DMF--1 mL", "ethyl acetate--1 mL", "EtOH--1 mL", "CH 3 CN--1 mL", "CHCl 3--1 mL", "MeOH--1 mL", "H 2 O--2.5 mL"]
ejic.201200796 | After the solution was slowly cooled to room temperature, colorless crystals of complex 3 that were suitable for X-ray diffraction were486 obtained; yield 76% (based on Sr). C 30 H 16 N 12 O 24 Sr 3 (1191.38): calcd. C 30.24, H 1.35, N 14.11; found C 30.20, H 1.41, N 14.15.IR (KBr): ν ˜ = 3331 (m), 3179 (m), 1698 (m), 1625 (s), 1591 (s), 1553 (s), 1486 (s), 1453 (s), 1376 (s), 1257 (m), 1091 (m), 933 (m), 851 (m), 794 (s), 628 (m), 514 (m) cm –1 .491 [Sr 2 (HIDC) 2 ] n (4): A similar procedure to that used for complex 3 was employed to prepare complex 4 by changing triethylamine to ethylenediamine (pH ≈ 6). Colorless crystals of complex 4 that were suitable for X-ray diffraction were isolated from the solution after it was slowly cooled to room temperature; yield 80% (based on Sr).496 C 10 H 4 N 4 O 8 Sr 2 (483.40): calcd. C 24.85, H 0.83, N 11.59; found C 24.81, H 0.87, N 11.54. IR (KBr): ν ˜ = 3129 (m), 1592 (s), 1552 (s), 1489 (s), 1463 (m), 1384 (s), 1219 (s), 1043 (m), 958 (m), 851 (m), 792 (s), 634 (m), 603 (m), 504 (m) cm –1 . | [] | [] | ["Sr 2 (HIDC) 2"] | [] | [] | [] | [] | [] | []
c6ra28153b | [Ag(m 2 -L 2 )$(m 2 -CF 3 SO 3 )] n (7). 7 was prepared through the similar synthetic method of 5 only using L 2 (17.71 mg, 0.10 mmol) to replace L 1 (17.71 mg, 0.10 mmol) in the reaction system. Aer a few days suitable colorless single crystals were obtained for X-ray diﬀraction study, yield 36%. Elemental analysis calcd (%) for C 9 H 7 Ag 2 F 3 N 3 O 4 S: C 20.55%, H 1.34%, N 7.99%; found: C 20.76%, H 1.57%, N 8.16%. FT-IR (cm 1 , KBr): 1616(m), 1565(m), 1418(m), 1272(m), 1142(m), 1033(m), 834(m), 707(m). | [] | ["a few days"] | ["[Ag(m 2 -L 2 )$(m 2 -CF 3 SO 3 )] n", "C 9 H 7 Ag 2 F 3 N 3 O 4 S"] | [] | [] | ["L 2--17.71 mg, 0.10 mmol"] | [] | [] | []
c4ce02074j | Synthesis of ĳCdĲ1,4-BDC)Ĳbmimb)] n (4). Complex 4 was prepared using the same method as 2 except that ZnĲNO 3 ) 2 Ĵ6H 2 O was replaced by CdĲNO 3 ) 2 Ĵ4H 2 O (15 mg, 0.05 mmol). Yield: 31 mg (52% based on Cd). Anal. calcd. (%) for C 28 H 22 CdN 4 O 4 : C 56.91, H 3.75, N 9.84; found: C 56.51, H 3.87, N 9.25 IR (KBr, cm −1 ): 2927 (w), 1609 (w), 1568 (s), 1513 (s), 1450 (w), 1394 (m), 1372 (m), 1261 (m), 1080 (m), 833 (s), 760 (s), 637 (m), 522 (m).X-ray crystallography Measurements were made on an Agilent Xcalibur ( 1 and 4) or a Rigaku Mercury (2 and 3) CCD X-ray diffractometer by using graphite monochromatized Mo Kα (λ = 0.71073 Å) radiation. The collected data were reduced by the program CrysAlisPro, Agilent Technologies (CrysAlis171. NET, Version 1.71.36.28) for 1 and 4 and CrystalClear (Rigaku and MSC, version 1.3, 2001) for 2 and 3 with absorption correction (multi-scan) applied for all complexes. | [] | [] | ["[Cd(1,4-BDC)(bmimb)] n", "C 28 H 22 CdN 4 O 4"] | ["Cd(NO 3 ) 2 \b4H 2 O--15 mg, 0.05 mmol"] | [] | [] | [] | [] | []
s0277-5387(02)01356-6 | 2.5. [Sm(NO 3 ) 3 (H 2 acacen) 2 ][C 6 H 12 ](4) Crystallised as colourless, cubic, X-ray quality crystals. Anal. Calc. for C 27 H 50 N 7 SmO 13 : C, 39.02; H, 6.06; N, 11.80; Found: C, 37.33; H, 5.35; N, 11.87%; IR (Nujol): 3344w, 1208w, 1029m, 941s, 820m, 722m, 655w, 630w, 548s cm 1 . | [] | [] | ["[Sm(NO 3 ) 3 (H 2 acacen) 2 ][C 6 H 12 ]"] | ["Sm(NO 3 ) 3--NaN"] | [] | ["H 2 acacen--NaN", "C 6 H 12--NaN"] | [] | [] | []
om050735i | Synthesis of (SIPr)AgCl (13). A 50 mL flask was charged with SIPr‚HCl (1 g, 2.60 mmol) and 15 mL of dichloromethane, to which was added silver(I) oxide (356 mg, 1.61 mmol). The resulting solution was stirred at room temperature for 12 h, then filtered over Celite, and the filtrate was reduced to 10 mL. Pentane (30 mL) was added to immediately precipitate a white solid. The solid was further washed with pentane (3 × 10 mL) and dried under vacuum to afford a white powder.Yield: 1.019 g (74%).1 H NMR (CDCl 3 ): δ (ppm) 7.41 (m, 2H, CH-aromatic), 7.25 (m, 4H, CH-aromatic), 4.07 (s, 4H, CH 2 imidazole), 3.06 (septet, J ) 6.8 Hz, 4H, CH(CH 3 ) 2 ), 1.35 (d, J ) 6.8 Hz, 12H, CH (CH 3 ) 2 ), 1.35 (d, J ) 6.8 Hz, 12H, CH (CH 3 ) 2 ).13 C NMR (CD 2 Cl 2 ): δ (ppm) 207.7 (dd, J 1 ( 109 Ag, 13 C) ) 253 Hz, J 1 ( 107 Ag, 13 C ) 219 Hz, C-carbene), 147.0 (s, CHaromatic), 134.9 (s, CH-aromatic), 130.1 (s, CH-aromatic), 124.8 (s, CH-aromatic), 54.1 (s, CH 2 -imidazole), 29.0 (s, CH (CH 3 ) 2 ), 25.3 (s, CH (CH 3 ) 2 ), 24.0 (s, CH (CH 3 ) 2 ). Anal. Calcd for C 27 H 38 N 2 AgCl (533.59): C, 60.77; H, 7.12; N, 5.25. Found: C, 60.64; H, 7.38; N, 5.04. | [] | [] | ["(SIPr)AgCl (13)"] | ["silver(I) oxide--356 mg, 1.61 mmol"] | [] | ["SIPr‚HCl--1 g, 2.60 mmol"] | ["room temperature"] | ["12 h"] | ["dichloromethane--15 mL", "Pentane--30 mL"]
ic0506153 | 1 H NMR (THF): δ 1.76 (q, 1H), 7.63 (m, 30H).11 B NMR (CD 3 CN): δ -40.16. ESI-MS: m/z 90.4. IR (KBr, cm -1 ): ν CN ) 2209, ν BH ) 2393. Anal. Calcd for C 39 H 31 N 4 BP 2 (found): C, 74.54 (74.28); H, 4.97 (4.91); N, 8.92 (8.85).[K(18-crown-6)][PhB(CN) 3 ]. A finely ground sample of 5.21 g (80 mmol) of KCN in a 1-L flask was dried at 100 °C under dynamic vacuum for 20 h. The cooled sample was treated with a solution of 6.1 g (23.1 mmol) of 18-crown-6 in 350 mL of THF.This mixture was refluxed for 20 h, cooled to 0 °C, and then treated with a solution of 2.66 mL (20 mmol) of PhBCl 2 in 80 mL of cold (0 °C) THF. The reaction mixture was heated at reflux for 72 h and then allowed to cool. The resulting reaction mixture was filtered through Celite in air. The filtrate was evaporated to dryness, and the resulting crude solid was washed with Et 2 O. Approximately 7 g of crude material was extracted into 10 mL of CH 2 Cl 2 , and this solution was passed through a 15 × 2.5 cm column of acidic alumina (activity 90, 70-230 mesh) followed by a washing with a further 200 mL of CH 2 Cl 2 . The filtrate was evaporated to dryness, and the residue was recrystallized by extraction into 10 mL of MeCN followed by the addition of 80 mL of Et 2 O. Yield: 5.95 g (63%). | [] | [] | ["[K(18-crown-6)][PhB(CN) 3 ]"] | ["KCn--5.21 g (80 mmol)"] | [] | ["18-crown-6--6.1 g (23.1 mmol)", "PhBCl 2--2.66 mL (20 mmol)"] | ["reflux"] | ["72 h"] | ["THF--350 mL", "CH 2 Cl 2--10 mL", "MeCN--10 mL", "Et 2 O--80 mL"]
acs.inorgchem.8b00078 | Mechanosynthesis of {[Cd 2 (sdb) 2 (pcih) 2 ]·2DMF· H 2 O} n (1). 4Pyridinecarbaldehy de ison icotino yl hydra zon e (pcih ) (67. 9 mg, 0.300 m mol), Cd(O H) 2 (43.6 m g, 0. 300 m mol), and 4,4′sulfonyldibenzoic acid (H 2 sdb) (91.6 mg, 0.300 mmol) were ground together with 200 μL of DMF (η = 1.58 μL·mg −1 ) in a oscillator mill Retsch MM200 for 90 min (agate jar; frequency 15 Hz).Synthesis of Cd(OH) 2 . KOH (1.23 g, 0.022 mol) and Cd(NO 3 )· 4H 2 O (3.08 g, 0.010 mol) were dissolved separately in 5 mL of water. | [] | [] | ["{[Cd 2 (sdb) 2 (pcih) 2 ]\n2DMF\nH 2 O} n", "NaN"] | ["Cd(O H) 2--43.6 mg, 0.300 mmol", "Cd(NO 3 )· 4H 2 O--3.08 g, 0.010 mol"] | [] | ["4,4′sulfonyldibenzoic acid (H 2 sdb)--91.6 mg, 0.300 mmol", "4Pyridinecarbaldehyde isonicotinoyl hydrazone (pcih)--67.9 mg, 0.300 mmol"] | [] | ["90 min"] | ["DMF--200 μL", "water--5 mL"]
cg200337w | Ba{(UO 2 ) 2 (PO 3 C 6 H 4 CO 2 H) 2 F 2 }(H 2 O) 2 (BaUcpp-1). UO 3 (28.6 mg, 0.1 mmol), 4-carboxyphenylphosphonic acid (20.2 mg, 0.1 mmol), BaCl 2 3 2H 2 O (24.4 mg, 0.1 mmol), 0.7 mL of water, and a very small quantities of HF were loaded into a 23 mL autoclave. The autoclave was sealed and heated to 200 P oP C in a box furnace for 3 days and was then cooled at an average rate of 5 °C/h to 25 °C. The resulting yellow product was washed with distilled water and methanol and allowed to air-dry at room temperature. Yellow tablets of pure BaUcpp-1 suitable for X-ray studies were isolated and confirmed by powder X-ray diffraction. (pH = 2.36, yield =74.6% based on uranium).Cs 3 {(UO 2 )(O 3 PC 6 H 4 CO 2 )} 3 (H 2 O) 3 .4H 2 O CsUcpp-3. UO 3 (28.6 mg, 0.1 mmol), 4-carboxyphenylphosphonic acid (40.4 mg, 0.2 mmol), CsOH 3 H 2 O (51.1 mg, 0.3 mmol), and 1.0 mL of water were loaded into a 23 mL autoclave and sealed. After heatedfor 5 days at 200 °C in a box furnace, it wascooled to 25 °C at an average rate of 3 °C/h. Yellow needles of CsUcpp-3 were isolated along with unidentifiable powder. | [] | [] | ["Ba{(UO 2 ) 2 (PO 3 C 6 H 4 CO 2 H) 2 F 2 }(H 2 O) 2", "Cs 3 {(UO 2 )(O 3 PC 6 H 4 CO 2 )} 3 (H 2 O) 3 .4H 2 O"] | ["UO 3--28.6 mg, 0.1 mmol", "BaCl 2 3 2H 2 O--24.4 mg, 0.1 mmol", "CsOH 3 H 2 O--51.1 mg, 0.3 mmol"] | ["HF--very small quantities"] | ["4-carboxyphenylphosphonic acid--20.2 mg, 0.1 mmol", "4-carboxyphenylphosphonic acid--40.4 mg, 0.2 mmol"] | ["200 \nC", "200 \nC"] | ["3 days", "5 days"] | ["water--0.7 mL", "water--1.0 mL"]
c3ce42208a | The resulting solution was heated at 150 °C for 2 days. The colorless c rystals of 6 were filtered off, washed with EtOH, dried at 50 °C in an oven, and collected with the yield of 0.16 47 g (96.97% based on the H 2 NDA).Anal.found/calcd.(%):N, 3.45/3.30; C, 42.17/42.43; H, 3.15/3.09 for 6.IR(KBr,cm −1 ): 3632(br), 307 0(w), 2921(s), 2867(s), 2826(s), 2744(s), 1661(s), 1567(br), 13 98(s), 1351(s), 1256(s), 1147(w), 110 0(w), 1029(w), 877(s), 812(s), 761(s),663(s), 5 68(s), 481(m), 417(s). | [] | [] | ["6"] | [] | [] | ["H 2 NDA--NaN"] | ["150 \nC"] | ["2 days"] | []
j.ica.2008.11.033 | 2.3. Preparation of complex {[Zn 2 (pzdc) 2  4H 2 O]  2.5H 2 O} n (2) Similar to the preparation of 1, the reaction containing the same reactants sealed in a 20 cm 3 Teﬂon reactor under autogenous pressure was performed at 150 °C for 72 h and then was cooled to room temperature at a rate of ca. 0.5 °C min 1 to give colorless prism crystals of 2 (yield: 51% based on Zn). Anal. calcd. for C 12 H 17 N 4 O 14.5 Zn 2 : C, 24.78; H, 3.05; N, 9.63; Zn, 22.32. Found: C, 24.83; H, 2.93; N, 9.65; Zn, 22.41%. IR (KBr pellet)/cm 1 : 3479(br), 3071(vs), 1669(vs), 1576(vs), 1467(s), 1442(m), 1359(s), 1369(vs), 1205(w), 1130(s), 844(s), 448(m).2.4. Preparation of complex [Zn(pzdc)(phen)  4H 2 O] n (3) A solution of Zn(OAc) 2  2H 2 O (0.066 g, 0.3 mmol), pyrazine-2,3dicarboxylic acid (0.05 g, 0.3 mmol), phen (0.027 g, 0.15 mmol) and H 2 O (10 cm 3 ) was sealed in a stainless steel reactor with Teﬂon liner and, respectively, heated at both 100 and 150 °C for 78 h and then cooled to room temperature. After several days, colorless crystals of 3 were always obtained in about 58% yield (based on Zn). Anal. calcd. for C 18 H 18 N 4 O 8 Zn: C, 44.62; H, 11.69; Zn, 13.42. | [] | [] | ["{[Zn2(pzdc)24H2O]2.5H2O}n", "C12H17N4O14.5Zn2"] | ["Zn(OAc)22H2O--0.066 g, 0.3 mmol"] | [] | ["pyrazine-2,3dicarboxylic acid--0.05 g, 0.3 mmol", "phen--0.027 g, 0.15 mmol"] | ["150 °C", "100 and 150 °C"] | ["72 h", "78 h"] | ["H2O--10 cm3"]
cg300442b | Preparation of [Mn(cpna)(phen)(H 2 O)] n (7). The preparation of 7 was similar to that of 6 except using MnCl 2 ·4H 2 O instead of CoCl 2 ·6H 2 O. After being cooled to room temperature, yellow needleshaped crystals of 7 were isolated manually and washed with distilled water. Yield: 38% (based on Co). Calcd for C 25 H 17 N 3 MnO 5 : C 60.74, H 3.47, N 8.50%. Found: C 60.51, H 3.26, N 8.15%. IR (KBr, cm −1 ): 3438 m, 3059 w, 1611 s, 1573 w, 1425 w, 1383 s, 1343 w, 1284 w, 1147 w, 1126 w, 1025 w, 1034 w, 851 m, 810 m, 792 m, 760 m, 728 m, 687 w, 639 w. | [] | [] | ["[Mn(cpna)(phen)(H 2 O)] n", "C 25 H 17 N 3 MnO 5"] | ["MnCl 2 \n4H 2 O--not provided"] | [] | ["cpna--not provided", "phen--not provided"] | [] | [] | []
ejic.200700934 | The colorless precipitates were filtered off and washed with diethyl ether. C 4 H 5 Br 2 ClN 2 OZn (4): calcd. C 13.43, H 1.41, N 7.83; found C 13.36, H 1.32, N 7.75. C 4 H 5 ClI 2 N 2 OZn (5): calcd. C 10.64, H 1.12, N 6.20; found C 10.57, H 1.09, N 6.11. Single crystals were prepared by dissolving ZnBr 2 or ZnI 2 (0.25 mmol) and 2-chloropyrazine (0.25 mmol) in ethanol (2.0 mL) (4) or acetonitrile (0.5 mL) and water (0.2 mL) (5). On slow evaporation of the solvent, single crystals of compounds 4 and 5 grew within 1 week. | [] | [] | ["C 4 H 5 Br 2 ClN 2 OZn (4)", "C 4 H 5 ClI 2 N 2 OZn (5)"] | ["ZnBr 2--0.25 mmol", "ZnI 2--0.25 mmol"] | [] | ["2-chloropyrazine--0.25 mmol"] | [] | ["1 week"] | ["ethanol--2.0 mL", "acetonitrile--0.5 mL", "water--0.2 mL"]
ic800625w | [Cu(µ-pymca)N 3 ] (5). Yield: ca 37%. Anal. calcd for C 5 H 3 N 5 O 2 Cu: C, 26.26; H, 1.32; N, 30.62. Found: C, 26.45; H, 1.52; N, 30.18. IR (KBr, cm -1 ): 3108, 3084, ν(CH); 2069, 2043, ν(N3); 1656, ν(COO) as ; 1592, ν(CdC); 1367, ν(COO) s .[Cu 2 (µ-dca) 2 (pymca) 2 ] (6). Yield: ca 46%. Anal. calcd for C 7 H 3 N 8 O 2 Cu: C, 28.53; H, 1.03; N, 38.02. Found: C, 28.70; H, 1.22; N, 38.18. IR (KBr, cm -1 ): 3092, 3067, ν(CH); 2422, 2335, 2268, 2197, ν(CtN); 1656, ν(COO) as ; 1592, ν(CdC); 1367, ν(COO) s .K{[µ-(CN) 2 ] 2 [(Cu(NH 3 ) 2 ) 2 (µ-pymca)]}[Au(CN) 2 ] 2 (7). To 20 mL of water were successively added pyrimidin-2-carboxylic acid (0.0062 g, 0.05 mmol) and CuCl 2 · 2H 2 O (0.017 g, 0.1 mmol). The mixture was stirred for 5 min, and then 10 mL of concentrated ammonia was added. A solution of K[Au(CN) 2 ] (0.058 g, 0.2 mmol) in 10 mL of water was then added, and the resulting solution was ﬁltered. After 24 h, blue crystals of 7 appeared, which were collected by ﬁltration and dried in the air. Yield: ca 54%. Anal. | [] | [] | ["[Cu(µ-pymca)N 3 ]", "[Cu 2 (µ-dca) 2 (pymca) 2 ]", "K{[µ-(CN) 2 ] 2 [(Cu(NH 3 ) 2 ) 2 (µ-pymca)]}[Au(CN) 2 ] 2"] | ["CuCl 2 · 2H 2 O--0.017 g, 0.1 mmol", "CuCl 2 · 2H 2 O--0.017 g, 0.1 mmol", "Cu(NH 3 ) 2--not available"] | ["K[Au(CN) 2 ]--0.058 g, 0.2 mmol"] | ["pymca--not available", "µ-dca--not available", "pyrimidin-2-carboxylic acid--0.0062 g, 0.05 mmol"] | [] | ["5 min", "24 h"] | ["water--20 mL", "water--10 mL", "concentrated ammonia--10 mL"]
om0107845 | Found: C, 45.95; H, 6.66; N, 5.44. C 9 H 15 Li 2 NO 2.75 S requires C, 47.59; H, 6.66; N, 6.17). ν max /cm -1 (CtN): broad peak at 2022 with shoulders at 2059, 2096, and 2149 (Nujol). | [] | [] | ["C 9 H 15 Li 2 NO 2.75 S"] | [] | [] | [] | [] | [] | []
j.ica.2013.09.028 | 2.3. Synthesis of [Cd(bpndc)(H 2 O)] 1 (2) The mixture of Cd(NO 3 ) 2 4H 2 O (61.9 mg 0.2 mmol) and H 2bpndc (27.8 mg 0.1 mmol) were dissolved in deionized H 2 O (6 ml). The resulting solution were stirred for half an hour at room temperature and then sealed in a stainless-steel tube (25 ml) with a Teﬂon liner and heated at 150 °C for 72 h. The crude product was washed with H 2 O to give schistose light yellow single crystals of 2. | [] | [] | ["[Cd(bpndc)(H 2 O)] 1", "Cd(bpndc)(H 2 O)"] | ["Cd(NO 3 ) 2 \n4H 2 O--61.9 mg 0.2 mmol"] | [] | ["H 2bpndc--27.8 mg 0.1 mmol"] | ["150 °C"] | ["72 h"] | ["deionized H 2 O--6 ml"]
d0nj03793a | Synthesis of [In(L)(μ 2 -OH)]·0.5H 2 O (1). A mixture of In(NO 3 ) 3 ·6H 2 O (0.0150 g, 0.05 mmol) and 5-(1Himidazol-1-yl) isophthalic acid (H 2 L) (0.0116 g, 0.05 mmol) dissolved in C 2 H 5 OH (1 mL) and H 2 O (6 mL) was heated at 140 °C for 4 days in a 10 mL Teflon-lined stainless steel, and then cooled at a rate of 5 °C·h -1 to room temperature. Tawny block crystals were collected by filtration and dried in air. (Yield: 75%, based on In III ). Elemental analysis (%) calcd for C 11 H 8 InN 2 O 5.5 (M = 373.27): C, 36.39; H, 2.22; N, 7.72. Found: C, 36.36; H, 2.20; N, 7.69. Main IR (KBr, cm -1 ): 3441(s), 3157(w), 1570(s), 1370(m), 1060(m), 928(w), 840(w), 717(m). | [] | [] | ["[In(L)(μ 2 -OH)]·0.5H 2 O"] | ["In(NO 3 ) 3 ·6H 2 O--0.0150 g, 0.05 mmol"] | [] | ["5-(1H-imidazol-1-yl) isophthalic acid (H 2 L)--0.0116 g, 0.05 mmol"] | ["140 °C"] | ["4 days"] | ["C 2 H 5 OH--1 mL", "H 2 O--6 mL"]
b808845d | EI-MS [m/z]: 199 M + .[Cu 2 (L 1 ) 2 (l-Cl) 2 ](1). To a stirred apple green solution of copper( II) chloride dihydrate (0.0511 g, 0.300 mmol) in methanol (5 mL) was added dropwise a solution of HL 1 (0.0598 g, 0.300 mmol) in methanol (5 mL), resulting in a dark green solution. Subsequent addition of triethylamine (0.0304 g, 0.300 mmol) in methanol (2 mL) caused the formation of a dark green precipitate. The resulting mixture was stirred for 4 h after which the dark green solid was ﬁltered off, washed with methanol and dried in vacuo (0.0668 g, 75%). (Found: C, 48.74; H, 4.00; N, 14.06; Cl, 11.93%. Calc. for [C 24 H 24 N 6 Cu 2 Cl 2 ]: C, 48.49; H, 4.07; N, 14.14; Cl, 11.93%). IR (KBr disc) n max /cm -1 : 3107, 3095, 3071, 2980, 2960, 2908, 2847, 1594, 1482, 1440, 1390, 1329, 1314, 1304, 1244, 1033, 896, 865, 792, 768, 735, 608. ES-MS [m/z]: 559 [Cu 2 (L 1 ) 2 Cl] + , 460 [Cu(L 1 ) 2 ] + , 261 [CuL 1 ] + , 200 [L 1 +2H] + . l max /nm (CH 2 Cl 2 )[e (per Cu 2+ )/dm 3 mol -1 cm -1 ]: 265 (1.51 ¥ 10 4 ), 364 (1.08 ¥ 10 4 ), 436 (shoulder, 309), 519 (115), 619 (103). | [] | [] | ["[Cu 2 (L 1 ) 2 (l-Cl) 2 ]"] | ["copper( II) chloride dihydrate--0.0511 g, 0.300 mmol"] | ["triethylamine--0.0304 g, 0.300 mmol"] | ["HL 1--0.0598 g, 0.300 mmol"] | [] | ["4 h"] | ["methanol--5 mL"]
j.ica.2013.12.003 | Colorless blocks suitable for X-ray diffraction were isolated in 40% yield. IR (KBr pellet, cm 1 ): 3537(m), 3454(s), 3059(w), 3029(w), 2924(w), 2344(w), 1637(w), 1606(m), 1597(m), 1442(s), 1272(m), 1199(m), 1175(m), 1125(s), 1046(s), 1022(w), 935(s), 765(s), 736(m), 699(m), 528(s), 482(m). Anal. Calc. for C 18 H 20 N 2 O 7 P 2 Zn: C, 42.9; H, 3.97; N, 5.56. Found: C, 43.1; H, 3.67; N, 5.44%.2.4. Synthesis of [Zn(bpy) 2 (1,4-H 2 O 3 PC 8 H 8 PO 3 H 2 )(1,4-HO 3 PC 8 H 8 PO 3 H)] (3) A solution of zinc(II) acetate dihydrate (0.092 g, 0.42 mmol), 2,2’bipyridine (0.039 g, 0.250 mmol), p-xylene-diphosphonic acid (0.080 g, 0.30 mmol), and H 2 O (10 mL, 556 mmol) in the mole ratio 1:0.6:0.716:1324 was stirred brieﬂy before heating to 120 °C for 72 h. The initial and ﬁnal pH values were 3 and 3, respectively. Colorless blocks suitable for X-ray diffraction were isolated in 90% yield. IR (KBr pellet, cm 1 ): 3490(s), 3408(s), 3056(w), 2917(w), 2344(w), 1580(s), 1520(m), 1440(s), 1421(w), 1311(w), 1259(m), 1187(m), 1142(m), 1080(s), 990(s), 856(m), 771(m), 566(s), 509(s). Anal. Calc. for C 36 H 38 N 4 O 12 P 4 Zn: C, 47.6; H, 4.19; N, 6.17.Found: C, 47.2; H, 4.27; N, 5.99%.2.5. Synthesis of [Zn(o-phen)(1,2-HO 3 PC 8 H 8 PO 3 H)] (4) A solution of zinc(II) acetate dihydrate (0.092 g, 0.42 mmol), 1,10 phenanthroline (0.039 g, 0.216 mmol), o-xylene-diphosphonic acid (0.080 g, 0.30 mmol), and H 2 O (10 mL, 556 mmol) in the mole ratio 1:0.51:0.71:1324 was stirred brieﬂy before heating to 120 °C for 48 h. The initial and ﬁnal pH values were 1 and 1, respectively. Colorless blocks suitable for X-ray diffraction were isolated in 60% yield. IR (KBr pellet, cm 1 ): 3434(m), 1422(m), 1237(w), 1214(m), 1165(w), 1135(s), 1047(w), 1041(s), 937(m), 889(m), 851(m), 791(m), 727(m), 543(m). Anal. Calc. for C 20 H 18 N 2 O 6 P 2 Zn: C, 47.1; H, 3.53; N, 5.49. Found: C, 47.1; H, 3.62; N, 5.22%. | [] | [] | ["C 18 H 20 N 2 O 7 P 2 Zn", "[Zn(bpy) 2 (1,4-H 2 O 3 PC 8 H 8 PO 3 H 2 )(1,4-HO 3 PC 8 H 8 PO 3 H)]", "C 36 H 38 N 4 O 12 P 4 Zn", "[Zn(o-phen)(1,2-HO 3 PC 8 H 8 PO 3 H)]", "C 20 H 18 N 2 O 6 P 2 Zn"] | ["zinc(II) acetate dihydrate--0.092 g, 0.42 mmol"] | [] | ["H 5 L--0.5 mmol", "2,2’bipyridine--0.039 g, 0.250 mmol", "1,10 phenanthroline--0.039 g, 0.216 mmol"] | ["180 8C", "120 °C", "120 °C"] | ["5 days", "72 h", "48 h"] | ["deionized water--10 mL", "H 2 O--10 mL, 556 mmol"]
j.poly.2015.04.018 | Found: C, 37.98; H, 3.79; N, 9.29%. IR (KBr, cm 1 ): 3426 (w), 2929 (w), 1656 (s), 1607 (m), 1538 (m), 1486 (s), 1460 (s), 1428 (m), 1384 (s), 1310(m), 1284 (s), 1223 (m), 1198 (m), 1149 (m), 1036 (m), 898 (w), 872 (w), 769 (w),759 (w), 577 (w). UV–Vis (CH 3 CN, nm) k max : 200, 254, 317. | [] | [] | [] | [] | [] | [] | [] | [] | []
s0108270108028072 | Experimental For the preparation of (I), a mixture of AgNO 3 (56 mg, 0.33 mmol), 3-sulfophenylphosphonic acid (67 mg, 0.28 mmol) and 4,4 0 -bipy (52 mg, 0.33 mmol) in distilled water (10 ml) was placed in a Parr Teﬂon-lined autoclave (23 ml) and heated at 423 K for 4 d. Colourless column-shaped crystals were collected in a ca 72% yield based on Ag. | [] | [] | [] | ["AgNO 3--56 mg, 0.33 mmol"] | [] | ["3-sulfophenylphosphonic acid--67 mg, 0.28 mmol", "4,4 0 -bipy--52 mg, 0.33 mmol"] | ["423 K"] | ["4 d"] | ["distilled water--10 ml"]
ic061664y | B. {[Cu 2 (4,4′-bipy) 4 (H 2 O) 4 ](SiW 12 O 40 )(H 2 O) 18 } n (2). H 4 SiW 12 O 40 (1.14 g, 0.40 mmol), 4,4′-bipy (0.08 g, 0.5 mmol), and CuCl 2 ‚2H 2 O (0.85 g, 0.5 mmol) were dissolved in 20 mL of distilled water with stirring at room temperature. When the pH value of the mixture was adjusted to ∼5-6 with 1.0 mol‚L -1 NaOH, the cloudy solution was put into a 25 mL Teflon-lined Parr, heated to 180 °C for 24 h, and then cooled to 100 °C at a rate of 5 °C‚h -1 . After remaining at 100 °C for 10 h, the mixture was cooled to room temperature at a rate of 5 °C‚h -1 . Purple-red crystals of 2 were obtained in 10.2% yield (based on the 4,4′-bipy ligand). Elemental anal. Calcd (found) for 2: C, 12.0 (11.9); H, 1.93 (1.89); N, 2.79 (2.78). IR (KBr, cm -1 ): 3435s, 2351m, 1613s, 1537w, 1417m, 1222m, 1073w, 1016w, 972s, 923vs, 882w, 796vs, 614w, 534m.C. {[Cu(2-Mepz) 1.5 ] 3 (PMo 12 O 40 )(H 2 O) 3.5 } n (3). H 3 PMo 12 O 40 ‚ nH 2 O (0.304 g, 0.167 mmol), 2-Mepz (0.25 mL, 1.0 mmol), and Cu(NO 3 ) 2 ‚3H 2 O (0.24 g, 1.0 mmol) were dissolved in 18 mL of distilled water with stirring at room temperature (pH ) 3-4). The cloudy solution was put into a 25 mL Teflon-lined Parr, heated to 180 °C for 50 h, and then cooled to 100 °C at a rate of 5 °C‚h -1 . | ["100 °C"] | ["10 h"] | ["{[Cu 2 (4,4′-bipy) 4 (H 2 O) 4 ](SiW 12 O 40 )(H 2 O) 18 } n", "C 12 H 18 Cu 2 N 4 O 58 SiW 12"] | ["H 4 SiW 12 O 40--1.14 g, 0.40 mmol", "CuCl 2 ‚2H 2 O--0.85 g, 0.5 mmol"] | [] | ["4,4′-bipy--0.08 g, 0.5 mmol"] | ["180 °C"] | ["24 h"] | ["distilled water--20 mL"]
c5ra18219k | Synthesis of {[Fe(pbt)(H 2 O)]$2H 2 O} n (2). A mixture of FeSO 4 $7H 2 O (27.8 mg, 0.1 mmol), H 2 pbt (10.6 mg, 0.05 mmol), KSCN (9.7 mg, 0.1 mmol), H 2 O and DMF (5 + 5 mL) was sealed in a Te on-lined stainless steel container and heated at 160  C for 4 days. A er slowly cooling to room temperature at a rate of 5  Ch 1 , orange prismatic crystals of 2 were acquired in 62% yield. Elemental analysis data calcd for C 9 H 12 FeN 7 O 3 : C 33.56, H 3.76, N 30.44%. Found: C 33.47, H 3.59, N 30.69%. IR: 3447 (s), 1641 (s), 1619 (s), 1553 (s), 1467 (s), 1439 (m), 1318 (m), 1120 (m), 1050 (w), (m) 802 (w), 755 (w), 722 (w), 648 (w), 594 (w). | [] | [] | ["{[Fe(pbt)(H 2 O)]$2H 2 O} n", "C 9 H 12 FeN 7 O 3"] | ["FeSO 4 $7H 2 O--27.8 mg, 0.1 mmol"] | ["KSCN--9.7 mg, 0.1 mmol"] | ["H 2 pbt--10.6 mg, 0.05 mmol"] | ["160 \nC"] | ["4 days"] | ["H 2 O--5 mL", "DMF--5 mL"]
j.micromeso.2011.11.058 | 2.2. Syntheses of the complexes 2.2.1. Syntheses of {[Cd(pmida)(H 2 O)]1.8H 2 O} n (1) and {[Cd(pmida)(H 2 O)]2H 2 O} n (2) H 2 pmida (1 mmol, 0.208 g) and KOH (2 mmol, 0.112 g) were dissolved in 5 mL of H 2 O then MeOH (95 mL) was added. | [] | [] | ["{[Cd(pmida)(H 2 O)]1.8H 2 O} n", "{[Cd(pmida)(H 2 O)]2H 2 O} n"] | [] | ["KOH--2 mmol, 0.112 g"] | ["H 2 pmida--1 mmol, 0.208 g"] | [] | [] | ["H 2 O--5 mL", "MeOH--95 mL"]
b711686a | Calc.: C 58.80, H 4.09, N 6.43%. Found: C 59.20, H 3.85, N 6.87%.IR (KBr pellet, cm −1 ): 3390(br), 3054(br), 1634(s), 1597(s), 1525(s), 1502(s), 1455(s), 1413(s), 1327(m), 1262(m), 1228(m), 1176(w), 1151(w), 1038(w), 970(w), 915(w), 866(w), 807(w), 754(w), 665(w), 579(w), 479(w).[Note: Even though the crystal-structure analysis suggests that the crystals contained at least 15 ethanol molecules as either ligating or structural solvents per molecule of complex 2,the elemental analysis was not consistent with the original content of the crystals, despite several attempts. The compounds were found to lose some of the coordinated solvent molecules during freezedrying and exposure to air and these were subsequently replaced by water molecules in air.] Crystallographic studies The crystals were coated with paratone oil because they lose crystallinity on exposure to air. The diffraction data were measured with synchrotron radiation (k = 0.70000 A ˚ ) on a 4AMXW ADSC Quantum-210 detector with a Pt-coated Si double-crystal monochromator at the Pohang Accelerator Laboratory, Korea. | [] | [] | [] | [] | [] | [] | [] | [] | []
00958972.2010.499146 | magnetic measurements were determined on a Quantum Design SQUID-XL7 magnetometer.2.2. Synthesis of 1 An aqueous mixture of Co(NO 3 ) 2  6H 2 O (0.0294 g, 0.1 mmol), H 2 nip (0.0216 g, 0.1 mmol), 4,4 0 -bpy (0.0313 g, 0.2 mmol), and H 2 O (10 mL) was placed in a 15 mL Teflon-lined stainless-steel vessel and heated at 180  C for 4.5 days. After the mixture was cooled to room temperature, pink needle-like crystals were filtered and washed with water. Yield: 0.0241 g, 50.39% based on Co, Anal. Calcd (%) for C 18 H 17 CoN 3 O 9 :H, 3.58; C, 45.20; N, 8.79. Found (%): H, 3.61; C, 45.23; N, 8.75. IR data (KBr, cm 1 ): 3848m, 3742s, 3440m, 3087s, 2922m, 2360m, 1610s, 1534m, 787s, 629m. | [] | [] | ["C 18 H 17 CoN 3 O 9"] | ["Co(NO 3 ) 2 \n6H 2 O--0.0294 g, 0.1 mmol"] | [] | ["H 2 nip--0.0216 g, 0.1 mmol", "4,4 0 -bpy--0.0313 g, 0.2 mmol"] | ["180 \nC"] | ["4.5 days"] | ["H 2 O--10 mL"]
j.poly.2008.01.026 | 2.4.3. Preparation of copper( I) iodide complex 14 Reaction of 3 (12.9 mg, 0.05 mmol) in acetone with copper(I) iodide (19.7 mg, 0.10 mmol) in acetonitrile gave a black precipitate. Yield 19.4 mg (65%), m.p. >300 °C. Anal. | [] | [] | ["copper( I) iodide complex 14"] | ["copper(I) iodide--19.7 mg, 0.10 mmol"] | [] | ["3--12.9 mg, 0.05 mmol"] | [] | [] | ["acetone--not specified", "acetonitrile--not specified"]
j.poly.2011.12.009 | 2.4. Synthesis of [Cu 2 (C 2 O 4 )(phen) 2 (NO 3 ) 2 ] 5 and [Cu(phen) 2 (Cl)](NO 3 ) 2 (H 2 O) 6 Again, using similar procedure, H 3 NTA (0.20 g, 1.00 mmol), Cu(phen)(NO 3 ) 2 H 2 O (1.15 g, 3.00 mmol) and NaOH (0.12 g, 3.00 mmol) were taken together in water (15 mL) containing EtOH (2.5 mL) and heated at 100 °C for 12 h. After cooling to room temperature, green blue crystals along with some amorphous solid appeared in the tube. Crystalline product was then separated using needles and were assigned as complex 5. Yield: 52%. Anal. Calc. | [] | [] | ["[Cu 2 (C 2 O 4 )(phen) 2 (NO 3 ) 2 ] 5", "[Cu(phen) 2 (Cl)](NO 3 ) 2 (H 2 O) 6"] | ["Cu(phen)(NO 3 ) 2 ?H 2 O--1.15 g, 3.00 mmol"] | ["NaOH--0.12 g, 3.00 mmol"] | ["H 3 NTA--0.20 g, 1.00 mmol"] | ["100 °C"] | ["12 h"] | ["water--15 mL", "EtOH--2.5 mL"]
zaac.200700406 | [HgBr 2 (Dpc)] (4):Je20mlgesättigter ethanolischer Lösungen von Dpc und HgBr 2 werden zusammengegeben und das Gemisch auf 60 °C erwärmt. Bereits nach wenigen Minuten werden rechteckige, plättchenförmige Kristalle beobachtet; die sonst klaren, schwach gelblichen Kristalle werden außerhalb der Mutterlauge schnell trüb. | [] | [] | ["[HgBr 2 (Dpc)]"] | ["HgBr 2--NaN"] | [] | ["Dpc--NaN"] | ["60 °C"] | [] | ["ethanol--20 ml"]
00958972.2014.908187 | 2.2. Synthesis Triorganotin(IV) compounds of sodium deoxycholate were synth esized by reacting equimolar ratios of sodium deoxycholate with triorganotin(IV) chlorides in dry distilled toluene, reﬂuxing for 7–8 h. Sodium chloride was removed by ﬁltration and the soluble product was separated by evaporating toluene under vacuum using rotoevaporation. The product obtained was recrystallized in chloroform: n-hexane (1 : 2).2.2.1. Synthesis of (R)-trimethylstannyl 4-((3R,5R,8R,9S,10S,12S,13R,14S,17R)3,12-dihydroxy-10,13-dimethyl-hexadecahydro-1H-cyclopenta[a]phenanthren-17-yl)pentanoate [Me 3 SnC 24 H 39 O 4 ] n (1). (Yield: 0.97 g, 73.4%). m.p. 118–119 °C. Elemental analysis, % Calculated (Found) for [C 27 H 48 O 4 Sn] n : C, 58.39 (57.68); H, 8.71 (8.56). FT-IR (cm −1 ): 1564 ν(COO) asym , 1407 ν(COO) sym , Δυ = 157, 557 ν(Sn–C), 439 ν(Sn–O), 615 (O–Sn–O).1 H NMR (ppm ): 1.27–2.05 (m, H cycloalkane ), 0.84–1.14 (m, H 2 –H 5 ,H 20 ,H 25 ), 3.43 (bs, H 16 ,H 24 ), 0.37 (s, Sn–CH 3 [ 2 J = 51.0], θ = 107.6°).13 C NMR (ppm): 177.9 (C-1), 12.3, 15.2, 17.3, 23.3, 24.4, 25.4, 25.4, 26.2, 26.9, 28.5, 30.3, 31.6, 33.2, 34.1, 35.5, 36.1, 1852 F. Shaheen et al.Downloaded by [University of Tennessee, Knoxville] at 00:39 11 September 2014 40.6, 42.2, 46.4, 47.7, 48.0 (C 2 –C 14 ,C 17 –C 22 ,C 25 –C 26 ), 73.3 (C 15 ), 72.2 (C 23 ), 10.2 (Sn–CH 3 ), 1 J [ 119 Sn– 13 C = 352, θ = 107.6°] 119 Sn (ppm): 340. | [] | [] | ["(R)-trimethylstannyl 4-((3R,5R,8R,9S,10S,12S,13R,14S,17R)3,12-dihydroxy-10,13-dimethyl-hexadecahydro-1H-cyclopenta[a]phenanthren-17-yl)pentanoate [Me 3 SnC 24 H 39 O 4 ] n"] | ["triorganotin(IV) chlorides--equimolar ratios"] | [] | ["sodium deoxycholate--NaN"] | [] | ["7-8 h"] | ["dry distilled toluene--NaN"]
b912676g | Synthesis The compounds of the general formula [Fe(salen)(L)] n (1, 2 and 4–6) were prepared according to the general procedure: an excess of the heterocyclic N-donor base HL (4 mmol) was added to a n-butanol (80 mL) solution of [(Fe(salen)) 2 O] (0.10 g, 0.15 mmol) prepared according to ref. 9. The mixture was heated to the boiling temperature and 10–20 mL of solvent was evaporated. | [] | [] | ["[Fe(salen)(L)] n", "1", "2", "4–6"] | ["[(Fe(salen)) 2 O]--0.10 g, 0.15 mmol"] | [] | ["HL--4 mmol"] | ["boiling temperature"] | [] | ["n-butanol--80 mL"]
b907041a | Synthesis of 1,1¢-(2,2¢-bipyridin-6,6¢-diyl)bis(3-octyl-1H-imidazolium) ditoluenesulfonate [H 2 (Oct 2 NHC 2 bipy )](OTs) 2 (7). A 50 mL round-bottom ﬂask was charged with 6,6¢-di-1H-imidazol1-yl-2,2¢-bipyridine (2) (207 mg, 0.720 mmol), octyl toluenesulfonate (614 mg, 2.16 mmol) and 25 mL of abs. acetonitrile. The mixture was stirred under reﬂux for 2 d. Upon cooling down the reaction solution, a solid precipitated, which was ﬁltered, washed with acetone and dried in vacuo for 6 h. After recrystallisation from ethanol and DMSO/water a white solid was obtained which was dried in vacuum over night to yield 155 mg (25%) of the product. M.p. 242 ◦ C; 1 H-NMR (500 MHz, DMSO-d 6 ): d = 0.85 (t, 3 J HH = 6.8 Hz, 6H, CH 3 ), 1.20–1.40 (m, 20H, CH 2 ), 1.88–1.95 (m, 4H, CH 2 ), 2.27 (s, 6H, CH 3 -OTs), 4.32 (t, 3 J HH = 7.3 Hz, 4H, NCH 2 ), 7.09 (d, 3 J HH = 7.9 Hz, 4H, o-OTs), 7.46 (d, 3 J HH = 7.9 Hz, 4H, m-OTs), 8.12 (t, 3,4 J HH = 1.8 Hz, 2H, H-4¢), 8.16 (d, 3 J HH = 7.9 Hz, 2H, H-5), 8.44 (t, 3 J HH = 7.9 Hz, 2H, H-4), 8.77 (t, 3,4 J HH = 1.8 Hz, 2H, H-5¢), 8.84 (d, 3 J HH = 7.9 Hz, 2H, H-3), 10.33 (s br, 2H, H-2¢); 13 C{ 1 H} NMR (75 MHz, DMSO-d 6 ): d = 13.9 (CH 3 ), 20.7 (CH 3 -OTs), 22.0 (CH 2 ), 25.5 (CH 2 ), 28.4 (CH 2 ), 28.5 (CH 2 ), 29.2 (CH 2 ), 31.1 (CH 2 ), 49.2 (NCH 2 ), 115.0 (C-5), 119.4 (C-5¢), 121.9 (C-3), 123.6 (C-4¢), 125.4 (o-OTs), 128.0 (m-OTs), 135.3 (C-2¢), 137.5 (p-OTs), 142.0 (C-4), 145.8 (i-OTs), 146.2 (C-6), 152.9 (C-2); IR (KBr): n = 3090 (m), 2957 (m), 2925 (s), 2855 (m), 1601 (m), 1565 (m), 1538 (m), 1469 (s), 1222 (vs), 1195 (vs), 1125 (s), 1070 (m), 1035 (s), 1012 (s), 816 (m), 800 (m), 681 (m), 567 (m) cm -1 ;HRMS (ESI + )calcdforC 39 H 53 N 6 O 3 S: m/z 685.38944; found m/z (%) 685.38927 [M - OTs] + (100); calcd for C 24 H 29 N 6 : m/z 401.24482; found m/z (%) 401.24487 [M - OTs - OctOTs] + (38); elemental analysis calcd for C 46 H 60 N 6 O 6 S 2 ·0.3DMSO: C 63.56, H 7.07, N 9.54; found: C 63.55, H 7.05, N 9.48. | [] | [] | ["C 39 H 53 N 6 O 3 S"] | [] | ["octyl toluenesulfonate--614 mg, 2.16 mmol"] | ["6,6?-di-1H-imidazol1-yl-2,2?-bipyridine--207 mg, 0.720 mmol"] | [] | ["2 d"] | ["abs. acetonitrile--25 mL"]
b702972a | for 1,C 11 H 8 Ag 2 N 7 O 6 : C, 24.02; H, 1.47; N, 17.83. Found: C, 24.10; H, 1.20; N, 17.85%. IR (solid KBr pellet, v/cm 21 )for1: 3436(m), 3150(m), 1737(w), 1661(s), 1616(m), 1453(w), 1400(s), 1161(w), 765(w), 629(w), 559(w). | [] | [] | ["C 11 H 8 Ag 2 N 7 O 6"] | [] | [] | [] | [] | [] | []
ic502242j | CAU-11-COOH ([Al(OH)(H 2 DPSTC)]·0.5H 2 O) was discovered in the system Al 3+ /DPSDA/H 2 O/NaOH. Reactions were carried out in analogy to the procedure described for CAU-11, but the HTexperiments were performed under microwave-assisted heating. | [] | [] | ["CAU-11-COOH ([Al(OH)(H 2 DPSTC)]·0.5H 2 O)"] | ["Al 3+--NaN"] | ["NaOH--NaN"] | ["DPSDA--NaN"] | [] | [] | ["H 2 O--NaN"]
aoc.5712 | Found: C, 31.18; H, 1.82; N, 16.25. The IR data of HL 2 (KBr, cm −1 , see Figure S1 in the supporting information): 3450 s, 3124 m, 3067 m, 1634 w, 1515 s, 1452 m, 1364 s, 1307 s, 1232 s, 1176 s, 1062 s, 962 m, 868 s, 730 m, 623 w. | [] | [] | ["HL 2"] | [] | [] | [] | [] | [] | []
c3ce26905a | mmol), Na 2 CO 3 (40 mg, 0.5mmol), water (10 mL) and ethanol (3 mL). Colorless needle-like X-ray-quality crystals of 6 were obtained. Yield: 60% (based on Cd( II)). Anal. calcd. (%) for C 20 H 15 CdN 5 O 6 : C, 44.96; H, 2.81; N, 13.11. Found: C, 45.04; H, 2.76; N, 13.17. IR (KBr, cm 21 ): 3516 (m), 1552 (vs), 1413 (s), 1149 (w), 1089 (w), 980 (w), 842 (m), 749 (m), 701 (m), 655 (w).Crystal structure determination X-ray single-crystal diffraction data for 1–6 were collected with a Bruker SMART CCD instrument by using graphite monochromatic Mo Ka radiation (l = 0.71073 Å). The data were collected at 293(2) K, and there was no evidence of crystal decay during data collection. A semiempirical absorption correction was applied using SADABS, and the program SAINT was used for integration of the diffraction profiles. | [] | [] | ["Cd(II) complex 6"] | ["Cd(NO 3 ) 2 --0.5 mmol"] | [] | ["bpb--40 mg, 0.5 mmol"] | [] | [] | ["water --10 mL", "ethanol --3 mL"]
acs.inorgchem.8b01617 | [Mn(salen)] 2 [Pt(CN) 4 (I) 2 ]·H 2 O(2·H 2 O). A solution of [Mn(salen)]Cl (94.5 mg, 0.265 mmol) in H 2 O (100 mL) was added to a solution of K 2 [Pt(CN) 4 ]·3H 2 O (50.0 mg, 0.116 mmol) and I 2 (127 mg, 0.500 mmol) in MeOH (100 mL) at room temperature. Single crystals of 2· H 2 O were obtained after leaving to stand for 3 days. Powder samples of 2·H 2 O were collected as the right-brown precipitation by suction ﬁltration after stirring for 24 h, washed with water and methanol, and dried u nder vacuum. Yield 40.5%. Anal. Found (calcd) for Figure 1. Structures of two-dimensional cyano-bridged coordination polymers incorporating tetracyano-metalate units and their compositiondependent two-dimensional thermal expansion behavior. | [] | ["24 h"] | ["[Mn(salen)] 2 [Pt(CN) 4 (I) 2 ]·H 2 O", "2·H 2 O"] | ["[Mn(salen)]Cl--94.5 mg, 0.265 mmol", "K 2 [Pt(CN) 4 ]\n3H 2 O--50.0 mg, 0.116 mmol", "I 2--127 mg, 0.500 mmol"] | [] | [] | [] | ["3 days"] | ["H 2 O--100 mL", "MeOH--100 mL"]
cg034248m | While the sample was stirred,a5mLaqueous solution of Hg(CN) 2 (0.100 g, 0.40 mmol) was added to this pale yellow solution. After the mixture was left covered for 1 day, small yellow crystal bars of [Mn(phen) 2 (µ-Cl) 2 Hg(CN) 2 ](2) were collected byvacuum filtration,washed withcold methanol,and left to air-dry.Yield: 0.232 g(80.0%). Anal. Calcd.for C 26 H 16 N 6 Cl 2 HgMn: C, 42.26; H, 2.18; N, 11.37. Found: C, 42.43; H, 2.25: N, 11.11. IR (KBr, cm -1 ): 3734 (w), 3093 (w), 3051 (m), 3018 (w), 2994 (w), 2940 (w), 2915 (w), 2877 (w), 2830 (w), 2650 (w), 2620 (w), 2600 (w), 2180 (vw), 1983 (m), 1837 (w), 1803 (w), 1777 (w), 1625 (s), 1589 (s), 1576 (m), 1540 (m), 1514 (s), 1499 (m), 1456 (m), 1425 (vs), 1363 (w), 1341 (m), 1302 (w), 1260 (w), 1228 (w), 1149 (m), 1104 (s), 1088 (w), 1031 (w), 985 (w), 940 (w), 898 (w), 864 (vs), 857 (vs), 785 (m), 730 (vs), 723 (vs), 639 (m), 555 (w), 510 (w), 474 (w), 421 (s).[Ni(bipy) 2 (µ-Cl) 2 Hg(CN) 2 ] (3). Toa5mLaqueous solution of NiCl 2 ‚6H 2 O (0.094 g, 0.40 mmol), a 10 mL methanolic solution of bipy (0.124 g, 0.79 mmol) was added. After reducing the total volume to 5 mL,a5mLaqueous solution of Hg(CN) 2 (0.100 g, 0.40 mmol) was added to this pale purple solution with stirring. The mixture was allowed to slowly evaporate.Small pale green crystal blocks of [Ni(bipy) 2 (µ-Cl) 2 Hg(CN) 2 ] (3) were collected by vacuum filtration, washed with cold H 2 O followed by cold methanol, and left to air-dry. Yield: 0.154 g (55.9%). Anal. Calcd. for C 22 H 16 N 6 Cl 2 HgNi: C, 38.04; H, 2.32; N, 12.01. Found: C, 37.87; H, 2.32: N, 11.88. IR (KBr, cm -1 ): 3199 (w), 3108 (m), 3078 (m), 3057 (m), 3035 (m), 2986 (w), 2963 (w), 2913 (w), 2882 (w), 2777 (w), 2677 (w), 2627 (w), ν(CN) 2172 (m), 2150 (w), 2040 (w), 1994 (w), 1963 (w), 1917 (w), 1887 (w), 1850 (w), 1783 (w), 1678 (w), 1617 (m), 1600 (s), 1566 (m), 1537 (m), 1507 (m), 1494 (s), 1475 (s), 1449 (s), 1417 (m), 1403 (w), 1360 (w), 1316 (s), 1283 (m), 1251 (m), 1223 (w), 1181 (m), 1162 (s), 1125 (w), 1107 (m), 1060 (m), 1043 (m), 1023 (s), 999 (m), 960 (m), 905 (m), 892 (m), 815 (s), 768 (s), 736 (s), 654 (s), 664 (m), 462 (w), 449 (m), 441 (m), 418 (s), 414 (s).[Ni(phen) 2 (µ-Cl) 2 Hg(CN) 2 ] (4). Toa5mLaqueous solution of NiCl 2 ‚6H 2 O (0.094 g, 0.40 mmol), a 10 mL methanolic solution of phen (0.157 g, 0.79 mmol) was added. After reducing the total volume to 5 mL,a5mLaqueous solution of Hg(CN) 2 (0.100 g,0.40 mmol) was added to this pink solution with stirring. The mixture was allowed to slowly evaporate. | [] | [] | ["[Mn(phen) 2 (µ-Cl) 2 Hg(CN) 2 ]", "[Ni(bipy) 2 (µ-Cl) 2 Hg(CN) 2 ]", "[Ni(phen) 2 (µ-Cl) 2 Hg(CN) 2 ]"] | ["Hg(CN) 2--0.100 g, 0.40 mmol", "NiCl 2 ‚6H 2 O--0.094 g, 0.40 mmol"] | [] | ["HL--0.2 mmol", "bipy--0.124 g, 0.79 mmol", "phen--0.157 g, 0.79 mmol"] | [] | ["1 day"] | ["ethanol--N/A", "methanol--N/A"]
zaac.201200474 | Synthesis of [Cd(bqdc)(phen)] n (1): A mixture of Cd(OAc) 2 ·2H 2 O (0.25 mmol), Na 2 bqdc (0.125 mmol), phen (0.25 mmol), NH 4 F (0.25 mmol), and distilled water (10 mL) was stirred about 15 min in air. Afterwards, the mixture was transferred and sealed in a 17 mL Teflon-lined autoclave, which was heated at 150 °C for 96 h. After slow cooling to room temperature, light yellow block crystals of complex 1 were filtered off, washed with distilled water, and dried at ambient temperature (yield: 54% based on Na 2 bqdc). Elemental analyses for C 32 H 18 CdN 4 O 4 : calcd. C 60.53; H 2.86; N 8.82%; found: C 60.27; H 2.98; N 8.61%. IR (KBr): ν ˜ = 3422 (w), 3073 (w), 2360 (w), 2340 (w), 1971 (w), 1858 (w), 1565 (s), 1546 (s), 1513 (m), 1448 (w), 1429 (s), 1383 (s), 1348 (m), 1279 (w), 1208 (w), 1154 (w), 1142 (w), 1100 (w), 1075 (w), 1049 (w), 1020 (w), 962 (w), 929 (w), 886 (w), 862 (w), 844 (m), 812 (w), 788 (w), 760 (m), 725 (m), 670 (m), 655 (w), 637 (w), 542 (w), 524 (w), 474 (w), 421 (w) cm –1 . | [] | [] | ["[Cd(bqdc)(phen)] n", "C 32 H 18 CdN 4 O 4"] | ["Cd(OAc) 2 \n2H 2 O--0.25 mmol"] | ["NH 4 F--0.25 mmol"] | ["Na 2 bqdc--0.125 mmol", "phen--0.25 mmol"] | ["150 \n°C"] | ["96 h"] | ["distilled water--10 mL"]
00958972.2011.608845 | 2.3. Synthesis 2.3.1. [Zn(k-Me 2 biim)Cl 2 ] n (1). Complex 1 was obtained by the reaction of ZnCl 2 , Me 2 biim, H 2 BDC, and KOH in molar ratio of 1 : 1 : 1 : 2 mixed with 15 mL of water under hydrothermal conditions (at 160  C for 5 days and cooled to room temperature at 10  Ch 1 ). The colorless block crystals were washed with water and ethanol, and dried in air. Yield: 35% (based on Zn). Anal. Found for C 8 H 10 Cl 2 N 4 Zn (%): C 32.82, N 19.05, H 3.56. Calcd (%) C 32.21, N 18.79, H 3.36. IR spectrum (KBr; cm 1 ): 3120(s), 2953(m), 1640(s), 1455(s), 1373(s), 680(w), 508(w). | [] | [] | ["[Zn(k-Me 2 biim)Cl 2 ] n", "C 8 H 10 Cl 2 N 4 Zn"] | ["ZnCl 2--1"] | ["KOH--2"] | ["Me 2 biim--1", "H 2 BDC--1"] | ["160 \nC"] | ["5 days"] | ["water--15 mL"]
ic049453l | Preparations of Mn 2 (O 3 PC 6 H 4 OC 6 H 4 PO 3 )‚1.5H 2 O (III) and Mn 5 (OH) 2 (O 3 PC 6 H 4 OC 6 H 4 PO 3 ) 2 ‚H 2 O (IV). Mn(CH 3 COO) 2 ‚ 4H 2 O (Panreac, >99%, 0.515 g (2.1 mmol)) was dissolved in 20 mL of water and added to a 20 mL suspension of 0.33 g (1 mmol) of II under stirring. After 3 days of reaction under autogenous pressure at 200 °C, a very pale pink powder, III, was obtained. IV was prepared under the same conditions but the initial pH was increased up to 5.6 by adding 10 wt % aqueous solution of NaOH. | [] | [] | ["Mn 2 (O 3 PC 6 H 4 OC 6 H 4 PO 3 )‚1.5H 2 O", "Mn 5 (OH) 2 (O 3 PC 6 H 4 OC 6 H 4 PO 3 ) 2 ‚H 2 O"] | ["Mn(CH 3 COO) 2 ‚ 4H 2 O--0.515 g (2.1 mmol)"] | ["NaOH--10 wt % aqueous solution"] | ["II--0.33 g (1 mmol)"] | ["200 \nC"] | ["3 days"] | ["water--20 mL"]
j.inoche.2009.02.006 | Shiny green single crystals suitable for X-ray structure determination were obtained from dilute aqueous solutions. Characterization: Elemental analysis: Anal. Calcd for C 36 H 34.66 N 6 Cl 2 Cu 2 O 13.33 (962.64 g/mol): C, 44.92; H, 3.63; N, 8.73%. Found: C, 44.77; H, 3.43; N, 8.63%. Selected IR bands (cm 1 ): m (O–H) (H 2 O), 3446 (m); m (C–C + C–O) (squarate), 1533 (m), 1477 (m); m (O–Cl) ðClO  4 Þ, 1221 (s, split). UV-Vis spectrum {k max , nm (saturated solutions): in H 2 O: 422, 645 (br); in MeOH: 361, 620 (br) 744 (sh); in CH 3 NO 2 : 594, 740 (sh); in CH 3 CN: 456, 604 (br), 740 (sh). Caution: Salts of perchlorate and their metal complexes are potentially explosive and should be handled with great care and in small quantities.[27] Y. An, S.D. Liu, S.Y. Deng, L.N. Ji, Z.W. Mao, J. Inorg. Biochem. 100 (2006) 1588.[28] Synthesis of 1,3-Bis[bis(2-pyridylmethyl)aminomethyl]benzene (L): A mixture of a , a 0 -dibromo-m-xylene (2.64 g, 10.0 mmol; from Aldrich), di(2pyridylmethyl)amine (4.00 g, 20.0 mmol; from TCI-America), triethylamine (2.02 g, 20.0 mmol) and 60 mL anhydrous THF was magnetically stirred and gently reﬂuxed for 24 h. The resulting brown mixture was cooled, ﬁltered and solvent was removed by rotary evaporator. The resulting dark brown–yellow oil was stirred with 60 mL of 15% NaOH, and then extracted with CH 2 Cl 2 (4  30 mL). The organic phase was dried with MgSO 4 , ﬁltered and solvent was removed. The ligand was puriﬁed by column chromatography on alumina using a mixture of ethyl acetate/MeOH (95/5, v/v) as eluent. Further puriﬁcation on the column and evaporating the solvent yielded orange– yellow viscous oil which upon crystallization from Et 2 O with the aid of charcoal affords off white solid (yield: 2.6 g, 52%). Characterization: m.p. 96 °C.Anal. Calcd for C 36 H 32 N 6 (500.65 g/mol): C, 76.80; H, 6.40; N, 16.80%. Found: C, 76.31; H, 6.41; N, 16.62%. Selected IR bands (cm 1 ): m (C–H), 3064 (m), 3015 (m), 2917 (m), 2882 (w), 2817 (s); (pyridyl groups) 1589 (s), 1568 (s), 1475 (s), 1473 (s), 1431 (s).1 H NMR {(CD 3 ) 2 SO}: 8.45 (m, 4H), 7.70 (m, 4H), 7.53 (d, 4H), 7.20 (m, 8H), 3.68 (s, 8H), 3.59 (s, 4H), 13 C NMR {(CD 3 ) 2 SO}: 159.64 (2 0 -py), 149.23 (6 0 -py), 139.15 (4 0 -py), 136.91 (3 0 -py), 129.27, 128.52, 127.83 (2,4,5,6phenyl), 122.82 (5 0 -py), 122.55 (1,3-phenyl), 121.25 (4 0 -y), 59.62 (N-CH 2 -py), 57.94 (N-CH 2 -).[29] Physical measurements: Infrared spectra were recorded on a JASCO FT/IR-480 plus spectrometer as KBr pellets. Electronic spectra were recorded using an Agilent 8453 HP diode UV-VIS spectrophotometer.1 H and 13 C NMR spectra were obtained at room temperature on a Varian 400 NMR spectrometer operating at 400 MHz ( 1 H) and 100 MHz ( 13 C).1 H and 13 C NMR chemical shifts (d) are reported in ppm and were referenced internally to residual solvent resonances (DMSO-d 6 : d H = 2.49, d C = 39.4 ppm). Elemental analyses were carried out by the Atlantic Microlaboratory, Norcross, Georgia U.S.A. Cyclic voltammetry was carried out with a 3-electrode system comprised of a Pt counter electrode, a Pt disk working electrode, and a saturated calomel electrode (SCE) connected to the main cell compartment by a KCl salt bridge.Potential control was done with a BAS CV-50 W voltammetric analyzer used in the cyclic voltammetry mode. The supporting electrolyte was 0.1000 M NaCl (aq). Argon was bubbled through the solution for at least 30 min prior to insertion of the working electrode into solution. No bubbling was done while doing cyclic voltammetry. Susceptibility measurements were carried out with a Quantum-Design MPMS-5S SQUID magnetometer equipped with a 5 Tesla magnet in the range from 295 to 2.0 K. The powdered samples were contained in a gel bucket and ﬁxed in a non-magnetic sample holder. Each raw data ﬁle for the measured magnetic moment was corrected for the diamagnetic contribution of the sample holder and the gel bucket. The molar susceptibility data were corrected using the Pascal constant and the increment method [34].Crystal Data and structural analysis are given in the Supplementary mateial.[30] D.M. Duggan, E.K. Bareﬁeld, D.N. Hendrickson, Inorg. Chem. 12 (1973) 985.[31] A.W. Addison, T.N. Rao, J. Reedijk, J.V. Rijin, G.C. Verschoor, J. Chem. Soc. Dalton Trans. (1984) 1349.[32] O. Kahn, Molecular Magnetism, Wiley-VCH, Publishers Inc., 1993.[33] Simulation of the experimental magnetic data with a full-matrix diagonalisation of exchange coupling and Zeeman splitting was performed with the julX program (E. Bill, Max-Planck Institute for Bioinorganic Chemistry, Mülheim/Ruhr, Germany).[34] (a) W. Haberditzl, Angew. Chem. 78 (1966) 277; (b) W. Haberditzl, Angew. Chem. Int. Ed. Engl. 5 (1966) 288; (c) W. Haberditzl, Magnetochemie, Akademie-Verlag, 1968.324 T. LeGuet et al. / Inorganic Chemistry Communications 12 (2009) 321–324 | [] | [] | ["Cu 2 (L)Cl 4 (H 2 O) 2"] | ["CuCl 2 \n2H 2 O--85 mg, 0.5 mmol"] | [] | ["L--N/A"] | ["90 \n°C"] | ["3 days"] | ["water--N/A", "DMF--7.5 mL"]
c0dt01195a | C 15 H 30 Cu 3 IMoN 6 OS 6 ·0.5C 2 H 6 O requires C 20.5, H 3.5, N 9.0.[WOS 3 (CuDiap) 3 I]·xC 3 H 6 O(2). Thesameprocedurewas employed to synthesize and crystallize the yellow complex [WOS 3 (CuDiap) 3 I], but using (NH 4 ) 2 [WO 2 S 2 ] (0.063 g, 0.2 mmol) instead of (NH 4 ) 2 [MoO 2 S 2 ]. Yield: 0.086 g (64%). Chemical analysis for 2 indicates that the product is not pure, and we have so far been unable to separate it completely from the unidentiﬁed impurities or improve the synthesis. A likely candidate as impurity is (NH 4 ) 2 S, since sub-stoichiometric quantities of this material give reasonable agreement with the range of analysis ﬁgures obtained from several samples and inorganic sulﬁde is known to result from interconversions of [WO 4-n S n ] 2anions. Complexes 1 and 2 are readily soluble in polar solvents such as acetone, MeCN, DMF and DMSO, but are almost insoluble in CH 2 Cl 2 . | [] | [] | ["C 15 H 30 Cu 3 IMoN 6 OS 6 ·0.5C 2 H 6 O", "[WOS 3 (CuDiap) 3 I]"] | ["(NH 4 ) 2 [WO 2 S 2 ]--0.063 g, 0.2 mmol"] | [] | [] | [] | [] | ["C 3 H 6 O--NaN"]
c4ce01270d | 2.2.2. Synthesis of [Cd(ditb)(tbtpa)(H 2 O) 2 ·2H 2 O] n (2). A mixture of Cd(NO 3 ) 2 ·4H 2 O (11 mg, 0.036 mmol), ditb (4 mg, 0.021 mmol), H 2 tbtpa (7.0 mg, 0.015 mmol), KOH (0.1 M, 0.05 mL) and 1.2 mL of CH 3 OH–H 2 O(v:v=1:1)wassealed in a glass tube, heated to 120 °Cfor8hours,keptat120°C for72hoursandthenslowlycooledto30°C for 15 hours. | [] | [] | ["[Cd(ditb)(tbtpa)(H 2 O) 2 ·2H 2 O] n"] | ["Cd(NO 3 ) 2 \n4H 2 O--11 mg, 0.036 mmol"] | ["KOH--0.1 M, 0.05 mL"] | ["ditb--4 mg, 0.021 mmol", "H 2 tbtpa--7.0 mg, 0.015 mmol"] | ["120 °C", "120 °C", "30 °C"] | ["8 hours", "72 hours", "15 hours"] | ["CH 3 OH–H 2 O--1.2 mL"]
j.poly.2016.01.043 | 2.2.2. Synthesis of {[Zn(nioxH 2 )(nioxH)(bpe)][F]dmf} n (2) Zn(BF 4 ) 2 nH 2 O (0.024 g, 0.1 mmol) and nioxH 2 (0.028 g, 0.2 mmol) were dissolved upon heating in the mixture CH 3 OH: dmf (4:1, 40 mL), and then bpe (0.018 g, 0.1 mmol) was added.The resulting solution was reﬂuxed for 5 min, ﬁltered off, and then slowly cooled to room temperature giving brown crystals.Yield: 25%. Calc. for C 27 H 38 ZnN 7 O 5 F: C 51.88; H 6.13; N 15.69.Found C 51.73; H 6.07; N 15.42%.2.2.3. Synthesis of [Cd(nioxH 2 ) 3 ][F] 2 (3) To Cd(BF 4 ) 2 nH 2 O (0.03 g, 0.1 mmol) dissolved in water (15 mL) was added nioxH 2 (0.042 g, 0.3 mmol) dissolved in the mixture CH 3 OH: dmf (2:1, 30 mL), then bpe (0.018 g, 0.1 mmol) was added.The resulting solution was reﬂuxed for 5 min, then ﬁltered off, and slowly cooled to room temperature giving colorless crystals.Yield: 35%. Calc. for C 18 H 30 F 2 N 6 O 6 Cd: C 37.47; H 5.24; N 14.56.Found C 37.21; H 5.08; N 14.47%. The IR(cm 1 ) m = 2942 (w), 2879 (w), 2544 (m), 2521 (m), 1664 (w), 1517 (v.s), 1411 (m), 1339 (w), 1322 (m), 1165 (m), 1057 (m), 1039 (s), 979 (m), 949 (m), 903 (v.s), 880 (s), 812 (m), 765 (m), 715 (m), 563 (w), 499 (m), 433 (w). | [] | [] | ["{[Zn(nioxH 2 )(nioxH)(bpe)]\n[F]\ndmf} n", "[Cd(nioxH 2 ) 3 ]\n[F] 2"] | ["Zn(BF 4 ) 2 \nH 2 O--0.024 g, 0.1 mmol", "Cd(BF 4 ) 2 \nH 2 O--0.03 g, 0.1 mmol"] | [] | ["nioxH 2--0.028 g, 0.2 mmol", "bpe--0.018 g, 0.1 mmol"] | [] | [] | ["CH 3 OH--40 mL", "dmf--40 mL", "water--15 mL", "CH 3 OH--30 mL", "dmf--30 mL"]
chem.200801666 | Synthesis of silver 1-methyl-5-amino-1H-tetrazolium perchlorate hemihydrate (12): The perchlorate salt was synthesized analogously to the nitrate derivative by treating 1-methyl-5-amino-1H-tetrazole (0.179 g, 1.8 mmol) in concd perchloric acid (3 mL) with a solution of silver perchlorate (0.398 g, 1.9 mmol) in water (3 mL) to give the pure material as a white powder, and recrystallization from hot water afforded single crystals of the compound in high yield (0.342 g, 63%). DSC (5 8 Cmin 1 ): 102 8 C(H 2 O); m.p. 154 8 C, 252 8 C (decomp); 1 H NMR ([D 6 ]DMSO, 400.18 MHz, 25 8 C, TMS): d =7.02 (s, 2 H; NH 2 ), 3.74 ppm (s, 3H; CH 3 ); 13 C{ 1 H} NMR ([D 6 ]DMSO, 100.63 MHz, 25 8 C, TMS): d = 30.1 (CH 3 ), 155.6 ppm (C  NH 2 ); 35 Cl NMR ([D 6 ]DMSO, 39.21 MHz, 25 8 C, NaCl): d =+ + 1000 ppm (ClO 4  ); IR (KBr): n˜ = 3326 (s), 3155 (vs), 2951 (m), 2742 (w), 1669 (vs), 1596 (s), 1485 (m), 1454 (w), 1428 (w), 1384 (w), 1322 (m), 1280 (w), 1237 (w), 1144 (s), 1120 (s), 1088 (s), 970 (w), 940 (w), 790 (m), 742 (w), 707 (w), 680 (m), 669 (w), 636 (m), 626 (m), 544 cm 1 (m); Raman (%): n˜ =3014 (8), 2956 (26), 1658 (13), 1595 (9), 1499 (12), 457 (13), 1421 (12), 1369 (15), 1344 (29), 1280 (19), 1152 (27), 1080 (22), 929 (89), 795 (67), 684 (21), 635 (14), 622 (18), 466 (20), 449 (20), 300 (22), 248 cm 1 (13); FAB + (xenon, 6 keV, m-NBA matrix): m/z (%): 206.0 (8) [C 2 H 4 N 5 Ag], 208.0 (7) [C 2 H 6 N 5 Ag] 2 + , 305.0 (10) [AgACHTUNGTRENNUNG(C 2 H 5 N 5 ) 2 ] + ; elemental analysis calcd (%) for C 2 H 6 N 5 O 4.5 ClAg (315.42): C 7.62, H 1.92, N 22.20, Ag 34.20; found: C 7.89, H 1.69, N 22.09, Ag 34.58. | [] | [] | ["silver 1-methyl-5-amino-1H-tetrazolium perchlorate hemihydrate (12)"] | ["silver perchlorate--0.398 g, 1.9 mmol"] | [] | ["1-methyl-5-amino-1H-tetrazole--0.179 g, 1.8 mmol"] | [] | [] | ["concd perchloric acid--3 mL", "water--3 mL"]
b502417j | Hydrothermal reactions were carried out in 20 ml Teﬂonlined stainless steel autoclaves (Table 1). Reagents used were Zn(OAc) 2 ·2H 2 O (Analar, 99%), ZnCl 2 and ZnBr 2 ·2H 2 O (Aldrich, 99%), ZnO (Fisons, 99%), MnCl 2 (Fisons, 98%) and CoCl 2 (Avocado, 98%). The required amounts of the pure phosphonic acid and metal salt were stirred together in 18 ml H 2 Oat70 ◦ C for 1 h, and subsequently this mixture was loaded into the autoclave. | [] | [] | [] | ["Zn(OAc) 2 ·2H 2 O--Analar, 99%", "ZnCl 2--Aldrich, 99%", "ZnBr 2 ·2H 2 O--Aldrich, 99%", "ZnO--Fisons, 99%", "MnCl 2--Fisons, 98%", "CoCl 2--Avocado, 98%"] | [] | [] | ["70 \n C"] | ["1 h"] | ["H 2 O--18 ml"]
b916127a | Synthesis of [Tb(ox) 0.5 (phth)(H 2 O) 2 ]$0.5H 2 O (1) The complex was prepared by a hydrothermal reaction. A mixture of TbCl 3 $6H 2 O (0.12 g, 0.32 mmol), oxalic acid (0.10 g, 1.06 mmol), 1,2-benzenedicarboxylic acid (H 2 phth, 0.10 g, 0.55 mmol), ethylenediamine (0.20 mL), and H 2 O (12 mL) was sealed in a Teﬂon-lined autoclave and heated at 180  C for four days, then cooled at 10  C every 3 h to 100  C, followed by slowly cooling to room temperature. White block crystals of 1 were obtained in ca. 56.87% yield (based on Tb). Anal. calcd for C 9 H 9 O 8.5 Tb (412.09): C 26.23, H 2.20. Found: C 26.28, H 2.14.IR data (KBr pellet, n/cm 1 ): 3368, 1668, 1523, 1498, 1435, 1153, 881, 857, 798, 775, 714, 658, 583, 398. | [] | [] | ["[Tb(ox) 0.5 (phth)(H 2 O) 2 ]$0.5H 2 O", "C 9 H 9 O 8.5 Tb"] | ["TbCl 3 $6H 2 O--0.12 g, 0.32 mmol"] | ["ethylenediamine--0.20 mL"] | ["oxalic acid--0.10 g, 1.06 mmol", "1,2-benzenedicarboxylic acid (H 2 phth)--0.10 g, 0.55 mmol"] | ["180 \nC"] | ["four days"] | ["H 2 O--12 mL"]
j.ica.2020.120119 | 2.2 Synthesis of [Gd(DMF) 4 (H 2 O) 2 {Fe(CN) 6 }]·H 2 O (1) A methanol solution (5 mL) of CuL (0.21g, 0.5mmol) was added into a methanol solution (5 mL) of Gd(NO 3 ) 3 ·6H 2 O (0.23 g, 0.5 mmol), and the mixture was stirred at room temperature for about 10 min, into which was then added an aqueous solution (5 mL) of K 3 Fe(CN) 6 (0.16g, 0.5 mmol) and 1 mL of DMF. The solution was left in the dark allowing slow evaporation without disturbance, such that yellow crystals were formed after one week, which were collected, washed with dimethyl ether and dried in a vacuum. Anal. found: C, 30.45; H, 4.65; N, 19.41%. Calcd for C 18 H 34 FeGdN 10 O 7 : C, 30.21; H, 4.78; N, 19.57%. IR:  max /cm –1 3365 (vs), 2151 (m), 1652 (s), 1495(m), 1435 (s), 1381 (s), 1252 (m), 1112 (m), 1058 (w), 682 (w). | [] | [] | ["[Gd(DMF) 4 (H 2 O) 2 {Fe(CN) 6 }]·H 2 O"] | ["Gd(NO 3 ) 3 ·6H 2 O--0.23 g, 0.5 mmol", "K 3 Fe(CN) 6--0.16 g, 0.5 mmol"] | [] | ["CuL--0.21 g, 0.5 mmol"] | ["room temperature"] | ["one week"] | ["methanol--5 mL", "DMF--1 mL"]
j.poly.2010.12.030 | Vapour diffusion of Et 2 O (24 mL 1:1 v/v) to the ﬁnal reaction solution afforded purple micro-crystals after 4 days, which were collected by ﬁltration and dried in air. (Yield: 0.020 g, 55%). The microcrystalline solid was analyzed as 32H 2 O. Elemental analysis for 3H 2 O: Anal. Calc. for C 48 H 52 Cu 2 N 12 O 14 (fw = 1148.10): C, 50.21; H, 4.56; N, 14.64. Found: C, 49.99; H, 4.59; N, 14.58%. FT-IR for 3ndmf3nH 2 O (KBr pellet, cm 1 ): 3553m, 3478s, 3417vs, 3238w, 3070sh, 2928w, 1640s, 1618vs, 1563w, 1530w, 1503w, 1433m, 1381vs, 1351sh, 1256m, 1223m, 1214m, 1153m 1141m, 1029m, 831m, 822sh, 795w, 667w, 612brm, 549w, 476w. | [] | [] | ["32H 2 O", "C 48 H 52 Cu 2 N 12 O 14"] | [] | [] | [] | [] | ["4 days"] | ["Et 2 O--24 mL 1:1 v/v"]
ic502177k | {[Co(Pzc)(HCOO)]·MeOH} n (3). A mixture of pyrazine-2-carboxylate acid (0.5 mmol), Co(HCO 2 ) 2 ·4H 2 O (1.5 mmol), and methanol (15 mL) was sealed in a Te ﬂon-lined bomb and heated under autogenous pressure to 140 °C for 3 days. It was then cooled to room temperature, and the complex 3 was collected, washed with methanol, and dried. | [] | [] | ["{[Co(Pzc)(HCOO)]·MeOH} n"] | ["Co(HCO 2 ) 2 ·4H 2 O--1.5 mmol"] | [] | ["pyrazine-2-carboxylate acid--0.5 mmol"] | ["140 °C"] | ["3 days"] | ["methanol--15 mL"]
zaac.201500288 | {[Cd(L1)(1,2-chdc)]·2H 2 O} n (1): A mixture of Cd(NO 3 ) 2 (0.2 mmol, 47 mg), L1 (0.2 mmol, 74 mg), 1,2- H 2 chdc (0.2 mmol, 34 mg), NaOH (0.4 mmol, 16 mg) and H 2 O (10 mL) was sealed in a 25 mL Teflonlined autoclave and heated to 140 °C for 3 d under autogenous pressure. Afterwards, the autoclave was cooled to room temperature at a rate of 5 K·h –1 , colorless block-shaped crystals of 1 were obtained.Yield 38.5% based on Cd. C 32 H 36 CdN 4 O 6 (685.06): calcd. C 56.10; H 5.30; N 8.18%; found: C 55.87; H 5.12; N 8.36 %. IR (KBr): ν ˜ = 3421 s, 1589 s, 1510 m, 1460 s, 1385 s, 1351 s, 1290 w, 1010 w, 856 m, 752 s, 679 w, 532 w, 444 w cm –1 .{[Ni(L2)(1,2-chdc)]·H 2 O} n (2): A mixed solution of (CH 3 COO) 2 Ni· 4H 2 O (0.2 mmol, 50 mg), L2 (0.2 mmol, 79 mg), 1,2-chdcH 2 (0.2 mmol, 34 mg), EtOH (2 mL) and H 2 O (10 mL) was sealed in a 25 mL Teflon-lined reactor and kept under autogenous pressure at 160 °C for 3 d. After the mixture was cooled to room temperature at a rate of 5 K·h –1 , light green block-shaped crystals of 2 were obtained.Yield 41.2% based on Ni. C 34 H 38 N 4 NiO 5 (641.39): calcd. C 63.67; H 5.97; N 8.74 %; found: C 63.51; H 6.15; N 8.92%. IR (KBr): ν ˜ = 3390 Table 1. Crystal data and structure refinement for 1–3. | [] | [] | ["[Cd(L1)(1,2-chdc)]·2H 2 O", "C 32 H 36 CdN 4 O 6", "[Ni(L2)(1,2-chdc)]·H 2 O", "C 34 H 38 N 4 NiO 5"] | ["Cd(NO 3 ) 2--0.2 mmol, 47 mg", "(CH 3 COO) 2 Ni· 4H 2 O--0.2 mmol, 50 mg"] | ["NaOH--0.4 mmol, 16 mg"] | ["L1--0.2 mmol, 74 mg", "1,2- H 2 chdc--0.2 mmol, 34 mg", "L2--0.2 mmol, 79 mg", "1,2-chdcH 2--0.2 mmol, 34 mg"] | ["140 \nC", "160 \nC"] | ["3 d", "3 d"] | ["H 2 O--10 mL", "EtOH--2 mL"]
j.poly.2011.01.008 | for [NaCu II L dpen(meso) ]0.5MeOH = C 30 H 25 N 2 O 4 CuNa0.5MeOH: C, 63.15; H, 4.69; N, 4.82. Found: C, 63.51; H, 5.05; N, 5.14%; FABMS: m/z: 564.2 (M).2.1.4. [NaCu II L dpen(meso) (DMF)] Complex [NaCu II L dpen(meso) ]0.5MeOH was recrystallized from N,N 0 -dimethylformamide (DMF) to produce large brown block crystals suitable for an X-ray diffraction study. Anal. Calc. for [NaCu II L dpen(meso) (DMF)] = C 33 H 32 N 3 O 5 CuNa: C, 62.21; H, 5.06; N, 6.59. | [] | [] | ["NaCu II L dpen(meso) (DMF)"] | ["NaCu II L dpen(meso) ]0.5MeOH--NaN"] | [] | [] | [] | [] | ["N,N 0 -dimethylformamide (DMF)--NaN"]
d0dt00122h | Synthesis of {[ZnL 0.5 (bpe)]∙2H 2 O∙DMF} n (2). A mixture of Zn(NO 3 ) 2 ∙6H 2 O (0.1 mmol, 0.030 g), H 4 L (0.025 mmol, 0.015 g), bpe (0.05 mmol, 0.008 g), DMF (4 mL), H 2 O(2 mL) and three drops of HNO 3 was placed in a 25 mL Teflon-linedstainless steel container, which was sealed and then heated at 120 °C for three days, followed by cooling to 60 °C at a rate of 5 °C h −1 , to optimize crystal quality and yield. Yellow-green crystals of 2 were obtained in a yield of 75% (based on Zn). Elemental analysis calcd (%) for 2 (ZnC 33 H 27 N 4 O 7 ): C 60.08%, H 4.75%, N 8.50%. Found: C 60.12%, H 4.56%, N 8.39%. Fig 2. Photochromic photographs of 1. | ["60 °C"] | [] | ["{[ZnL 0.5 (bpe)]∙2H 2 O∙DMF} n", "ZnC 33 H 27 N 4 O 7"] | ["Zn(NO 3 ) 2 ∙6H 2 O--0.1 mmol, 0.030 g"] | ["HNO 3--three drops"] | ["H 4 L--0.025 mmol, 0.015 g", "bpe--0.05 mmol, 0.008 g"] | ["120 °C"] | ["three days"] | ["DMF--4 mL", "H 2 O--2 mL"]
ic701275k | Syntheses. The ligands (L 1-Me , L 1-Ph , L 2-Ph , L 3-Ph , L 3-Me , and L 4-Ph ) were synthesized according to a published report, 21 and details of their characterization are provided in the Supporting Information.[AuL 1-Me Cl] ∞ (1). HAuCl 4 · 3H 2 O (65 mg, 0.165 mmol) was dissolved in 10 mL of anhydrous ethanol at room temperature, forming a yellow solution. Upon the addition of L 1-Me (0.30 mL, 2.935 mmol), the solution ﬁrst turned orange and then became colorless within 20 min. Hairlike crystals suitable for X-ray analysis grew from this solution within minutes. Yield: 90% based on HAuCl 4 · 3H 2 O. Anal. Calcd for C 3 H 8 S 2 AuCl: C, 10.58; H, 2.37.Found: C, 10.09; H, 2.05.1 H NMR (DMSO-d 6 , 300 MHz): δ 2.089 (s, 6H, CH 3 -S-CH 2 -S-CH 3 ), 3.705 (s, 2H, CH 3 -S-CH 2 S-CH 3 ). Raman: ν(Au-S), 264.4 cm -1 ; ν(Au-Cl), 387.6 cm -1 . | [] | [] | ["[AuL 1-Me Cl] ∞", "C 3 H 8 S 2 AuCl"] | ["HAuCl 4 · 3H 2 O--65 mg, 0.165 mmol"] | [] | ["L 1-Me--0.30 mL, 2.935 mmol"] | ["room temperature"] | ["20 min"] | ["anhydrous ethanol--10 mL"]
j.inoche.2014.08.007 | Ligand L was prepared according to literatural methods [11,12].A mixture of ZnCl 2 (0.0272 g, 0.2 mmol) and L (0.0324 g, 0.1 mmol) in distilled water (10 mL) that adjusted the pH to 3.0 with 0.5 mol/L HNO 3 aqueous solution, then sealed in a 25 mL Teﬂon-lined stainless steel container, which was heated to 160 °C for 72 h. After cooling to room temperature at a rate of 5 °C/h, yellow block crystals 1 were obtained in yield 72.0% based on L. Elemental anal. calcd for: C 21 H 16 Cl 2 N 4 Zn (%): C 54.11, H 3.86, N 12.51; found: C 54.75, H 3.50, N 12.16; IR (KBr, cm −1 ): 3440 (w), 1621 (s), 1596 (s), 1525 (s), 1401 (vs), 1180 (w), 1060 (w), 1019 (m), 831 (w), 693 (w), 643 (w), 562 (m), 521 (m). An identical procedure with 1 was followed to prepare 2 except for adding H 2 ox (0.0252 g, 0.2 mmol) to the mixture and adjusting the pH to 5.0 with 0.5 mol/L NaOH aqueous solution. Yellow block crystals were obtained in 71.2% yield based on L. Elemental anal. calcd for: C 92 H 64 N 16 O 23 Zn 4 (%): C, 54.31, H, 3.19, N, 11.08; found: C, 54.62, H, 3.32, N, 11.13; IR (KBr, cm − 1 ): 3373 (w), 1614 (vs), 1522 (s), 1503 (w), 1404 (w), 1361 (m), 1313 (m), 1242 (w), 1188 (m), 1065 (w), 1020 (w), 834 (m), 799 (m), 680 (w), 648 (w), 566 (w), 522 (w). To conﬁrm that the crystal structures are truly representative of the bulk materials, Inorganic Chemistry Communications 48 (2014) 26–29 ⁎ Corresponding author. | [] | [] | ["L", "1", "2"] | ["ZnCl 2--0.0272 g, 0.2 mmol", "ZnCl 2--0.0252 g, 0.2 mmol"] | [] | ["L--0.0324 g, 0.1 mmol", "H 2 ox--0.0252 g, 0.2 mmol"] | ["160 \nC", "NaN"] | ["72 h", "NaN"] | ["distilled water--10 mL"]
b806297h | Preparation of Cu 3 (H 2 FA) 3 (phen) 3 $H 2 O (3). Cu(NO 3 ) 2 $3H 2 O (48.2 mg, 0.2 mmol), H 4 FA (48.0 mg, 0.1 mmol), phen (19.8 mg, 0.1 mmol), triethylamine (0.05 ml) and 8 ml deionized water in a 16 ml Teﬂon lined stainless steel container at 140  C for 3 d produced colorless platelet crystals of 3 in 57% yield after washing with water and ethanol several times. Anal. Calcd for C 93 H 50 F 18 N 6 O 25 Cu 3 : C 51.14; H 2.31; N 3.85; found: C 51.17; H 2.34; N3.83%. IR (KBr pellet, cm 1 ): 3434 (m), 3065 (m), 2924 (w), 1746 (m), 1693 (s), 1587 (s), 1561 (m), 1521 (m), 1429 (s), 1374 (s), 1347 (m), 1310 (m), 1256 (s), 1211 (s), 1189 (m), 1151 (m), 1076 (m), 971 (w), 846 (w), 811 (w), 721 (m), 654 (w), 485 (w). | [] | [] | ["Cu 3 (H 2 FA) 3 (phen) 3 $H 2 O", "3", "C 93 H 50 F 18 N 6 O 25 Cu 3"] | ["Cu(NO 3 ) 2 $3H 2 O--48.2 mg, 0.2 mmol"] | ["triethylamine--0.05 ml"] | ["H 4 FA--48.0 mg, 0.1 mmol", "phen--19.8 mg, 0.1 mmol"] | ["140 \nC"] | ["3 d"] | ["deionized water--8 ml"]
j.jorganchem.2007.08.044 | 2.3. Sample preparation 2.3.1. Preparation of [Ph 3 PCHC(O)C 6 H 4 Cl] ( 1a ) General procedure [16]: A solution of triphenylphosphine (0.131 g, 0.5 mmol) and 2-bromo-4 0 -chloroacetophenone (0.117 g, 0.5 mmol) in acetone (15 mL) was stirred at room temperature for 4 h. The resulting white precipi tate was ﬁltered oﬀ, washed with diethylether and dried. Further treatment with aqueous solution of NaOH (0.5 M , 50 mL) led to elimination of HBr, giving the free ligand 1a. Yield 0.372 g (90%), mp, 196–198 C. Anal. Calc. for C 26 H 20 ClOP: C, 75.27; H, 4.86. Found: C, 75.42; H, 4.88%. IR (KBr, cm 1 ) m: 1579 (C @O), 1522, 1480, 1435, 1404, 1383, 1188, 1175, 1104, 1085, 1009, 882 (P–C), 848, 747, 716, 693. | [] | [] | ["[Ph 3 PCHC(O)C 6 H 4 Cl]", "C 26 H 20 ClOP"] | [] | ["NaOH--0.5 M , 50 mL"] | ["triphenylphosphine--0.131 g, 0.5 mmol", "2-bromo-4 0 -chloroacetophenone--0.117 g, 0.5 mmol"] | ["room temperature"] | ["4 h"] | ["acetone--15 mL"]
c6nj00932h | [{(Fc-C(O)CH=C(CH 3 )N-C 6 H 4 -2-O)Cu} 2 (µ-4,4’-NC 5 H 4 -C 5 H 4 N)] (4). This tetrametallic compound was synthesized following a procedure identical to that described above for the nickel derivative 2, using in this case, 416 mg (1.15 mmol) of the metalloligand precursor FcONOH 2 , 388 mg (3.45 mmol) of potassium tert-butoxide, 90.5 mg (0.58 mmol) of 4,4’bipyridine and 278 mg (1.15 mmol) of Cu(NO 3 ) 2 ·3H 2 O. Yield: 465 mg (80%) of 4 as a dark orange powder. m.p. 205 °C. Found: C, 59.54; H, 4.25; N, 5.34. C 50 H 42 Cu 2 Fe 2 N 4 O 4 requires C, 59.95; H, 4.23; N, 5.59%. FT-IR (KBr, cm -1 ): 3050(w) ν(C-H aryl), 2932(w) ν(C–H alkyl), 2832(w) sym (CH 3 ), 1607(s) ν(C … O), ν(C … N) and/or ν(C … C), 1564(s), 1500(m)-1412(s) ν(C … C) 4,4’-bipy), 1244(s) ν asym (CH 3 -O-aryl), 753(s) (C–H). Isolation of [{(Fc-C(O)CH=C(CH 3 )N-C 6 H 4 -2-O)Cu} 2 ] (5). Very slow evaporation (7 days at room temperature) of a dilute solution of compound 4 in dichloromethane deposited few black microcrystals of 5. A suitable single crystal from this crop was selected and used for Xray structure determination. X-ray crystal structure determinations A crystal of appropriate size and shape of compounds 1, 2, 3 and 5 was coated in Paratone-N oil, mounted on a cryoloop and transferred to the cold gas stream of the cooling device. Intensity data were collected at T = 150(2) K on a Bruker APEXII AXS diffractometer using Mo-Kα radiation (λ = 0.71073 Å), equipped with a bidimensional CCD detector, and were corrected for absorption effects using multiscanned reflections. All structures were solved by direct methods using the SIR97 program, 30 and then refined with full-matrix leastsquare methods based on F 2 (SHELXL-97), 31 with the aid of the WINGX program. | ["room temperature"] | ["7 days"] | ["{(Fc-C(O)CH=C(CH 3 )N-C 6 H 4 -2-O)Cu} 2 (µ-4,4’-NC 5 H 4 -C 5 H 4 N)", "{(Fc-C(O)CH=C(CH 3 )N-C 6 H 4 -2-O)Cu} 2"] | ["Cu(NO 3 ) 2 ·3H 2 O--278 mg, 1.15 mmol"] | [] | ["FcONOH 2--416 mg, 1.15 mmol", "4,4’bipyridine--90.5 mg, 0.58 mmol"] | [] | [] | []
cplu.201300332 | Synthesis of {[Zn(papo) 2 (H 2 O) 2 ](PF 6 ) 2 } n (3): The synthetic procedure was the same as that of 1, except that papo was used instead of paps. Colorless crystals were obtained by ether diffusion in 55% yield (30 mg, based on papo). FTIR (KBr): n ˜ NH = 3249, n ˜ C = O =1658, n ˜ C = C =1600 and 1502, n ˜ PF = 845 cm 1 ; elemental analysis calcd (%) for C 48 H 42 F 12 N 8 O 9 P 2 Zn (3·H 2 O): C 46.86, H 3.44, N 9.11 ; found: C 47.05, H 3.61, N 8.86.Synthesis of {[Zn(papc) 2 (H 2 O) 2 ](PF 6 ) 2 } n (5): The synthetic procedure was the same as that of 1, except that papc was used instead of Figure 5. Solid-state emission spectra of 1, 3, and 5 at room temperature.Excitation wavelengths: 300–350 nm. 2014 Wiley-VCH Verlag GmbH & Co. KGaA, Weinheim ChemPlusChem 2014, 79, 387 – 393 391 CHEMPLUSCHEM FULL PAPERS www.chempluschem.org | [] | [] | ["{[Zn(papo) 2 (H 2 O) 2 ](PF 6 ) 2 } n", "C 48 H 42 F 12 N 8 O 9 P 2 Zn"] | [] | [] | [] | [] | [] | []
c4ta05794e | Preparation of [Mn(C 4 HO 3 )]$4H 2 O (CPO-27–Mn) 2,5-Dihydroxyterephthalic acid (1.486 g, 7.5 mmol) was dissolved in NMP (80 mL) in a Teon-lined insert (200 mL volume). | [] | [] | ["[Mn(C 4 HO 3 )]$4H 2 O", "CPO-27–Mn"] | [] | [] | ["2,5-Dihydroxyterephthalic acid--1.486 g, 7.5 mmol"] | [] | [] | ["NMP--80 mL"]
d0ce00238k | [Tb(dppc)(H 2 O) 4 ] n ·n(H 2 O) 2 (2-Tb): It was synthesized similarly except replacing of Eu(NO 3 ) 3 ·6H 2 O with Tb(NO 3 ) 3 ·6H 2 O (0.3 mmol, 0.135 g). Colourless block crystals of 2-Tb were isolated in 68% yield. For C 14 H 18 NO 12 Tb anal. calcd., %: C, 30.51; H, 3.29; N, 2.54. Found, %: C, 31.25; H, 3.32; N, 2.68. IR (KBr, cm -1 ): 3233(w), 1607 (m), 1583 (m), 1512 (m), 1398 (s), 1344 (w), 1258 (w), 1189 (w), 1120 (w), 930 (w), 863 (m), 788 (m). | [] | [] | ["[Tb(dppc)(H 2 O) 4 ] n ·n(H 2 O) 2", "C 14 H 18 NO 12 Tb"] | ["Tb(NO 3 ) 3 ·6H 2 O--0.3 mmol, 0.135 g"] | [] | [] | [] | [] | []
cplu.201600156 | 6H 2 O (0.1 mmol, 29.8 mg) with DMF(1 mL) was added to the transparent solution. The resulting transparent solution was sealed in a glass bottle, which was heated at 858C for 24 h. After reaction, colorless flaky crystals were obtained. Elemental analysis calcd (%) for C 78 H 90 O 30 N 36 Zn 10 : C 35.14, H 3.40, N 18.91; found: C 34.80, H 3.64, N 19.16.[Zn(Trz)(NH 2 -BDC) 0.5 ] .(DMF) 0.8 (H 2 O) 0.75 (FJU-40-NH 2 ) 2-Amino terephthalic acid (0.1 mmol, 18.1 mg) was dissolved in DMF (3 mL) using ultrasound. Subsequently, a mixture of 1,2,4-triazole (0.1 mmol, 6.9 mg) with DMF(1 mL) and a mixture of Zn(NO 3 ) 2 . | [] | [] | ["[Zn(Trz)(NH 2 -BDC) 0.5 ] .(DMF) 0.8 (H 2 O) 0.75 (FJU-40-NH 2 )"] | ["Zn(NO 3 ) 2 .6H 2 O--0.1 mmol, 29.8 mg"] | [] | ["2-Amino terephthalic acid--0.1 mmol, 18.1 mg", "1,2,4-triazole--0.1 mmol, 6.9 mg"] | ["85 \n8C"] | ["24 h"] | ["DMF--1 mL"]
ic200689a | Synthesis of {Cu II 5 (Hpyr) 18 [W V (CN) 8 ] 4 } 3 [Cu II (Hpyr) 4 (H 2 O) 2 ] 3 9H 2 O(2).An analogous microwave-mediated procedure to that of 1 was applied, but copper(II) sulfate and acetic acid were used instead of copper(II) nitrate and formic acid. The dark green single crystals were formed through recrystallization of the precipitate obtained from the resulting solution. Yield: 146 mg (29.4%). Elementary Anal. Calcd for C 98 H 114 Cu 6 N 76 O 13 W 4 (2 3 2H 2 O): C, 31.98%; H, 3.12%; N, 28.62%.Found: C, 31.97%; H, 3.07%; N, 28.67%. IR spectrum in ν(CN) region (cm 1 ): 2145 m (Supporting Information, Table S1). | [] | [] | ["{Cu II 5 (Hpyr) 18 [W V (CN) 8 ] 4 } 3 [Cu II (Hpyr) 4 (H 2 O) 2 ] 3 9H 2 O"] | ["copper(II) sulfate--NaN"] | [] | ["Hpyr--NaN"] | [] | [] | []
ejic.202000149 | Cyclohexyl moieties of the tst–DCH[18]crown–6 of supramolecular cation B played an important role in forming the air stable crystal, penetrating the pores of the 2D honeycomb {[Mn II Cr III (oxalate) 3 ] – } and excluding solvent molecules from the | [] | [] | [] | [] | [] | [] | [] | [] | []
ic800228c | General Procedure for the Preparation of 1a-c. Aldehyde 2a-c (3 mmol), L-tert-leucine (3 mmol, 393.5 mg) and Et 3 N(3 mmol, 417 µL) were stirred in EtOH (10 mL) at room temperature for 12 h. The resultant yellow solution having 3a-c was treated with Cu(OAc) 2 · 1H 2 O (3 mmol, 598 mg), and the stirring was continued for an additional 6-9 h. The solvent was evaporated under reduced pressure, and the residue was puriﬁed on silica gel ﬂash column chromatography using CH 2 Cl 2 and methanol (19:1) as eluent to afford 1a-c as green-colored crystals.1a. Yield 85%; [R] D 25 +220 (c ) 0.02, MeOH); UV-vis (MeOH) λ max () ) 384 (52076 mol -1 dm 3 cm -1 ); EPR (X-band, MeOH, liquid N 2 )g ⊥ ) 2.040, g ¦ ) 2.291, A ¦ ) 283.11 G; IR (KBr) ν 2960, 1619, 1585, 1466, 1439, 1379, 1205, 1168, 1096, 1035, 840, 789, 595, 549, 415 cm -1 . Anal. Calcd for (C 21 H 31 CuNO 3 ) n : C 72.05, H 8.92, N 4.32. | [] | ["6-9 h"] | ["1a-c"] | ["Cu(OAc) 2 · 1H 2 O--3 mmol, 598 mg"] | [] | ["Aldehyde 2a-c--3 mmol", "L-tert-leucine--3 mmol, 393.5 mg", "Et 3 N--3 mmol, 417 µL"] | ["room temperature"] | ["12 h"] | ["EtOH--10 mL"]
j.molstruc.2009.09.004 | 2.2.2. Synthesis of complex [Ag 2 (L 2 ) 3 (CF 3 SO 3 ) 2 ](2) The synthesis of 2 was similar to that of 1, but with ligand L 2 (78 mg, 0.5 mmol) in place of ligand L 1 . Colorless crystals of 2 were obtained in 53% yield. Anal. Calcd (found) for Ag 2 C 20 H 27 N 9 O 12 F 6 S 2 : C, 24.44 (24.53); H, 2.87 (2.78); N, 12.75 (12.87)%. IR (cm 1 ): 3415 (m), 3314 (m), 3192 (m), 3020 (m), 1656 (m), 1585 (m), 1457 (m), 1386 (m), 1214(s), 1164 (m), 1043 (m), 930 (m), 790 (m), 678 (m), 559 (m), 514 (m). | [] | [] | ["[Ag 2 (L 2 ) 3 (CF 3 SO 3 ) 2 ]", "Ag 2 C 20 H 27 N 9 O 12 F 6 S 2"] | [] | [] | ["L 2--78 mg, 0.5 mmol"] | [] | [] | []
b806765a | [Cu 2 (m 2 -3-iodobenzoate) 4 ](m 2 -bipy) 2 [Cu(k 2 -3-iodobenzoate) 2 ]$BnOH, 4b. 3-iodobenzoic acid (124 mg, 0.5 mmol) and bipy (82 mg, 0.5 mmol) were dissolved in benzyl alcohol (BnOH) (6 mL). Copper(II) acetate monohydrate (37 mg, 0.25 mmol) was dissolved in methanol (4 mL). Crystals were prepared by method B. Small green crystals of 4b formed after 3 days, and a suitable single crystal was extracted at this point and used for crystal structure determination by X-ray diffraction. After 14 days the blue colour of the methanol layer had dissipated and green crystalline material had formed on the walls of the sample tube, along with a small amount of blue powder. The green material was collected by vacuum ﬁltration Elemental analysis indicated that the material is not a single phase of 4b. However, other phases could not be identiﬁed. | [] | [] | ["[Cu 2 (m 2 -3-iodobenzoate) 4 ](m 2 -bipy) 2 [Cu(k 2 -3-iodobenzoate) 2 ]$BnOH, 4b"] | ["Copper(II) acetate monohydrate--37 mg, 0.25 mmol"] | [] | ["3-iodobenzoic acid--124 mg, 0.5 mmol", "bipy--82 mg, 0.5 mmol"] | [] | ["3 days", "14 days"] | ["benzyl alcohol (BnOH)--6 mL", "methanol--4 mL"]
om060898m | Co 4 (CO) 3 (p-TPPTP) 2 (H 2 O) 24 ‚24H 2 O (3). A Schlenk tube was charged with DI water (10 mL), toluene (10 mL), Co 2 (CO) 8 (0.296 g, 0.866 mmol), p-TPPTP(H) 6 (0.458 g, 0.866 mmol), and a stir bar. The biphasic mixture was stirred for 2 days, during which time a yellow precipitate formed in the aqueous layer. The organic layer was removed via cannula, and the remaining aqueous phase was washed with hexane (3 × 15 mL). The aqueous phase was then adjusted to pH 9 by dropwise addition of 2 M NaOH, which caused most of the precipitate to dissolve. Filtration via a cannula and filter stick gave a a clear red-orange solution. | [] | [] | ["Co 4 (CO) 3 (p-TPPTP) 2 (H 2 O) 24 ‚24H 2 O", "Co 2 (CO) 8"] | ["Co 2 (CO) 8--0.296 g, 0.866 mmol"] | ["2 M NaOH--dropwise to adjust pH to 9"] | ["p-TPPTP(H) 6--0.458 g, 0.866 mmol"] | [] | ["2 days"] | ["DI water--10 mL", "toluene--10 mL", "hexane--45 mL"]
cg800719u | temperature for two weeks (pH ) 5 expect ﬁltrate 2 pH ) 7), wellshaped blue-stick crystals suitable for X-ray diffraction were obtained.Yield: 60, 56, 57, 62 and 39% based on the Cu 2+ salts, respectively.Elemental analysis calcd (%) for C 7 H 7 ClCuN 4 O(1): C, 32.07; H, 2.69; N, 21. 37. Found: C, 32.24; H, 2.56; N, 21. 49. Elemental analysis calcd (%) for C 7 H 7 BrCuN 4 O(2): C, 27.42; H, 2.30; N, 18.27. Found: C, 27.54; H, 2.39; N, 18.06. Elemental analysis calcd (%) for C 7 H 9 CuN 5 O 5 (3): C, 27.41; H, 2.96; N, 22.83. Found: C, 27.68; H, 2.82; N, 22.49. Elemental analysis calcd (%) for C 7 H 7 BCuF 4 N 4 O (4): C, 26.82; H, 2.25; N, 17.87. Found: C, 26.68; H, 2.02; N, 17.56.Elemental analysis calcd (%) for C 8 H 7 CuF 3 N 4 O 4 S (5): C, 25.57; H, 1.88; N, 14.91. Found: C, 25.39; H, 2.06; N, 14.77. | [] | ["two weeks"] | ["C 7 H 7 ClCuN 4 O(1)", "C 7 H 7 BrCuN 4 O(2)", "C 7 H 9 CuN 5 O 5 (3)", "C 7 H 7 BCuF 4 N 4 O (4)", "C 8 H 7 CuF 3 N 4 O 4 S (5)"] | [] | [] | [] | [] | [] | []
om060413u | Synthesis of [AuAg(mes)(CF 3 CO 2 )] (2). To a dichloromethane solution (20 mL) of [Au(mes)] (0.065 g, 0.2 mmol) was added AgCF 3 CO 2 (0.044 g, 0.2 mmol), and the mixture rapidly turned green. After 30 min of stirring, the solution was concentrated in a vacuum to ca. 5 mL, and addition of n-hexane (10 mL) led to the precipitation of complex 2 as a dark green solid. Yield: 0.098 g (91.2%). Anal. Calcd for 2 (C 11 H 11 AgAuF 3 O 2 ): C, 24.60; H, 2.06.Found: C, 24.48; H, 1.93. FT-IR (Nujol mulls): ν(mes) at 1592 and 851 cm -1 and ν(CF 3 CO 2 ) at 1658 and 1186 cm -1 .1 H NMR (75.5 MHz, CDCl 3 ): δ 6.89 (s, 2H, m-H), 2.84 (s, 6H, o-Me), and 2.17 ppm (s, 3H, p-Me).19 F NMR (282.4 MHz, CDCl 3 ): δ -73.2 ppm (s, 3F, CF 3 CO 2 ). (ES ): m/z 332.6 [Ag(CF 3 CO 2 ) 2 ] , 870 [AuAg 2 (mes)(CF 3 CO 2 ) 3 ] .Synthesis of [AuAg 4 (mes)(CF 3 CO 2 ) 4 (tht)] n (3). This product can be obtained by two alternative methods. Method 1: To a dichloromethane solution (20 mL) of [Au(mes)] (0.063 g, 0.2 mmol) was added complex 1 (0.106 g, 0.2 mmol). After 30 min of stirring, the solution was concentrated in a vacuum to ca. 5 mL. Addition of n-hexane (20 mL) led to the precipitation of 3 as a pale yellow solid, which was filtered and washed with n-hexane (2 × 5 mL) in order to remove the remaining tht. Yield: 0.232 g (90.1%).Method 2: A dichloromethane solution (20 mL) of [Au(mes)] (0.063 g, 0.2 mmol) was treated with AgCF 3 CO 2 (0.177 g, 0.8 mmol), and then tht (0.018 mL, 0.2 mmol) was added. The solution was stirred for 30 min, and further concentration in a vacuum and addition of 20 mL of n-hexane led to the precipitation of 3 as a pale yellow solid. Yield: 0.243 g (94.3%). Anal. Calcd for 3 (C 21 H 19 Ag 4 AuF 12 O 8 S): C, 19.58; H, 1.49; S, 2.49. Found: C, 19.78; H, 1.61; S, 2.53. FT-IR (Nujol mulls): ν(tht) at 1264 cm -1 , ν(mes) at 847 cm -1 , and ν(CF 3 CO 2 ) at 1663 and 1209 cm -1 .1 H NMR (75.5 MHz, CDCl 3 ): δ 6.98 (s, 2H, m-H ), 3.13 (m, 4H, S-CH 2 CH 2 -), 2.47 (s, 6H, o-Me), 2.30 (s, 3H, p-Me), and 2.07 ppm (m, 4H, S-CH 2 -CH 2 -).19 F NMR (282.4 MHz, CDCl 3 ): δ -73.5 ppm (s, 12F, CF 3 CO 2 ). (ES ): m/z 775 [Ag 3 (CF 3 CO 2 ) 4 ] , 870 [AuAg 2 (mes)(CF 3 CO 2 ) 3 ] .Synthesis of [AuAg 4 (mes)(CF 3 CF 2 CO 2 ) 4 (tht)] n (4). A dichloromethane solution (20 mL) of [Au(mes)] (0.063 g, 0.2 mmol) was treated with AgCF 3 CF 2 CO 2 (0.216 g, 0.8 mmol), and then tht (0.018 mL, 0.2 mmol) was added. The solution was stirred for 30 min, and further concentration in a vacuum and addition of 20 mL of n-hexane led to the precipitation of 4 as a pale yellow solid. Yield: 0.271 g (91.2%). Anal. Calcd for 4 (C 25 H 19 Ag 4 AuF 20 O 8 S): C, 20.18; H, 1.29; S, 2.15. Found: C, 20.23; H, 1.22; S, 2.85. FT-IR (Nujol mulls): ν(tht) at 1258 cm -1 , ν(mes) at 855 cm -1 , and ν(CF 3 CF 2 CO 2 ) at 1630 and 1217 cm -1 .1 H NMR (75.5 MHz, CDCl 3 ): δ 7.00 (s, 2H, m-H), 3.16 (m, 4H, S-CH 2 -CH 2 -), 2.46 (s, 6H, o-Me), 2.32 (s, 3H, p-Me), and 2.10 ppm (m, 4H, S-CH 2 -CH 2 -).19 F NMR (282.4 MHz, CDCl 3 ): -118.8 (s, 8F, CF 3 CF 2 CO 2 ) and -83.2 ppm (s, 12F, CF 3 CF 2 CO 2 ). (ES-) m/z: 433 [Ag(CF 3 CF 2 CO 2 ) 2 ] , 704 [Ag 2 (CF 3 CF 2 CO 2 ) 3 ] , 977 [Ag 3 (CF 3 CF 2 CO 2 ) 4 ] .Synthesis of [AuAg 4 (mes)(CF 3 CO 2 ) 4 (tht) 3 ] n (5). To a solution of [Au(mes)] (0.063 g, 0.2 mmol) in dichloromethane (20 mL) were added AgCF 3 CO 2 (0.177 g, 0.8 mmol) and tht (0.054 mL, 0.6 mmol). After 30 min of stirring the solution was concentrated in a vacuum to ca. 5 mL, and hexane (20 mL) was added to precipitate complex 5 as a pale yellow solid (0.204 g, 69.8%). Anal. Calcd Table 1. Data Collection and Structure Refinement Details for Complexes 1, 3, 4, 6, and 7 13 46 7 chemical formula C 16 H 16 Ag 4 F 12 O 8 S 2 C 21 H 19 Ag 4 AuF 12 O 8 SC 25 H 19 Ag 4 AuF 20 O 8 SC 33 H 35 Ag 4 AuF 20 O 8 S 3 C 21 H 21 Ag 4 AuF 12 O 9 S‚H 2 O‚CH 2 C l2 cryst habit colorless prism yellow prism yellow prism yellow prism dark orange prism cryst size/mm 0.18 × 0.12 × 0.12 0.35 × 0.2 × 0.15 0.2 × 0.15 × 0.1 0.27 × 0.25 × 0.2 0.35 × 0.25 × 0.18 cryst syst tetragonal monoclinic triclinic monoclinic monoclinic space group I4 1 /aP2 1 /cP1h P2 1 /nP2 1 /c a/Å 12.9294(3) 12.7175(1) 9.0739(2) 17.4049(2) 12.7920(1) b/Å 12.9294(3) 22.9632(3) 12.0061(3) 13.2287(2) 12.7632(2) c/Å 17.3000(6) 11.4802(1) 17.3606(4) 21.8433(3) 23.0315(3) R/deg 90 90 93.971(14) 90 90 β/deg 90 111.473(1) 91.261(13) 106.5940(10) 105.6203(8) γ/deg 90 90 99.875(8) 90 90 U/Å 3 2892.03(14) 3119.91(5) 1857.70(8) 4819.83(11) 3621.40(8) Z44244 D c /g cm -3 2.434 2.742 2.660 2.293 2.584 M 1059.89 1287.87 1487.91 1664.24 1408.83 F(000) 2016 2400 1392 3168 2648 T/°C -100 -100 -100 -100 -100 2θ max /deg 56 56 56 56 54 µ(ΜoKR)/mm -1 2.929 7.334 6.208 2.293 6.477 no. of reflns measd 6273 29 036 30 644 68 752 59 185 no. of unique reflns 1721 7410 8706 11 366 7630 R int 0.0294 0.0423 0.0621 0.0661 0.0552 R a (I > 2σ(I)) 0.0372 0.0302 0.0514 0.0448 0.0414 wR b (F 2 , all reflns) 0.0941 0.0620 0.1134 0.0852 0.1056 no. of params 96 454 535 625 472 no. of restraints 0 106 133 11 97 S c 1.170 1.029 1.093 1.046 1.011 max. ∆F/e Å -3 2.145 2.682 2.868 2.623 2.782 a R(F) ) ∑¦¦F o ¦ - ¦F c ¦¦/∑¦F o ¦.b wR(F 2 ) ) [∑{w(F o 2 - F c 2 ) 2 }/∑{w(F o 2 ) 2 }] 0.5 ; w -1 ) σ 2 (F o 2 ) + (aP) 2 + bP, where P ) [F o 2 + 2F c 2 ]/3 and a and b are constants adjusted by the program.c S ) [∑{w(F o 2 - F c 2 ) 2 }/(n - p)] 0.5 , where n is the number of data and p the number of parameters.Table 2. Selected Bond Lengths [Å] and Angles [deg] for Complex 1 a Ag-O(1) 2.192(3) Ag-O(2) 2.416(3) Ag-S 2.4421(8) Ag-Ag#1 3.2856(5) O(1)-Ag-O(2) 110.49(10) O(1)-Ag-S 153.02(8) O(2)-Ag-S 96.41(7) a Symmetry transformations used to generate equivalent atoms: #1 y-1/ 4, -x+1/4, -z+1/4 4314 Organometallics, Vol. 25, No. 18, 2006 Ferna´ndez et al. for 5 (C 29 H 35 Ag 4 AuF 12 O 8 S 3 ): C, 23.79; H, 2.41; S, 6.57. Found: C, 23.69; H, 2.15; S, 7.19. FT-IR (Nujol mulls): ν(tht) at 1265 cm -1 , ν(mes) at 893 cm -1 , and ν(CF 3 CO 2 ) at 1650 and 1211 cm -1 .1 H NMR (75.5 MHz, CDCl 3 ): δ 6.99 (s, 2H, m-H ), 3.22 (m, 12H, S-CH 2 -CH 2 -), 2.49 (s, 6H, o-Me), 2.31 (s, 3H, p-Me), and 2.11 ppm (m, 12H, S-CH 2 -CH 2 -).19 F NMR (282.4 MHz, CDCl 3 ): -73.6 ppm (s, 12F, CF 3 CO 2 ). (ES ) m/z: 333 [Ag(CF 3 CO 2 ) 2 ] , 554 [Ag 2 (CF 3 CO 2 ) 3 ] .Synthesis of [AuAg 4 (mes)(CF 3 CF 2 CO 2 ) 4 (tht) 3 ] n (6). To a solution of [Au(mes)] (0.063 g, 0.2 mmol) in 20 mL of dichloromethane were added AgCF 3 CF 2 CO 2 (0.217 g, 0.8 mmol) and tht (0.054 mL, 0.6 mmol), and the mixture was stirred for 30 min.The solution was then concentrated in a vacuum, and 20 mL of hexane was added to precipitate complex 6 as a pale yellow solid (0.376 g, 74.4%). Anal. Calcd for 6 (C 33 H 35 Ag 4 AuF 20 O 8 S 3 ): C, 23.81; H, 2.12; S, 5.78. Found: C, 23.33; H, 2.10; S, 5.39. FT-IR (Nujol mulls): ν(tht) at 1260 cm -1 , ν(mes) at 891 cm -1 , and ν(CF 3 CF 2 CO 2 ) at 1649 and 1214 cm -1 .1 H NMR (75.5 MHz, CDCl 3 ): δ 7.00 (s, 2H, m-H), 3.15 (m, 12H, S-CH 2 -CH 2 -), 2.46 (s, 6H, o-Me), 2.31 (s, 3H, p-Me), and 2.10 ppm (m, 12H, S-CH 2 -CH 2 ).19 F NMR (282.4 MHz, CDCl 3 ): -83.2 (s, 8F, CF 3 CF 2 CO 2 ) and -118.9ppm(s,12F,CF 3 CF 2 CO 2 ).(ES )m/z: 433[Ag(CF 3 CF 2 CO 2 ) 2 ] , 704 [Ag 2 (CF 3 CF 2 CO 2 ) 3 ] .Synthesis of {[AuAg 4 (mes)(CF 3 CO 2 ) 4 (tht)(H 2 O)]‚H 2 O‚CH 2 Cl 2 } n (7). Complex 3 (0.257 g, 0.2 mmol) was dissolved in 20 mL of dichloromethane, and water (10 µL, 0.4 mmol) was added. The solution, which rapidly turned orange, was stirred for 15 min, and further evaporation of the solvent gave complex 7 as a dark orange solid (0.106 g, 40.6%). Anal. Calcd for 7 (C 22 H 25 Ag 4 AuCl 2 F 12 O 10 S): C, 18.54; H, 1.77; S, 2.25. Found: C, 18.81; H 1.71; S, 2.38. FT-IR (Nujol mulls): ν(H 2 O) at 3429 cm -1 , ν(tht) at 1258 cm -1 , ν(mes) at 846 cm -1 , and ν(CF 3 CO 2 ) at 1653 and 1184 cm -1 .1 H NMR (75.5 MHz, CDCl 3 ): δ 7.05 (s, 2H, m-H), 5.29 (s, 2H, CH 2 Cl 2 ), 3.19 (m, 4H, S-CH 2 -CH 2 -), 2.47 (s, 6H, o-Me), 2.35 (s, 3H, p-Me), 2.14 (m, 4H, S-CH 2 -CH 2 -), and 1.54 ppm (m, 4H, H 2 O).19 F NMR (282.4 MHz, CDCl 3 ): -73.5 ppm (s, 12F, CF 3 CO 2 ). (ES ) m/z: 334 [Ag(CF 3 CO 2 ) 2 ] , 662 [Ag 2 (CF 3 CO 2 ) 3 (tht)(OH 2 )] .Crystallography. The crystals were mounted in inert oil on glass fibers and transferred to the cold gas stream of a Nonius Kappa CCD diffractometer equipped with an Oxford Instruments lowtemperature attachment. Data were collected by monochromated Mo KR radiation (λ ) 0.71073 Å). Scan type: ω and φ. Absorption corrections: numerical (based on multiple scans). The structures were solved by direct methods and refined on F 2 using the program SHELXL-97.14 All non-hydrogen atoms were anisotropically refined, and hydrogen atoms were included using a mixed model.Further details on the data collection and refinement methods can be found in Table 1. Selected bond lengths and angles are shown in Tables 2-6, and crystal structures of 1, 3, 4, 6, and 7 can be seen in Figures 1-9. CCDC-606941-606945 contain the supplementary crystallographic data for this paper. These data can be obtained free of charge via www.ccdc.cam.ac.uk/conts/retrieving.html (or from the Cambridge Crystallographic Data Centre, 12 Union Rd., Cambridge CB2 1EZ, UK; fax: (+44) 1223-336-033; or e-mail: deposit@ccdc.cam.ac.uk).Acknowledgment. This work was supported by the DGI(MEC)/FEDER (CTQ2004-05495). R.C.P. thanks MEC for a grant. M.M. thanks CAR for a grant.Supporting Information Available: Figures S1-4 show the packing of complexes 3, 4, 6, and 7 in the solid state. This material can be obtained, free of charge, via the Internet at http://pubs.acs.org.OM060413U (14) Sheldrick, G. M. SHELXL-97; University of Go¨ttingen: Go¨ttingen, Germany, 1997.Table 3. Selected Bond Lengths [Å] and Angles [deg] for Complex 3 a Au-C(1) 2.045(4) Ag(3)-O(7) 2.281(3) Au-S 2.3195(11) Ag(3)-O(5) 2.367(3) Au-Ag(1) 2.8226(4) Ag(3)-O(8)#2 2.516(3) Au-Ag(3) 2.8993(4) Ag(2)-O(4) 2.207(3) Ag(1)-Ag(2) 2.9149(5) Ag(2)-O(2) 2.283(3) Ag(3)-Ag(4) 2.9754(5) Ag(2)-O(2)#3 2.429(3) Ag(1)-S#1 2.6877(11) Ag(4)-O(6) 2.151(3) Ag(1)-C(1) 2.614(4) Ag(4)-O(8) 2.208(3) Ag(3)-C(1) 2.530(4) Ag(4)-O(5)#4 2.518(3) Ag(1)-O(3) 2.278(3) Ag(3)-O(7) 2.281(3) C(1)-Au-S 172.15(11) S#1-Ag(1)-Au 106.38(3) Au-S-Ag(1)#1 118.17(4) a Symmetry transformations used to generate equivalent atoms: #1 -x+1, -y+2, -z;#2x, -y+3/2, z-1/2; #3 -x+2, -y+2, -z+1; #4 x, -y+3/2, z+1/2.Table 4. Selected Bond Lengths [Å] and Angles [deg] for Complex 4 a Au-C(1) 2.047(8) Ag(1)-O(1) 2.221(6) Au-S(1) 2.347(2) Ag(2)-O(2) 2.239(6) Au-Ag(3) 2.8140(8) Ag(2)-O(3) 2.324(6) Au-Ag(1) 2.8166(8) Ag(2)-O(7)#2 2.408(6) Ag(1)-Ag(2) 2.9479(10) Ag(3)-O(5) 2.286(6) Ag(3)-Ag(4) 2.9295(10) Ag(3)-O(7) 2.367(6) Ag(1)-S(1)#1 2.888(2) Ag(3)-O(3)#3 2.532(6) Ag(3)-C(1) 2.532(8) Ag(4)-O(8) 2.196(7) Ag(2)-C(5) 2.650(8) Ag(4)-O(6) 2.248(6) Ag(1)-O(4) 2.218(6) Ag(4)-O(6)#4 2.417(6) C(1)-Au-S(1) 174.1(2) Au-Ag(1)-S(1)#1 88.01(5) S(1)-Au-Ag(1) 108.88(6) Au-S(1)-Ag(1)#1 138.60(10) a Symmetry transformations used to generate equivalent atoms: #1 -x+1, -y+1, -z+1; #2 x+1, y, z;#3x-1, y, z;#4-x+1, -y+1, -z.Table 5. Selected Bond Lengths [Å] and Angles [deg] for Complex 6 a Au-C(1) 2.044(6) Ag(2)-C(1) 2.385(6) Au-S(1) 2.3423(16) Ag(3)-C(1) 2.588(6) Au-Ag(1) 2.8540(6) Ag(1)-O(4) 2.240(4) Au-Ag(3) 2.8845(6) Ag(1)-O(1) 2.277(5) Au-Ag(2) 3.0782(6) Ag(2)-O(2) 2.295(4) Ag(1)-Ag(2) 2.9169(6) Ag(2)-O(3) 2.328(4) Ag(3)-Ag(4) 3.0958(7) Ag(3)-O(5) 2.283(5) Ag(1)-S(2) 2.6295(16) Ag(3)-O(7) 2.292(4) Ag(2)-S(3) 2.7116(17) Ag(4)-O(8) 2.200(5) Ag(3)-S(2)#1 2.7226(16) Ag(4)-O(6) 2.215(5) Ag(4)-S(3)#2 2.6574(17) C(1)-Au-S(1) 173.00(17) S(2)-Ag(1)-Au 119.70(4) Ag(1)-Au-Ag(3) 150.891(16) S(2)#1-Ag(3)-Au 88.76(4) a Symmetry transformations used to generate equivalent atoms: #1 -x+2, -y+1, -z+1; #2 -x+3/2, y+1/2, -z+3/2.Table 6. Selected Bond Lengths [Å] and Angles [deg] for Complex 7 a Au-C(1) 2.063(7) Ag(1)-O(8) 2.420(6) Au-S 2.3386(19) Ag(1)-O(6)#1 2.477(5) Au-Ag(1) 2.8503(6) Ag(2)-O(9) 2.195(5) Au-Ag(3) 2.8708(6) Ag(2)-O(2) 2.210(5) Au-Ag(2) 3.1347(7) Ag(2)-O(8) 2.488(6) Ag(1)-Ag(2) 3.0515(8) Ag(3)-O(3) 2.243(5) Ag(3)-Ag(4) 2.9725(8) Ag(3)-O(5) 2.254(5) Ag(1)-C(1) 2.362(6) Ag(4)-O(6) 2.244(5) Ag(3)-C(1) 2.555(6) Ag(4)-O(4) 2.256(5) Ag(1)-O(1) 2.248(5) Ag(4)-O(7)#2 2.336(6) C(1)-Au-S 174.84(17) Ag(3)-Au-Ag(2) 143.726(18) Ag(1)-Au-Ag(3) 114.358(18) Au-Ag(3)-Ag(4) 129.43(2) Ag(1)-Au-Ag(2) 61.091(16) a Symmetry transformations used to generate equivalent atoms: #1 -x+1, y+1/2, -z+1/2; #2 -x+1, y-1/2, -z+1/2.Mesitylgold(I) and SilVer(I) Perfluorocarboxylates Organometallics, Vol. 25, No. 18, 2006 4315 | [] | [] | ["[AuAg(mes)(CF 3 CO 2)]", "[AuAg 4(mes)(CF 3 CO 2)4(tht)] n", "[AuAg 4(mes)(CF 3 CF 2 CO 2)4(tht)] n", "[AuAg 4(mes)(CF 3 CO 2)4(tht)3] n", "{[AuAg 4(mes)(CF 3 CO 2)4(tht)(H 2 O)]‚H 2 O‚CH 2 Cl 2} n"] | ["Au(mes)--0.065 g, 0.2 mmol", "AgCF 3 CO 2--0.044 g, 0.2 mmol", "AgCF 3 CF 2 CO 2--0.216 g, 0.8 mmol", "AgCF 3 CO 2--0.177 g, 0.8 mmol", "AgCF 3 CO 2--0.177 g, 0.8 mmol"] | ["tht--NA", "tht--NA", "tht--NA", "tht--NA", "tht--NA"] | ["mes--NA"] | [] | ["NA", "NA", "NA", "NA", "NA"] | ["dichloromethane--20 mL", "n-hexane--10 mL", "n-hexane--20 mL", "dichloromethane--20 mL", "dichloromethane--20 mL"]
00958972.2019.1705286 | 2.2.2. [Co(2,2 0 -bipy) 3 ] 2 [Sn 3 Se 7 ] 2 (2,2 0 -bipy)H 2 O (2) CoCl 2 6H 2 O (119 mg, 0.50 mmol), 2,2 0 -bipy (234 mg, 1.50 mmol), Sn (119 mg, 1.0 mmol), Se (237 mg, 3.0 mmol), H 2 O (4.5 mL) and dien (0.5 mL) were stirred for 15 minutes, and then the mixture was loaded into a 15 mL PTFE-lined stainless steel autoclave. The sealed autoclave was heated under autogenous pressure at 140  C for 6 days. Upon cooling to ambient temperature, black crystals of 2 were filtered off, washed with ethanol, and stored under vacuum. Yield 245 mg (48% based on Sn). Anal. Calc. for C 70 H 58 N 14 OCo 2 Sn 6 Se 14 (%): C, 27.60; H, 1.92; N, 6.44. Found: C, 27.31; H, 1.91; N, 6.28. | [] | [] | ["[Co(2,2'-bipy)3]2[Sn3Se7]2(H2O)(2)"] | ["CoCl2 6H2O--119 mg, 0.50 mmol", "Sn--119 mg, 1.0 mmol", "Se--237 mg, 3.0 mmol"] | [] | ["2,2'-bipy--234 mg, 1.50 mmol", "dien--0.5 mL"] | ["140 \nC"] | ["6 days"] | ["H2O--4.5 mL"]
j.molstruc.2020.128782 | 2.2.2. [Mn(H 2 L 2 ) 2 (N 3 ) 2 ]·3H 2 O (2) Mn(CH 3 COO) 2 $4H 2 O (0.1 mmol, 0.0245 g) was dissolved in CH 3 OH (3 mL) to form solution A. [H 2 L 2 ]Cl 2 (0.05 mmol, 0.0248 g) and NaN 3 (2 mmol, 0.13 g) were dissolved in the mixed solution of CH 3 OH (4 mL) and water (4 mL) to form solution B. After stirring for 10 min, solution A was dripped slowly into solution B using a pipette. After stirring for another 10 min, the above mixed solution was ﬁltered, sealed and volatilized at room temperature. One day later, bright red block crystals with good crystallinity were obtained (Fig. S2, Supporting information). Yield: 68% based on [H 2 L 2 ]Cl 2 .Anal. Calcd for C 26 H 26 N 8 O 7 Mn: C, 50.58%; H, 4.25%; N, 18.16%.Found: C, 50.88%; H, 4.31%; N, 17.99%. Main IR bands (KBr, cm 1 ): 3374s, 2046s[ n (N 3 )], 1631s[ n as (COO)], 1540s, 1399s[ n as (COO)], 1050m, 814m, 766m. | [] | [] | ["[Mn(H 2 L 2 ) 2 (N 3 ) 2 ]·3H 2 O", "C 26 H 26 N 8 O 7 Mn"] | ["Mn(CH 3 COO) 2 $4H 2 O--0.1 mmol, 0.0245 g"] | [] | ["[H 2 L 2 ]Cl 2--0.05 mmol, 0.0248 g", "NaN 3--2 mmol, 0.13 g"] | ["room temperature"] | ["one day"] | ["CH 3 OH--3 mL", "water--4 mL"]
j.ica.2012.06.041 | 2.2.7. [Zn(L1)(N 3 )] n (2) Yield: 0.652 g (71%). IR (KBr, cm 1 ): 2866(w), 2066(s), 1650(s), 1596(s), 1549(s), 1481(w), 1469(m), 1447(m), 1389(s), 1284(s), 1198(s), 1130(m), 1101(m), 1052(m), 900(m), 854(m), 784(m), 759(s), 747(m), 657(m), 517(m). Anal. Calc. for C 14 H 13 N 5 OZn: C, 50.54; H, 3.94; N, 21.05. Found: C, 50.42; H, 3.91; N, 20.98%. ESIMS: m/z Calc. for { 64 Zn(L1)} + , 289.03. Found: 289.05. 400 MHz 1 H NMR (d (J, Hz), DMSO-d 6 ): 8.69 (1H, d, 4.2), 8.41 (1H, s), 7.95 (1H, t, 7.6), 7.49 (1H, d, 7.4), 7.44 (1H, t, 7.2), 7.22 (1H, t, 7.2), 7.15 (1H, d, 7.2), 6.75 (1H, d, 8.4), 6.50 (1H, t, 7.4), 4.79 (1H, q, 7.0), 1.63 (3H, d, 6.8). | [] | [] | ["[Zn(L1)(N 3 )] n", "C 14 H 13 N 5 OZn"] | [] | [] | [] | [] | [] | []
c0ce00967a | [Cu(bix) 4 ][PMo VI 9 V V 3 O 40 (V IV O) 2 ]$4H 2 O Compound 3 was prepared according to the procedure described for 2, except that Cu(OAc) 2 $H 2 O instead of Zn(OAc) 2 $2H 2 O was used. The brown block crystals were picked out (47% yield based on Mo). Elemental analyses calc’d for C 56 H 64 CuMo 9 N 16 O 46 PV 5 (2909.90): C, 23.11; H, 2.22; N, 7.70; Mo, 29.67; Cu, 2.18; P, 1.06; V, 8.75%. Found: C, 23.18; H, 2.17; N, 7.66; Mo, 29.85; Cu, 2.10; P, 1.13; V, 8.67%. | [] | [] | ["[Cu(bix) 4 ][PMo VI 9 V V 3 O 40 (V IV O) 2 ]$4H 2 O", "C 56 H 64 CuMo 9 N 16 O 46 PV 5"] | ["Cu(OAc) 2 $H 2 O--NaN"] | [] | [] | [] | [] | []
b806980h | Synthesis of Cd(H 2 bbim) 2 SO 4 $1/3 (H 2 O) (2) Compound 2 was prepared in the same way as 1 but using 3CdSO 4 $8H 2 O (0.13 g, 0.17 mmol) instead of ZnCl 2 , the pH value was adjusted to 5 with NaOH solution. And then light-blue crystals of 2 were obtained (30% yield, based on Cd).C 28 H 20.67 CdN 8 O 4.33 S (682.93): calcd C 49.06, H 3.06, N 16.29; found C 48.41, H 3.14, N 16.08%. IR (KBr pellet, cm 1 ): 3125(br, s), 3031(m), 2992(m), 2849(m), 1665(w), 1541(m), 1490(w), Fig. 7 Temperature dependence of c M and m eff for 3 (a) and 4 (b).1536 ¦ CrystEngComm, 2008, 10, 1531–1538 This journal is ª The Royal Society of Chemistry 2008 Published on 12 August 2008. Downloaded by Osaka University on 30/10/2014 07:57:53. View Article Online 1446(m), 1328(m), 1260(m), 1179(w), 1099(m), 1067(s), 935(m), 896(w), 840(m), 753(m), 660(s), 620(m). | [] | [] | ["Cd(H 2 bbim) 2 SO 4 $1/3 (H 2 O)", "C 28 H 20.67 CdN 8 O 4.33 S"] | ["3CdSO 4 $8H 2 O--0.13 g, 0.17 mmol"] | [] | ["H 2 bbim--not available"] | [] | [] | []
00958972.2012.740666 | 2.2.3. Synthesis of {[Zn 2 (NiL) 2 (DMF)(H 2 O) 4 ] E 3DMF} n (2). Red crystals suitable for single-crystal X-ray analysis were afforded by the same method used to prepare 1 except utilizing DMF (20 mL) to replace DMA (20 mL). Yield: 0.0115 g. Anal. Found (Calcd for C 60 H 59 N 12 Ni 2 O 20 Zn 2 (%)): C 47.56 (47.52), H 4.02 (3.92), N 11.22 (11.08). Main IR bands: 3419(m), 1615(s), 1589(s), 1539(s), 1476(m), 1448(m), 1372(s), 1253(m), 1172(m), 1109(m), 989(m), 779(m), 739(m). | [] | [] | ["{[Zn 2 (NiL) 2 (DMF)(H 2 O) 4 ] E 3DMF} n", "C 60 H 59 N 12 Ni 2 O 20 Zn 2"] | ["NiL--not provided", "Zn--not provided"] | [] | [] | [] | [] | ["DMF--20 mL"]
ejic.200901254 | {[Mn(H 2 btec)(azopy)(H 2 O) 2 ]·(azopy)} n (1): A mixture of MnSO 4 ·6H 2 O (0.1369 g, 0.53 mmol), H 4 btec (0.0254 g, 0.1 mmol), azopy (0.0184 g, 0.1 mmol), LiOH (0.0167 g, 0.4 mmol), and H 2 O (10 mL) was stirred and then sealed in a 25-mL acid digestion Teflon-lined autoclave, which was heated at 140 °C for 3 d. After slow cooling to room temperature over an additional 3 d, salmon pink crystals (59% yield based on Mn) were collected after washing with water (2 ⫻ 5 mL) and drying in air. C 30 H 24 MnN 8 O 10 (711.51): calcd. C 50.64, H 3.39, N 15.74; found C 50.26, H 2.95, N 15.39. | [] | ["3 d"] | ["{[Mn(H 2 btec)(azopy)(H 2 O) 2 ]·(azopy)} n", "C 30 H 24 MnN 8 O 10"] | ["MnSO 4 ·6H 2 O--0.1369 g, 0.53 mmol"] | ["LiOH--0.0167 g, 0.4 mmol"] | ["H 4 btec--0.0254 g, 0.1 mmol", "azopy--0.0184 g, 0.1 mmol"] | ["140 °C"] | ["3 d"] | ["H 2 O--10 mL"]
c6dt01393g | 2.2. Synthesis of [Ln(L)(H 2 O) 2 ]·H 2 O·CH 3 CN (1-Ln) A mixture of H 3 L (0.05 mmol), Ln(NO 3 ) 3 ·6H 2 O (0.15 mmol) (Ln = Eu, Tb, Dy, and Gd) CH 3 CN (5 mL), H 2 O (5 mL) and HNO 3 :H 2 O (1:3) were mixed in a Teflon-lined stainless steel vessel (25 mL), which were heated at 105 °C for 72h, and then cooled to room temperature at a rate of 5 °C min -1 . Colorless block crystals 1-Ln were isolated by washing with acetonitrile and drying in the air. [Eu(L)(H 2 O) 2 ]·H 2 O·CH 3 CN (1-Eu). Yield 85%. Anal Calcd for C 17 H 16 EuNO 10 (%): C 37.34, H 2.92, N 2.56; Found: C 37.39, H 2.94, N 2.53. IR (KBr, cm -1 ): 3326 (s), 2259 (m), 1604 (s), 1538 (s), 1407 (s), 1244 (s), 1093 (s), 935 (m), 844 (s), 758 (s), 680 (s), 510 (m). 1-Tb: Yield 88%. Anal Calcd for C 17 H 16 TbNO 10 (%): C 36.87, H 2.89, N 2.53; Found: C 36.93, H 2.91, N 2.56. IR (KBr, cm -1 ): 3365 (s), 2259 (w), 1597 (s), 1538 (s), 1407 (s), 1250 (s), 1093 (s), 929 (w), 844 (s), 765 (s), 687 (s), 523 (m). 1-Dy: Yield 84%. Anal Calcd for C 17 H 16 DyNO 10 (%): C 36.63, H 2.87, N 2.51; Found: C 36.68, H 2.91, N 2.49. IR (KBr, cm -1 ): 3352 (s), 2259 (w), 1591 (s), 1545 (s), 1400 (s), 1244 (s), 1093 (s), 935 (w), 844 (m), 765 (s), 687 (s), 510 (m). 1-Gd: Yield 89%. Anal Calcd for C 17 H 16 GdNO 10 (%): C 36.99, H 2.90, N 2.54; Found: C 36.82, H 2.92, N 2.51. IR (KBr, cm -1 ): 3333 (s), 2252 (w), 1597 (s), 1525 (s), 1407 (s), 1263 (s), 1099 (s), 972 (m), 831 (s), 772 (s), 680 (s), 516 (m). Table 1 Crystallographic data of 1-Ln. Complexes 1-Eu 1-Tb 1-Dy 1-Gd formula C 17 H 16 EuNO 10 C 17 H 16 TbNO 10 C 17 H 16 DyNO 10 C 17 H 16 GdNO 10 Mr 546.27 553.23 556.81 551.56 crystal system Triclinic Triclinic Triclinic Triclinic space group P-1 P-1 P-1 P-1 a (Å) 9.350(6) 9.3748(11) 9.365(4) 9.3793(10) b (Å) 9.729(6) 9.6792(11) 9.648(4) 9.7001(11) c (Å) 12.896(8) 12.9726(15) 12.980(5) 12.9527(14) α (º) 71.764(9) 71.929(2) 72.191(6) 71.987(2) β (º) 88.354(9) 88.728(2) 89.080(5) 88.658(2) γ (º) 62.175(7) 62.152(2) 62.247(5) 62.268(1) V (Å 3 ) 975.7(11) 978.9(2) 977.0(7) 981.74(19) Z 2 2 2 2 D calc (g cm − 3 ) 1.859 1.877 1.893 1.866 F(000) 536.0 540.0 542.0 538.0 R int 0.0281 0.0195 0.0252 0.0232 GOF on F 2 1.094 1.089 1.122 1.162 R1 a [I>2σ(I)] 0.0324 0.0242 0.0316 0.0287 wR2 b (all data) 0.0929 0.0639 0.0889 0.0881 a R 1 = Σ ¦¦F o ¦ – ¦F c ¦¦/ Σ ¦F o ¦; wR 2 =[ Σ w(F o 2 – F c 2 ) 2 / Σ w(F o 2 ) 2 ] 1/2 . 2.3. X-ray crystal structure determination Suitable single crystals were tested on a Bruker SMART APEXII CCD diffractometer equipped with Mo-Kα radiation (λ = 0.71073 Å) at room temperature. The structures were solved by direct methods and refined by a full-matrix least-squares refinement on F 2 with SHELXL-97 and SHELXS-97. | [] | [] | ["[Ln(L)(H 2 O) 2 ]·H 2 O·CH 3 CN", "1-Ln"] | ["Ln(NO 3 ) 3 \n6H 2 O--0.15 mmol"] | [] | ["H 3 L--0.05 mmol"] | ["105 \n°C"] | ["72h"] | ["CH 3 CN--5 mL", "H 2 O--5 mL"]
c4dt01946f | Yield: 13.0 mg, 35% (based on Ni). Elemental analysis (%): calcd for C 32 H 25 N 3 Ni 2 O 11 (M r = 744.97): C 34.19, H 3.97, N 9.20; found: C 34.15, H 3.94, N 9.25. IR (cm −1 ): 3470(m), 1601 (s), 1547(s), 1520(s), 1410(s), 1389(s), 751(s).{[Co 2 (H 2 O) 3 (OH)(HL 2 )]·H 2 O} n (5). A mixture of H 4 L 2 (0.1 mmol, 40.6 mg), Co(OAc) 2 ·4H 2 O (0.1 mmol, 24.8 mg), KOH (0.4 mmol, 22.4 mg) and H 2 O (10 mL) was placed in a Teflon-lined stainless steel vessel (25 mL), heated to 160 °C for 3 days, and then cooled to room temperature over 24 h. Red prism crystals of 5 were obtained. Yield: 1.2 mg, 4% (based on Co). Elemental analysis (%): calcd for C 22 H 20 Co 2 O 13 (M r = 610.24): C 43.30, H 3.30; found: C 43.35, H 3.34. IR (cm −1 ): 3470(m), 1605(s), 1544(s), 1522(s), 1413(s), 1390(s), 753(s). | [] | [] | ["[Co 2 (H 2 O) 3 (OH)(HL 2 )]·H 2 O} n", "C 22 H 20 Co 2 O 13"] | ["H 4 L 2--0.1 mmol, 40.6 mg", "Co(OAc) 2 ·4H 2 O--0.1 mmol, 24.8 mg"] | [] | ["KOH--0.4 mmol, 22.4 mg"] | ["160 °C"] | ["3 days"] | ["H 2 O--10 mL"]
b509042c | 1 HNMR(D 2 O): d (ppm) 9.12 (1H, dd; terpy H 6  ), 8.50 (1H, d; terpy H 6 ), 8.16 (1H, dd; terpy H 3  ), 8.11 (1H, d; terpy H 3  ), 7.95 (1H, d; terpy H 3 ), 7.90 (1H, t; terpy H 4  ), 7.85 (1H, td; terpy H 4 ), 7.81 (1H, td; terpy H 4  ), 7.46 (2H, m; terpy H 5 and H 5  ), 7.37 (1H, dd; terpy H 5  ). Found: C, 40.0; H, 2.6; N, 16.8%. K 2 [Ru(j 2 -terpy)(CN) 4 ]·3H 2 O requires C, 40.0; H, 3.0; N, 17.2%.KEu[Ru(pypz)(CN) 4 ]·10.5H 2 O. Solutions of Ru-pypz (40 mg, 0.093 mmol) in water (2 cm 3 )andEuCl 3 ·6H 2 O (17 mg, 0.046 mmol) in MeOH (2 cm 3 ) were mixed in a sample vial; the initiallygenerated precipitate of KCl was ﬁltered off. Slow evaporation of the residual solution over several weeks afforded green single crystals of KEu[Ru(pypz)(CN) 4 ]·10.5H 2 O in 26% yield (13 mg). | [] | [] | ["K 2 [Ru(j 2 -terpy)(CN) 4 ]\b3H 2 O", "KEu[Ru(pypz)(CN) 4 ]\b10.5H 2 O"] | ["Ru-pypz--40 mg, 0.093 mmol", "EuCl 3 \b6H 2 O--17 mg, 0.046 mmol"] | [] | [] | [] | [] | ["water--2 cm 3", "MeOH--2 cm 3"]
ejic.200701284 | [Mg 2 (dhtp)(H 2 O) 2 ]·8H 2 O (CPO-27-Mg): 2,5-Dihydroxyterephthalic acid (0.149 g, 0.75 ⫻ 10 –3 mol) was dissolved in THF (10 mL) in the Teflon inlet of an autoclave. An aqueous sodium hydroxide solution (3 mL, 1 molL –1 ) was added to this solution while stirring. | [] | [] | ["[Mg 2 (dhtp)(H 2 O) 2 ]·8H 2 O (CPO-27-Mg)"] | [] | [] | ["2,5-Dihydroxyterephthalic acid--0.149 g, 0.75 × 10 –3 mol"] | [] | [] | ["THF--10 mL", "aqueous sodium hydroxide solution--3 mL, 1 molL –1"]
j.ica.2018.12.011 | To the mixture was added an ethanol solution (3 ml) of HL 2 (0.028 g, 0.4 mmol). During the stirring a small amount of solid precipitated from the solution. Blue colored precipitate was ﬁltered out, washed with ethanol and water and dried in air. Composition of precipitate could not be established based on the results of elemental analysis. Deep blue crystals suitable for single-crystal X-ray diﬀraction were obtained after a month from mother liquor. | [] | ["after a month"] | ["NaN"] | [] | [] | ["HL 2--0.028 g, 0.4 mmol"] | [] | [] | ["ethanol--3 ml"]
ic0511468 | [(bpca) 2 Fe III 2 (CN) 6 Mn(CH 3 OH) 2 (H 2 O) 2 ]‚2H 2 O (4). Five milliliters of an aqueous solution of MnCl 2 ‚4H 2 O (10 mg, 0.05 mmol) was added to a solution of [Bu 4 N][Fe(bpca)(CN) 3 ]‚H 2 O (60.5 mg, 0.1 mmol) in 10 mL of methanol and water (v/v ) 4:1). Slow evaporation of the resulting solution at room temperature in air yielded orange-yellow crystals after 3 days, which were collected by filtration. Yield: 65%. Anal. Calcd for C 32 H 32 Fe 2 MnN 12 O 10 : C, 42.14; H, 3.51; N, 18.43. Found: C, 41.85; H, 3.45; N, 18.10. | [] | [] | ["[(bpca) 2 Fe III 2 (CN) 6 Mn(CH 3 OH) 2 (H 2 O) 2 ]‚2H 2 O", "C 32 H 32 Fe 2 MnN 12 O 10"] | ["MnCl 2 ‚4H 2 O--10 mg, 0.05 mmol", "[Bu 4 N][Fe(bpca)(CN) 3 ]‚H 2 O--60.5 mg, 0.1 mmol"] | [] | [] | ["room temperature"] | ["3 days"] | ["methanol --10 mL", "water --10 mL"]
cg0502845 | Preparation of [CoL 2 (NO 3 ) 2 ]‚X(X) C 6 H 6 (3a) or C 7 H 8 (3b)).These polymers were prepared using methods similar to polymer 2.A methanol solution (10 mL) containing Co(NO 3 ) 2 ‚6H 2 O (44 mg, 0.15 mmol), ligand (117 mg, 0.3 mmol), and an organic solvent (3 mL of benzene (3a) or toluene (3b)) was heated 70 °C for 3 days to give brown (3a, 71 mg, 0.068 mmol, 45%) or yellow crystals (3b,78mg, 0.074 mmol, 49%).Polymer 3a. mp: 158-160 °C (dec). IR (KBr, cm -1 ) 3038 (w), 1626 (m), 1597 (w), 1481 (s), 1466 (s), 1384 (s), 1302 (s), 1034 (m), 822 (m), 704 (m), 687 (m). Anal. Calcd for C 58 H 50 CoN 10 O 6 : C, 66.85; H, 4.84; N, 13.45. Found: C, 66.16; H, 4.92; N, 13.37. | [] | [] | ["[CoL 2 (NO 3 ) 2 ]‚X(X) C 6 H 6 "] | ["Co(NO 3 ) 2 ‚6H 2 O--44 mg, 0.15 mmol"] | [] | ["ligand--117 mg, 0.3 mmol"] | ["70 \nC"] | ["3 days"] | ["methanol--10 mL", "benzene--3 mL"]
c0nj00196a | Synthesis [NH 2 (CH 3 ) 2 ] 2 [Zn 3 (bdc) 4 ]DMFH 2 O (1). A mixture of Zn(NO 3 ) 2 6H 2 O (0.300 g, 1.00 mmol), H 2 bdc (0.220 g, 1.30 mmol), [NH 2 (CH 3 ) 2 ]Cl (0.051 g, 0.60 mmol) and Et 3 N (0.101 g, 1 mmol) was dissolved in DMF (25 ml) and heated in a Teﬂon bomb at 100 1C for 3 d. Colorless crystals were obtained, washed with DMF (2  10 ml) and diethyl ether (2  10 ml), and dried at 50 1C for 20 min. Yield 23 mg (57%, based on Zn). Anal. calc. for C 39 H 41 N 3 O 18 Zn 3 : C, 45.2; H, 4.0; N, 4.1. Found: C, 44.9; H, 4.0; N, 4.3%. IR (KBr, cm 1 ): 544 m, 663 w, 749 m, 824 m, 889 w, 1018 m, 1062 w, 1095 m, 1134 m, 1387 s, 1438 m, 1503 m, 1603 s, 1668 s, 2491 m, 2806 m, 2933 m, 3051 m, 3443 m. | ["50 1C"] | ["20 min"] | ["[NH 2 (CH 3 ) 2 ] 2 [Zn 3 (bdc) 4 ]?DMF?H 2 O", "C 39 H 41 N 3 O 18 Zn 3"] | ["Zn(NO 3 ) 2 ?6H 2 O--0.300 g, 1.00 mmol"] | ["[NH 2 (CH 3 ) 2 ]Cl--0.051 g, 0.60 mmol", "Et 3 N--0.101 g, 1 mmol"] | ["H 2 bdc--0.220 g, 1.30 mmol"] | ["100 1C"] | ["3 d"] | ["DMF--25 ml"]
ejic.200401010 | [3] 152 °C). IR (KBr): ν ˜ = 3483, (s, NH 2 ), 3379 (s, NH 2 ), 3057 (m, CH arom.), 3026 (w, CH arom. | [] | [] | [] | [] | [] | [] | [] | [] | []
polym11071224 | 2.2. Synthesis of 2 4-Methoxybenzaldehyde (1.36 g, 1.22 mL, 10.0 mmol) was dissolved in EtOH (50 mL), and then 3-acetylpyridine (2.42 g, 2.20 mL, 20.0 mmol) and crushed KOH (1.12 g, 20.0 mmol) were added, upon which the solution changed from colourless to yellow. Aqueous NH 3 (32%, 38.5 mL) was slowly added to the reaction mixture. This was stirred at room temperature overnight. The solid that formed was collected by ﬁltration, washed with water (3 × 10 mL), EtOH (3 × 10 mL), recrystallized from EtOH and dried in vacuo. Compound 2 was isolated as a white powder (0.888 g, 2.62 mmol, 26.2%). | [] | [] | ["2 4-Methoxybenzaldehyde"] | [] | ["crushed KOH--1.12 g, 20.0 mmol"] | ["3-acetylpyridine--2.42 g, 2.20 mL, 20.0 mmol"] | ["room temperature"] | ["overnight"] | ["EtOH--50 mL", "Aqueous NH 3 (32%)--38.5 mL"]
zaac.200400511 | Preparation of complexes 2 and 3 General procedure A solution of 1 (0.33 g, 2 mmol) in methanol (20 mL) was added to a solution of the appropriate amount of the metal salt (1 mmol) in methanol (30 mL). Triethylamine (0.30 g, 3 mmol, 0.41 mL) was added to the reaction mixture under stirring at room temperature. | [] | [] | [] | [] | ["Triethylamine--0.30 g, 3 mmol, 0.41 mL"] | ["1--0.33 g, 2 mmol"] | ["room temperature"] | [] | ["methanol--20 mL", "methanol--30 mL"]
j.ica.2020.120054 | 2.2. Synthesis 2.2.1. Synthesis of [Co(L1)Cl(H 2 O)] n (1) CoCl 2 ·H 2 O (23.8 mg, 0.1 mmol), HL1 (0.013 g mmol 0.05 mmol) was mixed with 7.0 mL CH 3 CN/H 2 O (v/v, 3/1) (CH 3 CN = acetonitrile), then the reactants were transferred to a 25 mL Teflon-lined stainless steel reactor, and slowly heated to 120 °C and kept at a constant temperature for 72 h, then programmed to lower the temperature to room temperature (5 °C/h). Purple block crystals were obtained. The yield is 48.0% based on HL1. C 13 H 10 CoClN 5 O 3 : C, 41.24; H, 2.66; N, 18.50%. Found: C, 41.20; H, 2.61; N, 18.44%. IR (KBr, cm −1 ): 3419m, 1605s, 1530m, 1487m, 1397s, 841m, 786 w, 630 w. | [] | [] | ["[Co(L1)Cl(H 2 O)] n"] | ["CoCl 2 \nH 2 O--(23.8 mg, 0.1 mmol)"] | [] | ["HL1--(0.013 g mmol 0.05 mmol)"] | ["120 °C"] | ["72 h"] | ["CH 3 CN/H 2 O--7.0 mL"]
cg901453a | Hg(TpzT)Br 2 3 H 2 O (3). TpzT (16.8 mg, 0.06 mmol) and HgBr 2 (21.0 mg, 0.06 mmol) were dissolved in 10 mL of acetone and 10 mL of benzene and refluxed for 3 h at 80 C. The solution was cooled to room temperature and filtered and allowed stand for several days to give colorless block single crystals. Yield: 26.84 mg, 71%. IR (KBr disk cm -1 ): 3412 w, 3103 w, 1587 s, 1455 s, 1384 s, 1185 s, 808 m, 786 m. Anal. Calc. (%) for C 12 H 11 Br 2 HgN 9 O (657.67): C, 21.91; H, 1.69; N, 19.17. Found: C, 21.87; H, 1.32; N, 19.58%. | [] | ["several days"] | ["Hg(TpzT)Br 2 3 H 2 O", "C 12 H 11 Br 2 HgN 9 O"] | ["HgBr 2--21.0 mg, 0.06 mmol"] | [] | ["TpzT--16.8 mg, 0.06 mmol"] | ["80 \nC"] | ["3 h"] | ["acetone--10 mL", "benzene--10 mL"]
ncrs-2017-0274 | Source of material The mixture of homophthalic acid (H2hmph, 0.1 mmol, 18.0 mg), 3,5-bis(1-imidazoly) pyridine (bip, 0.2 mmol, 42.2 mg), Cd(OAc) 2 ·2H 2 O (0.2 mmol, 53.2 mg), H 2 O (4.0 mL) and methanol (2.0 mL) was placed in a 23 mL Teflon lined stainless steel reactor. The reactor was heated to 413 K under autogenous pressure for 3 days, and then cooled to room temperature. Colorless block crystals were obtained.Experimental details All hydrogen atoms were modeled at their calculated positions and included via riding models. The U iso of the H-atoms *Corresponding author: Ju Feng-Yang, School of Food and Drug, LuoYang Normal University, Luoyang, Henan 471984, P.R. China, e-mail: jfengyang02@126.com Lu Wei-Wei: School of Chemical Engineering and Pharmaceutics, Henan University of Science and Technology, Luoyang, Henan 471003, P.R. China Table 1: Data collection and handling. | [] | [] | ["NaN"] | ["Cd(OAc) 2 ·2H 2 O--0.2 mmol, 53.2 mg"] | [] | ["homophthalic acid (H2hmph)--0.1 mmol, 18.0 mg", "3,5-bis(1-imidazoly) pyridine (bip)--0.2 mmol, 42.2 mg"] | ["413 K"] | ["3 days"] | ["H 2 O--4.0 mL", "methanol--2.0 mL"]
s1387-7003(01)00245-3 | ually a 25 cm 3 solution of HgCl 2 (0.271 g, 1 mmol) in the same solvent mixture. A white precipitate of HgC 7 H 4 NS 2  2 which probably initially formed, is immediately dissolved producing K 2 HgC 7 H 4 NS 2  4 .To this, a 5 cm 3 solution of NMe 4 Br (0.318 g, 2 mmol) in the above solvent mixture, was added slowly. Keeping the reaction mixture overnight, pale yellow crystals of NMe 4  2 HgC 7 H 4 NS 2  4  were formed, which were ®ltered o, washed with ethanol followed by Et 2 O and dried in vacuo over CaCl 2 . Yield: 0.63 g, 62%; m.p. 80± 83°C. Anal. Calc. For C 36 H 40 N 6 HgS 8 : C, 44.20; H, 4.72; N, 9.00; S, 23.55. Found: C, 44.07; H, 4.75; N, 8.97; S, 23.45%.1 H NMR (DMSO-d 6 ): d 7.3±8.4 (m, Ph ring of the benzothiazole and monosubstituted phenyl group); 3.2 (s, NMe 4 ).13 C NMR : d 177.64 (ArAC 7 ), 134.30 (ArAC 6 ), 117.18 (ArAC 5 ), 126.17 (ArAC 4 ), 123.79 (ArAC 3 ), 121.19 (ArAC 2 ), 153.32 (ArAC 1 ), 54.45 (s, NCH 3 ). IR (KBr (cm 1 )): mNA ... | [] | [] | ["C 36 H 40 N 6 HgS 8"] | ["HgCl 2--0.271 g, 1 mmol", "NMe 4 Br--0.318 g, 2 mmol"] | [] | ["C 7 H 4 NS 2--not specified"] | [] | ["overnight"] | ["not specified--not specified"]
00958972.2011.597052 | 2.2.2. Preparation of [Cd(o-bdc)(bth) 0.5 (H 2 O)] n (2). A similar procedure to that of 1 was used, except that Zn(NO 3 ) 2  6H 2 O was replaced by Cd(NO 3 ) 2 4H 2 O (30.8 mg, 0.1 mmol). Colorless block single crystals of 2 were obtained (yield: 57% based on cadmium). Anal. Calcd for C 13 H 14 CdN 3 O 5 (%): C, 38.58; H, 3.49; N, 10.38. Found (%): C, 38.82; H, 3.05; N, 10.57. IR (cm 1 , KBr): 3493 (w), 2826 (m), 1685 (s), 1611(m), 1420 (w), 1279 (s), 1163 (w), 924 (w), 831 (w), 725 (s), 690 (m), 671 (w). | [] | [] | ["[Cd(o-bdc)(bth) 0.5 (H 2 O)] n", "C 13 H 14 CdN 3 O 5"] | ["Cd(NO 3 ) 2 \n4H 2 O--30.8 mg, 0.1 mmol"] | [] | ["o-bdc--NaN", "bth--NaN"] | [] | [] | []
acs.cgd.9b00849 | 5 solvent. A dark brown crystalline solid product of the precursor [CuL 1 ] complex was isolated after two days by filtration. | [] | [] | [] | ["[CuL 1 ] complex--NaN"] | [] | [] | [] | ["two days"] | ["solvent--NaN"]
c1dt11846c | [Zn(MPDH) 2 (H 2 O) 2 ]·2H 2 O3. The colorless block crystals of 3 were obtained by a simple hydrothermal self-assembly of Zn(CH 3 COO) 2 ·2H 2 O (110 mg, 0.5 mmol), 6-mpdca (91 mg, 0.5 mmol), N 2 H 4 ·H 2 O (0.1 mL) and bpy (78 mg, 0.5 mmol) in a 15 mL aqueous solution (pH = 5 adjusted by dilute CH 3 COOH) at 170 ◦ C for 4 days. Yield: ca. 30% based on Zn(II). Anal. calcd C 16 H 20 N 6 O 8 Zn 3: C 39.23, H 4.12, N 17.16. Found: C 39.14, H 4.01, N 17.02%. IR (cm -1 ): 1644 s, 1574 s, 1472 s, 1343 s, 1257 w, 1214 m, 1161 w, 1111 m, 883 w, 815 s, 702 w. Without bpy, the crystals suitable for X-ray diffraction were not obtained.[Pb 2 (ODPTH) 2 (phen) 2 (H 2 O) 2 ]4. The yellow block crystals of 4 were obtained by a simple hydrothermal self-assembly of Pb(CH 3 COO) 2 ·3H 2 O (190 mg, 0.5 mmol), 4,4¢-odpha (155 mg, 0.5 mmol), N 2 H 4 ·H 2 O (0.16 mL) and phen·H 2 O (99 mg, 0.5 mmol) in a 15 mL aqueous solution (pH = 6 adjusted by dilute CH 3 COOH) at 170 ◦ C for 4 days. Yield: ca. 25% based on Pb(II). | [] | [] | ["[Zn(MPDH) 2 (H 2 O) 2 ]·2H 2 O", "[Pb 2 (ODPTH) 2 (phen) 2 (H 2 O) 2 ]"] | ["Zn(CH 3 COO) 2 ·2H 2 O--110 mg, 0.5 mmol", "Pb(CH 3 COO) 2 ·3H 2 O--190 mg, 0.5 mmol"] | [] | ["6-mpdca--91 mg, 0.5 mmol", "N 2 H 4 ·H 2 O--0.1 mL", "bpy--78 mg, 0.5 mmol", "4,4¢-odpha--155 mg, 0.5 mmol", "phen·H 2 O--99 mg, 0.5 mmol"] | ["170 ◦ C"] | ["4 days"] | ["aqueous solution (pH = 5 adjusted by dilute CH 3 COOH)--15 mL", "aqueous solution (pH = 6 adjusted by dilute CH 3 COOH)--15 mL"]
s1600536810041139 | Experimental 3,5-Dinitro-4-hydroxypyridine N-oxide (0.183 g), a commercially available chemical, was dissolved in water (25 ml) at 333 K. Neodymium nitrate hexahydrate (0.441 g) was added and the mixture heated for 6 h. Adipic acid (0.091 g) was added and the mixture heated for another 2 h. The solution was filtered and the water removed by evaporation. The residue was recrystallzed from ethanol solution to furnish violet-colored prisms. These were washed with water. | [] | [] | ["3,5-Dinitro-4-hydroxypyridine N-oxide"] | ["Neodymium nitrate hexahydrate--0.441 g"] | [] | ["Adipic acid--0.091 g"] | ["333 K"] | ["6 h", "2 h"] | ["water--25 ml"]
j.poly.2015.07.021 | 2.1.1. Synthesis of [Na 4 (bpda) 2 (H 2 O) 4 ](1) The complex of sodium(I) with biphenyl-4,4 0 -diacetic acid was prepared by adding 30 mL of hot aqueous solution of sodium hydroxide (0.045 g, 1.125 mmol) into the hot aqueous suspension (30 mL) of biphenyl-4,4 0 -diacetic acid (0.15 g, 0.56 mmol). The obtained suspension was stirred continuously at 60 °Cupto dissolving of acid. The colourless solution was slowly evaporated at room temperature and colourless block crystals, suitable for the single-crystal X-ray analysis were isolated after ﬁve days.Yield: 58% based on Na (0.1143 g). IR (KBr, cm 1 ): m (OH) 3352; m (C ar H) 3034; m as (CH 2 ) 2956; m s (CH 2 ) 2916; m as (COO  ) 1568; m (C ar C ar ) 1500; d s (CH 2 ) 1418; m s (COO  ) 1396; m (C ar –C ar ) 1296; b(C ar H) 1164; c (C ar H) 804. Anal. Calc. for C 32 H 32 O 12 Na 4 (700.54): C, 54.81; H, 4.57. Found: C, 54.49; H, 4.35%. | [] | [] | ["[Na 4 (bpda) 2 (H 2 O) 4 ]", "C 32 H 32 O 12 Na 4"] | ["sodium hydroxide--0.045 g, 1.125 mmol"] | [] | ["biphenyl-4,4 0 -diacetic acid--0.15 g, 0.56 mmol"] | ["60 °C"] | ["five days"] | ["water--30 mL"]
j.micromeso.2016.05.026 | Preparation of [Zn(biimb)(NDC)]·3DMF (3) A mixture of biimb (29.0 mg, 0.10 mmol), Zn(NO 3 ) 2 ·6H 2 O (29.7 mg, 0.10 mmol), H 2 NDC (21.6 mg, 0.10 mmol) and DMF (6 ml) was sealed in a Teflon-lined stainless steel container and heated at 90 °C for 4 days. After being cooled to room temperature, colorless block crystals of 3 were obtained in 38% yield based on Zn(NO 3 ) 2 ·6H 2 O. Anal. Calcd (%) for C 37 H 41 N 9 O 7 Zn: C, 56.31; H, 5.24; N, 15.97. Found: C, 56.22; H, 5.10; N, 16.20 %. IR (KBr pellet, cm -1 ): 3118 (w), 1668 (vs), 1608 (s), 1502 (m), 1386 (s), 1249 (m), 1085 (m), 1004 (w), 925 (w), 860 (w), 784 (m), 754 (m), 655 (m), 553 (w). 2. 5. | [] | [] | ["[Zn(biimb)(NDC)]\b3DMF", "C 37 H 41 N 9 O 7 Zn"] | ["Zn(NO 3 ) 2 \b6H 2 O--29.7 mg, 0.10 mmol"] | [] | ["biimb--29.0 mg, 0.10 mmol", "H 2 NDC--21.6 mg, 0.10 mmol"] | ["90 \bC"] | ["4 days"] | ["DMF--6 ml"]
c5ta09507g | obtained. The crystalline products were separated by ltration, washed with deionized water and absolute ethanol, and dried in a vacuum desiccator with a yield of 68% based on Mo. Anal. calcd for C 108 H 88 N 24 O 82 P 2 Mo 24 Zn 3 : C, 23.19; H, 1.59; N, 6.01, P, 1.11, Mo, 41.16, and Zn, 3.51; found: C, 23.01; H, 1.51; N, 5.89; P, 1.27; Mo, 41.29; Zn, 3.42. Selected IR data (KBr pellet, cm 1 ): 3126(w), 1605(w), 1516(m), 1409(w), 1006(w), 953(s), 858(w), and 800(s). | [] | [] | ["C 108 H 88 N 24 O 82 P 2 Mo 24 Zn 3"] | [] | [] | [] | [] | [] | []
j.poly.2018.11.049 | Found: C, 38.95; H, 3.10; Gd, 32.87%.{[Dy 2 (1,3-pda) 3 (H 2 O)]H 2 O} n (2). The synthesis of 2 was similar to that of 1 except for use Dy(NO 3 ) 3 5H 2 O (0.5 g, 1.140 mmol) as lanthanide source. Yield: 72% based on Dy (0.3476 g). Elemental analysis calc. (wt.%) for C 30 H 28 O 14 Dy 2 (937.54): C, 38.40; H, 2.99; Dy, 34.67. Found: C, 38.81; H, 3.10; Dy, 34.71%. | [] | [] | ["{[Dy 2 (1,3-pda) 3 (H 2 O)]H 2 O} n", "C 30 H 28 O 14 Dy 2"] | ["Dy(NO 3 ) 3 \n5H 2 O--0.5 g, 1.140 mmol"] | [] | ["1,3-pda--not provided"] | [] | [] | []
acs.inorgchem.7b00951 | [Cu 2 I 2 L 2 ] n (1). An ethyl acetate (1 mL) solution of L (0.012 g, 0.050 mmol) was mixed with an acetonitrile (1 mL) solution of CuI (0.010 g, 0.050 mmol). Colorless precipitates were ﬁltered and washed with diethyl ether/acetonitrile (2/1) solution. Single crystals suitable for X-ray analysis were obtained by slow evaporation. Yield: 77% (0.017 g). IR (KBr, ν,cm −1 ): 3049 (w); 2923 (m); 2852 (m); 1602 (s); 1568 (m); 1501 (s); 1455 (m); 1427 (m); 1381 (m); 1280 (s); 1206 (s); 1064 (m); 1017 (s); 898 (m); 828 (m); 790 (m); 741 (w); 535 (m). Anal. Calcd for [Cu 2 I 2 L 2 ] n ,C 26 H 38 Cu 2 I 2 N 2 O 2 S 2 : C, 36.50; H, 4.48; N, 3.27; O, 3.74; S, 7.50. Found: C, 36.58; H, 4.41; N, 3.49; S, 7.59. | [] | [] | ["[Cu 2 I 2 L 2 ] n", "C 26 H 38 Cu 2 I 2 N 2 O 2 S 2"] | ["CuI--0.010 g, 0.050 mmol"] | [] | ["L--0.012 g, 0.050 mmol"] | [] | [] | ["ethyl acetate--1 mL", "acetonitrile--1 mL"]
c1ce05380a | Then the mixture was heated to 120  C for 72 h in a 25 ml sealed Teﬂon-lined autoclave. Afterward, the autoclave was slowly cooled down to room temperature and cube shaped colourless crystals of 1 were obtained (50% yield (0.0262 g) based on H 2 MDP).IR(400–4000 cm 1 ): 3460 vw, 3199 vw, 3101 vw, 2923 m, 2852 m, 1608 m(sh), 1595 w, 1552 s, 1498 s(sh), 1386 vs, 1298 s (sh), 1249 vs, 1190 m, 1161 s(sh), 1095 m, 1076 m(sh), 1049 w, 1014 m, 879 s, 827 w, 781 m, 692 m, 659 m(sh), 628 w, 570 vw, 495 vw, 445 m(sh), 376 m.Synthesis of [Co(OBA)(H 2 MDP)] n (2) The procedure was similar to 1 except that Zn(NO 3 ) 2 $6H 2 O was replaced by Co(NO 3 ) 2 $6H 2 O (0.1 mmol, 0.0291 g). | [] | [] | ["[Zn(H 2 MDP)(OBA)] n", "[Co(OBA)(H 2 MDP)] n"] | ["Zn(NO 3 ) 2 $6H 2 O--NaN", "Co(NO 3 ) 2 $6H 2 O--0.1 mmol, 0.0291 g"] | [] | ["H 2 MDP--NaN", "OBA--NaN"] | ["120 \nC"] | ["72 h"] | []
j.poly.2017.07.002 | 1 1.26(61.17%), 2.59(38.83%) 0.94 8 tppz [45] Solid 430 523 4135 6.83 0.04 (48.46%), 0.91 (24.58%), 5.24(26.77%) 1.05 1 | [] | [] | [] | [] | [] | [] | [] | [] | []
j.jssc.2010.12.022 | Found: C, 61.17; H, 3.59; N, 4.34. IR (KBr pellet, cm  1 ): 1644 n as (COO – ), 1394 n s (COO – ), 1345 n (C=N) and1265 n (C–F). | [] | [] | ["NaN"] | [] | [] | [] | [] | [] | []
c9ce00732f | Synthesis of the 5,5′,5″-(2,4,6-trimethyl-1,3,5phenylene)trisĲmethylene)trisĲazanediyl)triisophthalic acid (H 6 L) ligand A 10% aqueous solution of NaOH (60.00 mL) was added to a solution of hexaethyl 5,5′,5″-(2,4,6-trimethyl-1,3,5-phenylene)trisĲmethylene)trisĲazanediyl)triisophthalate (5.20 g, 6.00 mmol) in 100.00 mL of methanol/tetrahydrofuran (THF) (3 : 1 v/v), and the solution was refluxed for 24 h with continuous stirring at 100 °C. The organic solvent was removed, and the pH of the solution was adjusted to 3−4 using an aqueous solution of HCl (2 N) to obtain a pale white precipitate. The resulting precipitate was collected by filtration, washed several times with water, and dried under vacuum (4.94 g, 95% yield). | [] | [] | ["5,5′,5″-(2,4,6-trimethyl-1,3,5phenylene)trisĲmethylene)trisĲazanediyl)triisophthalic acid (H 6 L)"] | [] | ["NaOH--10% aqueous solution, 60.00 mL", "HCl--2 N aqueous solution"] | ["hexaethyl 5,5′,5″-(2,4,6-trimethyl-1,3,5-phenylene)trisĲmethylene)trisĲazanediyl)triisophthalate--5.20 g, 6.00 mmol"] | ["100 \b0C"] | ["24 h"] | ["methanol/tetrahydrofuran (THF)--100.00 mL"]
j.jssc.2008.01.002 | 2.2. Synthesis of compounds 1 and 2 2.2.1. Synthesis of (H 2 en) 0.5 H[Cu(en) 2 (H 2 O)] 2 { [Cu(en) 2 ](a 1 -P 2 W 17 CuO 61 )}  8H 2 O(1) A mixture of CuCl 2  2H 2 O (0.170 g, 1.00 mmol ), K 12 [a-H 2 P 2 W 12 O 48 ]  24H 2 O (0.364 g, 0.09 mmol), ethylenediamine (0.05 mL, 0.74 mmol), glacial acetic acid (0.05 mL, 0.87 mmol) and H 2 O (5 mL, 278 mmol) was stirred for 3 h, sealed in a 20 mL Teﬂon-lined stainless steel autoclave with about 25% ﬁlling, kept at 80 1C for 5 days and ﬁnally cooled to room temperature. The green lamellar crystals of 1 wer e ﬁltered out, washed several times with distilled water and dried at ambient temperature. | [] | ["5 days"] | ["(H 2 en) 0.5 H[Cu(en) 2 (H 2 O)] 2 { [Cu(en) 2 ](a 1 -P 2 W 17 CuO 61 )} \n 8H 2 O"] | ["CuCl 2 \n 2H 2 O--0.170 g, 1.00 mmol", "K 12 [a-H 2 P 2 W 12 O 48 ] \n 24H 2 O--0.364 g, 0.09 mmol"] | [] | ["ethylenediamine--0.05 mL, 0.74 mmol", "glacial acetic acid--0.05 mL, 0.87 mmol"] | ["80 1C"] | ["3 h"] | ["H 2 O--5 mL, 278 mmol"]
ejic.200400978 | [Cu 3 (CN) 3 (1,10-phen) 3 ] n (2): Cu(NO 3 ) 2 ·3H 2 O (0.02 g, 0.1 mmol), K 3 Fe(CN) 6 (0.03 g, 0.1 mmol), and 1,10-phen (0.02 g, 0.1 mmol) in Table 1. Crystal and structure-refinement data for compounds 1–4. | [] | [] | ["[Cu 3 (CN) 3 (1,10-phen) 3 ] n", "Cu(NO 3 ) 2 ·3H 2 O", "K 3 Fe(CN) 6", "1,10-phen"] | ["Cu(NO 3 ) 2 ·3H 2 O--0.02 g, 0.1 mmol", "K 3 Fe(CN) 6--0.03 g, 0.1 mmol"] | [] | ["1,10-phen--0.02 g, 0.1 mmol"] | [] | [] | []
j.poly.2008.03.026 | 0.195 g (71%).31 P NMR (CDCl 3 ): d 51.7. Anal. Calc.(C 46 H 74 N 2 P 2 Cu 2 I 2 ) 1 : C, 50.33; H, 6.80; N, 2.55. Found: C, 50.42; H, 6.71; N, 2.61%.2.2. Preparation of [(Cu 2 I 2 )(4,4 0 -bipy)(dcpm)] 1 (3) and [(Cu 2 I 2 )(4,4 0 bipy)(dppm)] 1 (4) Complex 3 was synthesized by adding excess 4,4 0 -bipyridine (0.078 g, 0.5 mmol) to a suspending solution of CuI (0.095 g, 0.5 mmol) in dichloromethane (20 mL). The mixture was stirred for 2 h, and dcpm (0.102 g, 0.25 mmol) in dichloromethane (5 mL) was then added to the yellow suspending solution. The mixture became red gradually. The product was separated by ﬁltration, and the crude product was recrystallized from CH 2 Cl 2 /CHCl 3 / diethyl ether to give the red crystals. 0.137 g (58%). | [] | [] | ["[(Cu 2 I 2 )(4,4 0 -bipy)(dcpm)] 1", "[(Cu 2 I 2 )(4,4 0 bipy)(dppm)] 1"] | ["CuI--0.095 g, 0.5 mmol"] | [] | ["4,4 0 -bipyridine--0.078 g, 0.5 mmol", "dcpm--0.102 g, 0.25 mmol"] | [] | ["2 h"] | ["dichloromethane--20 mL", "dichloromethane--5 mL", "CH 2 Cl 2 /CHCl 3 / diethyl ether--recrystallized"]
c1dt11130b | Synthesis of [Cd(3,3¢,4,4¢-bptcH 2 ) 2 (H 2 O)·(bimb)] n (6). A mixture of Cd(NO 3 ) 2 ·4H 2 O (30.8 mg, 0.1 mmol), 3,3¢,4,4¢-bptcH 4 (31.6 mg, 0.1 mmol), bimb (28.6 mg, 0.1 mmol), HCl (6 mol L -1 ,a drop) and H 2 O (3 mL) was placed in a parr Teﬂon-lined stainless steel vessel (25 cm 3 ), which was sealed and heated at 170 ◦ Cfor 2 days, and then cooled to room temperature. Colorless crystals of 6 were obtained (yield: 52% based on Cd). Anal. Calcd. for C 50 H 34 CdN 4 O 17 : C, 55.85; H, 3.19; N, 5.21%; found: C, 55.90; H, 3.06; N, 5.20%. IR spectrum (cm -1 ): 3486 m, 3184 s, 3043 m, 2924 m, 2854 w, 2581 w, 1721 s, 1690 s, 1613 m, 1576 s, 1550 s, 1436 s, 1417 s, 1400 s, 1365 m, 1339 s, 1306 m, 1257 m, 1229 s, 1166 s, 1137 m, 1116 m, 1052 m, 1007w, 950 m, 898 m, 844 w, 832 s, 792 s, 733 m, 685 w, 661 m, 636 m, 585 w, 506 m, 476 w, 429 w, 412 w. | [] | [] | ["[Cd(3,3¢,4,4¢-bptcH 2 ) 2 (H 2 O)·(bimb)] n", "C 50 H 34 CdN 4 O 17"] | ["Cd(NO 3 ) 2 \n4H 2 O--30.8 mg, 0.1 mmol"] | ["HCl--a drop"] | ["3,3¢,4,4¢-bptcH 4--31.6 mg, 0.1 mmol", "bimb--28.6 mg, 0.1 mmol"] | ["170 \nC"] | ["2 days"] | ["H 2 O--3 mL"]
chem.200500548 | [Cd(cf) 2 ]·2.5 H 2 O (13): The preparation of 13 was similar to that of 10 except that Cd(NO 3 ) 2 ·4H 2 O was used instead of Mn(OAc) 2 ·4H 2 O. Colorless blocks of 13 were obtained in 77% yield. IR (KBr): n˜ = 3371 (br), 3154 (m), 3030 (w), 2981 (w), 2948 (w), 2921 (m), 2830 (w), 1620 (s), 1581 (s), 1557 (s), 1531 (s), 1488 (s), 1462 (m), 1442 (m), 1377 (s), 1333 (m), 1300 (s), 1275 (m), 1260 (s), 1222 (m), 1179 (m), 1117 (m), 1055 (m), 1019 (s), 943 (s), 897 (m), 887 (s), 828 (s), 812 (m), 787 (m), 766 (w), 744 (s), 702 (m), 668 (w), 629 (m), 542 (w), 493 (m), 460 (w), 441 (w), 423 (w) cm 1 ; elemental analysis calcd (%) for C 34 H 39 CdF 2 N 6 O 8.50 : C 49.92, H 4.80, Cd 13.74, N 10.27; found: C 49.84, H 4.85, Cd 13.79, N 10.33. | [] | [] | ["[Cd(cf) 2 ]·2.5 H 2 O", "C 34 H 39 CdF 2 N 6 O 8.50"] | ["Cd(NO 3 ) 2 ·4H 2 O--NaN"] | [] | ["NaN--NaN"] | [] | [] | ["NaN--NaN"]
zaac.201700411 | Synthesis of {[Ni 1/2 (TPO) 1/3 (bib) 1/2 (H 2 O)]·H 2 O} n (1): A mixture of Ni(NO 3 ) 2 ·6H 2 O (0.008 mmol, 2.3 mg), H 3 TPO (0.004 mmol, 1.6 mg), and bib (0.004 mmol, 0.8 mg) in 1 mL DMF/EtOH/H 2 O (1:1:1) was sealed in a pressure-resistant glass tube and heated at 110 °C for 48 h, and finallycooled to room temperature at a descent rate of 6 K·h –1 .The green block crystals of 1 were obtained with the yield of about 36 % based on H 3 TPO. C 78 H 78 N 12 Ni 3 O 26 P 2 : calcd. C 50.98; H 4.28; N 9.15%; found: C 50.79; H 3.37; N 9.21%. IR (KBr): ν ˜ = 3381 (s), 1660 (m), 1587 (s), 1527 (vs), 1389 (vs), 1317 (m), 1250 (m), 1184 (s), 1105 (m), 1072 (m), 1019 (w), 961 (m), 828 (m), 783 (m), 736 (s), 657 (m), 584 (w) cm –1 (see Figure S7, Supporting Information). | [] | [] | ["{[Ni 1/2 (TPO) 1/3 (bib) 1/2 (H 2 O)]\b7H 2 O} n", "C 78 H 78 N 12 Ni 3 O 26 P 2"] | ["Ni(NO 3 ) 2 \b76H 2 O--0.008 mmol, 2.3 mg"] | [] | ["H 3 TPO--0.004 mmol, 1.6 mg", "bib--0.004 mmol, 0.8 mg"] | ["110 \b0C"] | ["48 h"] | ["DMF/EtOH/H 2 O--1:1:1, 1 mL"]
24701556.2020.1783684 | Anal. Calcd. for C 62 H 46 Zn 3 N 8 O 20 : C 52.42, H 3.27, N 7.89.Found: C 52.55, H 3.34, N 7.72%. IR (KBr, cm 1 ): 3518 (w), 3228 (m), 3048 (w), 2360 (w), 1661 (s), 1621 (s), 1554 (s), 1487 (s), 1425 (s), 1341 (s), 1246 (w), 1196 (m), 1151 (w), 1033 (m), 894 (w), 855 (w), 759 (w), 697 (m), 608 (w). | [] | [] | ["C 62 H 46 Zn 3 N 8 O 20"] | [] | [] | [] | [] | [] | []
zaac.201500033 | IR (ATR): ν ˜ = 3125 (w, νC–H), 1707 (m, νC=O), 1492 (m), 1417 (m), 1398 (m), 1301 (m), 817 (s, νP–F), 555 (s, νP–F), 474 (m), 447 (m) cm –1 . MS (FAB pos): m/z 667.86 (M + ). Single crystals of 3 were obtained by crystallization at room temperature from a mixture of acetonitrile/ethanol (v/v = 1/1) (for single crystal structure analysis of 3 see Table 2). C 92 H 88 Co 11 F 36 O 20 P 6 (loss of two water and one ethanol coligand prior to analysis; 3031.72) C 31.10 (36.45), H 2.61 (2.93) %.Although microanalytical data were measured from single crystals, no better values could be obtained, indicating a polymorphic composition.Nickel Complex (4): A round-bottomed flask was charged with 1 (0.100 g, 0.26 mmol, 2 equiv.), Ni(OAc) 2 ·4H 2 O (0.032 g, 0.13 mmol, 1 equiv.) and an acetonitrile/water mixture (4 mL, v/v = 1/1). A lemon yellow reaction mixture was obtained and stirring was continued at room temperature overnight. By using Method A pure 4 was obtained as a lemon yellow powder in 60% yield (0.066 g, 0.78 mmol). The compound is soluble in water, dimethylsulfoxide, methanol, ethanol, acetonitrile, and acetone, m.p. 212.7 °C (dec). IR (ATR): ν ˜ = 3125 (w, νC–H), 1707 (m, νC=O), 1493 (m), 1417 (m), 1399 (m), 1301 (m), 818 (s, νP–F), 556 (s, νP–F), 474 (m), 447 (m) cm –1 . MS (FAB pos): no meaningful signals were obtained. Single crystals of 4 were obtained by crystallization at room temperature from an acetonitrile solution (for single crystal structure analysis of 4 see Table 2). | [] | [] | ["3", "C 92 H 88 Co 11 F 36 O 20 P 6"] | [] | [] | [] | [] | [] | ["acetonitrile--1 mL", "ethanol--1 mL"]
24701556.2020.1758940 | were dissolved in 12 mL of EtOH/DMA (1:3, v/v). The mixture was placed in a Parr Teflon-lined stainless steel vessel (15 mL) under autogenous pressure and heated at 90  C for 3 days. Colorless-plank crystals of 1 were obtained in 52% yield based on H 4 BPTC ligand. Anal. Calcd for C 28 H 30 N 2 O 14 Y 2 : C: 42.13; H: 3.79; N: 3.51%; Found: C: 42.23; H: 3.85; N: 3.52%. IR (KBr, ,cm 1 ;br¼ broad, s ¼ strong, m ¼ medium and w ¼ weak): 3125(br), 1620s, 1591s, 1585s, 1434s, 1401s, 1375s, 1097s, 950w, 840 m, 786 s, 729 m, 458 m. | [] | [] | ["[Y(H 4 BPTC)(H 2 O) 2 ] n"] | [] | [] | ["H 4 BPTC--not provided"] | ["90 \n C "] | ["3 days"] | ["EtOH/DMA--12 mL (1:3, v/v)"]
00958972.2012.658382 | 2.3. Preparation of 2 Complex 2 was prepared from a mixture of FeCl 2  4H 2 O (0.050 g, 0.25 mmol), H 2 BPDC (0.122 g, 0.50 mmol), and 8 mL H 2 O with pH adjusted to 7 with 1 mol L 1 NaOH. The mixture was stirred then placed in a Teflon-lined stainless steel bomb and heated to 150  C under autogenous pressure for 5 days. The reaction system was then cooled to room temperature during 24 h. Green crystals of 2 were obtained. Yield: 63% (based on Fe). Elemental Anal. Calcd (%): C, 43.14; H, 3.02; N, 8.39. Found (%): C, 43.25; H, 3.08; N, 8.45. IR (cm 1 ): 3286(m), 1664(m), 1585(s), 1391(s), 1066(m), 841(m). | [] | ["24 h"] | [] | ["FeCl 2 ? 4H 2 O--0.050 g, 0.25 mmol"] | [] | ["H 2 BPDC--0.122 g, 0.50 mmol"] | ["150 \nC"] | ["5 days"] | ["H 2 O--8 mL"]
zaac.201400341 | C 26 H 20 N 4 Cl 2 S 2 Ni (582.20): calcd. C 53.64, H 3.46, N 9.62, S 11.02%; found C 53.45, H 3.42, N 9.88, S 11.03%. IR (ATR): ν ˜ max = 2910 (w), 2118 (s), 1613 (m), 1559 (w), 1489 (m), 1423 (m), 1223 (w), 1094 (m), 1067 (m), 1014 (m), 919 (w), 852 (m), 807 (m), 787 (s), 656 (w), 597 (s), 492 (s) cm –1 .Synthesis of Cd-2: Single crystals suitable for single-crystal X-ray diffraction were obtained by a reaction of Cd(NCS) 2 (0.30 mmol, 68.6 mg) and 4-(4-chlorobenzyl)pyridine (0.15 mmol, 26.3 μL) in acetonitrile (1.5 mL) at room temperature. Colorless crystals were obtained after several days. A colorless crystalline powder on a larger scale was obtained by stirring Cd(NCS) 2 (114.3 mg, 0.50 mmol), and 4-(4-chlorobenzyl)pyridine (93.8 μL, 0.50 mmol) in ethanol (2 mL) and H 2 O (1 mL) for 3 d. Yield: 75.2%. C 26 H 20 CdCl 2 N 4 S 2 (635.91): calcd. C 49.11, H 3.17, N 8.81, S 10.09 %; found C 49.12, H 3.09, N 8.93, S 10.22%. IR (ATR): ν ˜ max = 2108 (s), 1665 (m), 1609 (m), 1558 (w), 1491 (m), 1425 (m), 1286 (w), 1225 (m), 1092 (m), 1070 (m), 1017 (s), 918 (w), 855 (m), 786 (s), 669 (w), 594 (s), 482 (s) cm –1 . | [] | ["several days", "3 d"] | ["C 26 H 20 N 4 Cl 2 S 2 Ni", "C 26 H 20 CdCl 2 N 4 S 2"] | ["Cd(NCS) 2--0.30 mmol, 68.6 mg", "Cd(NCS) 2--114.3 mg, 0.50 mmol"] | [] | ["4-(4-chlorobenzyl)pyridine--0.15 mmol, 26.3 μL", "4-(4-chlorobenzyl)pyridine--93.8 μL, 0.50 mmol"] | [] | [] | ["acetonitrile--1.5 mL", "ethanol--2 mL", "H 2 O--1 mL"]
bcsj.75.725 | Found: C, 48.27; H, 3.26; N, 13.32; S, 15.42%. IR (KBr pellet): 3109 (vw), 3074 (vw), 3024 (w), 2960 (vw), 1566 (vs), 1549 (vs), 1491 (w), 1450 (vw), 1429 (vw), 1385 (vs), 1254 (w), 1186 (s), 1099 (s), 1088 (s), 985 (w), 951 (w), 847 (w), 812 (m), 795 (w), 773 (w), 766 (s), 748 (m), 706 (w), 648 (w), 638 (w), 623 (m), 602 (w), 565 (w), 465 (w), 449 (w) cm − 1 .Preparation of {[Cu Ⅱ (bpb) 2 Br](ClO 4 ) • 3dmf • MeCN} n (3): A solution of 1,2-bis(bromomethyl)benzene (0.13 g, 0.5 mmol) and sodium pyridine-4-thiolate (0.12 g, 1 mmol) in dmf (15 mL) was heated to 50 °C for 6 h with vigorous stirring. After cooling, a pale-yellow solution was ﬁltered. Then, a solution of Cu(ClO 4 ) 2 • 6H 2 O (0.14 g, 0.5 mmol) in CH 3 CN (10 mL) was added and the reaction mixture was stirred for 1 h to give a blue solution. A dark-blue crystalline complex 3 was obtained by diffusion of diethyl ether into the resulting solution after two days. Yields: 0.18 g (0.16 mmol, 62.07%). Calcd for C 47 H 56 BrClCuN 8 O 7 S 4 : C, 48.95; H 4.86; N, 9.72; S, 11.11%. Found: C, 48.17; H, 4.47; N, 9.56; S, 10.93%. IR (KBr pellet) 3070 (w), 3043 (vw), 3012 (vw), 2470 (vw), 1597 (vs), 1537 (w), 1489 (m), 1452 (w), 1427 (S), 1331 (w), 1225 (m), 1149 (m), 1120 (s), 1080 (s), 1016 (w), 827 (m), 723 (m), 631 (m), 503 (m) cm −1 . | [] | [] | ["{[Cu Ⅱ (bpb) 2 Br](ClO 4 ) • 3dmf • MeCN} n"] | ["Cu(ClO 4 ) 2 • 6H 2 O--0.14 g, 0.5 mmol"] | [] | ["1,2-bis(bromomethyl)benzene--0.13 g, 0.5 mmol", "sodium pyridine-4-thiolate--0.12 g, 1 mmol"] | ["50 °C"] | ["6 h", "1 h", "two days"] | ["dmf--15 mL", "CH 3 CN--10 mL"]
ic302759k | Mp: 139−142 ° C, 230 °C decomposition to dark red oil.1 H NMR ([D 8 ]THF): δ 2.15 (br s, 4H, CH 2 CH 2 in TMEDA), 2.25 (s, 3H, pMe in 2,4,6-Me 3 C 6 H 2 ), 2.35 (s, 12H, NMe 2 in TMEDA), 2.37 (s, 6H, o-Me in 2,4,6-Me 3 C 6 H 2 ), 6.61 (s, 2H, 2,4,6-Me 3 C 6 H 2 ). | [] | [] | [] | [] | [] | [] | ["230 °C"] | [] | []
j.jorganchem.2005.06.030 | 2.3.4. Ph 3 SnL 4 H(4) Red-brown crystals of compound 4 were obtained from benzene. Yield: 38%; m.p.: 136–138 C. Anal.Found: C, 64.60; H, 4.27; N, 5.80%. Calc. for C 39 H 31 N 3 O 4 Sn: C, 64.67; H, 4.30; N, 5.80. IR (cm 1 ): 1619 m(OCO) asym . M W = 725. Positive-ion MS: m/z 1489 [2*M + K] + ; m/z 1473 [2*M + Na] + ; m/z 1076 [M + SnPh 3 ] + ; m/z 764 [M + K] + , 100%; m/z 748 [M + Na] + ; m/z 726 [M + H] + . MS/MS of m/z 1489: m/z 1116 [M + K + HSnPh 3 ] + ; m/z 764 [M + K] + . | [] | [] | ["Ph 3 SnL 4 H", "C 39 H 31 N 3 O 4 Sn"] | [] | [] | [] | [] | [] | ["benzene--NaN"]
b706823a | Elemental analyses were performed by Atlantic Microlab, Norcross, GA.[Eu 2 (BDC) 3 (MeOH) 4 ]·8MeOH (1) and [Eu(BDC)(MeOH) 4 ]·Cl·MeOH·0.25H 2 O(2) Triethylamine (2 mL of a 0.1 M MeCN solution) was added to a solution of 1,4-H 2 BDC (0.017 g, 0.10 mmol) and EuCl 3 ·6H 2 O (0.036 g, 0.10 mmol) in MeOH (20 ml). The resulting solution was stirred and heated under reﬂux for 2 d. The solution was then cooled to room temperature and ﬁltered. The ﬁltrate was separated into two equal portions: One portion was subjected to slow vapor diffusion with diethyl ether. Colorless single crystals of 1 were formed after 2 weeks. Yield (based on 1,4-H 2 BDC): 0.009 g (66%). Anal. Found: C, 35.69; H, 4.26. Calc. for C 16 H 22 O 10 Eu: C, 36.51; H, 4.21%. IR (DMF, cm −1 ): 3620(w), 3002(m), 2987(m), 1566(s, m as (COO − )), 1416(s, m s (COO − )), 1350(m), 1258(m), 1099(s), 860(w), 660(m). The other portion was subjected to slow evaporation by standing in air. Colorless single crystals of 2 were formed after 1 month. Yield (based on 1,4-H 2 BDC): 0.002 g (31%), mp > 280 ◦ C (decomp.). IR (DMF, cm −1 ): 3536(w), 3477(w), 2931(m), 2857(m), 1545(m, m as (COO − )), 1439(w), 1389(s, m s (COO − )), 1256(m), 1096(s), 1061(w), 659(m). | [] | [] | ["[Eu 2 (BDC) 3 (MeOH) 4 ]·8MeOH", "C 16 H 22 O 10 Eu"] | ["EuCl 3 ·6H 2 O--0.036 g, 0.10 mmol"] | ["Triethylamine--2 mL of a 0.1 M MeCN solution"] | ["1,4-H 2 BDC--0.017 g, 0.10 mmol"] | ["reflux"] | ["2 d"] | ["MeOH--20 ml"]
ic020302x | To prepare the bimetallic dithiooxalate salts, A[M II Cr(C 2 S 2 O 2 ) 3 ], 0.26 g (1 mmol) of CrCl 3 .6H 2 O was dissolved in 25 mL of degassed water, 0.5 g (3 mmol) of K 2 C 2 S 2 O 2 was added, and the solution was heated for 30 min at 60 °C until it turned reddish-brown. Next, 1 mmol of MCl 2 . | [] | [] | ["A[M II Cr(C 2 S 2 O 2 ) 3 ]"] | ["CrCl 3 .6H 2 O--0.26 g (1 mmol)", "K 2 C 2 S 2 O 2--0.5 g (3 mmol)", "MCl 2--1 mmol"] | [] | [] | ["60 \nC"] | ["30 min"] | ["degassed water--25 mL"]
s41586-019-1134-2 | Preparation of ethylene glycol-bridged polysamarium() complex (6). In an argon-filled glove box, to a solution of SmI 2 (THF) 2 (197 mg, 0.360 mmol) in THF (3.5 ml) placed in a 20 ml Schlenk flask was added ethylene glycol (60.0 μl, 1.08 mmol) in one portion. The mixture was stirred at room temperature for 5 min. After the solution was cooled and kept at −30 °C for 4 days, green crystals were formed. The crystals were washed with Et 2 O (2 ml × 3) and dried under vacuum to afford 6·C 4 H 8 O (165 mg, 0.225 mmol, 63% yield). Anal calcd for C 10 H 26 I 2 O 7 Sm·C 4 H 8 O: C, 22.89; H, 4.67. Found: C, 23.24; H, 4.47. A single crystal suitable for X-ray analysis was obtained by heat recrystallization from a THF solution of a reaction mixture of SmI 2 (THF) 2 and ethylene glycol at −30 °C for 4 days. | [] | [] | ["ethylene glycol-bridged polysamarium() complex (6)", "6·C 4 H 8 O", "C 10 H 26 I 2 O 7 Sm·C 4 H 8 O"] | ["SmI 2 (THF) 2--197 mg, 0.360 mmol"] | [] | ["ethylene glycol--60.0 μl, 1.08 mmol"] | ["room temperature", "-30 \nC"] | ["4 days"] | ["THF--3.5 ml"]
j.ica.2010.09.013 | 2.5. Synthesis of Eu 2 (F 4 BDC) 3 (DEF) 2 (EtOH) 2 -2(DEF) (3) Eu(NO 3 ) 3 5H 2 O (55.4 mg, 0.124 mmol) and F 4 BDC (40.4 mg, 0.170 mmol) gave a white crystalline product. Yield: 48.5 mg, 64%, based on F 4 BDC. Anal. Calc. for Eu 2 (F 4 BDC) 3 (DEF) 2 (EtOH) 2 0.4(DEF): C, 35.67; H, 2.87. Found: C, 35.63; H, 2.61%. FT-IR (KBr): 3459 (br), 2996 (w), 2958 (w), 1648 (s), 1614 (s), 1473 (s), 1413 (br), 1270 (m), 1216 (m), 1128 (m), 995 (s), 827 (w), 788 (m), 750 (m), 659 (m), 480 (m). Eu 2 (F 4 BDC) 3 (DEF) n (3a) was formed by heating at 5 °C/min to 150 °C and holding for 1 h. The evacuated framework was brought back to RT at 5 °C/min and stored over argon until use. | [] | ["1 h"] | ["Eu 2 (F 4 BDC) 3 (DEF) 2 (EtOH) 2 -2(DEF)", "Eu 2 (F 4 BDC) 3 (DEF) n"] | ["Eu(NO 3 ) 3 \n5H 2 O--55.4 mg, 0.124 mmol"] | [] | ["F 4 BDC--40.4 mg, 0.170 mmol"] | ["150 \n°C"] | [] | []
ic060298f | Synthesis of Poly(µ 2 -pyrazine-N,N′)-dichloro-zinc(II) (II).Crystalline powder of compound II was prepared by the reaction of 0.5 mmol (68.1 mg) ZnCl 2 and 0.5 mmol (40.0 mg) pyrazine in 2.0 mL of acetonitrile. Yield: 52.6% (56.9 mg). CHN anal. Calcd for C 4 H 4 Cl 2 N 2 Zn: C, 22.20; H, 1.86; N, 12.95. Found: C, 22.32; H, 1.93; N, 13.17. IR (KBr, cm -1 ): 3114 (w), 1483 (w), 1417 (s), 1168 (m), 1118 (m), 1054 (s), 790 (m), 466 (s), 446.3 (w).Synthesis of Poly-bis(µ 2 -pyrazine-N,N′)-dibromo-zinc(II) (III).Crystalline powder of compound III was prepared by the reaction of 1.0 mmol (225.2 mg) ZnBr 2 and 2.0 mmol (160.2 mg) pyrazine in 2.0 mL of acetonitrile. Yield: 88.7% (341.8 mg). CHN anal. | [] | [] | ["Poly(µ 2 -pyrazine-N,N′)-dichloro-zinc(II)", "Poly-bis(µ 2 -pyrazine-N,N′)-dibromo-zinc(II)"] | ["ZnCl 2--0.5 mmol (68.1 mg)", "ZnBr 2--1.0 mmol (225.2 mg)"] | [] | ["pyrazine--0.5 mmol (40.0 mg)", "pyrazine--2.0 mmol (160.2 mg)"] | [] | [] | ["acetonitrile--2.0 mL"]
j.ica.2008.07.012 | In addition, CuCl 2 replacing LiCl in the reaction, the same blue crystals were obtained. Yield: 20 mg (80%). Anal. Calc. for C 40 H 64 Cl 2 Cu 3N 8 O 24 S 6 : C, 32.31; H, 4.29; N, 7.48. Found: C, 32.14; H, 4.32; N, 7.50%.IR (KBr pellet, cm 1 ): 1636(s), 1589(s), 1481(s), 1420(s), 1381(s), 1219(s), 1111(s), 1065(s), 818(m), 725(m), 617(w), 540(w), 427(w). | [] | [] | ["C 40 H 64 Cl 2 Cu 3N 8 O 24 S 6"] | ["CuCl 2--NaN"] | [] | [] | [] | [] | []
c9ta07465a | Microwave assisted solvothermal synthesis. In a second synthesis route, 232 mg of t,t-muconic acid (1.63 mmol) and 1088 mg of aluminium sulphate octadecahydrate (1.63 mmol) were ultrasonically mixed in a water/DMF (7.5 mL/2.5 mL) solvent mixture. The obtained suspension was sealed in a 20 mL Pyrex glass tube, placed in a monowave (400 W) microwave reactor Anton Paar and heated for 1 h whilst stirring. Aer cooling, the product was separated from the mother liquor and washed the same way as aforementioned. | [] | [] | [] | ["aluminium sulphate octadecahydrate--1088 mg, 1.63 mmol"] | [] | ["t,t-muconic acid--232 mg, 1.63 mmol"] | [] | ["1 h"] | ["water/DMF--7.5 mL/2.5 mL"]
c0nj00436g | Synthesis of [M 2 (4,4 0 -bpy)(Memal) 2 X 2 ] n [M = Fe(III) (2), Mn( II) (3), Co(II) (4), Ni(II) (5) and Zn(II) (6); X = Cl  /OH  (2) and H 2 O (3–6)]. A general procedure was used for the preparation of this series of complexes. It consisted of stratifying three parts separated by water interphases (8 cm 3 ) in a test tube: an aqueous mixture (5 cm 3 ) of methylmalonic acid (0.5 mmol, 59 mg) and sodium carbonate (0.5 mmol, 53 mg) was deposited at the bottom, a solution of the divalent metal ion as its chloride salt (0.5 mmol) was placed in the middle region and 4,4 0 -bpy (0.5 mmol, 78 mg) dissolved in methanol (3 cm 3 ) on the top. The tubes were stored at room temperature, and X-ray quality crystals grew after a few weeks. The starting Fe( II) ions used in the preparation of 2 were oxidized to Fe( III) under aerobic conditions, yielding prismatic dark red single crystals. These crystals, as well as those of 3–6, in the form of colourless (3 and 6), pink (4) or green (5) prisms were collected from the tube, washed with a water–ethanol mixture and air dried. Yields: ca. 74 (2), 84 (3), 87 (4), 71 (5) and 89% (6). | [] | [] | ["[M 2 (4,4 0 -bpy)(Memal) 2 X 2 ] n [M = Fe(III) (2)]", "[M 2 (4,4 0 -bpy)(Memal) 2 X 2 ] n [M = Mn(II) (3)]", "[M 2 (4,4 0 -bpy)(Memal) 2 X 2 ] n [M = Co(II) (4)]", "[M 2 (4,4 0 -bpy)(Memal) 2 X 2 ] n [M = Ni(II) (5)]", "[M 2 (4,4 0 -bpy)(Memal) 2 X 2 ] n [M = Zn(II) (6)]"] | ["divalent metal ion as its chloride salt--0.5 mmol"] | ["sodium carbonate--0.5 mmol, 53 mg"] | ["4,4 0 -bpy--0.5 mmol, 78 mg", "methylmalonic acid--0.5 mmol, 59 mg"] | [] | ["a few weeks"] | ["methanol--3 cm 3", "water–ethanol mixture--NA"]
c8ce00692j | Synthesis of [Ni 2 Ĳα-bptc)Ĳbpea)·7H 2 O]·H 2 O (4). The synthesis method of 4 was similar to that of 3, except using NiCl 2 ·6H 2 O (0.1 mmol, 0.0238 g) instead of CoĲOAc) 2 ·4H 2 O. Green block-like crystals of 4 were obtained (yield of 29% based on Ni). Calcd for C 28 H 34 N 2 O 16 Ni 2 (771.96): C, 43.56; H, 4.44; N, 3.63. Found: C, 44.01; H, 4.49; N, 3.69. IR (cm −1 ): 3298 (s), 1619 (s), 1549 (s), 1422 (s), 1363 (s), 1217 (w), 1166 (w), 1073 (w), 1030 (w), 833 (m), 757 (m), 689 (m), 570 (m), 501 (w), 467 (w). | [] | [] | ["[Ni 2 Ĳα-bptc)Ĳbpea)·7H 2 O]·H 2 O", "C 28 H 34 N 2 O 16 Ni 2"] | ["NiCl 2 \b6H 2 O--0.1 mmol, 0.0238 g"] | [] | [] | [] | [] | []
j.ica.2013.03.003 | 2.9. Synthesis of [Co(o-phen)(1,3-HO 3 PC 8 H 8 PO 3 H)] (8) A solution of cobalt(II) acetate tetrahydrate (0.074 g, 0.30 mmol), 1,10 phenanthroline (0.078 g, 0.43 mmol), m-xylenediphosphonic acid (0.080 g, 0.30 mmol), and H 2 O (10 mL, 556 mmol) with the mole ratio of 1:1.43:1:1853 was stirred brieﬂy before heating to 120 °C for 72 h. The initial and ﬁnal pH values were 2 and 4, respectively. Purple rods suitable for X-ray diffraction were isolated in 85% yield. IR (KBr pellet, cm 1 ): 3448(s), 3005(w), 2948(s), 1560(w), 1421(m), 1254(m), 1228(m), 1206(m), 1168(s), 1132(w), 1081(w), 1057(s), 925(m), 698(m), 522(s). Anal. Calc. for C 20 H 18 CoN 2 O 6 P 2 : C, 47.7; H, 3.58; N, 5.56. | [] | [] | ["[Co(o-phen)(1,3-HO 3 PC 8 H 8 PO 3 H)]", "C 20 H 18 CoN 2 O 6 P 2"] | ["cobalt(II) acetate tetrahydrate--0.074 g, 0.30 mmol"] | [] | ["1,10 phenanthroline--0.078 g, 0.43 mmol", "m-xylenediphosphonic acid--0.080 g, 0.30 mmol"] | ["120 \nC"] | ["72 h"] | ["H 2 O--10 mL, 556 mmol"]
chem.201501193 | Yield:42IR(KBr): ~ n = 3383 (b), 1585 (vs), 1538 (vs), 1498 (m), 1412 (vs), 1350 (w), 1093 (s), 1062 (w), 1047 (w), 1012 (w), 890 (w), 882 (w), 862 (m), 767 (s), 712 (m), 695 (s), 681 (s), 568 cm ¢1 (w) ;e lemental analysis calcd (%) for Eu 0.35 Tb 0.65 C 14 N 2 O 6 H 13 :C36.38, H2.82, N 6.06;found:C36.31, H2.74, N5.98.Synthesis of 9:Compound 9 was prepared in aprocedure similar to that of 8,except that the ratio of Eu 2 O 3 /Tb 4 O 7 was 1:19. Yield: 47%; IR (KBr): ~ n = 3383 (b), 1585 (vs), 1538 (vs), 1498 (m), 1412 (vs), 1350 (w), 1093 (s), 1062 (w), 1047 (w), 1012 (w), 890 (w), 882 (w), 862 (m), 767 (s), 712 (m), 695 (s), 681 (s), 568 cm ¢1 (w);elemental analysis calcd (%) for Eu 0.19 Tb 0.81 C 14 N 2 O 6 H 13 :C36.30, H 2.81, N6.05;found:C36.25, H 2.80, N5.99.Synthesis of 10:Compound 10 was prepared in aprocedure similar to that of 8,except that the ratio of Eu 2 O 3 /Tb 4 O 7 was 1:66.Yield:50%;IR(KBr): ~ n = 3383 (b), 1585 (vs), 1538 (vs), 1498 (m), 1412 (vs), 1350 (w), 1093 (s), 1062 (w), 1047 (w), 1012 (w), 890 (w), 882 (w), 862 (m), 767 (s), 712 (m), 695 (s), 681 (s), 568 cm ¢1 (w);elemental analysis calcd (%) for Eu 0.06 Tb 0.94 C 14 N 2 O 6 H 13 :C36.22, H 2.80, N6.04;found:C36.04, H 2.74, N5.97. | [] | [] | ["Eu 0.35 Tb 0.65 C 14 N 2 O 6 H 13", "Eu 0.19 Tb 0.81 C 14 N 2 O 6 H 13", "Eu 0.06 Tb 0.94 C 14 N 2 O 6 H 13"] | ["Eu 2 O 3 /Tb 4 O 7--1:19", "Eu 2 O 3 /Tb 4 O 7--1:66"] | [] | [] | [] | [] | []
s1600536806027942 | acid (0.346 g, 2 mmol). The solution was heated at 343 K for 7 d.Green plate-shaped crystals of (I) were isolated from the cooled solution in an 80% yield based on Cu. | [] | [] | [] | [] | [] | ["acid--0.346 g, 2 mmol"] | ["343 K"] | ["7 d"] | []
cg700731d | Synthesis of [Mg(DMF)(µ-BDC)] ∞ ,3.Anhydrous magnesium chloride (24 mg, 0.25 mmol) and H 2 BDC (42 mg, 0.25 mmol) were dissolved in DMF (8 cm 3 ) in a vial. The vial was placed in a Teﬂonlined stainless steel autoclave and heated to 140 °C for 5 days. This produced colorless block crystals of X-ray quality. IR (ν max /cm -1 ): 3417b, 1682m, 1545m, 1393s, 1357m, 788s. | [] | [] | ["[Mg(DMF)(µ-BDC)] ∞"] | ["anhydrous magnesium chloride--24 mg, 0.25 mmol"] | [] | ["H 2 BDC--42 mg, 0.25 mmol"] | ["140 \n°C"] | ["5 days"] | ["DMF--8 cm 3"]
cg500051m | This solid was suspended in methanol (25 mL) and heated at reﬂux for two hours while covered from light. The solution was ﬁltered to remove a white precipitate, which did not dissolve in the methanol. The ﬁltrate was stored at −18 °C for one week, yielding orange needle crystals of the product. The crystals were ﬁltered from the reaction solution, washed with cold methanol, and dried under vacuum for two hours (0.775 g, 46%). The ﬁltrate was retained for the isolation of crystals of (Me 4 N)(nbdm) (3) (see below). As 2 is hygroscopic, a sample was submitted for elemental analysis in a sealed ampule under an atmosphere of nitrogen. IR (ATR): ν = 3480 (vw), 3041 (w), 2204 (s), 2190 (s), 1481 (s), 1421 (sh), 1402 (m), 1320 (vs), 1284 (sh), 1157 (m), 948 (m), 746 (w) cm −1 . | ["-18 °C"] | ["one week"] | [] | [] | [] | [] | ["reflux"] | ["two hours"] | ["methanol--25 mL"]
cg100599z | Synthesis of [Co(4,4 0 -bipy)(m-BDC)] (2). A mixture of Co(NO 3 ) 2 3 6H 2 O (0.291 g, 1 mmol), m-H 2 BDC (0.125 g, 0.75 mmol), 4,4 0 -bipyridine (0.039 g, 0.25 mmol), and H 2 O (6 mL) was sealed in a 40 mL Teflon-lined stainless steel autoclave, heated at 120 C for 90 h, and then cooled to room temperature naturally. After filtration, the product was washed with distilled water and then dried at 50 C under vacuum overnight. Dark purple-red block crystals suitable for X-ray diffraction analysis were obtained in ca. 60% yield based on Co(II). Elemental analysis results for C 18 H 12 N 2 O 4 Co. Calcd: C, 57.01; H, 3.19; N, 7.39 (%). Found: C, 55.07; H, 3.03; N, 7.58. IR data (KBr pellet, ν [cm -1 ]): 3450(w), 3060(m), 1610(vs), 1550(s), 1450(s), 1410(vs), 810(s), 720(s), and 633(s). | ["50 \nC"] | ["overnight"] | ["[Co(4,4 0 -bipy)(m-BDC)]"] | ["Co(NO 3 ) 2 3 6H 2 O--0.291 g, 1 mmol"] | [] | ["m-H 2 BDC--0.125 g, 0.75 mmol", "4,4 0 -bipyridine--0.039 g, 0.25 mmol"] | ["120 \nC"] | ["90 h"] | ["H 2 O--6 mL"]
cg700846x | 8 Compounds 1 and 2. A methanolic solution of [LCu] (0.02 mmol) was reacted with solid Mn(NO 3 ) 2 (0.02 mmol). Green crystals were obtained upon slow diffusion, in a test tube, through a CH 3 OH/H 2 O layer (1 mL), of the resulting mixture into an aqueous solution of the pyrazole-3,5-dicarboxylic acid (0.02 mmol) deprotonated by LiOH (0.04 mmol) or trimesic acid (0.04 mmol) deprotonated by LiOH (0.12 mmol). Elemental anal. for 1. Calcd for C 25 H 28 CuMnN 4 O 10 ) [LCuMn (pzdc)(CH 3 OH)(H 2 O)]: C, 45.28; H, 4.22; N, 8.45. Found: C, 44.21; H, 4.42; N, 8.25. IR bands (KBr, cm -1 ): 3410, 2938, 1623, 1480, 1411, 1338, 1312, 1242, 1229, 1074, 1013, 955, 855, 790, 743, 637, and 464. Elemental anal. for 2. Calcd for C 77 H 88 Cu 3 Mn 3 N 6 O 31 : C, 48.08; H, 4.26; N, 4.48. Found: C, 46.96; H, 4.57; N, 4.14. IR bands (KBr, cm -1 ): 3407, 2935, 1616, 1557, 1476, 1436, 1366, 1306, 1247, 1228, 1073, 953, 854, 770, 743, 637, and 465. | [] | [] | ["[LCuMn(pzdc)(CH 3 OH)(H 2 O)]", "C 25 H 28 CuMnN 4 O 10", "C 77 H 88 Cu 3 Mn 3 N 6 O 31"] | ["Mn(NO 3 ) 2--0.02 mmol"] | ["LiOH--0.04 mmol", "LiOH--0.12 mmol"] | ["LCu--0.02 mmol", "pyrazole-3,5-dicarboxylic acid--0.02 mmol", "trimesic acid--0.04 mmol"] | [] | [] | ["methanolic solution--1 mL", "CH 3 OH/H 2 O layer--1 mL", "aqueous solution--not specified"]
ic701393w | [Zn 3 (BTC) 2 (H 2 O) 2 ]‚2H 2 O (1 and 2). Zn(NO 3 ) 2 ‚6H 2 O (1.5 mmol, 0.446 g for 1; 2.0 mmol, 0.595 g for 2) and H 3 BTC (0.5 mmol, 0.105 g) were placed in a 25 mL Teflon-lined stainless-steel autoclave mixed with [EMI]Br (1.0 g). The mixtures were kept in a furnace at 160 °C for 5 days and then naturally cooled to room temperature to get colorless crystals of 1 and 2 suitable for X-ray diffraction. Yield for 1, 69%, for 2, 72% (based on H 3 BTC). | [] | [] | ["[Zn 3 (BTC) 2 (H 2 O) 2 ]‚2H 2 O", "1 and 2"] | ["Zn(NO 3 ) 2 ‚6H 2 O--1.5 mmol, 0.446 g for 1; 2.0 mmol, 0.595 g for 2"] | [] | ["H 3 BTC--0.5 mmol, 0.105 g"] | ["160 °C"] | ["5 days"] | ["[EMI]Br--1.0 g"]
acs.inorgchem.9b03114 | Synthesis of 1Gd. Compound 1Gd, a gadolinium(III) analogue of 1, was synthesized in the same manner as that presented previously for 1 using 108.3 mg of Gd(NO 3 ) 3 ·6H 2 O instead of Eu(NO 3 ) 3 ·5H 2 O.Needlelike crystals were obtained after ca. 1 month, collected by suction ﬁltration, washed by distilled water and ethanol, and then dried in air. | [] | ["ca. 1 month"] | ["1Gd"] | ["Gd(NO 3 ) 3 ·6H 2 O--108.3 mg"] | [] | [] | [] | [] | []
chem.201102953 | Synthesis of the compounds: All of the compounds were synthesized by the hydrothermal route. The compounds were obtained as colorless block-shaped crystals after heating in a Teflon-lined Parr acid digestion bomb at 170 8 C for 3 days followed by slow cooling at a rate of 5 8 Ch 1 to room temperature. The initial reaction mixture was prepared by mixing magnesium nitrate and pyrazole-3,5-dicarboxylic acid in a 2:1 ratio in water. The pH of the reaction mixture was adjusted by changing the molar proportion of the weak base sodium azide. The pH of the medium was thereby adjusted to 4, 5, 6, 7, and 8 to obtain monomer, dimer, 1D, 2D, and 3D framework compounds, respectively. The bulk compounds were characterized by elemental analysis and IR spectroscopic studies. | ["room temperature"] | [] | ["NaN"] | [] | [] | [] | ["170 \nC"] | ["3 days"] | []
acscatal.8b04962 | Synthesis of {[Zn 2 (2-BQBG)(BDC) 2 ] .10H 2 O} n (1). Using a 10 mL RBF, Zn(OAc) 2 .2H 2 O (22.7 mg, 0.10 mmol) and 2-BQBG (25 mg, 0.05 mmol) were dissolved in CH 3 OH (3 mL) and disodium-1,4-benzenedicarboxylate (17 mg, 0.10 mmol; 2 mL water) was subsequently added, leading to the formation of a white precipitate. After stirring it at room temperature for 4 h, an off-white solid was isolated in dry form by washing it with methanol under vacuum. Yield: 44 mg (79%). Anal. Calcd. (%) for C 44 H 60 N 6 O 20 Zn 2 (MW 1123.7): Calc. C, 47.03; H, 5.38; N, 7.48. Found: C, 46.70; H, 5.73; N, 7.69. Selected FT-IR peaks (KBr, cm -1 ): 3350 (br), 1676 (s), 1580 (s), 1376 (s), 1135 (m), 1202 (w), 826 (m), 801 (m), 744 (s), 689 (s). In a thin test tube, single crystals of 1 were grown as follows: a clear solution of Zn(OAc) 2 . | [] | [] | ["{[Zn 2 (2-BQBG)(BDC) 2 ] .10H 2 O} n", "C 44 H 60 N 6 O 20 Zn 2"] | ["Zn(OAc) 2 .2H 2 O--22.7 mg, 0.10 mmol"] | [] | ["2-BQBG--25 mg, 0.05 mmol", "disodium-1,4-benzenedicarboxylate--17 mg, 0.10 mmol"] | ["room temperature"] | ["4 h"] | ["CH 3 OH--3 mL", "water--2 mL"]
c7qi00734e | In a 20 ml Telflon-capped borosilicate tube was added a solution of Sr(NO 3 ) 2 (21.2 mg, 0.1 mmol) and H 4 L (61.6 mg, 0.1 mmol) in a solvent of N,Ndimethylformamide (DMF, 10 ml). The vial was then sealed and placed in an oven at 150 º C for 48 h. Colourless crystals were then formed by filtration, washed with fresh DMF several times and dried at room temperature. Yield: 65%. IR (KBr, cm 1 ): 2940 (w), 1656 (s), 1611 (s), 1547 (m), 1420 (w), 1380 (s), 1238 (s), 1162 (m), 1026 (m), 862 (m), 780 (s), 672 (m). C, H, N analysis (%): calcd. C 50.05, H 4.47, N 4.17; found C 49.40, H 4.63, N 4.45. Structure Determination and Refinement Single crystal X-ray diffraction data for compounds 1 , 2 and 4 were collected on an Oxford-Diffraction Supernova diffractometer, equipped with a CCD area detector utilizing Cu Kα (λ = 1.5418 Å) radiation. A suitable crystal was mounted on a Hampton cryoloop with Paratone-N oil and transferred to a goniostat where it was cooled for data collection. Empirical absorption corrections (multiscan based on symmetry-related measurements) were applied using CrysAlis RED software. | [] | [] | [] | ["Sr(NO 3 ) 2--21.2 mg, 0.1 mmol"] | [] | ["H 4 L--61.6 mg, 0.1 mmol"] | ["150 \nC"] | ["48 h"] | ["N,Ndimethylformamide (DMF)--10 ml"]
acsami.0c02891 | SYNTHESES [Cu(L)(I)] 2n ·2nDMF∙nMeCN (1): The parent MOF (1) was prepared by using CuI and 4’-(4-methoxyphenyl)-4,2’,6’,4’’-terpyridine (L) following a reported procedure 63 and their purity verified by CHN analyses as follow. Elemental analysis, calcd. (%): C 50.13, H 3.81, N 11.03; Found C 49.85, H 3.46, N 10.73. | [] | [] | ["[Cu(L)(I)] 2n ·2nDMF∙nMeCN"] | ["CuI--not specified"] | [] | ["4’-(4-methoxyphenyl)-4,2’,6’,4’’-terpyridine (L)--not specified"] | [] | [] | []
c5ce01857a | Synthesis of [Co 2 (qptc)(4,4'-bimbp)(H 2 O) 2 ] n (3). A mixture of Co(NO 3 ) 2 ·6H 2 O (0.015 mmol, 4.4 mg), H 4 qptc (0.0125 mmol, 6.0 mg), 4,4'-bimbp (0.0125 mmol, 3.9 mg), H 2 O/cyclohexanol /DMF (1 mL, v/v/v, 2/1/1), and Et 3 N (0.02 mL) were heated at 130 ℃ for 2 days in a sealed tube. The purple crystals were collected and the yield was 24% (based on Co). Elemental analysis (%): calcd for C 34 H 27 CoN 4 O 5 : C, 64.76; H, 4.32; N, 8.89. Found (%): C, 64.73; H, 4.29; N, 8.85. IR (KBr pellet, cm -1 ): 3455(s), 3119(m), 1585(s), 1560(s), 1522(s), 1436(s), 1396(vs), 1361(s), 1273(m), 1236(s), 1111(s), 1086(s), 1024(m), 999(m), 949(m), 824(s), 787(s), 737(s), 662(s), 500(m), 463(m). Synthesis of {[Co 2 (qptc)(1,3-dpp)(H 2 O) 3 ]·H 2 O} n (4). | [] | [] | ["[Co 2 (qptc)(4,4'-bimbp)(H 2 O) 2 ] n", "C 34 H 27 CoN 4 O 5"] | ["Co(NO 3 ) 2 ·6H 2 O--0.015 mmol, 4.4 mg"] | [] | ["H 4 qptc--0.0125 mmol, 6.0 mg", "4,4'-bimbp--0.0125 mmol, 3.9 mg"] | ["130 ℃"] | ["2 days"] | ["H 2 O/cyclohexanol/DMF--1 mL, v/v/v, 2/1/1", "Et 3 N--0.02 mL"]
b501221j | { Hydrothermal treatment of zinc acetate dihydrate (219.5 mg, 1.0 mmol), phosphoric acid (85 wt%, 230.6 mg, 2.0 mmol), L1 (427.6 mg, 1.5 mmol), and water (6 ml) for 10 days at 130 uC yields a crystalline product. Yield 78%, based on zinc. Elemental analysis: Found C, 44.42; H, 3.62; N, 11.40. | [] | [] | [] | ["zinc acetate dihydrate--219.5 mg, 1.0 mmol"] | [] | ["phosphoric acid (85 wt%)--230.6 mg, 2.0 mmol", "L1--427.6 mg, 1.5 mmol"] | ["130 uC"] | ["10 days"] | ["water--6 ml"]
ejic.201402832 | Synthesis of 1: A hot aqueous (12 mL) solution of a mixture of HgCl 2 (0.075 mmol, 0.021 g) and NH 4 NCS (0.15 mmol, 0.012 g) was added to a suspension of TPymT (0.025 mmol, 0.008 g) in the same solvent (20 mL). The mixture was heated at reflux until all of Eur. J. Inorg. Chem. 0000, 0–0 © 0000 Wiley-VCH Verlag GmbH & Co. KGaA, Weinheim5 the reactants dissolved. The resulting pale yellow solution was cooled to yield pale yellow blocklike crystals, yield 0.020 g (86.2 %). | [] | [] | ["1"] | ["HgCl 2--0.075 mmol, 0.021 g", "NH 4 NCS--0.15 mmol, 0.012 g"] | [] | ["TPymT--0.025 mmol, 0.008 g"] | [] | [] | ["aqueous--12 mL"]
c2dt31968c | Synthesis of [Zn 2 (tzba)(DMF)]·0.5DMF (1). A mixture of Zn(ClO 4 ) 2 ·6H 2 O (0.074 g, 0.20 mmol) and H 2 tzba (0.019 g, 0.10 mmol) in DMF (9 ml) was placed in a Teflon-lined stainless steel vessel (15 mL) and heated at 120 °C for 72 h, then cooled to room temperature at a rate of 5 °C h −1 . The colorless block crystals of 1 were isolated by washing with DMF, and dried in vacuo. The yield was 13 mg (42.2%). Anal. calcd for C 20.5 H 18.5 N 9.5 O 5.5 Zn 2 : C, 39.92; H, 3.02; N, 21.58. Found: C, 39.86; H, 3.10; N, 21.51%. IR (KBr, cm −1 ): 3441(s), 2942(w), 1656(s), 1609(vs), 1559(s), 1414(s), 1285(w), 1182(w), 1101(m), 1015(w), 876(w), 759(m). Caution: perchlorate salts are potentially explosive, which should be handled with care. | [] | [] | ["[Zn 2 (tzba)(DMF)]\b0.5DMF", "C 20.5 H 18.5 N 9.5 O 5.5 Zn 2"] | ["Zn(ClO 4 ) 2 \b6H 2 O--0.074 g, 0.20 mmol"] | [] | ["H 2 tzba--0.019 g, 0.10 mmol"] | ["120 \b0C"] | ["72 h"] | ["DMF--9 ml"]
zaac.201900327 | Synthesis of (tmeda)(thf)lithium 2,4,6-Triisopropylphenylphosphanide (2a): TippPH 2 (1, 1 g, 4,23 mmol) was dissolved in 20 mL of n-hexane. Then 2,6 mL of 1.6 m BuLi/n-hexane (4.23 mmol) were added dropwise at –78 °C. The solution was slowly heated to room temperature and stirred for 2 h. Evaporation to dryness under reduced pressure yielded an amorphous yellow powder. Crystallization could be achieved from a solvent mixture of THF/n-hexane/TMEDA at –20 °C. Yield: 1 g (4.13 mmol), 98%.1 H NMR (400.13 MHz, [D 8 ]THF, 297 K): δ = 6.60 (s, 2 H, meta-H), 3.74 [s, 2 H, orthoCH(iPr)], 2.69 [s, 1 H, para-CH(iPr)], 2.06 (d, 1 J P,H = 164.5 Hz, 2 H,, -PH 2 ), 1.21 [d, J = 6.8 Hz, 12 H, ortho-CH 3 (iPr)], 1.18 [d, J = 6.9 Hz, 6H,para-CH 3 (iPr)]. | [] | [] | ["(tmeda)(thf)lithium 2,4,6-Triisopropylphenylphosphanide", "TippPH 2"] | [] | [] | [] | ["room temperature"] | ["2 h"] | ["n-hexane--20 mL", "BuLi/n-hexane--2.6 mL of 1.6 m, 4.23 mmol", "THF/n-hexane/TMEDA--solvent mixture"]
j.jssc.2014.06.006 | 2.8. Preparation of Mn 3 (μ 3 -OH)(BTC) 2 (DMF)  (DBO) (7) A mixture of Mn(CH 3 COO) 2  4H 2 O (0.1637 g, 0.6 mmol) and H 3 BTC (0.0597 g, 0.3 mmol), L -methionine (0.0599 g, 0.3 mmol) and DBO (0.0445 g, 0.3 mmol) in 3 mL DMF and 2 mL H 2 Owas placed in a vial. The sample was stirred for 20 min and heated at 80 1C for 3 days. Colorless block crystals of 8 were isolated by ﬁltration and washed by DMF. | [] | [] | ["Mn 3 (μ 3 -OH)(BTC) 2 (DMF)  (DBO) ", "NaN"] | ["Mn(CH 3 COO) 2  4H 2 O--0.1637 g, 0.6 mmol"] | [] | ["H 3 BTC--0.0597 g, 0.3 mmol", "L -methionine--0.0599 g, 0.3 mmol", "DBO--0.0445 g, 0.3 mmol"] | ["80 1C"] | ["3 days"] | ["DMF--3 mL", "H 2 O--2 mL"]
ic700415w | Pure red block crystals were isolated after the reaction solution was cooled gradually (5 °Ch -1 ) to room temperature, washed with water, and air dried. Yield: 0.34 g (∼88% based on Ag). Anal. | [] | [] | [] | [] | [] | [] | [] | [] | []
ic049260y | [Cu(MeCOO) 2 (3,5-Me 2 pzH) 2 ] (5). Compound 5 was prepared by following the same procedure described for 4, obtaining a pale blue solid (80% yield). Mp: 168 °C. Anal. Calcd for C 14 H 22 N 4 O 4 Cu: C, 44.97; H, 5.93; N,14.98; O, 17.12. Found: C, 45.01; H, 6.02; N, 14.87; O, 16.96. IR (Nujol, cm -1 ): 3430 br, 3183m, 3110m, 3085m, 3060sh, 1557br, 1459m, 1380br, 1307s, 1185m, 1152m, 1052m, 1025m, 1012m, 986w, 937w, 830br, 742m, 722m, 684m, 675s, 637w, 622m, 473m, 428m, 348m, 313s. ESI MS (+) (H 2 O/MeOH) (higher peak): m/z 314 [Cu(Me 2 pzH) 2 (MeCOO)] + . | [] | [] | ["[Cu(MeCOO) 2 (3,5-Me 2 pzH) 2 ]", "C 14 H 22 N 4 O 4 Cu"] | ["Cu--NaN"] | [] | ["MeCOO--NaN", "3,5-Me 2 pzH--NaN"] | [] | [] | []
j.poly.2012.03.008 | Pale-yellow block crystals of 3 were isolated, washed with distilled water, and dried in air (yield: 24%). Anal. Calc. for C 20 H 16 PbN 6 O 10 (707.58): C, 33.95; H, 2.28; N, 11.88. Found: C, 33.89; H, 2.21; N, 11.94%. IR (KBr, m /cm 1 ): 3429s, 3104w, 2970w, 2924w, 2851w, 2112w, 2034w, 1690w, 1628s, 1499s, 1415w, 1385w, 1337m, 1292w, 1236w, 1197w, 1099w, 993w, 842s, 783w, 741w, 708w, 545w, 503w. | [] | [] | ["C 20 H 16 PbN 6 O 10"] | [] | [] | [] | [] | [] | []
zaac.201000425 | 16.22) %.[Mn II (C 4 O 4 )(C 2 H 6 SO) 2 (OH 2 ) 2 ] (2): Yield 0.15 g (41.75 %). Analytical data: H 4.95 (calcd. 4.49), C 26.54 (calcd. 26.74), Mn 14.66 (calcd. | [] | [] | ["[Mn II (C 4 O 4 )(C 2 H 6 SO) 2 (OH 2 ) 2 ]", "NaN"] | ["Mn II--NaN"] | [] | ["C 4 O 4--NaN", "C 2 H 6 SO--NaN"] | [] | [] | []
zaac.201400093 | Synthesis of [Zn 3 (ptz) 2 (hpa) 2 ] n (2): A mixture of Zn(CH 3 COO) 2 · 2H 2 O (0.2 mmol, 44.0 mg), Hptz (0.4 mmol, 105.6 mg), H 2 hpa (0.2 mmol, 18.1 mg), and H 2 O (5 mL) was sealed into a 10 mL Teflonlined stainless steel reactor and heated to 170 °C for 72 h under autogenous pressure, and then slowly cooled to room temperature at a rate of 5 °C·h –1 . Colorless block crystals of 2 were obtained with a yield of 45% after washing with ethanol and drying in air. C 28 H 20 N 10 O 6 Zn 3 : calcd. C 42.64, H 2.56, N 17.76%; found: C 42.70, H 2.55, N 17.72%.IR (KBr): ν ˜ = 3062 (vw), 3027 (w), 2918 (vw), 2833 (vw), 2360 (w), 2342 (w), 1627 (s), 1596 (s), 1579 (vs), 1438 (m), 1423 (s), 1287 (m), 1250 (w), 1220 (w), 1197 (w), 1101 (m), 1067 (w), 1031 (m), 1014 (w), 844 (m), 812 (w), 755 (m), 722 (s), 697 (m), 667 (w), 589 (vw), 530 (m) cm –1 .X-ray Diffraction Determination: Suitable single crystals of compounds 1 and 2 were selected and mounted in air onto thin glass fibers.Diffraction data were collected with a Bruker Apex II CCD diffractometer operating at 50 kV and 30 mA using Mo-K α radiation (λ = 0.71073 Å). Multiscan absorption corrections were applied with the SADABS program. | [] | [] | ["[Zn 3 (ptz) 2 (hpa) 2 ] n", "C 28 H 20 N 10 O 6 Zn 3"] | ["Zn(CH 3 COO) 2 \b2H 2 O--0.2 mmol, 44.0 mg"] | [] | ["Hptz--0.4 mmol, 105.6 mg", "H 2 hpa--0.2 mmol, 18.1 mg"] | ["170 \b0C"] | ["72 h"] | ["H 2 O--5 mL"]
ic800228c | (R)-Benzoic acid 2-oxo-1,2-diphenyl-ethyl ester 5.7a Colorless solid; mp 116-117 °C; 1 H NMR (400 MHz, CDCl 3 ) δ 8.12-8.09 (m, 2H), 7.98-7.96 (m, 2H), 7.57-7.34 (m, 11H), 7.07 (s, 1H); 13 C NMR (100 MHz, CDCl 3 ) δ 193.94, 166.26, 134.89, 133.94, 133.71, 133.57, 130.38, 130.19, 129.52, 129.34, 129.05, 128.88, 128.66, 128.61, 78.14; IR (KBr) ν 3420, 2959, 2925, 1716, 1690, 1598, 1356, 1279, 1247, 1177, 1232, 957, 762, 696 cm -1 ; HPLC: Chiralcel OD-H column, n-hexane: isopropanol (95:5), wavelength 254 nm, ﬂow rate 0.7 mL/min, 78% ee; [R] 20 D -176 (c ) 1.0, acetone). | [] | [] | ["(R)-Benzoic acid 2-oxo-1,2-diphenyl-ethyl ester"] | [] | [] | [] | [] | [] | []
c4ce01019a | [Ca(BDC-F 4 )(H 2 O) 4 ] n (3). Complex 1 (1249.0 mg, 4 mmol) was dissolved in pure water (12 mL). Upon slow evaporation of the solution over five w eeks, colorless needle-like crystals of 2 were obtained in 76% yield (949.0 mg, based on 1). Anal.calcd. for C 8 H 8 CaF 4 O 8 (2): C, 27.59; H, 2.32%. Found: C, 27.83; H, 2.68%. IR (cm −1 ): 3565 s, 3504 bs, 1647 s, 1613 s, 1498 m, 1465 s, 1390 vs, 1261 m, 990 s, 908 w, 782 m, 690 m, 625 m. | [] | ["five weeks"] | ["[Ca(BDC-F 4 )(H 2 O) 4 ] n"] | ["Complex 1--1249.0 mg, 4 mmol"] | [] | [] | [] | [] | ["pure water--12 mL"]
zaac.200500525 | Potassium nitroformate, KC(NO 2 ) 3 Potassium hydroxide (111 mg, 2 mmol) and glycerol (183 mg, 2 mmol) were dissolved in 5 mL of water and stirred at ice bath temperature. To this solution, were added portion-wise over a period of ten minutes, 130 mg of tetranitromethane (0.66 mmol). The ice-bath was removed and the reaction mixture was allowed to warm up to room temperature and stirred for one hour. The precipitate was filtered off and washed with 2 mL of diethylether. The mother liquor was used again instead of the 5 mL of water used initially and the procedure was repeated. Crystals suitable for single X-ray crystallography were obtained by recrystallizing potassium nitroformate from nitromethane at room temperature and were measured immediately. The yield was 180 mg (72 %) of bright yellow KNF. m.p.: 83 °C (decomp. with evolution of gas) 13 C NMR (DMSO-d6) δ: 150.8 (C(NO 2 ) 3 ); 14 N NMR (DMSO-d6) δ: ⫺30.3 (-NO 2, ∆ν 1/2 ⫽22.3 Hz); Raman (100 mW, protection shield, 60 scans, 4cm ⫺1 ) ν ˜ /cm ⫺1 : 1508(5), 1466 (3), 1422 (6), 1394 (38), 1291 (34), 1272 (100), Z. Anorg. Allg. Chem. 2006, 1043⫺1050  2006 WILEY-VCH Verlag GmbH & Co. KGaA, Weinheim www.zaac.wiley-vch.de 1049 1246 (21), 1168 (7), 873 (35), 794 (11), 719 (7), 465 (8), 442 (3), 283 (6), 257 (14), 155 (12), 113 (8); UV-VIS (Acetone): 349 nm (E⫽0.525); m/z (FAB ⫺ / NBA): 150 [C(NO 2 ) 3 ⫺ , vs], 62 [NO 3 ⫺ , w], 46 [NO 2 ⫺ ,m] Nitroform, HC(NO 2 ) 3 313 mg of KNF (1.66 mmol) were suspended in 2.5 mL of pentane and cooled with an ice bath. To this suspension 1 mL of concentrated sulfuric acid (98 %) was given dropwise over a period of ten minutes. The sulfuric acid turned yellow at once. After two hours the color had disappeared and the sulfuric acid was extracted ten times with 2 mL of pentane. In order to isolate the nitroform as a white solid, the collected pentane phases were treated with a current of nitrogen. Because of the heat of evaporation of pentane it was ensured that the precipitating white nitroform crystals would not liquefy andclean product was obtained. | [] | [] | ["KC(NO 2 ) 3"] | ["Potassium hydroxide--111 mg, 2 mmol"] | [] | ["glycerol--183 mg, 2 mmol", "tetranitromethane--130 mg, 0.66 mmol"] | ["ice bath temperature", "room temperature"] | ["1 hour", "2 hours"] | ["water--5 mL", "diethylether--2 mL", "nitromethane--recrystallizing", "pentane--2.5 mL"]
ja045123o | Mn 3 (BDC) 3 (DEF) 2 : MOF-73. A solid mixture of 1,4-benzenedicarboxylic acid (H 2 BDC) (17 mg, 0.102 mmol) and Mn(ClO 4 ) 2• 6H 2 O (108 mg, 0.298 mmol) was dissolved in DEF (2.0 mL). This solution was decanted into a Pyrex tube which was then frozen in a N 2(l) bath, evacuated (200 mTorr), flame-sealed, and heated for 48 h in a 100 °C isotemp oven. The tube, containing colorless rhombus-shaped block crystals, was removed from the oven while hot. The crystals were washed with DEF (3 mL × 3) and air-dried to yield pure product (7 mg, 21.4% based on H 2 BDC). Anal. Calcd for C 34 H 34 NO 14 Mn 3 ) MOF73: C, 47.52; H, 3.99; N, 3.24. Found: C, 45.67; H, 3.76; N, 3.24. | [] | [] | ["Mn 3 (BDC) 3 (DEF) 2", "MOF-73", "C 34 H 34 NO 14 Mn 3"] | ["Mn(ClO 4 ) 2• 6H 2 O--108 mg, 0.298 mmol"] | [] | ["1,4-benzenedicarboxylic acid (H 2 BDC)--17 mg, 0.102 mmol"] | ["100 °C"] | ["48 h"] | ["DEF--2.0 mL"]
ejic.200390018 | Synthesis of [{Cu(H 2 O) 3 (HSIPA)}·6H 2 O·(hmt) 1/2 ] n (2): The procedurewasthesameasthatfor1 except that PIP was replaced by hmt.Yield: 50%. C 11 H 26 CuN 2 O 15.5 S (529.94): calcd. C 24.95, H 4.95, N 5.29; found C 24.70, H 5.10, N 5.50. IR (KBr): ν ˜ ⫽ 3440 cm ⫺1 (vs), 3120 (vs), 1637 (vs), 1574 (s), 1441 (vs), 1358 (vs), 1259 (s), 1178 (vs), 1109 (s), 1047 (vs), 1024 (s), 976 (m), 775 (s), 725 (vs), 633 (s). | [] | [] | ["{Cu(H 2 O) 3 (HSIPA)}·6H 2 O·(hmt) 1/2", "C 11 H 26 CuN 2 O 15.5 S"] | [] | [] | [] | [] | [] | []
cg401452p | [Me 2 NH 2 ][Eu(H 2 L 2 )(H 2 O) 4 ]·0.5DMF·3H 2 O (4). Elemental analysis (%): Calcd for C 27.5 H 34.5 N 1.5 O 19 Eu 1 : C, 39.23; H, 4.13; N, 2.50.Found: C, 39.52; H, 4.08; N, 2.60. IR (KBr, cm −1 ): 3420 (s), 2810 (w), 1655 (s), 1609 (s), 1557 (s), 1443 (s), 1398 (s), 1345(s), 1106 (w), 1082 (w), 1021 (w), 835 (w), 790(w), 763 (w). (Yield: ca. 53% based on Eu.) [Me 2 NH 2 ][Tb(H 2 L 2 )(H 2 O) 4 ]·0.5DMF·3.5H 2 O (5). Elemental analysis (%): Calcd for C 27.5 H 35.5 N 1.5 O 19.5 Tb 1 : C, 38.50; H, 4.17; N, 2.45. | [] | [] | ["[Eu(H 2 L 2 )(H 2 O) 4 ]·0.5DMF·3H 2 O", "[Tb(H 2 L 2 )(H 2 O) 4 ]·0.5DMF·3.5H 2 O"] | [] | ["[Me 2 NH 2 ]--N/A"] | ["H 2 L 2--N/A"] | [] | [] | ["DMF--N/A", "H 2 O--N/A"]
s1600536806037160 | Experimental Calcium(II) oxide was added in small portions to 50 ml of a hot aqueous solution containing 2 mmol of imidazole-4-carboxylic acid (Aldrich) until a small amount of the oxide remained undissolved.After boiling for 2 h with constant stirring the solution was ﬁltered and left to crystallize at room temperature. After several days, single crystals in the form of colourless blocks deposited in the mother liquid. They were washed with cold water and ethanol, and dried in air. | [] | ["several days"] | ["Ca(imidazole-4-carboxylate) 2 "] | ["Calcium(II) oxide--added in small portions"] | [] | ["imidazole-4-carboxylic acid--2 mmol"] | [] | ["2 h"] | ["aqueous solution--50 ml"]
1521-3765(20010302)7:5<1133::aid-chem1133>3.0.co;2-t | Preparation of Zn(iva) 2 ´ 3.25 H 2 O (5) and Zn(iva) 2 (6): ZnO (2.44 g, 30.0 mmol) was added to a solution of Hiva (1.76 g, 15.0 mmol) in water (20 mL). The reaction mixture was heated under reflux for 14 d and then filtered hot to remove unreacted ZnO. The volume of the filtrate was then reduced by a few mL. On standing at 18C, cube-shaped crystals of 5 formed within 20 d. They were isolated and liberated from adhering mother liquor with filter paper. These crystals, however, could not be stored because they effloresced very rapidly. Therefore, they were transformed into the completely dehydrated form 6 in a vacuum (oil pump) for 4 h. Yield: 0.19 g (9%); IR: nÄ  3441 (m), 3275 (s), 2972 (m), 1620 (vs, sh), 1568 (vs), 1464 (s), 1416 (s), 1397 (s), 1294 (m), 1184 (m), 1072 (m), 1047 (m), 934 (m), 815 (m), 610 cm ÿ1 (m); 13 C NMR (0.20m solution): d  8.3, 24.7, 32.4, 60.7, 182.2; elemental analysis calcd (%) for C 10 H 20 N 2 O 4 Zn (297.7): C 40.35, H 6.77, N 9.41, Zn 21.97; found C 40.62, H 7.01, N 9.27, Zn 21.82. | [] | ["4 h"] | ["Zn(iva) 2 ´ 3.25 H 2 O", "Zn(iva) 2"] | ["ZnO--2.44 g, 30.0 mmol"] | [] | ["Hiva--1.76 g, 15.0 mmol"] | ["reflux"] | ["14 d"] | ["water--20 mL"]
cg800896k | {[(MoOS 3 Cu 3 (NCS)(ani) 2 ) 2 (4,4′-bipy) 3 ] · 6(ani)} n (2). To a solution containing 1 (0.526 g, 0.5 mmol) in aniline (4 mL) was added a solution of 4,4′-bipy (0.088 g, 0.5 mmol) in aniline (2 mL). Some dark red precipitate was developed immediately. The resulting mixture was stirred at ambient temperature for 10 min and then ﬁltered. Dark red crystals of 2 were isolated by layering Et 2 O (5 mL) onto the ﬁltrate for one week, which were collected by ﬁltration and washed with aniline/ Et 2 O (v/v ) 1: 4) and dried in vacuo. Yield: 0.247 g (43% based on Mo). Anal. Calcd. for C 92 H 92 Cu 6 Mo 2 N 18 O 2 S 8 : C, 47.81; H, 4.02; N, 10.91. Found: C, 48.03; H, 3.96; N, 11.18. IR (KBr disk, cm -1 ): 2088s, 1601s, 1411s, 1217s, 1066w, 904s, 807s, 631s, 441m. | [] | ["one week"] | ["[(MoOS 3 Cu 3 (NCS)(ani) 2 ) 2 (4,4′-bipy) 3 ] · 6(ani) n"] | ["1--0.526 g, 0.5 mmol"] | [] | ["4,4′-bipy--0.088 g, 0.5 mmol", "aniline--4 mL"] | [] | ["10 min"] | ["aniline--2 mL", "Et 2 O--5 mL"]
ejic.201800349 | 3: A solution of [Rh(cod)Cl] 2 (25.0 mg, 0.05 mmol) in toluene (3 mL) was added dropwise to a solution of L3Na (49.0 mg, 0.10 mmol) at –30 °C and then stirred at room temperature for 1 h. After filtration, the red solution was kept at –30 °C, whereupon 3 was obtained as yellow crystals. Yield: 22 mg (37 %). | ["-30 °C"] | [] | ["Rh(cod)Cl", "L3Na"] | ["[Rh(cod)Cl] 2--25.0 mg, 0.05 mmol"] | [] | ["L3Na--49.0 mg, 0.10 mmol"] | ["-30 °C", "room temperature"] | ["1 h"] | ["toluene--3 mL"]
ic061528t | Synthesis of [Pd(PPy)(L2)](ClO 4 ) 2 (6). The reaction of L2 (27 mg (0.1 mmol), dissolved in CH 2 Cl 2 /MeOH (1:1, 25 mL)) with [Pd(PPy)(OAc)] 2 (85 mg, 0.1 mmol) at room temperature for 24 h gave a colorless solution. The solution was filtered off, and the filtrate was concentrated to ∼5 mL. Addition of excess LiClO 4 yielded a pale-yellow solid. Recrystallization of the crude product by diffusion of diethyl ether into a DMF solution afforded colorless crystals with a 75% yield.1 H NMR (400 MHz, CD 3 C(O)CD 3 ,25 °C): δ (ppm) 9.15 (t, 4H, 3 J HH ) 5.7 Hz), 8.15 (d, 2H, 3 J HH ) 4.0 Hz), 7.78 (d, 1H, 3 J HH ) 7.4 Hz), 7.66 (d, 5H, 3 J HH ) 5.7 Hz), 7.29 (dd, 1H, 3 J HH ) 4.6 Hz), 7.19 (t, 1H, 3 J HH ) 7.7 Hz), 6.97 (t, 1H, 3 J HH ) 7.4 Hz), 6.09 (d, 1H, 3 J HH ) 7.8 Hz), 4.71 (dd, 4H, 3 J HH ) 5.5 Hz). FTIR: ν NH ) 3292 cm -1 , ν CdO ) 1660 cm -1 , ν Cl-O ) 1095 cm -1 . ESI-MS: [M - 2 × ClO 4 + H 2 O], m/e ) 538, 20%. Anal. Calcd for C 50 H 44 Cl 2 N 10 O 12 Pd 2 : C, 49.59; H, 3.66; N, 11.57. Found: C, 49.87; H, 3.49; N, 11.28. | [] | [] | ["C 50 H 44 Cl 2 N 10 O 12 Pd 2"] | ["[Pd(PPy)(OAc)] 2--85 mg, 0.1 mmol"] | [] | ["L2--27 mg, 0.1 mmol"] | [] | ["24 h"] | ["CH 2 Cl 2 /MeOH--1:1, 25 mL"]
inorganics8110060 | 3.2.5. Synthesis of {[Cd(tr 2 ad)(NO 3 )](NO 3 )·H 2 O} n Tr 2 ad (0.054 g, 0.2 mmol) was dissolved in methanol (5 mL) and the obtained solution was left under stirring at room temperature for 5 min. Then, Cd(NO 3 ) 2 · 4H 2 O (0.047 g, 0.2 mmol) was added, and the resulting solution was introduced into a high pressure glass tube and heated at 100 ◦ C for 24 h.The white precipitate which was formed was ﬁltered oﬀ, washed three times with hot methanol, dried under vacuum and identiﬁed as [Cd(tr 2 ad)(NO 3 )](NO 3 ) · H 2 O. Yield: 60%. [Cd(tr 2 ad)(NO 3 )](NO 3 ) · H 2 O is insoluble in alcohols, acetone, acetonitrile, chlorinated solvents, DMF, DMSO and water. Elem. | [] | [] | ["[Cd(tr 2 ad)(NO 3 )](NO 3 )\bH 2 O"] | ["Cd(NO 3 ) 2 \b4H 2 O--0.047 g, 0.2 mmol"] | [] | ["Tr 2 ad--0.054 g, 0.2 mmol"] | ["room temperature", "100 \bC"] | ["5 min", "24 h"] | ["methanol--5 mL"]
j.inoche.2012.07.044 | Then the mixture was heated at reﬂux for 8 h. The solvent was removed by rotary evaporation, and then 300 mL water was added to the residue. The pH value was adjusted to 1–2 via cooled hydrochloric acid (1.0 mol·L -1 ); and then slightly yellow solid of H 3 L formed immediately. The solid was ﬁltered off, washed with water, Fig. 4. View of the 4-connected framework with the (6 2 ·8 4 )(4·6 3 ·8 2 )(4 2 ·6 2 ·8 2 ) topology. | [] | [] | ["H 3 L"] | [] | ["hydrochloric acid--1.0 mol·L -1"] | [] | [] | ["8 h"] | []
s10934-016-0229-5 | 2.3 Synthesis of 2 H 2 L (0.043 g, 0.2 mmol) in distilled water (5 mL) was added dropwise to a stirred solution of Ni(CH 3 COO) 2 4H 2 O (0.050 g, 0.2 mmol) in ethanol (10 mL), and the resulting mixture was stirred at 313 K for 0.5 h. Then for this mixed solution, the pH value was adjusted to about 6.0 with 0.1 molL -1 NaOH solution, and the resulting mixture was stirred at 313 K continued for 2 h. The mixture was cooled to r. t. and ﬁltered. The ﬁltrate was allowed to slowly concentrate by evaporation at r. t. Two weeks later, blue block-shaped crystals suitable for X-ray structure analysis were obtained in a yield of 30 % (0.0173 g, yield: 25 % based on Ni). For C 6 H 13 N 3 NiO 8 S, anal. calcd, %: C, 20.81; H, 3.76; N, 12.14; S, 9.25. Found, %: C, 20.78; H, 3.78; N, 12.12; S, 9.26. IR (KBr, m,cm -1 ) 3441 s, 3087 m, 1659 s, 1462w, 1396 s, 1363 s, 1308 m, 1240 s, 1186 s, 1105 s, 1046 m, 990w, 954w, 924 m, 856w, 779w, 672 m, 583 m. | [] | ["Two weeks"] | ["2 H 2 L", "C 6 H 13 N 3 NiO 8 S"] | ["Ni(CH 3 COO) 2 ?4H 2 O--0.050 g, 0.2 mmol"] | [] | ["2 H 2 L--0.043 g, 0.2 mmol"] | ["313 K"] | ["0.5 h", "2 h"] | ["distilled water--5 mL", "ethanol--10 mL"]
ejic.201201257 | C 21.79, H 4.35, N 1.52; found C 21.96, H 4.39, N 1.47.31 P{ 1 H} NMR (121.5 MHz, CH 3 CN/CD 3 CN, 300 K): δ = 33.65 [2 P, P(O)tBu], –11.92 (1 P, PW 9 O 34 ) ppm. IR (KBr): ν ˜ max = 2962 (s), 2935 (m), 2874 (m), 1480 (m), 1384 (m), *1177 (w), 1091 (s), 1004 (m), 960 (s), 876 (s), 841 (s), 747 (s), 598 (m). *The shape of this peak (very sharp) and its unusual intensity in this family of POM hybrids tends to confirm the presence of NO 3 – ions (in the form of an [nBu 4 N] + salt) in the sample at this step of the reaction. | [] | [] | ["NaN"] | [] | [] | [] | [] | [] | []
c2ce25677k | Found: C 40.80, H 2.76 N 8.30. IR (KBr, cm 21 ): 1617 (s), 1517 (s), 1454 (m), 1344 (s), 1251 (m), 1063 (s), 862 (m), 822 (m), 729 (m), 644 (s), 518 (m). | [] | [] | [] | [] | [] | [] | [] | [] | []
j.jssc.2015.09.014 | The yield of 1 is ca. 80% based on Cd(NO 3 ) 2  4H 2 O. IR (KBr, ν /cm  1 ): 1672(vs), 1611(m), 1561(m), 1493(m), 1398(s), 1095(m), 793(s). Anal. Calcd. For [Cd 2 C 40 H 33 N 3 O 9 ](C 6 H 14 N 2 O 2 ) (%): C, 51.60; H, 4.42; N, 6.54. Found (%): C, 51.77; H, 4.60; N, 6.48. | [] | [] | ["[Cd 2 C 40 H 33 N 3 O 9 ](C 6 H 14 N 2 O 2 )"] | ["Cd(NO 3 ) 2 \n4H 2 O--NaN"] | [] | [] | [] | [] | []
c3ra43405b | Crystals of 4 were obtained in 17% yield (5 mg). Anal. (%) calcd. for C 30 H 24 N 6 O 8 Zn 2 : C, 49.54; H, 3.33; N, 11.55. Found: C, 49.43; H, 3.31; N, 11.57. IR (KBr pellet, cm 21 ): 3434 (br, H 2 O), 3099 (w), 2926 (w), 2811 (w), 2516 (w), 2068 (m), 1795 (m), 1626 (s), 1599 (m), 1500 (s), 1446 (w), 1384 (m), 1346 (m), 1319 (m), 1218 (s), 1065 (m), 1025 (s), 979 (m), 940 (w), 828 (m), 766 (w), 645 (m), 546 (m). | [] | [] | ["C 30 H 24 N 6 O 8 Zn 2"] | [] | [] | [] | [] | [] | []
acs.inorgchem.0c00459 | [{Mo(NCS) 6 }{Co II L N4 }]·{Co III L N4 Br 2 }(4). A solution of (NEt 4 ) 3 [Mo(NCS) 6 ] (50 mg; 0.059 mmol) and [Co III L N4 (Br) 2 ](ClO 4 ) (102 mg; 0.177 mmol) in 15 mL of CH 3 CN was carefully layered over a solution of [Co II L N4 (H 2 O) 2 ](ClO 4 ) 2 (31.5 mg; 0.059 mmol) in 5 mL of CH 3 CN and 5 mL of H 2 O. Dark brown crystals of 4 were collected after 2 days. Yield: 50 mg, 66%. Anal. calcd (%) for C 36 H 44 N 14 Br 2 Co 2 Mo 1 S 6 ·CH 3 CN: C, 35.66; H, 3.70; N, 16.41. Found: C, 35.56; H, 3.88; N, 16.48. IR (ATR): ν (cm −1 ) 3309 (w), 31.50 (w), 2911 (m), 2105 (m), 2049 (s), 1576 (m), 1427 (m), 1357(m), 1322 (w), 1309 (w), 1276 (m), 1252 (w), 1211(m), 1143 (m), 1075 (m), 1060 (m), 1038 (m), 1026 (m), 954 (w), 934 (m), 890 (m), 816 (m), 801(m), 752 (m). | [] | [] | ["{Mo(NCS) 6 }{Co II L N4 }]·{Co III L N4 Br 2 }", "C 36 H 44 N 14 Br 2 Co 2 Mo 1 S 6 ·CH 3 CN"] | ["(NEt 4 ) 3 [Mo(NCS) 6 ]--50 mg; 0.059 mmol", "[Co III L N4 (Br) 2 ](ClO 4 )--102 mg; 0.177 mmol", "[Co II L N4 (H 2 O) 2 ](ClO 4 ) 2--31.5 mg; 0.059 mmol"] | [] | [] | [] | ["2 days"] | ["CH 3 CN--15 mL", "CH 3 CN--5 mL", "H 2 O--5 mL"]
j.ica.2016.05.002 | 3.2.2. Synthesis of [Zn(H 2 L) 0.5 (tip)] (5) Similarly, the procedure of preparing compound 5 is equal to the procedure of 2 by replacement of bib by tip (0.0276 g, 0.1 mmol). Large quantities of colorless block crystals were obtained and the crystals were ﬁltered off, washed with ethanol, and dried under ambient conditions. Yield of the reaction was 63% based on tip. Anal. Calc. for C 27 H 17 N 6 O 6 Zn: C, 55.25; H, 2.92; N, 14.32. Found: C, 55.74; H, 2.64; N, 14.61%. FT-IR (4000– 600 cm 1 ): 3144(w), 3106(w), 1725(m), 1617(s), 1590(w), 1556 (m), 1389(s), 1343(w),10472(m), 858(w), 732(w), 651(m). | [] | [] | ["[Zn(H 2 L) 0.5 (tip)]", "C 27 H 17 N 6 O 6 Zn"] | [] | [] | ["tip--0.0276 g, 0.1 mmol"] | [] | [] | []
ch08147 | Synthesis of {[Zn 4 (trz) 4 (gt) 2 (H 2 O) 2 ](H 2 O) 2 } n 1 A mixture of Htrz (0.28 g, 0.4 mmol), H 2 gt (0.26 g, 0.2 mmol), and Zn(OAc) 2 ·6H 2 O (0.44 g, 0.2 mmol) was dissolved in water (15 mL) and the initial pH of the mixture was adjusted to ∼7by slow addition of triethylamine with constant stirring. The mixture was then transferred into a parr Teflon-lined stainless steel vessel (23 mL) and heated to 160 ◦ C for 72 h under autogenous pressure. The mixture was then cooled to room temperature, and colourless block crystals suitable for X-ray analysis were Triazole-Based Metal–Organic Frameworks 819 generated directly, washed with ethanol, and dried in air. Yield: 59% based on Zn. (Found: C 24.7, H 3.3, N 19.5. Calc. for C 18 H 28 N 12 O 12 Zn 4 : C 25.0, H 3.3, N 19.4%.) IR (KBr)/cm −1 3433 br, 3145w, 2966w, 1608s, 1582s, 1516s, 1407s, 1299m, 1207w, 1161m, 1083m, 1001m, 667s. | [] | [] | ["{[Zn 4 (trz) 4 (gt) 2 (H 2 O) 2 ](H 2 O) 2 } n", "C 18 H 28 N 12 O 12 Zn 4"] | ["Zn(OAc) 2 \n6H 2 O--0.44 g, 0.2 mmol"] | ["triethylamine--adjusted to ∼7"] | ["Htrz--0.28 g, 0.4 mmol", "H 2 gt--0.26 g, 0.2 mmol"] | ["160 \nC "] | ["72 h"] | ["water--15 mL"]
cg4002048 | Yield: 50 mg (79% based on Ag). Anal. Calcd. for C 31 H 28 AgClN 2 P 2 :C, 58.74; H, 4.45; N, 4.42. Found: C, 58.63; H, 4.24; N, 4.54. IR (KBr disk): 2910 (w), 1591 (s), 1476 (s), 1434 (s), 1384 (w), 1319 (m), 1278 (w), 1158 (m), 1096 (m), 1037 (w), 852 (m), 743 (s), 693 (s), 617 (w), 546 (w), 511 (m), 472 (w).1 H NMR (DMSO-d 6 , 300 MHz, ppm): δ 4.97 (s, 4H, −CH 2 −), 5.97 (s, 1H, −py), 6.34 (d, 1H, −py), 6.92 (t, 1H, −py), 7.31−7.42 (m, 20H, −Ph), 7.63 (s, 1H, −py). | [] | [] | ["C 31 H 28 AgClN 2 P 2"] | [] | [] | [] | [] | [] | []
ic048876k | [Ag 2 (µ-dcpm) 2 ][Ag(CN) 2 ] 2 ‚(CH 3 OH) 2 ,3a‚(CH 3 OH) 2 . To a stirred solution of bis(dicyclohexylphosphino)methane, dcpm (0.42 g, 1.03 mmol), in dichloromethane (30 mL) in the dark at 298 K was added AgCN (0.14 g, 1.05 mmol). The resultant suspension was stirred under an argon atmosphere for 3 h, and the solution turned pale yellow. The mixture was filtered, and the volume of filtrate was reduced to ∼5 mL; addition of diethyl ether gave a white solid, which was collected by filtration and dried. Recrystallization by slow diffusion of diethyl ether into a methanol/ dichloromethane (1:3) solution yielded colorless crystals: yield 0.20 g, 57%. Anal. Calcd for C 54 H 92 N 4 P 4 Ag 4 : C, 47.95; H, 6.85; N, 4.14. Found: C, 48.25; H, 6.89; N, 3.80. FAB-MS: m/z 1059 [M + - Ag 2 (CN) 3 ], 1192 [M + - Ag(CN) 2 ], 1327 [M + - CN], 1461 [M + + Ag], 1595 [M + + Ag 2 (CN)], 1728 [M + + Ag 3 (CN) 2 ], 1863 [M + + Ag 4 (CN) 3 ]. | [] | [] | ["[Ag 2 (µ-dcpm) 2 ][Ag(CN) 2 ] 2 ‚(CH 3 OH) 2 ,3a‚(CH 3 OH) 2", "C 54 H 92 N 4 P 4 Ag 4"] | ["AgCN--0.14 g, 1.05 mmol"] | [] | ["bis(dicyclohexylphosphino)methane, dcpm--0.42 g, 1.03 mmol"] | ["298 K"] | ["3 h"] | ["dichloromethane--30 mL", "methanol--CH 3 OH", "diethyl ether--not specified"]
zaac.201200422 | Synthesis of [Zn(atz)(ina)] n (2): Compound 2 was synthesized with a similar procedure as described for compound 1, except that isonicotinic acid (37 mg, 0.3 mmol) was used instead of nicotinic acid. White block-shaped crystals suitable for X-ray analysis were directly obtained in 59 % based on Zn. Elemental analysis for C 8 H 7 N 5 ZnO 2 : calcd. C 35.51; H 2.61; N 25.88%; found: C 35.43; H 2.57; N 25.76 %. | [] | [] | ["[Zn(atz)(ina)] n", "C 8 H 7 N 5 ZnO 2"] | [] | [] | ["isonicotinic acid--37 mg, 0.3 mmol"] | [] | [] | []
j.ica.2012.04.043 | Calc. for C 27 H 20 CoN 4 O 4 : C, 61.95; H, 3.85; N, 10.70. Found: C, 61.96; H, 3.83; N, 10.69%. IR (KBr, cm 1 ): 2923 (w), 1709 (w), 1628 (s), 1460 (w), 1141 (w), 1384 (m), 1122 (w), 1151 (w), 748 (m).2.2.6. [Zn(pbmb)(1,2-bdc)] n (5) The procedure is similar to that of 1, except that 1,2-H 2 bdc was used instead of 1,4-H 2 bdc. Yield: 50% (based on Zn). Anal. Calc. for C 27 H 24 ZnN 4 O 4 : C, 60.74; H, 4.53; N, 10.49. Found: C, 60.75; H, 4.52; N, 10.51%. IR (KBr, cm 1 ): 1708 (w), 1617 (s), 1592 (m), 1569 (w), 1482 (w), 1375 (s), 1146 (w), 761 (m). | [] | [] | ["C 27 H 20 CoN 4 O 4", "[Zn(pbmb)(1,2-bdc)] n"] | ["Co--NaN", "Zn--NaN"] | [] | ["NaN--NaN", "1,2-H 2 bdc--NaN"] | [] | [] | []
ejoc.201201064 | Preparation of 4-Iodobenzensulfonic Acid (1): Concentrated sulfuric acid (50 mL, 80 g, 0.82 mol) was added to iodobenzene (20 mL, 36.4 g, 0.178 mol) whilst stirring, and the reaction mixture was heated to 50 °C. The stirring was continued at 50–60 °C for 30 h; the color of the reaction mixture became pink after about 3 h. Then the reaction mixture was stirred with hexane (20 mL) for 5 min in order to remove unreacted iodobenzene; the hexane layer was separated and discarded. The sulfuric acid layer was extracted with small portions of boiling chloroform (total 100 mL) by removing the upper layer (solution of product in CHCl 3 ) with a pipette. The chloroform solution was concentrated to a small volume, and crystals of product 1 were filtered, washed with hexane, and dried in vacuo. Yield of 1: 48.0 g (95%), m.p. 66–68 °C (ref. | [] | [] | ["4-Iodobenzensulfonic Acid"] | [] | [] | [] | ["50–60 \nC"] | ["30 h"] | ["concentrated sulfuric acid--50 mL, 80 g, 0.82 mol", "iodobenzene--20 mL, 36.4 g, 0.178 mol", "hexane--20 mL", "chloroform--total 100 mL"]
s10870-011-0215-3 | Cu(N3)(SUCC)(H 2 O) 2 (3) N3 (0.057 mmol, 12 mg) was dissolved in 2 mL dichloromethane and transferred to a small test tube. Copper (II) acetate (0.03 mmol, 6 mg), sodium succinate (NaSUCC) (0.10 mmol, 16 mg), and 2 mL ethanol (adjusted to a slightly basic pH with solid sodium hydroxide) were layered on top of the N3 solution. The layers were allowed to diffuse slowly together, which resulted in the growth of blue needle-like crystals of CP 3 at the solution interface and on the test tube walls.Crystallographic Determinations [Co 2 (N3) 2 (BZA) 4 (H 2 O)]EtOH (1) and Cu(N3)(BZA) 2 (H 2 O) (2) X-ray intensity data from an orange block-like crystal were measured at 295(2) K for 1, and from a thin blue plate crystal at 100(2) K for 2, using a Bruker SMART APEX diffractometer (Mo Ka radiation, k = 0.71073 A ˚ )[17]. | [] | [] | ["Cu(N3)(SUCC)(H 2 O) 2", "Cu(N3)(BZA) 2 (H 2 O)"] | ["Cu(N3)--0.057 mmol, 12 mg", "Copper (II) acetate--0.03 mmol, 6 mg"] | [] | ["sodium succinate (NaSUCC)--0.10 mmol, 16 mg", "BZA--not available"] | [] | [] | ["dichloromethane--2 mL", "ethanol--2 mL"]
10610278.2015.1123261 | 2-(5-(3-(1-(carboxymethyl)-(1H-tetrazol-5-yl)pyrazin-2yl)-2H-tetrazol-2yl)acetic acid (8) 1 (0.05g, 0.13mmol) and 2M NaOH (0.13mL) were heated to reux in EtOH (15mL) for 5h. On cooling, the solution was then concentrated under reduced pressure. The remaining residue was redissolved in H 2 O (10mL) and treated with 1M HCl. The resulting solid was ltered and dried to yield a white crystalline solid (8, 0.04g, 93%). IR (KBr): ν=3457, 3012, 1710, 1708, 1638, 1452, 1409, 1338, 1240, 1161, 1016, 821cm −1 . 1 H NMR (d 6 -DMSO): δ=9.09 (d, 1 H, J=2.4Hz, pyz-H), 9.04 (d, 1 H, J=2.4Hz, pyz-H), 5.76 (s, 2 H, CH 2 -tet), 5.53 (s, 2 H, CH 2 -tet) ppm. 13 C NMR (d 6 DMSO): δ=167.3 (C=O), 167.0 (C=O), 161.4, 151.1, 146.3, 145.3, 142.2, 138.9, 53.8, 49.4ppm. ESI-HRMS: calcd. for C 10 H 8 N 10 O 4 [M+H]⁺ 333.0803, found 333.0808.2.3. Metal complexation reactions of 1 and 2 [Cu(4)(H 2 O)](H 2 O) 2 1 (0.10g, 0.26mmol) was suspended in deionised H 2 O (15mL). NaOH (0.02g, 0.52mmol) was added and the mixture was heated under reux for 2h. CuCl 2 ·2H 2 O (0.04g, 0.26mmol) was added in deionised H 2 O and the solution was cooled slowly and allowed to stand for several days. The resulting solids were ltered o and washed with deionised H 2 O. Blue crystalline solid (0.07g, 60%). C 10 H 8 CuN 10 O 5 ·2H 2 O: calcd. C 26.82, H 2.70, N 31.28%; found C 26.59, H 2.66, N 31.48%. IR (KBr): ν=3419, 3001, 1660, 1636, 1480, 1433, 1377, 1353, 1328, 1305, 1216, 1176, 1108, 1087, 1032, 879, 821, 751, 718, 691, 547cm −1 . Magnetic moment: 1.96 B.M. | [] | [] | ["2-(5-(3-(1-(carboxymethyl)-(1H-tetrazol-5-yl)pyrazin-2yl)-2H-tetrazol-2yl)acetic acid", "C 10 H 8 N 10 O 4", "C 10 H 8 CuN 10 O 5 ·2H 2 O"] | ["1--0.05 µg, 0.13 µmol", "CuCl 2 ·2H 2 O--0.04 µg, 0.26 µmol"] | ["1 M HCl solution--not specified"] | ["2M NaOH--0.13 µL", "NaOH--0.02 µg, 0.52 µmol"] | ["reﬂux", "reﬂux"] | ["5 h", "2 h"] | ["EtOH--15 µL", "H 2 O--10 µL", "deionised H 2 O--15 µL"]
j.poly.2015.08.028 | 5 3382(br); 2928; 2826; 1629, 1596; 1586; 1556; 1503; 1446; 1416; 1356; 1268; 1248; 1183, v(S=O); 1132, v(S=O); 1077; 1020; 986; 802; 719; 684; 586; 557; 530. Anal. for complex 3·8H 2 O, Calcd. (Found) %: C, 35.21 (35.31); H, 4.30 (4.20); N, 14.93 (14.75). 2.1.4 Synthesis of [Co(dmsulf) 2 ]·CH 3 OH (4) Co(CH 3 COO) 2 ·4H 2 O (24.9 mg, 0.10 mmol) was dissolved in CH 3 OH (5 mL), located at one side of an H-tube. Hdmsulf (55.7 mg, 0.20 mmol) and N(C 2 H 5 ) 3 (21 µL, 0.15 mmol) were dissolved in CH 3 OH (5 mL), located at the other side of the H-tube. The two sides of H-tube were carefully connected with CH 3 OH. A week later, purple crystals of 4 were obtained. Yield: ca. 30%. Main IR bands (cm -1 ) for complex 4: 3450; 1627; 1599; 1586; 1557; 1498; 1439; 1398; 1378; 1344; 1263; 1183; 1143; 1126; 1079; 1033; 1012; 979; 872; 836; 793; 740; 716; 668; 597; 547. Anal. Calcd. (Found) % for complex 4: C, 46.51 (46.80); H, 4.68 (4.71); N, 17.36 (17.17). | [] | [] | ["[Co(dmsulf) 2 ]·CH 3 OH", "complex 3·8H 2 O", "Co(CH 3 COO) 2 ·4H 2 O"] | ["Co(CH 3 COO) 2 ·4H 2 O--24.9 mg, 0.10 mmol"] | [] | ["Hdmsulf--55.7 mg, 0.20 mmol", "N(C 2 H 5 ) 3--21 µL, 0.15 mmol"] | [] | ["a week"] | ["CH 3 OH--5 mL"]
anie.200353126 | 1: Upon a solution of tdapb (50 mg, 0.0614 mmol) in CH 2 Cl 2 (6 mL) were successively layered benzene (4 mL), methanol (4 mL), and a solution of Ag(CF 3 SO 3 ) (47 mg, 0.184 mmol) in methanol (6 mL). The vial was covered in aluminum foil, and the solvents were allowed to diffuse slowly over several days to afford colorless crystals of 1 (68 mg, 92%). Elemental analysis: calcd for Ag 1.5 C 55.5 H 39N 9 O 4.5 ·1.5CH 2 Cl 2 : C 52.73, H 3.17, N 9.50; found: C 51.82, H 3.06, N 9.72. | [] | ["several days"] | ["Ag 1.5 C 55.5 H 39N 9 O 4.5 ·1.5CH 2 Cl 2"] | ["Ag(CF 3 SO 3 )--47 mg, 0.184 mmol"] | [] | ["tdapb--50 mg, 0.0614 mmol"] | [] | [] | ["CH 2 Cl 2--6 mL", "benzene--4 mL", "methanol--4 mL"]
c5ce00181a | Synthesis of Mn 3 ĲL)Ĳ2,2′-bpy) 2 (3). A mixture of MnĲCH 3 COO) 2 Ĵ4H 2 O (0.025 g, 0.01 mmol), H 6 L (0.033 g, 0.033 mmol), 2,2′-bpy (0.016 g, 0.01 mmol), ethanol (4 mL), and water (4 mL) was placed in a Teflon-linedreactor(15mL)andheated at 150 °C for 3 days. After gradually cooling to room temperature at a rate of 10 °Ch −1 , colorless crystal products were isolated in 23% yield based on MnĲ II). Anal. calcd for C 74 H 52 Mn 3 N 4 O 18 (M r = 1450.03): C, 61.29; H, 3.61; N, 3.86. Found: C, 61.55; H, 3.55; N, 3.93. IR (cm −1 ): 3838(w), 3733(w), 3674(w), 3444(w), 3069(w), 2901(w), 1600(m), 1574(s), 1471(m), 1438(s), 1398(s), 1312(m), 1281(w), 1232(m), 1153(w), 1120(w), 1055(w), 1014(m), 990(m), 935(w), 871(w), 797(w), 766(m), 739(w), 683(w), 543(w), 440(w).Synthesis of Cd 3 ĲL)Ĳ2,2′-bpy) 2 (4). The preparation of 4 was similar to that of 3 except that CdĲCH 3 COO) 2 Ĵ2H 2 O and mixed EtOH/H 2 O Ĳv/v = 7/1) were used instead of MnĲCH 3 COO) 2 Ĵ4H 2 O and mixed EtOH/H 2 O Ĳv/v = 4 : 4). After gradually cooling to room temperature at a rate of 10 °Ch −1 , colorless crystals were isolated in 25% yield based on CdĲ II). Anal. calcd for C 74 H 52 Cd 3 N 4 O 18 (M r = 1622.45): C, 54.78; H, 3.23; N, 3.45.Found: C, 54.95; H, 3.29; N, 3.51. IR (cm −1 ): 3856(w), 3750(w), 3674(w), 3650(w), 3444(w), 3340(w), 3068(w), 1715(w), 1598(m), 1561(s), 1474(m), 1438(s), 1390(s), 1312(m), 1281(m), 1230(m), 1118(w), 1055(w), 1015(m), 990(w), 936(w), 806(w), 766(m), 739(w), 682(w), 550(w), 421(w). | [] | [] | ["Mn 3 ĲL)Ĳ2,2′-bpy) 2", "Cd 3 ĲL)Ĳ2,2′-bpy) 2"] | ["MnĲCH 3 COO) 2 Ĵ4H 2 O--0.025 g, 0.01 mmol", "CdĲCH 3 COO) 2 Ĵ2H 2 O--NA"] | [] | ["H 6 L--0.033 g, 0.033 mmol", "2,2′-bpy--0.016 g, 0.01 mmol"] | ["150 °C"] | ["3 days"] | ["ethanol--4 mL", "water--4 mL", "mixed EtOH/H 2 O--NA"]
s11243-015-0009-0 | Found: C 59.2, H 5.0 and N 9.7 %. IR (KBr, cm -1 ): 3420 m, 1610 s, 1575 s, 1520 w, 1455 m, 1415 s, 1295 w, 924 w, 749 m, 656 w, 454 w.Synthesis of the [Co(L2)(bpdc)(H 2 O)] n (3) The preparation of 3 was similar to that of 2 except that H 2 bpdc (48.4 mg, 0.1 mmol) was used instead of H 2 tbi ligand (44.4 mg, 0.1 mmol). The purple pellet crystals of 3 were isolated by ﬁltration, washed with distilled water and dried in air in a yield of 56 % (based on Co). Anal. calc. for C 31 H 26 CoN 4 O 6 (Mr = 609.49): C 61.1, H 4.3 and N 9.2 %. Found: C 60.3, H 4.5 and N 9.3 %. IR (KBr, cm -1 ): 3363 m, 1684 s, 1606 m, 1580 w, 1533 m, 1507 m, 1498 m, 1463 m, 1400 m, 1349 s, 1318 m, 1078 m, 861 w, 772 m, 701 m, 664 m. | [] | [] | ["[Co(L2)(bpdc)(H 2 O)] n", "C 31 H 26 CoN 4 O 6"] | [] | [] | ["H 2 bpdc--48.4 mg, 0.1 mmol"] | [] | [] | []
cg0604982 | Synthesis of [Cd(2,5-pydc) 2 (bix) 1.5 ‚H 2 O] n (3). A mixture of CdCl 2 ‚2H 2 O (0.0570 g, 0.25 mmol), 2,5-pydc (0.0422 g, 0.25 mmol), bix (0.0615 g, 0.25 mmol), NaOH (0.0212 g, 0.5 mmol), and H 2 O (3.0 mL) was heated at 140 °C for 3 days in an analogous to procedure to that for 1. After the reacant mixture was slowly cooled to room temperature, colorless crystals of 3 were obtained (yield 55% based on Cd). Anal. Calcd for C 28 H 26 CdN 7 O 5 : C 51.50, H 4.01, N 15.02%.Found: C 51.53, H 4.06, N 15.04%. IR (cm -1 , KBr): 3419 s, 3112 m, 1626 s, 1520 w, 1479 w, 1446 w, 1393 s, 1358 s, 1304 w, 1285 m, 1272 w, 1235 m, 1175 w, 1147 w, 1109 m, 1085 m, 1036 m, 934 m, 892 w, 831 s, 765 s, 742 w, 719 w, 691 m, 657 m, 622 w, 536 m, 519 m, 412 w. | [] | [] | ["[Cd(2,5-pydc) 2 (bix) 1.5 ‚H 2 O] n", "C 28 H 26 CdN 7 O 5"] | ["CdCl 2 ‚2H 2 O--0.0570 g, 0.25 mmol"] | ["NaOH--0.0212 g, 0.5 mmol"] | ["2,5-pydc--0.0422 g, 0.25 mmol", "bix--0.0615 g, 0.25 mmol"] | ["140 \nC"] | ["3 days"] | ["H 2 O--3.0 mL"]
ejic.200500530 | [La(Odbp) 3 ] 2 . Method C (Excess Ligand): HOdbp (0.60 g, 2.18 mmol) and lanthanum metal (0.08 g, 0.55 mmol) were sealed under vacuum in the presence of 2 drops of mercury in a glass Carius tube. A white oil formed after heating at 210 °C for 2 d and all of the lanthanum metal was consumed. The remaining (excess) ligand was sublimed to one end of the tube (HOdbp sublimes at 240 °C). The product was identical with that obtained in Methods A and B above. Yield: 0.35 g (66%). M.p. 184–186 °C. IR (Nujol, cm –1 ): ν ˜ = 1594 m, 1456 s, 1259 s, 1200 m, 1072 s, 1029 m, 950 w, 865 m, 819 w, 755 s, 699 s, 600 w, 510 w. | [] | [] | ["[La(Odbp) 3 ] 2"] | ["lanthanum metal--0.08 g, 0.55 mmol"] | [] | ["HOdbp--0.60 g, 2.18 mmol"] | ["210 \b0C"] | ["2 d"] | []
j.poly.2010.06.027 | 2.3.3. Synthesis of [Zn(2,2 0 -bpy)(suc)], (3) Complex 3 was synthesized using a similar method as that used for the synthesis of complex 2, except that nitric acid was added in excess and the reaction mixture was heated at 140 °C for 8 h. After cooling to room temperature, colorless block shaped crystals were obtained after 1 day, which were then washed with methanol followed by diethylether and dried in air. Yield: 43%. Anal. Calc. for C 14 H 12 N 2 O 4 Zn (3): C, 49.8; H, 3.58; N, 8.30. Found C, 49.72; H, 3.38; N, 8.23%. IR (KBr, cm 1 ): 2978 (m), 1604 (s), 1580 (vs), 1498 (s), 1429 (m), 1401 (s), 1129 (s), 676 (m), 458 (m). UV–Vis (solid state): k max (nm) 312, 378. | [] | ["1 day"] | ["[Zn(2,2 0 -bpy)(suc)]", "C 14 H 12 N 2 O 4 Zn"] | [] | [] | [] | ["140 °C"] | ["8 h"] | []
s0108270103012435 | Experimental An aqueous solution (10 ml) of NaN(CN) 2 (1 mmol, 0.090 g) was mixed with an aqueous solution (10 ml) of Zn(NO 3 ) 2 6H 2 O (0.5 mmol, 0.149 g) and the resulting mixture stirred for 20 min.A methanol solution (10 ml) of 1,2-bis(1,2,4-triazol-1-yl)ethane (0.082 g, 0.5 mmol) was then added slowly. The mixture was stirred at room temperature for 30 min and the resulting solution ®ltered. After the ®ltrate had been allowed to stand in air at room temperature for two weeks, well shaped colorless single crystals of (I) were obtained.The product was stable under ambient atmospheric conditions and insoluble in most common inorganic and organic solvents. Analysis found: C 36.46, H 2.98, N 47.73%; calculated for C 16 H 16 N 18 Zn: C 36.55, H 3.07, N 47.98%. | [] | ["two weeks"] | ["C 16 H 16 N 18 Zn"] | ["NaN(CN) 2--1 mmol, 0.090 g", "Zn(NO 3 ) 2 \n6H 2 O--0.5 mmol, 0.149 g"] | [] | ["1,2-bis(1,2,4-triazol-1-yl)ethane--0.082 g, 0.5 mmol"] | ["room temperature"] | ["30 min"] | ["water--10 ml", "methanol--10 ml"]
polym12091868 | 2.4. Synthesis 2.4.1. Synthesis of [Rh 2 (µ–O 2 CCH 2 OMe) 4 (THF) 2 ] (1) A mixture of 0.68 mmol (0.30 g) of [Rh 2 ( µ –O 2 CMe) 4 ] and 29.85 mmol (2.69 g, 2.29 mL) of methoxyacetic acid was stirred and heated at 120 ◦ C for 30 min under nitrogen atmosphere. The mixture was allowed to cool and the sticky product obtained was triturated and washed with 2 × 25 mL of a 3:2 hexane/diethyl ether mixture to obtain a green solid. Single crystals of 1 were obtained after 3 days by slow diﬀusion of hexane into a solution of the solid in THF. Yield: 0.25 g (52%). Anal. Calcd. | [] | ["3 days"] | ["[Rh 2 (µ–O 2 CCH 2 OMe) 4 (THF) 2 ]", "[Rh 2 (µ–O 2 CMe) 4 ]"] | ["[Rh 2 ( µ –O 2 CMe) 4 ]--0.68 mmol (0.30 g)"] | [] | ["methoxyacetic acid--29.85 mmol (2.69 g, 2.29 mL)"] | ["120 \nC"] | ["30 min"] | ["THF--2 × 25 mL", "hexane--3:2 hexane/diethyl ether mixture", "diethyl ether--3:2 hexane/diethyl ether mixture"]
ejic.200500118 | 1. Synthesis of 4,10-Dimethyl-1,4,7,10-tetraazacyclododecane .-1,7bis(methanephosphonic acid)·2 HCl·3 H 2 O [(Me 2 DO2P-4H)·2 HCl· 3H 2 O, 1] A solution of 4,10-dimethyl-1,4,7,10-tetraazacyclododecane-1,7bis(methanephosphonic acid monoethyl ester) dipotassium salt, (K 2 Me 2 DO2PME) (2.4 g, 4.23 mmol) in HCl (35 mL of a 6 m solution) was stirred at reflux for 3 days in a sealed Schlenk tube. Afterwards, the solvent was concentrated to a small volume (10 mL), and then the slow addition of acetone (5 mL) led to the precipitation of a white crystalline product. The solution was was decanted, and the solid dried under vacuum. The hygroscopic compound was used without further purification and stored under N 2 at room temperature. Yield: 2.1 g (88%). C 12 H 38 Cl 2 N 4 O 9 P 2 (515.30): calcd. C 27.97, H 7.43; N 10.87; found: C 27.69, H 7.40, N 10.61. | [] | [] | ["4,10-Dimethyl-1,4,7,10-tetraazacyclododecane .-1,7bis(methanephosphonic acid)·2 HCl·3 H 2 O", "(Me 2 DO2P-4H)·2 HCl· 3H 2 O"] | ["K 2 Me 2 DO2PME--2.4 g, 4.23 mmol"] | [] | [] | ["reflux"] | ["3 days"] | ["HCl--35 mL of a 6 m solution", "acetone--5 mL"]
c4ra00163j | [Co(bpp)(mip)] n 2. Compound 2 was prepared in the same way as that for 1 but using Co(NO 3 ) 2 $6H 2 O (58.2 mg, 0.2 mmol) instead of Zn(NO 3 ) 2 $6H 2 O. Purple block crystals were recovered by ltration, washed by distilled water, and dried in air at ambient temperature. Yield: 63% (based on Co). Calcd for C 22 H 20 N 2 O 4 Co (435.33): C 60.70, H 4.63, N 6.43; found: C 60.54, H 4.56, N 6.48. IR (KBr, cm 1 ): 3369 (s, br), 2974 (w), 1616 (s), 1547 (m), 1427 (m), 1389 (s), 1224 (w), 1050 (m), 878 (w), 777 (w), 725 (m). | [] | [] | ["[Co(bpp)(mip)] n", "C 22 H 20 N 2 O 4 Co"] | ["Co(NO 3 ) 2 $6H 2 O--58.2 mg, 0.2 mmol"] | [] | ["bpp--NaN", "mip--NaN"] | [] | [] | []
cryst7070192 | 3.2.2. Synthesis of [Ru 2 Br(µ-NHOCC 6 H 3 -3,5-(OMe) 2 ) 4 ] n (2) Microwave assisted synthesis (method a). Bromidotetrakis(acetato)diruthenium(II,III) (0.13 g, 0.25 mmol), 3,5-dimethoxybenzamide (0.27 g, 1.50 mmol), potassium bromide (0.24 g, 2 mmol), | [] | [] | ["[Ru 2 Br(µ-NHOCC 6 H 3 -3,5-(OMe) 2 ) 4 ] n"] | ["Bromidotetrakis(acetato)diruthenium(II,III)--0.13 g, 0.25 mmol"] | ["potassium bromide--0.24 g, 2 mmol"] | ["3,5-dimethoxybenzamide--0.27 g, 1.50 mmol"] | [] | [] | []
j.molstruc.2016.09.048 | 2.2.2. Synthesis of (C 126 H 104 Cl 2 N 18 O 20 Cu 4 )(2) A mixture of CuCl 2 (0.5 mmol), pptp (0.25 mmol), pta (0.25 mmol) and 10 mL DMF were sealed in a Tef lon-lined reactor, the reactor was heated at 120  C for 72 h and then cooled to room temperature at a rate of 5  Ch 1 . Dark green crystals of complex 2 were obtained. Yield: 23% (based on pptp), Anal. Calcd for C 126 H 104 Cl 2 N 18 O 20 Cu 4 : C, 60.16; H, 4.17; N, 10.02%. Found: C, 60.55; H, 4.56; N, 10.48%. FT-IR (KBr pellets, cm 1 ): 1666w, 1604s, 1507w, 1390s, 1249s, 1170m, 1089w, 769w, 685w, 625w. | [] | [] | ["(C 126 H 104 Cl 2 N 18 O 20 Cu 4 )", "C 126 H 104 Cl 2 N 18 O 20 Cu 4"] | ["CuCl 2--0.5 mmol"] | [] | ["pptp--0.25 mmol", "pta--0.25 mmol"] | ["120  C"] | ["72 h"] | ["DMF--10 mL"]
j.poly.2005.03.035 | Single crystals were grown directly from the reaction mixture for Cu(2) 2 (CH 3 OH) 2 and Ni(2) 2 (py) 2 complexes alone. A solution of a transition metal salt was carefully dropped for 15–30 min into a solution of K(2). The reaction mixture was then allowed to stay at room temperature for 50–70 min from the moment of the start of the Fig. 1. Fragment of a polymer layer and atomic numbering for K(2). | [] | [] | [] | [] | [] | [] | ["room temperature"] | ["50–70 min"] | []
c1sc00269d | Reactions at room temperature of H-L1 and Co(NO 3 ) 2 $6H 2 Oin H 2 O/DEF (1 mL each) mixture, in an open 25 mL scintillation vial, have sat for one week prior to appearance of any crystalline materials, i.e. formation of the MOCs (1d) following the reaction mixture volume decrease to roughly 1 mL through water evaporation. | [] | ["1d"] | ["NaN", "NaN"] | ["Co(NO 3 ) 2 $6H 2 O--NaN"] | [] | ["H-L1--NaN"] | [] | ["one week"] | ["H 2 O/DEF--1 mL each"]
ejic.200700833 | Synthesis of [Ag(MES)(L 2 ) 0.5 ]·H 2 O (6): The same synthetic method as for 5 was used except that L 1 was replaced by L 2 (0.035 g, 0.1 mmol). Yield 68% based on Ag 2 CO 3 (0.034 g). | [] | [] | ["[Ag(MES)(L 2 ) 0.5 ]·H 2 O"] | [] | [] | ["L 2--0.035 g, 0.1 mmol"] | [] | [] | []
zaac.201600210 | [Ni(bbmb) 2 (L 3 )] n (3): Complex 3 was prepared by a similar procedure to that described for complex 1, except that H 2 L 3 (0.2 mmol, 29 mg) Z. Anorg. Allg. Chem. 2016, 1184–1190 © 2016 WILEY-VCH Verlag GmbH & Co. KGaA, Weinheim1185 and Ni(OAc) 2 ·4H 2 O (0.2 mmol, 50 mg) were used. Green block crystals of 3 were obtained in 38.6 % yield based on bbmb. C 62 H 52 N 8 NiO 4 (1031.83): calcd. C 72.17; H 5.08; N 10.86 %; found: C 72.29; H 5.14; N 10.61%. IR (KBr): ν ˜ = 3106 w, 2931 w, 1542 s, 1502 s, 1454 s, 1288 m, 1261 m, 1191 s, 1008 w, 860 m, 809 m, 751 s cm –1 . | [] | [] | ["[Ni(bbmb) 2 (L 3)] n", "C 62 H 52 N 8 NiO 4"] | ["Ni(OAc) 2 ·4H 2 O--0.2 mmol, 50 mg"] | [] | ["H 2 L 3--0.2 mmol, 29 mg"] | [] | [] | []
a902692d | [Ag 2 (L 4 )(CF 3 SO 3 ) 2 ] 4. A solution of naphtho[2,3-a]pyrene (6 mg, 0.02 mmol) in 4 mL of THF was reﬂuxed for 3 h, to which a toluene solution (4 mL) containing 30 mg of AgCF 3 SO 3 (0.12 mmol) was added. After stirring for 20 min, the resultant light yellow solution was introduced into a glass tube and layered with n-hexane. The tube was sealed and after standing at room temperature in the dark for about 6 months brown brick crystals suitable for X-ray analysis were isolated (4 mg). Calc. | [] | ["6 months"] | ["Ag 2 (L 4 )(CF 3 SO 3 ) 2 "] | ["AgCF 3 SO 3 --30 mg, 0.12 mmol"] | [] | ["naphtho[2,3-a]pyrene--6 mg, 0.02 mmol"] | ["reflux"] | ["3 h"] | ["THF--4 mL", "toluene--4 mL", "n-hexane--not specified"]
ejic.201100566 | [Mn 2 (pdtd) 2 (H 2 O) 4 ] n ·5nH 2 O (1): A mixture of MnCl 2 ·4H 2 O (0.119 g, 0.6 mmol), NaHpdtd (0.098 g, 0.2 mmol), and CH 3 OH (10 mL) was placed in a Teflon-lined stainless steel vessel. The vessel was sealed and heated at 140 °C for 3 d, then gradually cooled to room temperature. Orange prismatic crystals of 1 were collected in 69.4% yield (0.168 g) based on NaHpdtd. C 40 H 42 Mn 2 N 8 O 21 S 4 (1208.94 gmol –1 ): calcd. C 39.74, H 3.50, N 9.27; found C 39.70, H 3.81, N 9.14. Selected IR data (KBr pellet): ν ˜ = 3421 (s), 2900 (w), 2343 (w), 1628 (m), 1518 (s), 1121 (m), 1181 (s), 618 (s), 532 (w), 487 (w) cm –1 .[Cu(pdtd)(H 2 O) 4 ]·H 2 O (2): A mixture of CuCl 2 ·2H 2 O (0.034 g, 2.0 mmol), NaHpdtd (0.246 g, 0.5 mmol), H 2 O (25 mL), and C 2 H 5 OH (5 mL) was placed in a 50 mL Erlenmeyer flask and heated at 80 °C for 30 min. The resultant green solution was filtered and allowed to evaporate at room temperature. After one week, green prismatic crystals of 2 were collected in 45.2% yield (0.142 g) based on NaHpdtd. C 20 H 22 CuN 4 O 11 S 2 (622.08 gmol –1 ): calcd. C 38.62, H 3.56, N 9.01; found C 38.43, H 3.57, N 8.94. Selected IR data (KBr pellet): ν ˜ = 3396 (s), 2924 (w), 1638 (m), 1526 (s), 1129 (m), 1188 (s), 616 (s), 462 (w) cm –1 . | [] | [] | ["[Mn 2 (pdtd) 2 (H 2 O) 4 ] n ·5nH 2 O"] | ["MnCl 2 \n4H 2 O--0.119 g, 0.6 mmol"] | [] | ["NaHpdtd--0.098 g, 0.2 mmol"] | ["140 \nC"] | ["3 d"] | ["CH 3 OH--10 mL"]
c8dt05104f | [Cu II (hfac) 2 (bisPyTM)] n was prepared using the procedure described in the ESI.† The crystal structure analysed using single-crystal X-ray diﬀraction (SC-XRD) at 93 K is presented in Fig. 1. | [] | [] | ["[Cu II (hfac) 2 (bisPyTM)] n"] | [] | [] | [] | [] | [] | []
ic034202i | The resulting solution was filtrated and allowed to slowly evaporate at room temperature. After one month, deep-red single crystals suitable for X-ray diffraction appeared. The crystals were collected, washed with water, and dried in air (yield 60%). Anal. Calcd for C 8 H 4 CoN 8 O 2 : C, 31.69, H, 1.33; N, 36.97%. Found: C, 31.60, H, 1.49, N, 36.66%. IR (cm -1 , KBr disk): 2318 ms, 2293 ms, 2269 ms, 2247m, 2211 s, 2180 s. The polycrystalline sample of 1 with higher purity was prepared by fast precipitation from the concentrated aqueous solution of CoCl 2 ‚6H 2 O, pzdo, and dca with a ratio of 1:1:2. The powder sample of 3D R-Co(dca) 2 (1a) was prepared through the same method from the concentrated solution of CoCl 2 ‚ 6H 2 O and dca with a ratio of 1:2. | [] | [] | ["Co(pzdo)(dca)"] | ["CoCl 2 ‚6H 2 O--NaN"] | [] | ["pzdo--NaN", "dca--NaN"] | [] | ["one month"] | ["water--NaN"]
j.poly.2006.09.076 | was stirred and heated in a grease free Schlenk for 1 day at 65 °C.After 1 day, the reaction mixture was ﬁltered and transferred to a beaker for further crystallization. The clear reaction mixture yielded white crystals suitable for X-ray diﬀraction. Yield = 42% (based on InCl 3 ), Mp >250 °C, the sample shows an evolution of a gas in the interval 100–105 °C(H 2 O). The sample did not melt at 250 °C.IR (KBr pellets, t cm 1 ); 3413.0 (s), 1067 (m), 1613 (s), 1578 (m), 1383 (m), 784.37 (m), 738.61 (m), 709.0 (m), 568.26 (m).5. Preparation of 3 An aqueous solution of DMSO (dimethyl sulfoxide) (5 ml) pyrazine (0.04 g, 0.50 mmol), indium(III) chloride tetrahydrate (0.22 g, 0.75 mmol) were stirred at room temperature in an open be aker for 24 h. The solution was ﬁltered to remove any insoluble material. After storage at room temperature for 1 day suitable white crystalline mate rial was obtained. Yield = 49%, based on InCl 3 , Mp = 137–138 ° C. IR (KBr pellets, t cm 1 ); 3569.3 (w), 3036.1 (m), 2999.5 (m), 2932.6 (m), 2918.8 (m), 1409.2 (s), 1316.6 (m), 1296.3 (s), 1036.0 (s), 988.15 (s), 951.08 (m). | [] | ["1 day"] | ["NaN", "NaN"] | ["InCl 3 --NaN"] | [] | ["pyrazine--0.04 g, 0.50 mmol", "indium(III) chloride tetrahydrate--0.22 g, 0.75 mmol"] | ["65 \nC", "room temperature"] | ["1 day", "24 h"] | ["DMSO (dimethyl sulfoxide)--5 ml"]
ejic.200300623 | Synthesis of {[Ag(L2)]ClO 4 } n (5): An aqueous (3 mL) solution of AgClO 4 ·H 2 O (22.5 mg, 0.1 mmol) was added dropwise to a solution of L2 (31.4 mg, 0.1 mmol) in CH 3 OH (6 mL) with stirring.The resulting precipitate was isolated and then dissolved in CH 3 CN (8 mL) to give a clear solution. Crystals were obtained in 46% yield by slow diffusion of diethyl ether into the clear solution at room temperature for about two days. C 20 H 18 AgClN 4 O 4 : calcd. C 46.04, H 3.48, N 10.74; found C 46.24, H 3.68, N 10.75. | ["room temperature"] | ["about two days"] | ["{[Ag(L2)]ClO 4 } n", "5", "C 20 H 18 AgClN 4 O 4"] | ["AgClO 4 ·H 2 O--22.5 mg, 0.1 mmol"] | [] | ["L2--31.4 mg, 0.1 mmol"] | [] | [] | ["CH 3 OH--6 mL", "CH 3 CN--8 mL"]
chem.200700597 | ACHTUNGTRENNUNG[IEuACHTUNGTRENNUNG(OtBu) 4 {LiACHTUNGTRENNUNG(thf)} 4 (OH)]·THF (4): In a Labmaster glovebox under an inert atmosphere of nitrogen, a 1m solution of LiOtBu in THF (5 equiv, 4.3 mL) was added dropwise to solid EuI 2 (0.350 g, 0.86 mmol). The solution was left at room temperature under magnetic stirring for two days. | [] | [] | ["IEu(OtBu) 4 {Li(thf) 4 (OH)}·THF", "NaN"] | ["EuI 2--0.350 g, 0.86 mmol"] | [] | ["LiOtBu--5 equiv, 4.3 mL"] | ["room temperature"] | ["two days"] | ["THF--1m solution, 4.3 mL"]
acs.cgd.9b00949 | Synthesis. [Ce(pydc)(Hpydc)(H 2 O) 4 ] n (1). A mixture of Ce(NO 3 ) 3 ·6H 2 O (0.218 g, 0.5 mmol) and 2,4-H 2 pydc (0.126 g, 0.75 mmol) was refluxed for 1 h in 5 mL of water. The resulting solution was filtered and left to stand at room temperature. Pale-yellow single crystals, suitable for X-ray crystallography, were obtained by slow evaporation after five weeks (yield 63%). Elemental Anal. Calcd for C 14 H 15 CeN 2 O 12 : C, 30.94; H, 2.78; N, 5.15%. Found: C, 31.51; H, 3.34; N, 4.87%. IR (cm -1 ): 3249 br/m, 1677 w, 1587 s, 1548 m, 1479 w, 1440 w, 1392 m, 1371 s, 1280 m, 1093 w, 1012 w, 777 m. | [] | ["five weeks"] | ["[Ce(pydc)(Hpydc)(H 2 O) 4 ] n", "C 14 H 15 CeN 2 O 12"] | ["Ce(NO 3 ) 3 \n6H 2 O--0.218 g, 0.5 mmol"] | [] | ["2,4-H 2 pydc--0.126 g, 0.75 mmol"] | ["reflux"] | ["1 h"] | ["water--5 mL"]
c4ce00315b | L 2 . 2-[2-(Diphenylphosphino)ethyl]pyridine was synthesized according to the reported procedure and the NMR data are in agreement with the literature value.36 L 3 and L 4 . 2,6-Bis((diphenylphosphino)methyl)pyridine and 2,6-bis((di-tert-butylphosphino)methyl)pyridine were synthesized according to the procedure described below, and used without purification by considering their stability in air.37 Cu 2 I 2 (L 1 ) 2 (5). To a CH 3 CN/CH 2 Cl 2 (20/10 mL) solution of L 1 (313 mg, 1.0 mmol) was added CuI (190 mg, 1.0 mmol) in CH 3 CN (15 mL). Red crystals were obtained after 3 days in 93% yield (470 mg).1 H-NMR (400 MHz, CDCl 3 ): δ 9.38 (d, J = 4.4 Hz, 1H), 8.25 (d, J = 9.2 Hz, 1H), 7.92 (t, J = 8.4 Hz, 1H), 7.80 (t, J 1 = 7.2 Hz, J 2 = 6.4 Hz, 1H), 3.34 (d, J = 9.2 Hz, 4H), 1.35 (d, J = 13.6 Hz, 36H).31 P-NMR (400 MHz, CDCl 3 ): δ −29.8. Anal. calcd. for C 42 H 32 Cu 2 I 2 N 2 P 2 : C, 50.07; H, 3.20; N, 2.78. Found: C, 49.86; H, 3.17; N, 2.80%.Cu 3 I 3 (L 2 ) 2 (6). To a CH 3 CN (20 mL) solution of L 2 (325 mg, 1.1 mmol) was added CuI (210 mg, 1.1 mmol) in CH 3 CN (20 mL) quickly without stirring, white crystals were obtained after 1 h in 35% yield (150 mg).1 H-NMR (400 MHz, CDCl 3 ): δ 9.26 (s,1H),7.68(t,J = 8.6 Hz, 1H), 7.42 (s, 4H), 7.34 (t, J = 7.4 Hz, 2H), 7.23 (m, 6H), 3.45 (s, 2H), 2.89 (s, 2H). | [] | [] | ["L 1", "L 2"] | ["CuI--190 mg, 1.0 mmol", "CuI--210 mg, 1.1 mmol"] | [] | ["L 1--313 mg, 1.0 mmol", "L 2--325 mg, 1.1 mmol"] | [] | ["3 days", "1 h"] | ["CH 3 CN/CH 2 Cl 2--20/10 mL", "CH 3 CN--15 mL", "CH 3 CN--20 mL"]
s0020-1693(02)01484-6 | Anal. Calc. for C 16 H 22 Ag 4 F 12 N 4 O 17 S 4 : C, 14.5; H, 1.7; N, 4.2. Found: C, 14.3; H, 1.8; N, 4.4%. Selected IR data (KBr, n (cm 1 )): 3494 m br, 2269 w (C/N), 1597 s (C /O), 1544 m, 1260 s, 1171 s, 1035 s, 826 m, 765 w, 641 m, 579 w, 520 m, 229 w.X-ray suitable crystals of [Ag 3 (cea) 2 (NO 3 )][Ag 2 (NO 3 ) 3 ]NO 3 (3) were obtained in 36% yield by mixing AgNO 3 (2.00 mmol) and cea (1.00 mmol) in ethanol/ water (2:1, 12 ml, pH 4) followed by slow evaporation of the solution at 4 8C. Anal . Calc for C 12 H 20 Ag 5 N 9 O 19 :C, 12.7; H, 1.8; N, 11.1. Found: C, 13.2; H, 1.7; N, 11.2%.Selected IR data (KBr, n (cm 1 )): 3038 m, 2780 m, 2651 m, 2271 w (C /N), 1655 m, 1567 s, 1383 vs (NO 3 ), 1104 m, 1056 m, 1014 m, 825 m, 816 m, 790 m, 700 m, 615 m, 589 m, 428 m. | [] | [] | ["C 16 H 22 Ag 4 F 12 N 4 O 17 S 4", "[Ag 3 (cea) 2 (NO 3 )][Ag 2 (NO 3 ) 3 ]NO 3", "C 12 H 20 Ag 5 N 9 O 19"] | ["AgNO 3--2.00 mmol"] | [] | ["cea--1.00 mmol"] | [] | [] | ["ethanol/ water--2:1, 12 ml"]
j.poly.2007.10.030 | 2.2. Synthesis 2.2.1. [Co(pdc)(2,4 0 -bpy) 2  H 2 O] n (1) Standard hydrothermal conditions used for the synthesis of 1 did not aﬀorded solids suitable for X-ray crystallography. H 2 pdc (0.084 g, 0.5 mmol) in an aqueous solution (3 mL) of NaOH (0.080 g, 2 mmol) was mixed with 2,4 0 bpy (0.0156 g, 0.1 mmol) in EtOH (2 mL). The mixture was then added to an aqueous solution (2 mL) of Co(NO 3 ) 2  6H 2 O (0.145 g, 0.5 mmol). The new mixture was placed in a 15 mL Teﬂon-lined autocl ave and heated at 150 °C for 4 d and then left to cool to room temperatur e (RT). On allowing the ﬁltrate from the reaction to evaporate at RT, red blocks of 1 could be isolated in 41% yield.Anal. Calc. for C 27 H 21 N 5 O 5 Co (1): C, 58.36; H, 3.21; N, 12.41. Found: C, 58.49; H, 3.82; N, 12.63%. IR (KBr, cm 1 ): 3406 s, 3067 vs, 1610 s, 1586 m, 1573 m, 1548 m, 1505 m, 1466 m. | [] | [] | ["[Co(pdc)(2,4 0 -bpy) 2  H 2 O] n", "C 27 H 21 N 5 O 5 Co"] | ["Co(NO 3 ) 2  6H 2 O--0.145 g, 0.5 mmol"] | [] | ["H 2 pdc--0.084 g, 0.5 mmol", "2,4 0 bpy--0.0156 g, 0.1 mmol"] | ["150 \nC"] | ["4 d"] | ["EtOH--2 mL", "NaOH--3 mL", "water--2 mL"]
cg049725v | Crystals were also prepared by mixing 30 mL of an aqueous solution of 0.25 M H 2 ADC (pH ) 6) with 50 mL of an aqueous solution of 0.25 M cerium nitrate. The resulting solution was distributed in small Petri dishes. Many crystals were formed within only a few days and were identified from XRPD data. | [] | [] | ["NaN"] | ["cerium nitrate--0.25 M"] | [] | ["H 2 ADC--0.25 M"] | [] | [] | ["water--30 mL + 50 mL"]
acs.inorgchem.6b00814 | Synthesis of Tetrakis(imidazole)dinitrato Copper(II), [Cu(HIm) 4 ](NO 3 ) 2 . The precursor, [Cu(HIm) 4 ](NO 3 ) 2 , was prepared with slight modiﬁcation to a previously reported procedure. | [] | [] | ["[Cu(HIm) 4 ](NO 3 ) 2"] | [] | [] | ["HIm--4"] | [] | [] | []
cg070048p | Preparation of Carbaboranes. (a) [NEt 4 ][1-Ph-closo-1-CB 9 H 8 -6Br]. [Cs] + [1-Ph-closo-1-CB 9 H 9 ] - 12c,d (330 mg, 1.0 mmol) was dissolved in CH 3 CN (10 mL), and N-bromosuccinimide (190 mg, 1.1 mmol) was added. The reaction mixture was stirred for 18 h at ambient temperature, and H 2 O (30 mL) was added. Following removal of the CH 3 CN in vacuo, the resulting pale yellow aqueous solution was extracted with Et 2 O(3× 30 mL), and the combined ether layers were evaporated in vacuo to yield a colorless oil. This oily residue was dissolved in H 2 O (30 mL), and, after addition of [NEt 4 ]Cl (500 mg, 3 mmol), a colorless precipitate developed. This precipitate was filtered off and dried in vacuo to yield the colorless [NEt 4 ] + salt of the [1-Ph-closo-1-CB 9 H 8 6-Br] anion as a white solid (375 mg, 920 µmol, 92%). Crystals suitable for a single-crystal X-ray diffraction analysis were obtained from a concentrated solution in (CH 3 ) 2 CO that was overlayered with a ca. 5-fold excess of Et 2 O. NMR data for [NEt 4 ][1-Ph-closo-1-CB 9 H 8 6-Br], in (CD 3 ) 2 CO at 294-299 K, ordered as assignment δ( 11 B)/ppm [δ( 1 H)/ppm] are as follows: BH(10) +26.9 [+5.30], BBr(6) -12.4, BH(4,5) -12.4 [+1.84], BH(2,3) -14.9 [+2.04], BH(7,9) -20.3 [+1.55], and BH(8) -26.1 [+0.70]; additionally, δ( 1 H)(Ph) at +7.90 (2 H, apparent doublet) and +7.32 (3H, multiplet), with δ( 1 H)(Et) at +3.48 (8H, quartet) and +1.39 (12H, triplet); also, δ( 13 C)(Ph) +143.1 (1C), +130.6 (2C), +127.9 (2C), and +126.1 (1C), with δ( 13 C)(cluster) +67.3 and with δ( 13 C)(Et) +52.4 and +7.1 ppm. | [] | [] | ["[NEt 4 ][1-Ph-closo-1-CB 9 H 8 -6Br]"] | [] | ["N-bromosuccinimide--190 mg, 1.1 mmol", "[NEt 4 ]Cl--500 mg, 3 mmol"] | [] | [] | ["18 h"] | ["CH 3 CN--10 mL", "H 2 O--30 mL", "Et 2 O--3× 30 mL", "H 2 O--30 mL"]
j.poly.2012.07.031 | Crystallization was carried out by vapor diffusion of an internal aqueous solution of the clear ﬁltrate with diethyl ether as the external solvent. Colorless platelet crystals were formed in ﬁve days of standing at ambient temperature, which were washed with ether (30 mL  2) and dried in vacuo for 2 h (30 mg, 17% yield). The crystals obtained were characterized as below. Anal. Calc. for C 12 H 30 N 10 O 11 Ag 2 or {{[Ag(L-Harg)](NO 3 )} 2 H 2 O} as a monomer unit: C, 20.41; H, 4.28; N, 19.83. Found: C, 20.69; H, 4.01; N, 19.85%. TG/DTA data: no weight loss was observed before decomposition temperature. Decomposition began at around 141 °C with an endothermic peak at 179 °C. Prominent IR bands in the 1800– 400 cm 1 region (KBr disk): 1671 s, 1560 s, 1472 m, 1384 vs, 1214 w, 1121 w, 1100 w, 1038 w, 1008 w, 824 w, 658 m, 604 m, 565 m, 462 w cm 1 . | [] | ["2 h"] | ["C 12 H 30 N 10 O 11 Ag 2", "{{[Ag(L-Harg)](NO 3 )} 2 H 2 O}"] | ["Ag--not specified"] | [] | ["L-Harg--not specified"] | [] | ["five days"] | ["diethyl ether--not specified"]
j.poly.2018.06.012 | 2.2. Synthesis of {[(CuII) 3 (CuI) 3 (pbt) 3 Cl 2 ]ClO 4 H 2 O} n (HPU-3) Cu(ClO 4 ) 2 6H 2 O (0.1 mmol), H 2 pbt (0.05 mmol) were dispersed in a mixture of C 2 H 5 OH and H 2 O in the volume ratio of 5:5. And two drops of 2 M HCl were added into the solution and then heated at 160 °C for 96 h in a 25 mL Teﬂon-lined stainless steel vessel. | [] | [] | ["{[(CuII) 3 (CuI) 3 (pbt) 3 Cl 2 ]?ClO 4 ?H 2 O} n (HPU-3)"] | ["Cu(ClO 4 ) 2 ?6H 2 O--0.1 mmol"] | ["2 M HCl--two drops"] | ["H 2 pbt--0.05 mmol"] | ["160 \nC"] | ["96 h"] | ["C 2 H 5 OH--not specified", "H 2 O--not specified"]
c2dt11912a | After being heated at 160 °C for 72 h, it was cooled to room temperature at a rate of 10 °C h −1 . Brown crystals of 1 were collected in 46.4% yield based on Mo. Calcd for C 72 H 72 N 36 Cu I 8 -Mo 16 O 52 (4317.02): C, 20.08; H, 1.40; N, 11.71; Mo, 35.66; Cu, 11.83%. Found: C, 21.05; H, 1.63; N, 10.99; Mo, 34.94; Cu, 11.46%. | [] | [] | ["C 72 H 72 N 36 Cu I 8 -Mo 16 O 52"] | [] | [] | [] | ["160 \nC"] | ["72 h"] | []
j.ica.2013.07.002 | 2.2. Preparation of [Cd(tere)(4-bpmp)(H 2 O)] n (1) Cd(NO 3 ) 2 4H 2 O (56 mg, 0.18 mmol), 4-bpmp (51 mg, 0.18 mmol) and potassium terephthalate (44 mg, 0.18 mmol) were placed into 5 mL distilled H 2 O in a 15 mL screw-cap vial. The vial was sealed as tightly as possible by hand and heated at 80 °Cin an oil bath for 48 h. It was then withdrawn from the oil bath and allowed to air cool to 25 °C. Colorless blocks of 1 (32 mg, 32% yield based on Cd) were isolated after washing with distilled water and acetone, and drying in air. Anal. Calc. for C 24 H 26 CdN 4 O 5 1: C, 51.21; H, 4.66; N, 9.95. Found: C, 50.98; H, 4.41; N, 9.71%. IR (cm 1 ): 3381 (w), 2811 (w), 2772 (w), 1659 (w), 1610 (w), 1561 (m), 1545 (s), 1505 (m), 1449 (w), 1389 (s), 1334 (m), 1293 (s), 1263 (m), 1223 (m), 1144 (m), 1124 (m), 1095 (m), 1065 (w), 1008 (s), 998 (m), 935 (w), 889 (m), 852 (s), 839 (s), 793 (s), 752 (s). | [] | [] | ["[Cd(tere)(4-bpmp)(H 2 O)] n", "C 24 H 26 CdN 4 O 5 1"] | ["Cd(NO 3 ) 2 \n4H 2 O--56 mg, 0.18 mmol"] | [] | ["4-bpmp--51 mg, 0.18 mmol", "potassium terephthalate--44 mg, 0.18 mmol"] | ["80 \nC"] | ["48 h"] | ["distilled H 2 O--5 mL"]
s10870-019-00810-8 | Anal. Calc. for CuV 2 O 12 C 28 N 8 H 32 (838.03g/mol): C 40.13; H 3.85; N 13.37; V12.16; Cu 7.58%; Found: C 40.30%; H 3.55%; N 13.15%; V11.66%; Cu 7.62%. | [] | [] | ["CuV 2 O 12 C 28 N 8 H 32"] | [] | [] | [] | [] | [] | []
b412334d | [Cu(4,4 0 -bipy) 2 (H 2 O) 2 ][Cu(4,4 0 -bipy) 2 (H 2 O)(NO 3 )]}[NO 3 ] 3 .12H 2 O, 2. Crystals of complex 1 were allowed to stand in the original solution in the presence of excess 4,4 0 -bipy overnight.The labile nitrates and the open metal sites from 1 were replaced by additional 4,4 0 -bipy ligands and water molecules to result in polyhedral blue crystals of 2. Complex 2 was also directly synthesized by reacting Cu(NO 3 ) 2  2.5H 2 O with 4,4 0 -bipy in a mole ratio of 1 : 2 under hydrothermal conditions at 120 1C for 3 days. The polyhedral blue crystals of 2 gave a yield of 67%. Anal. calcd for C 40 H 62 Cu 2 N 12 O 27 : C, 37.83; N, 13.24; H, 4.92%; found: C, 38.69; N, 14.10; H, 4.09%.X-Ray crystallography All measurements were made with a Siemens SMART platform diﬀractometer equipped with a 1K CCD area detector, with MoKa radiation (l ¼ 0.71073 A ˚ ). | [] | [] | ["[Cu(4,4 0 -bipy) 2 (H 2 O) 2 ][Cu(4,4 0 -bipy) 2 (H 2 O)(NO 3 )]}[NO 3 ] 3 .12H 2 O", "C 40 H 62 Cu 2 N 12 O 27"] | ["Cu(NO 3 ) 2 ? 2.5H 2 O--not specified"] | [] | ["4,4 0 -bipy--not specified"] | ["120 1C"] | ["3 days"] | []
ja0006651 | Toluene (35 mL) was added to a newly prepared copper(I) cyanide solution 90 at 0-5 °C. With vigorous mechanical stirring, the diazonium salt mixture was then added to the copper(I) cyanide solution over a period of 15 min, the reaction temperature being carefully maintained at 0-5 °C. Afterward, the mixture was stirred at 0-5 °C for 30 min, at room temperature for 2 h and then heated to 50 °C without stirring and cooled to room temperature. The reaction mixture, after mixing with an additional 30 mL of toluene, was then filtered to remove the red precipitate formed during the reaction. | [] | [] | [] | [] | [] | [] | [] | [] | ["Toluene--35 mL"]
c0ce00639d | solution and 4 M HCl. The mixture was transferred to a Teﬂonlined autoclave (23 mL) and kept at 160  C for 5 d. After the sample had slowly cooled to room temperature, black crystals were ﬁltered off, washed with distilled water and dried in a desiccator at room temperature to give a yield of 42.4% based on Mo. Elemental analyses calcd for C 28 H 52 CdMo 6 N 8 O 38 P 4 (1920.70): C, 17.51; H, 2.73; N, 5.83; Cd, 5.85; P, 6.45; Mo, 29.97%. Found: C, 17.38; H, 2.66; N, 5.97; Cd, 5.66; P, 6.38; Mo, 30.21%. | [] | [] | ["C 28 H 52 CdMo 6 N 8 O 38 P 4 "] | [] | [] | [] | ["160 \n C"] | ["5 d"] | ["solution and 4 M HCl--not specified"]
c3dt50605c | Ce(TFA) 3 (THF) 2 (2). In view of partial exchange of the acetate groups with trifluoroacetate groups observed in 1, Ce(OAc) 3 (H 2 O) x (14.21 g, 44.79 mmol) was refluxed with excess of TFAH (14 mL) in boiling toluene (200 mL) for a longer period (24 h). The colorless, hygroscopic powder obtained after in vacuo removal of the solvents, displayed only limited solubility in non-polar solvents but could easily be dissolved in solvents such as ethanol, THF, ether, DMF and DMSO. The obtained powder was re-dissolved in THF (250 mL). However, attempts to obtain the good quality crystals of Ce( III) trifluoroacetate adduct with THF were not successful. Therefore, the reaction mixtures in THF were dried to colorless powders. | [] | [] | ["Ce(TFA) 3 (THF) 2"] | ["Ce(OAc) 3 (H 2 O) x--14.21 g, 44.79 mmol"] | [] | ["TFAH--excess"] | [] | ["24 h"] | ["boiling toluene--200 mL", "THF--250 mL"]
j.ica.2009.11.004 | 2.3. Synthesis {[Cu(PAT) 2 Cl 2 ]} n (1) and [Cu(PAT) 2 Cl 2 ](2) A THF solution (20 mL) of PAT (0.05 mol L 1 ) was transferred to a 30 mL glass vial. A methanol solution of CuCl 2 (5 mL, 0.1 mol L 1 ) was carefully added into the vial without mixing the two solutions. | [] | [] | ["{[Cu(PAT) 2 Cl 2 ]} n", "[Cu(PAT) 2 Cl 2 ]"] | ["CuCl 2--5 mL, 0.1 mol L \n"] | [] | ["PAT--0.05 mol L \n"] | [] | [] | ["THF--20 mL", "methanol--5 mL"]
j.poly.2011.01.036 | 122 °C.2.2.2. Synthesis of L Gly Fe HL Gly (0.511 g, 1 mmol) was added to a solution of triethylamine (0.42 ml, 3 mmol) in methanol (50 ml). The solution was stirred for 10 min at room temperature. Then Fe(NO 3 ) 2 4H 2 O (0.404 g, 1 mmol) was added to the solution, the color changed to violet. Subsequently the solution was further stirred at room temperature for 60 min. It was ﬁltered and the solvent was evaporated to give a violet solid, which was subsequently washed with warm water and n-hexane. Violet crystals were isolated from a 1:3 mixture of water/acetone. Yield = 0.36 g (63.7%): Anal. Calc. | [] | [] | ["L Gly Fe HL Gly"] | ["Fe(NO 3 ) 2 4H 2 O--0.404 g, 1 mmol"] | [] | ["L Gly Fe HL Gly--0.511 g, 1 mmol", "triethylamine--0.42 ml, 3 mmol"] | ["room temperature"] | ["10 min", "60 min"] | ["methanol--50 ml"]
c3ce26491b | Preparation of {K 6 (H 2 O) 4 [H 2 O@1,2,4-TriCyHQ[5]] 3 }?6C l?55H 2 O (C). A solution of 1,2,4-TriCyHQ[5] (1.0 g, 0.6 mmol) and KCl (0.3 g, 3 mmol) in water (15 mL) was stirred at room temperature for 12 h. | [] | [] | ["{K 6 (H 2 O) 4 [H 2 O@1,2,4-TriCyHQ[5]] 3 }?6C l?55H 2 O", "NaN"] | ["KCl--0.3 g, 3 mmol"] | [] | ["1,2,4-TriCyHQ[5]--1.0 g, 0.6 mmol"] | [] | ["12 h"] | ["water--15 mL"]
ic034031h | Synthesis of {[Pb 2 (FcCOO)(η 2 -FcCOO)(µ 2 -η 2 -FcCOO)(µ 3 -η 2 FcCOO)(CH 3 OH)]‚1.5CH 3 OH‚H 2 O} n (1). FcCOONa (5.04 mg, 0.02 mmol) in CH 3 OH (5 mL) was added dropwise to a CH 3 OH solution (4 mL) of Pb(Ac) 2 ‚3H 2 O (3.80 mg, 0.01 mmol). The resulting pale yellow solution was allowed to stand at room temperature in the dark. Good quality red crystals were obtained after several days. Crystals of 1 are unstable in the air. Yield: 74%. | [] | [] | ["{[Pb 2 (FcCOO)(η 2 -FcCOO)(µ 2 -η 2 -FcCOO)(µ 3 -η 2 FcCOO)(CH 3 OH)]‚1.5CH 3 OH‚H 2 O} n", "FcCOONa", "Pb(Ac) 2 ‚3H 2 O"] | ["Pb(Ac) 2 ‚3H 2 O--3.80 mg, 0.01 mmol"] | [] | ["FcCOONa--5.04 mg, 0.02 mmol"] | [] | ["several days"] | ["CH 3 OH--5 mL"]
ic8015244 | [Cu(L3) 2 ] (3a) and [Cu(L3) 2 ] n (3b). A procedure similar to that utilized for the synthesis of 2 was used, except HL2 was replaced by HL3. Two concomitant crystals, 3a (brown column) and 3b (dark green platelet), were found in the same Teﬂon-lined reactor in ca. 45 and 23% yields, respectively. Anal. Calcd for C 24 H 18 CuN 8 O 2 : C, 56.08; H, 3.53; N, 21.80. Found: C, 56.01; H, 3.59; N, 21.74 for 3a; C, 56.11; H, 3.48; N, 21.84 for 3b. IR (KBr, cm -1 ) for 3a: 3101 (w), 3031 (w), 1593 (m), 1564 (m), 1487 (s), 1392 (m), 1360 (s), 1311 (m), 1225 (m), 1156 (w), 1061 (w), 1029 (s), 996 (m), 915 (w), 841 (w), 743 (m); for 3b: 3101 (w), 3027 (w), 1593 (m), 1564 (m), 1486 (s), 1401 (w), 1373 (s), 1319 (w), 1229 (m), 1151 (w), 1061 (w), 1029 (s), 984 (w), 910 (w), 841 (w), 808 (m), 747 (m). | [] | [] | ["[Cu(L3) 2 ] (3a)", "[Cu(L3) 2 ] n (3b)"] | [] | [] | ["HL3--NaN"] | [] | [] | []
acs.inorgchem.5b00797 | Synthesis of [Gd(azdc)(HCOO)] n (1). GdCl 3 ·6H 2 O (0.0372 g, 0.10 mmol), H 2 azdc (0.0135 g, 0.05 mmol), N,N-dimethylformamide (DMF; 2.5 mL), and H 2 O (1.5 mL) were added in order into a 25 mL Teﬂon-lined stainless steel autoclave, and, subsequently, HNO 3 (100 μL) and 1 mol·L −1 LiOH (100 μL) were put into the system. The mixture was kept at 140 °C for 72 h and slowly cooled to room temperature in 48 h. Orange strip crystals were collected by ﬁltering, washed with DMF/H 2 O, and dried in air. Yield: ca. 65% (based on H 2 azdc). Anal. Calcd for C 15 H 9 N 2 O 6 Gd: C, 38.29; H, 1.93; N, 5.95. | [] | ["48 h"] | ["[Gd(azdc)(HCOO)] n", "C 15 H 9 N 2 O 6 Gd"] | ["GdCl 3 ·6H 2 O--0.0372 g, 0.10 mmol"] | ["HNO 3--100 μL", "1 mol·L −1 LiOH--100 μL"] | ["H 2 azdc--0.0135 g, 0.05 mmol"] | ["140 °C"] | ["72 h"] | ["N,N-dimethylformamide (DMF)--2.5 mL", "H 2 O--1.5 mL"]
00958970903045280 | 2.2.4. {[Cd(L)(phen)(CH 3 OH)] .CH 3 OH} n (4). A methanol solution (10 mL) of phen (0.020 g, 0.1 mmol) was added dropwise to a methanol solution (5 mL) of Cd(NO 3 ) 2 4H 2 O (0.030 g, 0.1 mmol), and then a methanol solution (10 mL) of L (0.035 g, 0.1 mmol) was added. With triethylamine slowly diffusing into the mixture for a month, orange block single crystals suitable for X-ray single crystal diffraction analysis were obtained in 51% yield based on Cd. Anal. Calcd for C 32 H 28 CdFeN 2 O 6 (%): C, 54.53; H, 4.00; N, 3.97. Found(%): C, 54.23; H, 4.12; N, 4.04. IR (KBr, cm 1 ): 3417 s, 3087 m, 1554 s, 1428 m, 1368 s, 1102 m, 1027 m, 852 m, 781 m, 730 m, 493 m, 459 m. | [] | [] | ["[Cd(L)(phen)(CH 3 OH)] n", "C 32 H 28 CdFeN 2 O 6"] | ["Cd(NO 3 ) 2 ?4H 2 O--0.030 g, 0.1 mmol"] | ["triethylamine--slowly diffusing"] | ["phen--0.020 g, 0.1 mmol", "L--0.035 g, 0.1 mmol"] | [] | ["a month"] | ["methanol solution--10 mL"]
cg201706p | The α,α′-p-xylylendiphosphonic acid, (H 2 O 3 PCH 2 ) 2 C 6 H 4 (hereafter 2), was prepared following a slightly different procedure: First, α,α′-dibromo-p-xylene (5 g, 0.019 mol) was reacted for 1 h and 30 min at 150 °C with triethyl phosphite (6.94 g, 0.042 mol) according to the Michaelis−Arbuzov method. The reaction mixture was then treated with petroleum ether, and the tetraethyl ester precipitated as a white solid and was filtered under vacuum. The solid was then dissolved in 35 mL of 6 M HCl, and the mixture was refluxed overnight. Then the solvent was evaporated to obtain the final acid. Yield: 94% The products were characterized by 1 H and 31 P NMR. | [] | [] | ["(H 2 O 3 PCH 2 ) 2 C 6 H 4 "] | [] | [] | ["α,α′-p-xylylendiphosphonic acid--NaN", "α,α′-dibromo-p-xylene--5 g, 0.019 mol", "triethyl phosphite--6.94 g, 0.042 mol"] | ["150 °C", "reflux"] | ["1 h and 30 min", "overnight"] | ["petroleum ether--NaN", "6 M HCl--35 mL"]
cg100093n | Synthesis of catena-{[Zn 2 Cl 4 L] 3 2CH 3 OH 3 2CHCl 3 3 2H 2 O} n (1b).In a similar manner, a solution of the ligand L (31.8 mg, 0.05 mmol) in CHCl 3 (2 mL), a buffer layer of CH 3 OH/toluene/CHCl 3 (v/v/v 1:1:1, 6 mL), and a solution of ZnCl 2 (27.2 mg, 0.20 mmol) in CH 3 OH (2 mL) were in turn placed carefully into a glass tube. The mixture was allowed to diffuse at room temperature and yellow crystals of 1b were obtained after two weeks. Yield: 38.1 mg, 84%.Anal. Calc for Zn 2 Cl 4 L 3 CHCl 3 3 CH 3 OH: C, 50.99; H, 5.14; N, 6.61%. Found: C, 51.24; H, 5.42; N, 6.59%. IR (KBr, cm -1 ): 2963, 2928, 2868, 1638 (ν CdN ), 1592, 1463, 1438, 1368, 1256, 1190, 1107, 1069, 814. | [] | [] | ["catena-{[Zn 2 Cl 4 L] 3 2CH 3 OH 3 2CHCl 3 3 2H 2 O} n", "Zn 2 Cl 4 L 3 CHCl 3 3 CH 3 OH"] | ["ZnCl 2--27.2 mg, 0.20 mmol"] | [] | ["L--31.8 mg, 0.05 mmol"] | ["room temperature"] | ["two weeks"] | ["CHCl 3--2 mL", "CH 3 OH--6 mL"]
cm970260o | collected by filtration and dried at room temperature (yield ca. 10% based on molybdenum).Preparation of [Mo 3 O 9 (2,2′-bipy) 2 ] (3). Method A:A mixture of MoO 3 , 2,2′-bipyridine, MnCl 2 ‚4H 2 O, and H 2 Ointhe mole ratio 1:2:6:2000 (8 mL volume) was placed in a 23 mL Teflon-lined Parr acid digestion bomb and heated for 138 h at 160 °C under autogenous pressure. After cooling to room temperature on the benchtop, colorless octahedra of 3 were collected by vacuum filtration and dried. An unidentified red solid was commonly found within the colorless octahedra of 3, and therefore a crystal fragment free of this red material by visual observation was used for the X-ray structure determination (yield ca. 20% based on molybdenum). | [] | [] | ["[Mo 3 O 9 (2,2′-bipy) 2 ]", "unidentified red solid"] | ["MoO 3--not specified", "MnCl 2 ‚4H 2 O--not specified"] | [] | ["2,2′-bipyridine--not specified"] | ["160 \n°C"] | ["138 h"] | ["H 2 O--8 mL"]
b909590j | Green block-shaped crystals of 4 were obtained in 48% yield (based on Ni). Elemental analysis (%): Calcd. for 4: C 43.23, H 5.04, N 11.20. Found: C 43.30, H 4.98, N 11.25. | [] | [] | ["4"] | [] | [] | [] | [] | [] | []
zaac.201500605 | {[Fe(μ 2 -L) 2 (H 2 O) 2 ](ClO 4 ) 2 ·L·H 2 O} n (3): A mixture of methanol and water (3:1, 4 mL) was layered on the top of an aqueous solution (5 mL) of Fe(ClO 4 ) 2 ·6H 2 O (36 mg, 0.10 mmol) and ascorbic acid (10 mg) in a glass tube. A solution of L (29.2 mg, 0.20 mmol) in methanol/H 2 O (1:1, 4 mL) was added carefully as a third layer. Pale yellow needle crystals were obtained after a few days. Yield 21% (based on Fe II salts). C 27 H 27 Cl 2 FeN 21 O 11 : calcd. C 34.19; H 2.87; N 31.02%; found: C 34.49; H, 2.97; N, 31.22%. Journal of Inorganic and General Chemistry Zeitschrift für anorganische und allgemeine Chemie www.zaac.wiley-vch.de ARTICLE Caution! Perchlorate salts and complexes are potentially explosive and should be handled in small quantities and with much care. | [] | [] | ["{[Fe(μ 2 -L) 2 (H 2 O) 2 ](ClO 4 ) 2 ·L·H 2 O} n", "C 27 H 27 Cl 2 FeN 21 O 11"] | ["Fe(ClO 4 ) 2 ·6H 2 O--36 mg, 0.10 mmol"] | [] | ["ascorbic acid--10 mg", "L--29.2 mg, 0.20 mmol"] | [] | ["a few days"] | ["methanol--4 mL", "water--5 mL", "methanol/H 2 O--4 mL"]
s2053229620002594 | 2.1.2. Synthesis of {[Cd(timb) 2 ](SiF 6 )} n , (II). Cadmium nitrate tetrahydrate (0.1 mmol), timb (0.2 mmol), camphoric acid (0.1 mmol), tetrabutylammonium ﬂuoride (0.2 mmol) and water (12 ml) were mixed and placed in a thick Pyrex tube, which was sealed and heated to 140  C for 72 h. The tube was quickly and spontaneously cooled to ambient temperature, whereupon colourless block-shaped crystals (41% yield, based on Cd) suitable for X-ray analysis were obtained. The presence of Si in the structure results from the reaction of tetrabutylammonium ﬂuoride with glass. Elemental analysis calculated (%) for C 36 H 36 CdF 6 N 12 Si: C 48.47, N 18.85, H 4.04; found: C 48.45, N 18.78, H 3.99. IR (KBr disc, ,cm 1 ): 3118 (s), 3043 (m), 2945 (w), 1611 (m), 1523 (s), 1451 (m), 1392 (w), 1354 (m), 1243 (s), 1101 (s), 1031 (w), 931 (m), 916 (w), 871 (m), 716 (s), 661 (m), 636 (m), 589 (w). | [] | [] | ["[Cd(timb) 2 ](SiF 6 )} n ", "C 36 H 36 CdF 6 N 12 Si"] | ["Cadmium nitrate tetrahydrate--0.1 mmol"] | [] | ["timb--0.2 mmol", "camphoric acid--0.1 mmol"] | ["140 \n C"] | ["72 h"] | ["tetrabutylammonium ﬂuoride--0.2 mmol", "water--12 ml"]
c7dt00215g | (s), 1566 (s), 1490 (s), 1406 (s), 1267 (w), 1019 (s), 756 (s), 735 (s), 599 (s). UV-vis [CH 3 OH, λ]: 205, 234 nm. {[DyL 1.5 (H 2 O) 2 ]·H 2 O} n (10). Yield: 42.1 % Anal. (%) Calcd for C 12 H 6 F 6 DyO 9 (Mr = 570.66): C 25.26, H 1.06; Found: C 25.41, H 1.15. IR data (KBr pellet, cm –1 ): 3501 (w), 1656 (s), 1562 (s), 1491 (s), 1408 (s), 1267 (w), 1019 (s), 756 (s), 733 (s), 592 (s). UV-vis [CH 3 OH, λ]: 206, 232 nm. {[HoL 1.5 (H 2 O) 2 ]·H 2 O} n (11). Yield: 41.1 % Anal. (%) Calcd for C 12 H 6 F 6 HoO 9 (Mr = 573.09): C 25.15, H 1.06; Found: C 25.47, H 1.09. IR data (KBr pellet, cm –1 ): 3510 (w), 1659 (s), 1562 (s), 1493 (s), 1408 (s), 1268 (w), 1020 (s), 757 (s), 734 (s), 599 (s). UV-vis [CH 3 OH, λ]: 206, 233 nm. {[ErL 1.5 (H 2 O) 2 ]·H 2 O} n (12). Yield: 40.1 % Anal. (%) Calcd for C 12 H 6 F 6 ErO 9 (Mr = 575.42): C 25.05, H 1.05; Found: C 25.55, H 1.10. IR data (KBr pellet, cm –1 ): 3509 (w), 1658 (s), 1566 (s), 1492 (s), 1407 (s), 1268 (w), 1020 (s), 756 (s), 736 (s), 596 (s). UV-vis [CH 3 OH, λ]: 204, 236 nm. {[YbL 1.5 (H 2 O) 2 ]·H 2 O} n (13). Yield: 40.9 % Anal. (%) Calcd for C 12 H 6 F 6 YbO 9 (Mr = 581.22): C 24.80, H 1.04; Found: C 24.99, H 1.13. IR data (KBr pellet, cm –1 ): 3451 (w), 1694 (s), 1560 (s), 1491 (s), 1415 (s), 1269 (w), 1019 (s), 745 (s), 732 (s), 606 (s). UV-vis [CH 3 OH, λ]: 205, 232 nm. {[LuL 1.5 (H 2 O) 2 ]·H 2 O} n (14). Yield: 41.6 % Anal. (%) Calcd for C 12 H 6 F 6 LuO 9 (Mr = 583.13): C 24.72, H 1.04; Found: C 25.08, H 1.17. IR data (KBr pellet, cm –1 ): 3427 (w), 1697 (s), 1564 (s), 1491 (s), 1419 (s), 1268 (w), 1018 (s), 746 (s), 732 (s), 606 (s). UV-vis [CH 3 OH, λ]: 207, 228 nm. Synthesis of complexes 15 and 16 The isostructural complexes 15 and 16 are synthesized by the same methods as that for complex 5, using the corresponding LnCl 3 ·6H 2 O as the starting materials in stoichiometric Page 6 of 29Dalton Transactions Dalton Transactions Accepted Manuscript Published on 09 March 2017. Downloaded by Fudan University on 09/03/2017 08:04:39. View Article Online DOI: 10.1039/C7DT00215G | [] | [] | ["{[DyL 1.5 (H 2 O) 2 ]·H 2 O} n", "C 12 H 6 F 6 DyO 9"] | [] | [] | ["L--1.5"] | [] | [] | ["H 2 O--2"]
b909590j | Synthesis of [Zn(bptc) 0.5 (L 4 )] (5). The mixture of Zn(NO 3 ) 2 $6H 2 O (0.30 g, 1.0 mmol), H 4 bptc (0.33 g, 0.5 mmol) and L 4 (0.21g, 1.0 mmol) was dissolved in 8 mL of distilled water. The pH value was then adjusted to 6.0 with 1 M NaOH solution and the resulting mixture was transferred and sealed in a 25 mL Teﬂon-lined stainless steel vessel. This was then heated at 160  C for 72 h. After the reactor was slowly cooled to room temperature, colorless block-shaped crystals were ﬁltered off and dried in air. Yield: 45% (based on Zn). Elemental analysis (%):Calcd. for 5: C 49.73, H 3.94, N 12.89. Found: C 49.65, H 3.88, N 12.93. | [] | [] | ["[Zn(bptc) 0.5 (L 4 )]", "5"] | ["Zn(NO 3 ) 2 $6H 2 O--0.30 g, 1.0 mmol"] | [] | ["H 4 bptc--0.33 g, 0.5 mmol", "L 4--0.21g, 1.0 mmol"] | ["160  C"] | ["72 h"] | ["distilled water--8 mL"]
jacs.7b09463 | (yield: 78% based on H 4 L). Elemental analysis for C 188 H 226 N 18 O 46 Ti 4 , Calcd (%): C, 61.60; H, 6.21; N, 6.87. Found: C, 61.56; H, 6.27; N, 6.79. Synthesis of PTC-101(Zr) and PTC-101(Hf): Substituting Ti(OiPr) 4 with Zr(OnPr) 4 or HfCl 4 (en replaced by NaOH (10 mg, 0.25 mmol)) in the above synthetic procedure for PTC101. Synthesis of (Me 2 NH 2 ) 10 [(Ti 4 L 6 )]Cl·7(n-PrOH)·4(DMF) PTC102: TiCl 4 (90 μL, 0.4 mmol), H 4 L (120 mg, 0.3 mmol) and 2 drops of en were added to 6 mL of n-propanol/DMF (3:1, v/v) and mixed at room temperature. The resultant solution was heated at 100 °C for two days. After cooled to room temperature, red crystals of PTC-102 were obtained. (yield: 65% based on H 4 L). Elemental analysis for C 191 H 235 N 14 O 47 ClTi 4 , Calcd (%): C, 61.90; H, 5.92; N, 5.29. Found: C, 61.95; H, 5.89; N, 5.30. Synthesis of PTC-102(Zr) and PTC-102(Hf): Substituting TiCl 4 with ZrCl 4 and HfCl 4 in the above synthetic procedure for PTC-102. Synthesis of (Me 2 NH 2 ) 2 [Co 3 (Ti 4 L 6 )(H 2 O) 15 ]·30(H 2 O)·14(DMF) PTC-103: PTC-101 (or PTC-102) (146 mg (or 148 mg), 0.04 mmol) and CoCl 2 ·6H 2 O (48 mg, 0.2 mmol) were added to 6 mL of DMF/H 2 O (2:1, v/v) and mixed at room temperature. The resultant solution was heated at 80 °C for three days. After cooled to room temperature, red crystals of PTC-103 were obtained. (yield: 88% (or 56%) based on PTC-101 (or PTC102)). Elemental analysis for C 184 H 276 N 16 O 95 Co 3 Ti 4 , Calcd (%): C, 48.03; H, 6.05; N, 4.87. Found: C, 48.11; H, 6.01; N, 4.92. The experimental Co:Ti molar ratio of 1:1.34 was measured by inductively coupled plasma atomic emission spectroscopy (ICP-AES). Synthesis of PTC-103(Mn): Substituting CoCl 2 ·6H 2 O with MnCl 2 ·4H 2 O in the above synthetic procedure for PTC-103. Synthesis of (Me 2 NH 2 ) 2 [Eu 2 (Ti 4 L 6 )(H 2 O) 8 (DMF) 6 ]·24(H 2 O)·9 (DMF) PTC-104: PTC-101 (or PTC-102) (146 mg (or 148 mg), 0.04 mmol) and Eu(NO 3 ) 3 ·6H 2 O (120 mg, 0.27 mmol) were added to 6 mL of DMF/H 2 O (1:1, v/v) and mixed at room temperature. The resultant solution was heated at 60 °C for two days. After cooled to room temperature, red crystals of PTC-104 were obtained. (yield: 43% (or 26%) based on PTC101 (or PTC-102)). Elemental analysis for C 187 H 257 N 17 O 86 Eu 2 Ti 4 , Calcd (%): C, 48.67; H, 5.61; N, 5.16. Found: C, 48.71; H, 5.67; N, 5.22. Synthesis of PTC-104(Y, Pr, Nd, Sm, Gd): Substituting Eu(NO 3 ) 3 ·6H 2 O with relative Ln salts in the above synthetic procedure for PTC-104. Synthesis of (Me 2 NH 2 ) 2 [Tb 2 (Ti 4 L 6 )(H 2 O) 13 ]·22(H 2 O)·8(DMF) PTC-105: PTC-101 (or PTC-102) (146 mg (or 148 mg), 0.04 mmol) and Tb(NO 3 ) 3 ·6H 2 O (67 mg, 0.15 mmol) were added Page 2 of 8 ACS Paragon Plus Environment Journal of the American Chemical Society 1 2 3 4 5 6 7 8 9 10 11 12 13 14 15 16 17 18 19 20 21 22 23 24 25 26 27 28 29 30 31 32 33 34 35 36 37 38 39 40 41 42 43 44 45 46 47 48 49 50 51 52 53 54 55 56 57 58 59 60 | [] | [] | ["(Me 2 NH 2 ) 10 [(Ti 4 L 6 )]Cl·7(n-PrOH)·4(DMF)", "C 188 H 226 N 18 O 46 Ti 4"] | ["Ti(OiPr) 4--7 mg, 0.04 mmol"] | ["en--2 drops"] | ["H 4 L--120 mg, 0.3 mmol"] | ["room temperature"] | ["two days"] | ["n-propanol/DMF--6 mL"]
j.jorganchem.2005.03.046 | 2.2.10. (2-FC 6 H 4 CH 2 ) 2 SnCl(2-quin) (10) The method of synthesis of the complex 10 was similar as described for 8. The resulting solid was recrystallized from dichloromethane and n-hexane to give colorless crystals. Yield: 76.8%, m.p. 183–185 °C. Anal.Calc. for C 24 H 18 ClF 2 NO 2 Sn: C, 52.94; H, 3.33; N, 2.57; Sn, 21.80. Found: C, 53.26; H, 3.41; N, 2.51; Sn, 21.96%.1 H NMR (CDCl 3 ): d 8.58 (1H, d, H-3), 8.49 (1H, d, H4), 8.18 (1H, d, H-9), 7.90 (d, 2H, H-6), 7.85 (dd, 2H, H8), 7.70 (dd, 2H, H-7), 6.34–7.43 (m, 8H, Ar–H), 3.15 (s, 4H, J Sn–H = 88 Hz, SnCH 2 ). | [] | [] | ["(2-FC 6 H 4 CH 2 ) 2 SnCl(2-quin)"] | ["tin--NA"] | [] | ["2-quin--NA"] | [] | [] | ["dichloromethane--NA", "n-hexane--NA"]
b210420m | Method (b). A suspension of Cu I Br (0.068 g, 0.47 mmol) in 15 mL of acetonitrile was stirred eﬃciently, resulting in a paleblue solution with a small residue. A colorless solution of dpds (0.485 g, 2.20 mmol) in 5 mL of acetonitrile was added slowly into the solution with an immediate observation of yellow and red spots on the solid surface of the remaining Cu I Br. After 1 day, the red spots disappeared and a small amount of yellow crystals formed. After one month of standing the yield of crystalline 6 was 89%. Anal. calc. for C 10 H 8 N 2 S 2 CuBr: C, 33.02; H, 2.22; N, 7.70. Found: C, 32.90; H, 2.10; N, 7.68%. IR (KBr; cm ⫺1 ): 1575 (s), 1552 (s), 1443 (s), 1416 (s), 1273 (w), 1226 (w), 1152 (w), 1118 (s), 1083 (m), 1049 (m), 996 (w), 774 (m), 753 (s), 714 (w), 625 (w), 483 (w), 437 (w). | [] | ["one month"] | ["CuBr(dpds)(acetonitrile) 6", "C 10 H 8 N 2 S 2 CuBr"] | ["Cu I Br--0.068 g, 0.47 mmol"] | [] | ["dpds--0.485 g, 2.20 mmol"] | [] | ["1 day"] | ["acetonitrile--15 mL"]
j.ica.2008.07.018 | The clear solution was then kept for crystallization and good quality colorless crystals of 4 were obtained after about 8 h. Isolated yield 48%. IR (KBr, cm 1 ): 1619 (m), 1563 (s), 1519 (m), 1470 (m), 1384 (s), 1342 (s), 1214 (m), 833 (m). Elemental Anal. Calc. | [] | [] | [] | [] | [] | [] | [] | ["8 h"] | []
00958972.2010.489641 | Diamagnetic corrections were estimated from Pascal’s constants.2.2. Synthesis of Co(2-mpac) 2 (H 2 O) 2 Co(2-mpac) 2 (H 2 O) 2 was synthesized according to the literature [41] and proved by elemental analysis and X-ray single crystal diffraction.2.3. Synthesis of [Co 2 (2-mpac) 4 (4,4 0 -bpy) E 2H 2 O] n (1) Yellow 1 was obtained by the hydrothermal synthesis of a mixture of Co(2-mpac) 2 (H 2 O) 2 (0.185 g, 0.5 mmol) and 4,4 0 -bipyridine (0.078 g, 0.5 mmol) in 6mL H 2 O, sealed in a Teflon-lined stainless container, heated at 130  C for 72 h, and slowly cooled to room temperature 5  C per hour. Yield: 19%. Anal. Calcd for 1, C 34 H 32 Co 2 N 10 (%): C, 58.46; H, 4.62; N, 20.05. Found (%): C, 58.42; H, 4.58; N, 20.01.2.4. X-ray crystallography All single crystal X-ray experiments were performed on a Bruker Smart Apex CCD diffractometer equipped with graphite monochromated Mo-K radiation ( ¼ 0.71073 A ˚ ) using ! and ’ scan mode. The single-crystal structure of 1 was solved 1730 F. Guang et al. | [] | [] | ["Co(2-mpac) 2 (H 2 O) 2", "[Co 2 (2-mpac) 4 (4,4 0 -bpy) E 2H 2 O] n", "C 34 H 32 Co 2 N 10"] | ["Co(2-mpac) 2 (H 2 O) 2--0.185 g, 0.5 mmol"] | [] | ["4,4 0 -bipyridine--0.078 g, 0.5 mmol"] | ["130  C"] | ["72 h"] | ["H 2 O--6mL"]
j.poly.2003.12.021 | 2.1.2.{ [Cd 2 (2,2 0 -bipyridine) 2 (ox) 2 ]  2H 2 O } n (2) Compound 2 was synthesized and puriﬁed by the method like 1, except that the reactants were Cd(NO 3 ) 2  4H 2 O (1.0 mmol), 2,2 0 -bipyridine (1.0 mmol), Na 2 C 2 O 4 (1.0 mmol) and H 2 O (10 ml). The experiment gave colorless crystals with about 37% yield based on Cd. Anal. Calc. (Found): C, 38.47 (38.72); O, 21.35 (21.68); H, 2.69 (2.55); N, 7.47 (7.21)%. IR (KBr, cm 1 ): 3377 (w), 3097 (w), 3066 (w), 1649 (m), 1600 (s), 1579 (s), 1474 (m) , 1435 (s), 1311 (s), 1240 (m), 1166 (m), 1011 (m), 770 (s), 735 (m), 649 (m), 621 (m), 528 (m). | [] | [] | ["[Cd 2 (2,2 0 -bipyridine) 2 (ox) 2 ]  2H 2 O", "NaN"] | ["Cd(NO 3 ) 2  4H 2 O--1.0 mmol"] | [] | ["2,2 0 -bipyridine--1.0 mmol", "Na 2 C 2 O 4--1.0 mmol"] | [] | [] | ["H 2 O--10 ml"]
ic060990a | Synthesis of Cu I 2 {[(C 7 H 5 N 2 )CH 2 ] 2 NCH 2 P(OH)O 2 } 2 (4). A mixture of bbimpH 2 ‚3H 2 O (0.10 mmol, 0.0638 g) and CuSO 4 (0.10 mmol, 0.0160 g) in 10 mL of H 2 O, adjusted to pH 5.05 with 1 M NaOH, was kept in a Teflon-lined autoclave at 140 °C for 24 h.After the mixture was cooled to room temperature, light yellow needlelike crystals were obtained together with a small amount of unidentified brown powder. The crystals were manually selected and were used for physical measurements. Yield: 12 mg (28%).Anal. Found (calcd.) for C 34 H 34 N 10 O 6 P 2 Cu 2 : C, 47.28 (47.02); H, 4.05 (3.92); N, 16.18 (16.13)%. IR (KBr, cm -1 ): 3426(m), 3173 - 2781(br), 1626(w), 1598(w), 1542(w), 1488(w), 1458(s), 1429(m), 1396(w), 1367(w), 1346(w), 1317(w), 1280(m), 1257(w), 1224(m), 1210(m), 1157(s), 1128(m), 1095(w), 1056(s), 1039(s), 1001(w), 968(w), 920(s), 910(s), 883(w), 861(w), 762(w), 740(s), 671(w), 650(w), 631(w), 576(w), 560(m), 543(s), 500(w), 476(m), 459(w), 427(w), 416(w). | [] | [] | ["Cu I 2 {[(C 7 H 5 N 2 )CH 2 ] 2 NCH 2 P(OH)O 2 } 2"] | ["CuSO 4--0.10 mmol, 0.0160 g"] | [] | ["bbimpH 2 ‚3H 2 O--0.10 mmol, 0.0638 g"] | ["140 \nC"] | ["24 h"] | ["H 2 O--10 mL"]
j.micromeso.2013.12.019 | Anal. Calc. for C 19 H 19 N 5 O 7 SNi: C, 43.87; H, 3.68; N, 13.46. Found: C, 43.94; H, 3.67; N, 13.42%. IR (KBr pellet, cm 1 ): 3413 (s), 2070 (w), 1603 (m), 1508 (s), 1308 (m), 1236 (m), 1115 (s), 913 (w), 841 (w), 735 (m), 804 (w). | [] | [] | ["C 19 H 19 N 5 O 7 SNi"] | [] | [] | [] | [] | [] | []
c5nj01223f | [{Co(L 1 ) 2 }Zn(H 2 O) 2 ] n ClO 4 (2). Complex 1 (0.05 g, 0.066 mmol) was dissolved in MeOH (10 mL) followed by the addition of solid Zn(NO 3 ) 2 xH 2 O (0.04 g, 0.133 mmol). This caused precipitation of a product which was dissolved by the addition of a saturated aqueous solution of NaClO 4 (2 mL). The resulting solution was finally stirred for 2 h and passed through a pad of Celite in a medium porosity frit. To the filtrate, vapors of diethyl ether were diﬀused that produced a red crystalline product within 3–4 d.Yield: 0.045 g (74%). Anal. calc. for C 26 H 26 ZnCoN 10 O 10 S 4 Cl.2H 2 O: C, 32.44; H, 3.14; S, 13.32; N, 14.55. Found: C, 32.70; H, 2.83; S, 13.84; N, 15.12. FTIR spectrum (Zn-Se ATR, selected peaks): 1611, 1595 (CQO) and 1549 (CQN) cm 1 . Diffuse reflectance absorption spectrum (l max , nm): 670.[{Co(L 1 ) 2 }Cd] n ClO 4 (3). This compound was synthesized in a similar manner as that of HCP 2 with the following reagents: complex 1 (0.05 g, 0.066 mmol), Cd(NO 3 ) 2 xH 2 O (0.041 g, 0.133 mmol), and a saturated aqueous solution of NaClO 4 .Diﬀusion of diethyl ether vapor into the filtrate produced orange crystalline blocks within a day. Anal. calc. for C 26 H 22 CoN 10 O 8 S 4 ClCd 3H 2 O: C, 31.49; H, 2.89; N, 13.40; S, 12.27. Found: C, 30.91; H, 2.45; N, 13.70; S, 11.39. FTIR spectrum (KBr, selected peaks) 1622 and 1594 (CQO), 1549 (CQN) cm 1 . Diﬀuse reflectance absorption spectrum (l max , nm): 670. | [] | [] | ["[{Co(L 1 ) 2 }Zn(H 2 O) 2 ] n ClO 4", "[{Co(L 1 ) 2 }Cd] n ClO 4"] | ["Co(L 1 ) 2--0.05 g, 0.066 mmol", "Zn(NO 3 ) 2 xH 2 O--0.04 g, 0.133 mmol", "Cd(NO 3 ) 2 xH 2 O--0.041 g, 0.133 mmol"] | [] | [] | [] | ["2 h", "1 day"] | ["MeOH--10 mL", "saturated aqueous solution of NaClO 4--2 mL"]
c4ce00512k | UO 2 (HAsO 4 )(NC 5 H 11 O 2 )(2) was obtained by addition of 2 mL of 0.1 M ur anyl triflate, 0.0800 g arsenic pentoxide, and 0.0412 g lithium nitrate hydrate in a 2 : 3.5 : 5 molar ratio, respectively, followed by additi on of 0.2 5 mL of betainium bistriflimide. The reaction vessel was placed in an oven at 120 °C for five days, and was the n removed an d allowed to cool to ambient temperature. Two products were recovered by vacuum filtration. Millimeter sized greenish-yellow rectangular prisms of L iUO 2 (AsO 4 )·4H 2 O (ref. 27) were produced in low yield (25% on t he basis of uranium) and light -yellow needles of 2 were produced in a moderate yield (47% on the basis of uranium). | [] | [] | ["UO 2 (HAsO 4 )(NC 5 H 11 O 2 )", "LiUO 2 (AsO 4 )·4H 2 O"] | ["uranyl triflate--2 mL of 0.1 M", "lithium nitrate hydrate--0.0412 g"] | ["arsenic pentoxide--0.0800 g"] | ["betainium bistriflimide--0.25 mL"] | ["120 \nC"] | ["five days"] | []
j.ica.2016.05.004 | Yield: 44%. Analytical percent composition calculated for C 25 H 16 AgN 3 S 2 O 2 ; C, 53.39, H, 2.87, N 7.47. Found: C, 52.83; H, 2.88; N, 8.04%.Selected anion bands for [Ag(tsac)(2,2 0 -bquin)]CH 3 CN, KBr: (cm 1 ).m (NC), m (CS), d PhH , m (CC), 1410m; m as (SO 2 ), 1309s; m as (/ CN),d(CH), 1227m; m s (SO 2 ), m (CC), 1163s; m s (SO 2 ), d(/SN), 1121w; m (CS),d(CNS), 1000m; m (NS),d(CCC), 807w; c (SO 2 ), d(/CN), 626w. | [] | [] | ["C 25 H 16 AgN 3 S 2 O 2"] | [] | [] | [] | [] | [] | []
0095897031000099983 | Bis(2-amino-5-bromopyrimidine)dibromocopper(II), 3 – CuBr 2 (0.065 g, 0.29 mmol) was dissolved in 4 mL of ethanol and added to a solution of 2-amino-5-bromopyrimidine (0.985 g, 0.57 mmol) and HBr (1.14 mL of 1.0 M in H 2 O) in 6 mL of ethanol. The solution was heated to reflux whereupon the 2-amino-5-bromopyrimidine dissolved giving a dark green solution. The solution was allowed to cool giving crystals of 3 (0.030 g, 18%) and (2-amino-5-bromopyrimidine)bromocopper(I) as the major product [11]. IR –  3408 m, 1647s, 1552s, 1491s, 1128 m, 781 m cm 1 .X-ray Structure Determination Data collections for 1–3 were carried out on a Siemens P4 diffractometer employing MoK radiation ( ¼ 0.71073) and a graphite monochromator. Data collections via !-scans, cell refinement and data reduction were performed using SHELXTL (VMS) 442 B.J. PRINCE et al. | [] | [] | ["CuBr 2 (2-amino-5-bromopyrimidine) "] | ["CuBr 2 --0.065 g, 0.29 mmol"] | [] | ["2-amino-5-bromopyrimidine--0.985 g, 0.57 mmol"] | ["reflux"] | [] | ["ethanol --4 mL"]
j.poly.2018.05.017 | drying and grinding. Yield 1.13 g, 65% (base on 2-carboxybenzaldehyde). Elemental analysis (%): calcd. for C 22 H 15 N 3 O 2 : C, 74.78; H, 4.28; N, 11.89. Found: C, 74.61; H, 4.19; N, 11.97. IR (KBr, cm −1 ): 3448(s), 3141(s), 1636(m), 1402(s), 1110(w), 700(m), 640(m). HRMS (ESI): m/z [M+H] + calcd for C 22 H 15 N 3 O 2 : 354.1237; found: 354.1254. 1 H NMR (400 MHz, DMSO-d 6 ): δ 9.48 (s, 2H), 8.72 (d, J=2Hz, 4H), 8.09 (s, 2H), 7.95 (d, J=7.6Hz, 1H), 7.60-7.74 (m, 5H). 13 C NMR (400 MHz, DMSO-d 6 ): δ 169.35, 152.68, 151.72, 150.23, 149.31, 136.42, 134.55, 130.57, 129.21, 128.32, 127.11, 124.01, 118.54. 2.2.2 Synthesis of [ZnLCl] n •nH 2 O (1) A mixture of HL (0.05 mmol, 17.8 mg), Zn(Ac) 2 (0.05 mmol, 10.8 mg), EuCl 3 ·6H 2 O (0.05 mmol, 18.8 mg) and glutaric acid (0.05 mmol, 6.6 mg) were weighed into a 25 mL Teflon-lined reactor, then 10 mL distilled water was poured into the mixture. After the pH was adjusted to 3.5 with 0.5 M NaOH solution, the reactor was sealed at 180℃ for 3 days, and cooled at room temperature for 3 days at 2℃/hour. Yellow regular block crystals were separated from mother solution. Yield of 40% (based on Zn). Elemental analysis (%): calcd. for C 44 H 32 Zn 2 N 6 O 6 Cl 2 : C, 56.08; H, 3.42; N, 8.92. Found: C, 56.19; H, 3.29; N, 9.13. IR (KBr, cm −1 ): 3433(s), 2924(w), 2082(w), 1607(m), 1585(m), 1555(w), 1391(m), 1189(w), 1114(s), 990(w), 766(w), 702(w), 619(s). 2.2.3 Synthesis of [ZnL 2 ] n (2) A mixture of HL (0.05 mmol, 17.8 mg), Zn(Ac) 2 (0.05 mmol, 10.8 mg) and H 2 (m-bdc) (0.05 mmol, 8.3 mg) were put into the reactor, then the same synthetic method with 1 was applied to produce 2. Faint yellow sheet crystals were obtained by filtration and washed with H 2 O. Yield 68% (based on Zn). Elemental analysis (%): calcd. for C 44 H 28 ZnN 3 O 4 : C, 34.28; H, 1.82; N, 5.40. Found: C, 34.48; H, 1.72; N, 5.27. IR (KBr, cm −1 ): 3450(s), 3140(s), 2028(w), 1634(m), 1402(s), 1111(w), 818(w), 767(w), 704(w), 655(w), 622(w). | ["room temperature"] | ["3 days"] | ["[ZnLCl] n •nH 2 O", "[ZnL 2 ] n"] | ["HL--0.05 mmol, 17.8 mg", "Zn(Ac) 2--0.05 mmol, 10.8 mg", "EuCl 3 ·6H 2 O--0.05 mmol, 18.8 mg", "glutaric acid--0.05 mmol, 6.6 mg", "H 2 (m-bdc)--0.05 mmol, 8.3 mg"] | ["0.5 M NaOH solution--pH adjusted to 3.5"] | [] | ["180℃"] | ["3 days"] | ["distilled water--10 mL"]
ejic.200400171 | The reaction mixture was heated to 50 °C to give a clear solution.A few minutes after cooling, the solution became turbid and a small amount of precipitate appeared. The precipitate was left in the solution. The reaction mixture was kept in a closed tube at room temperature. Light-blue crystals were formed after 3 weeks.The crystals of 2 were separated manually under the microscope from the rest of the polycrystalline solids and then dried in air. | [] | ["3 weeks"] | [] | [] | [] | [] | ["50 \nC", "room temperature"] | [] | []
j.ica.2009.04.003 | 2.4. Preparation of 3 [Cu(CH 3 CN) 4 ]BF 4 (30 mg, 0.095 mmol), Ph 2 PC„CPPh 2 (38 mg, 0.095 mmol) and 4,4 0 -bipyridine (24 mg, 0.15 mmol) were placed in a 100 ml Schlenk ﬂask. Freshly distilled CH 3 CN (3 ml) and dichloromethane (30 ml) were introduced into the ﬂask via a syringe. The mixture was stirred at room temperature for 60 h under dinitrogen and then ﬁltered. The orange yellow crystals of {[Cu 2 (dppa)(4,4 0 -bipy) 3 ](BF 4 ) 2  2CH 2 Cl 2  3CH 3 CN  3H 2 O} n (3) (49 mg, 88% based on Cu atoms) were obtained by vapor diffusion of ether into the solution. The sample for elemental analysis was dried under high vacuum for 24 h. Anal. Calc. for C 56 H 44 B 2 Cu 2 F 8 N 6 P 2 : C, 57.80; H, 3.81; N, 7.22. Found: C, 56.39; H, 4.01; N, 7.14%. IR (KBr, cm 1 ) 3053w, 1603s, 1531m, 1481m, 1437m, 1411s, 1319w, 1281w, 1219m, 1060s, 995s, 809s, 746m, 695s, 628m. | [] | [] | ["3 [Cu(CH 3 CN) 4 ]BF 4", " {[Cu 2 (dppa)(4,4 0 -bipy) 3 ](BF 4 ) 2 ? 2CH 2 Cl 2 ? 3CH 3 CN ? 3H 2 O}"] | ["Cu(CH 3 CN) 4 ]BF 4--30 mg, 0.095 mmol"] | [] | ["Ph 2 PC„CPPh 2--38 mg, 0.095 mmol", "4,4 0 -bipyridine--24 mg, 0.15 mmol"] | ["room temperature"] | ["60 h"] | ["CH 3 CN--3 ml", "dichloromethane--30 ml"]
chem.200800806 | Synthesis of N-(pyridin-3-ylmethyl)isonicotinamide (3-pmia): The ligand was prepared by the reaction of isonicotinoyl chloride hydrochloride (6.5 g, 36.5 mmol) with 3-pycolylamine (3.7 mL, 36.5 mmol) in dry tetrahydrofuran (125 mL) in the presence of triethylamine (10.5 mL, 75 mmol) under N 2 . The product was recrystallized from acetone/hexane in 45% yield (3.5 g). | [] | [] | ["N-(pyridin-3-ylmethyl)isonicotinamide (3-pmia)"] | [] | [] | ["isonicotinoyl chloride hydrochloride--6.5 g, 36.5 mmol", "3-pycolylamine--3.7 mL, 36.5 mmol", "triethylamine--10.5 mL, 75 mmol"] | [] | [] | ["dry tetrahydrofuran--125 mL", "acetone/hexane--N/A"]
c4dt01678e | Compound 2. The compound 2 was synthesized using Cd(NO 3 ) 2 ·4H 2 O (0.0616 gm, 0.2 mmol) in water (2.5 mL) and 2,5-furandicarboxylic acid (0.0312 g, 0.2 mmol) in DMF (7.5 mL) in a glass vial. The mixture was sonicated for 5 minutes and the reaction mixture was heated at 100 °C for 2 days. Then it was cooled to room temperature. The colourless block-type crystals were formed. Crystals were washed several times to remove the crystalized ligand. Yield was 75% based on the metal. | [] | [] | [] | ["Cd(NO 3 ) 2 \n4H 2 O--0.0616 gm, 0.2 mmol"] | [] | ["2,5-furandicarboxylic acid--0.0312 g, 0.2 mmol"] | ["100 °C"] | ["2 days"] | ["water--2.5 mL", "DMF--7.5 mL"]
ic061988m | Compounds I-V were synthesized by the hydrothermal method by heating the homogenized reaction mixture in a 23 mL (for IV, 7 mL) PTFE-lined bomb at 125 °C (for V, 150 °C) over a period of 72 h (for IV, 120 h) under autogenous pressure. The pH of the starting reaction mixture was 7, and the pH after the reaction showed little change. The products of the hydrothermal reactions were vacuum-filtered and dried under ambient conditions. The products, containing light yellow block-shaped crystals in the case of I and II, colorless flakes in III and IV, and needle-shaped pink crystals of V, were isolated in 50-60% yield. The compositions of the starting mixtures for I-V were as follows: I, Zn(OAc) 2 ‚2H 2 O (0.2194 g, 1 mmol), (NH 4 ) 2 SO 3 ‚H 2 O (0.2683 g, 2 mmol), ethylenediamine (0.07 mL, 1 mmol), 1,10-phenanthroline (0.1982 g, 1 mmol), and H 2 O (5 mL, 278 mmol); II, Zn(OAc) 2 ‚2H 2 O (0.2194 g, 1 mmol), (NH 4 ) 2 SO 3 ‚H 2 O (0.2683 g, 2 mmol), ethylenediamine (0.07 mL, 1 mmol), 1,10-phenanthroline (0.0660 g, 0.333 mmol), and H 2 O (5 mL, 278 mmol); III, Zn(OAc) 2 ‚2H 2 O (0.1097 g, 0.5 mmol), (NH 4 ) 2 SO 3 ‚H 2 O (0.1342 g, 1 mmol), ethylenediamine (0.034 mL, 0.5 mmol), 4,4′-bipyridyl (0.0195 g, 0.125 mmol), and H 2 O (5 mL, 278 mmol); IV, Zn(OAc) 2 ‚2H 2 O (0.0768 g, 0.35 mmol), (NH 4 ) 2 SO 3 ‚H 2 O (0.0536 g, 0.4 mmol), DABCO (0.0112 g, 0.1 mmol), and H 2 O (2 mL, 111 mmol); and V, Nd(NO 3 ) 3 ‚6H 2 O (0.2192 g, 0.5 mmol), (NH 4 ) 2 SO 3 ‚H 2 O (0.1342 g, 1 mmol), ethylenediamine (0.02 mL, 0.25 mmol), and H 2 O (5 mL, 278 mmol). | [] | [] | ["I", "II", "III", "IV", "V"] | ["Zn(OAc) 2 ?2H 2 O--0.2194 g, 1 mmol", "Zn(OAc) 2 ?2H 2 O--0.2194 g, 1 mmol", "Zn(OAc) 2 ?2H 2 O--0.1097 g, 0.5 mmol", "Zn(OAc) 2 ?2H 2 O--0.0768 g, 0.35 mmol", "Nd(NO 3 ) 3 ?6H 2 O--0.2192 g, 0.5 mmol"] | [] | ["(NH 4 ) 2 SO 3 ?H 2 O--0.2683 g, 2 mmol", "(NH 4 ) 2 SO 3 ?H 2 O--0.2683 g, 2 mmol", "(NH 4 ) 2 SO 3 ?H 2 O--0.1342 g, 1 mmol", "(NH 4 ) 2 SO 3 ?H 2 O--0.0536 g, 0.4 mmol", "(NH 4 ) 2 SO 3 ?H 2 O--0.1342 g, 1 mmol", "ethylenediamine--0.07 mL, 1 mmol", "ethylenediamine--0.07 mL, 1 mmol", "ethylenediamine--0.034 mL, 0.5 mmol", "ethylenediamine--0.02 mL, 0.25 mmol", "1,10-phenanthroline--0.1982 g, 1 mmol", "1,10-phenanthroline--0.0660 g, 0.333 mmol", "4,4′-bipyridyl--0.0195 g, 0.125 mmol", "DABCO--0.0112 g, 0.1 mmol"] | ["125 \nC", "125 \nC", "125 \nC", "125 \nC", "150 \nC"] | ["72 h", "72 h", "72 h", "120 h", "72 h"] | ["H 2 O--5 mL, 278 mmol", "H 2 O--5 mL, 278 mmol", "H 2 O--5 mL, 278 mmol", "H 2 O--2 mL, 111 mmol", "H 2 O--5 mL, 278 mmol"]
j.ica.2016.08.040 | 3. Experimental 3.1. [Rh(6-Mepic) 3 ](1) A mixture of RhCl 3 3H 2 O (100 mg, 0.4 mmol) and 6-HMepic (260 mg, 1.9 mmol) in 50 mL water/ethanol (3:2) was stirred under reﬂux for 3 h, and then further stirred at 25 °C for 24 h. Finally, the yellow solution obtained was ﬁltered off and allowed to crystallize at 25 °C. Yellow crystals suitable for single crystal X-ray diffraction were obtained after two-three weeks. The crystals were ﬁltered off and washed with ethanol and diethyl ether and dried on air (35% yield). Anal. Calcd (found) for C 21 H 18 RhN 3 O 6 : C, 49.32 (48.03); H, 3.52 (3.45) N, 8.22 (7.76). IR selected data (KBr, cm 1 ): 3440(bw), 3075(w), 3029(w), 3008(w), 1671(s), 1604(m), 1469(m), 1330(s), 1243(m), 777(m) 476(m). | [] | ["two-three weeks"] | ["[Rh(6-Mepic) 3 ](1)", "C 21 H 18 RhN 3 O 6"] | ["RhCl 3 \n3H 2 O--100 mg, 0.4 mmol"] | [] | ["6-HMepic--260 mg, 1.9 mmol"] | ["reflux", "25 \n°C"] | ["3 h", "24 h"] | ["water/ethanol--50 mL"]
b517274h | [Cu 3 (L 4 ) 3 (dabco) 3 ·3H 2 O] n To a solution of 4 (29 mg, 0.025 mmol) in tetrahydrofuran (2 ml) was added dabco (28 mg, 0.25 mmol) in tetrahydrofuran (2 ml). | [] | [] | ["Cu 3 (L 4 ) 3 (dabco) 3 ·3H 2 O"] | [] | [] | ["4--29 mg, 0.025 mmol", "dabco--28 mg, 0.25 mmol"] | [] | [] | ["tetrahydrofuran--2 ml"]
cg201577w | C, 40.40; H, 4.66; N, 14.35. IR (KBr, cm −1 ): 3342s, 1624m, 1567s, 1416s, 1292m, 1157w, 973m, 847w, 732m, 601w. | [] | [] | [] | [] | [] | [] | [] | [] | []
j.ica.2017.11.048 | 6 C 40 H 40 Mn 3 N 6 O 24 : C, 41.65; H, 3.49; N, 7.29; Mn, 14.29 %. Found: C, 41.26; H, 3.67; N, 7.04; Mn, 14.13 %. FT/IR data (cm -1 ): 3527(w), 3384(m), 3081(m), 2942(w), 1877(w), 1715(s), 1611(s), 1564(s), 1479(w), 1435(s), 1378(s), 1317(w), 1263(s), 1209(m), 1181(s), 1112(w), 1096(w), 1026(s), 972(s), 933(w), 917(w), 838(m), 773(s), 726(s), 677(s), 613(s), 585(w), 531(m), 446(s). 2.2.3 Synthesis of [Co 3 (Haobtc) 2 (H 2 O) 4 ]·11H 2 O (3). A mixture of CoCl 2 ·6H 2 O (0.024 g, 0.1 mmol), H 4 aobtc (0.018 g, 0.05 mmol), methanol (1 mL), dimethylformamide (DMF, 1 mL) and distilled water (3 mL) was stirred about 15 min in air, then transferred and sealed in a 17 mL Teflon-lined autoclave, which was heated at 100˚C for 36 h. After slow cooling to room temperature, pink block crystals of 3 were filtered off, washed with distilled water, and dried at ambient temperature (yield: 65% based on Co). Elemental analysis (%) calcd for C 32 H 44 Co 3 N 4 O 33 : C, 32.31; H, 3.73; N, 4.71; Co, 14.86 %. Found: C, 32.28; H, 3.82; N, 4.80; Co, 14.65 %. FT/IR data (cm -1 ): 3401(m), 3081(w), 2807(w), 2502(w), 1622(s), 1552(s), 1433(s), 1373(s), 1247(w), 1101(m), 1019(m), 961(w), 929(w), 906(w), 779(s), 723(s), 673(w), 627(w), 592(w), 504(w), 453(s). 2.2.4 Synthesis of [Co 3 (aobtc) 2 ]·Himi·H 3 O·3H 2 O (4). A mixture of Co(Ac) 2 ·4H 2 O (0.079 g, 0.32 mmol), H 4 aobtc (0.055 g, 0.15 mmol), imi (0.010 g, 0.15 mmol), NaOH aqueous solution (0.45 mL, 2.0 M) and distilled water (8 mL) was stirred about 15 min in air, then transferred and sealed in a 17 mL Teflon-lined autoclave, which was heated at 160˚C for 72 h. After slow cooling to room temperature, purple block crystals of 4 were filtered off, washed with distilled water, | [] | [] | ["[Co 3 (Haobtc) 2 (H 2 O) 4 ]·11H 2 O", "C 32 H 44 Co 3 N 4 O 33", "[Co 3 (aobtc) 2 ]·Himi·H 3 O·3H 2 O"] | ["CoCl 2 \n6H 2 O--0.024 g, 0.1 mmol", "Co(Ac) 2 \n4H 2 O--0.079 g, 0.32 mmol"] | ["imi--0.010 g, 0.15 mmol"] | ["H 4 aobtc--0.018 g, 0.05 mmol", "H 4 aobtc--0.055 g, 0.15 mmol"] | ["100˚C", "160˚C"] | ["36 h", "72 h"] | ["methanol--1 mL", "dimethylformamide (DMF)--1 mL", "distilled water--3 mL", "NaOH aqueous solution--0.45 mL, 2.0 M", "distilled water--8 mL"]
aoc.892 | [ZnI 2 (hp  )] (3) The preparation was carried out by the same method as that for 1  using ZnI 2 (1.27 g, 4.0 mmol) and hp  (0.51 g, 4.0 mmol). A white powder was obtained (0.42 g, yield: 23%). Colorless crystals suitable for X-ray analysis were obtained by recrystallization from MeOH solution in a refrigerator. IR (cm −1 ): 2986m, 2959m, 2923m, 2905m, 2872w, 1460s, 1201m, 1116m, 1038vs, 995m, 874w, 740s. Far-IR (cm −1 ): 481s (ν(Zn–N)), 439m (ν(Zn–N)), 391w, 370w, 350s, 318w, 243m, 219s (ν(Zn–I)), 198m (ν(Zn–I)). Raman (cm −1 ): 480s (ν(Zn–N)), 439w (ν(Zn–N)), 410m, 389m, 371m, 347w, 318w, 240m, 217m (ν(Zn–I)), 198s (ν(Zn–I)). UV–Vis (solution, nm (ε, M −1 cm −1 )): 216 (17 300). UV–Vis (solid, nm): 223. | [] | [] | ["[ZnI 2 (hp  )]", "NaN"] | ["ZnI 2--1.27 g, 4.0 mmol"] | [] | ["hp --0.51 g, 4.0 mmol"] | [] | [] | []
c2dt12060g | Synthesis of Zn 2 (pbc) 2 ·Zn(bpy)(H 2 O)·2H 2 O (2) Compound 2 was obtained by a two-step synthetic method. First, ZnCl 2 (0.135 g, 0.990 mmol), H 3 pbc (0.101 g, 0.500 mmol) and 2,2′-bpy (0.151 g, 0.968 mmol) were mixed in 5 mL water. Then 3 drops of 30% HF solution and 3 drops of EG were added. The reaction was heated at 180 °C for 3 days. The liquor was ﬁltered and exposed to air overnight. Crystal 2 was then obtained as transparent column crystals with a size of 0.12 × 0.10 × 0.08 mm. The crystals were ﬁltered, washed with distilled water, and dried at ambient temperature. IR (KBr, cm −1 ): 3452(br), 1617(s), 1393 (m), 1141 (s), 1081 (s), 983 (s), 727(m). | [] | [] | ["Zn 2 (pbc) 2 ·Zn(bpy)(H 2 O)·2H 2 O", "Compound 2"] | ["ZnCl 2--0.135 g, 0.990 mmol"] | ["30% HF solution--3 drops", "EG--3 drops"] | ["H 3 pbc--0.101 g, 0.500 mmol", "2,2′-bpy--0.151 g, 0.968 mmol"] | ["180 °C"] | ["3 days"] | ["water--5 mL"]
d0ra08485a | Synthesis of compound [Tb 2 (H 2 O) 4 (pzc) 3 ]$NMP$5H 2 O (2Tb).Compound 2Tb was synthesized according to procedure used for compound 1La. The obtained colourless crystals were separated by the ltration, washed with DMF (3  1 mL) and dried on air. Yield 49 mg (91% based on Tb). Elemental analysis calculated for C 23 H 33 N 7 O 22 Tb 2 (M ¼ 1077.40 g mol 1 ): C, 25.6; H, 3.1; N, 9.1. Found: C, 27.2; H, 3.2; N, 9.6%. IR (KBr, cm 1 ): 3380 w, 3246 w, 2394 w, 1631 s, 1603 s, 1483 m, 1396 s, 1318 s, 1180 s, 1116 w, 1042 s, 931 w, 843 m, 779 s, 663 w, 518 m, 488 m. | [] | [] | ["[Tb 2 (H 2 O) 4 (pzc) 3 ]$NMP$5H 2 O", "C 23 H 33 N 7 O 22 Tb 2"] | [] | [] | [] | [] | [] | ["DMF--3  1 mL"]
s1387-7003(03)00226-0 | 3. Experimental 3.1. Synthesis 3.1.1. Cu(Cl 3 CCOO) 2 (3-PM) 2 (1) Cu(Cl 3 CCOO) 2  3H 2 O (0.002 mol, 0.8847 g) was dissolved in 30 ml of methanol and treated with ronicol (0.004 mol, 0.40 ml) in molar ratio 1:2. The mixture was stirred and left to stand at room temperature giving well-formed deep blue crystals. Found: C, 31.79; H, 2.50; N, 4.58; Cu, 10.00%. C 16 H 14 N 2 O 6 Cl 6 Cu requires: C, 31.68; H, 2.33; N, 4.62; Cu, 10.48%. | [] | [] | ["Cu(Cl 3 CCOO) 2 (3-PM) 2", "C 16 H 14 N 2 O 6 Cl 6 Cu"] | ["Cu(Cl 3 CCOO) 2  3H 2 O--0.002 mol, 0.8847 g"] | [] | ["ronicol--0.004 mol, 0.40 ml"] | ["room temperature"] | [] | ["methanol--30 ml"]
j.carres.2011.03.014 | 3.2.3.D -RiboseNaI (1c) To a solution of sodium iodide (0.23 g, 1.53 mmol) in acetone (5 mL) D -ribose (0.23 g, 1.53 mmol) was added under stirring at room temperature. Under continuous stirring solids dissolved within some minutes, then the mixture was diluted with ethyl acetate (5 mL). The precipitate was ﬁltered and washed with ethyl acetate to give white crystals (0.38 g; 82.6%) of pure 1c melting at 136–138 °C; [ a ] D 7.8 (10 0 ), 10.6 (3 days) (H 2 O, c 4.5). Calcd from C 5 H 10 O 5 NaI [ a ] D 10.7. TLC (EtOAc–MeOH 9:1) revealed only one spot of D -ribose (R f , 0.09). Anal. Calcd for C 5 H 10 INaO 5 (300.02): I, 42.30. Found: I, 41.99. | [] | ["3 days"] | ["D -RiboseNaI (1c)"] | ["sodium iodide--0.23 g, 1.53 mmol"] | [] | ["D -ribose--0.23 g, 1.53 mmol"] | ["room temperature"] | [] | ["acetone--5 mL", "ethyl acetate--5 mL"]
c3ce40119g | Synthesis of [Cd 4 (htpmb)(L 1 ) 3 (OH) 2 (H 2 O) 2 ]?3H 2 O (2). The preparation of 2 was similar to that of 1 except for a change in the weight of NaOH (0.006 g, 0.15 mmol). Colorless crystals of 2 were collected in a 53% yield based on Cd( II) ions. The pH of the reaction mixture prior to reaction was approximately 6. | [] | [] | ["[Cd 4 (htpmb)(L 1 ) 3 (OH) 2 (H 2 O) 2 ]\n3H 2 O"] | [] | ["NaOH--0.006 g, 0.15 mmol"] | [] | [] | [] | []
c6ce00719h | triethylamine (0.5 mL) in methanol (30 mL) at room temperature for 6h. The resulting solution was concentrated and filtered. Slow evaporation of the solution afforded the corresponding crystalline product of 1, 3 and 5. Specific details of each reaction are given below. [Me 3 Sn(L1)] n (1) Me 3 SnCl (0.10 g, 0.51mmol), L1H (0.11 g, 0.51 mmol). Yield: 0.14g (74%). M.P. 228 °C. Anal. (%) Calcd for C 11 H 17 N 5 O 3 Sn: C, 34.23; H, 4.44; N, 18.14. Found: C, 34.09; H, 4.51; N, 18.07. 1 H NMR [500 MHz, (CD 3 ) 2 SO, ppm]: δ = 0.33 (s, 9H, Sn-Me), 2.45 (t, 2H, -CH 2 -), 4.00 (t, 2H, CH 2 -), 7.51 (s, 1H, C8-H, guanine). 119 Sn NMR (δ, ppm): −29 (s). IR (KBr, ν/cm -1 ): 3479 (s), 3285 (m), 3127 (s), 2956 (s), 2922 (s), 2854(s), 2724 (s), 1698 (s), 1633(s) 1575 (s), 1528 (s), 1354 (s), 1180(s), 1152 (s), 668 (s) . ESI-MS: m/z (%) 242.9867 [Me 3 Sn(CH 3 SOCH 3 )] + (100). [Me 3 Sn(L2)] n (3) Me 3 SnCl (0.10 g, 0.51 mmol), L2H (0.10 g, 0.51 mmol). Yield: 0.17 g (86%). M.P. 239 °C. Anal. (%) Calcd for C 11 H 17 N 5 O 3 Sn: C, 34.23; H, 4.44; N, 18.14. Found: C, 34.11; H, 4.48; N, 18.10. 1 H NMR [500 MHz, (CD 3 ) 2 SO, ppm]: δ = 0.35 (s, 9H, Sn-Me), 2.82 (t, 2H, -CH 2 -), 4.38 (t, 2H, -CH 2 -), 8.78 (s, 1H, C8-H, guanine). 119 Sn NMR (δ, ppm): −31 (s). IR (KBr, ν/cm -1 ): 3466 (s, br), 2975 (s), 2738 (s), 2676 (s), 2491 (s), 1725 (m), 1660 (s), 1474 (m), 1395 (s), 1172 (s), 779 (s), 701(m). ESI-MS: m/z (%) 242.9753 [Me 3 Sn(CH 3 SOCH 3 )] + (100). [Me 3 Sn(L4)·H 2 O] (5) Page 23 of 31 CrystEngComm CrystEngComm Accepted Manuscript Published on 11 May 2016. Downloaded by California Institute of Technology on 22/05/2016 14:12:15. View Article Online DOI: 10.1039/C6CE00719H | [] | [] | ["[Me 3 Sn(L1)] n", "[Me 3 Sn(L2)] n", "[Me 3 Sn(L4)·H 2 O]"] | ["Me 3 SnCl--0.10 g, 0.51 mmol", "Me 3 SnCl--0.10 g, 0.51 mmol", "Me 3 Sn(L4)·H 2 O--NaN"] | ["triethylamine--0.5 mL"] | ["L1H--0.11 g, 0.51 mmol", "L2H--0.10 g, 0.51 mmol", "L4--NaN"] | ["room temperature"] | ["6h"] | ["methanol--30 mL"]
d0dt03565c | Found: C, 52.33; H, 2.96; N, 16.26%. IR (KBr, cm −1 ): 3391(br), 1666(s), 1614(vs), 1577(s), 1537(vs), 1521(vs), 1459(m), 1433(s), 1377(vs), 1314(m), 1256(w), 1214(w), 1158(w), 1102(m), 1058(s), 1023(m), 939(w), 872(w), 806(vs), 772(s), 729(s) (see Fig. S1†). | [] | [] | [] | [] | [] | [] | [] | [] | []
anie.200463073 | 3: An orange solution of 2 (100 mg, 0.12 mmol) in CH 2 Cl 2 (10 mL) became green over 72 h in an argon atmosphere. Concentration of the solution to about 2 mL and addition of hexane (10 mL) afforded the product as a green solid, which was separated by filtration and dried under vacuum. Yield: 70 mg (70%). Elemental analysis (%) calcd for C 20 H 22 N 3 O 1 Rh 1 : C 56.75, H 5.24, N 9.93; found: C 56.85, H 5.23, N 9.75; 1 H NMR (CDCl 3 ,258C): (assigned from 1 H, 1 H-COSY spectrum) d = 7.56 (d, J(H,H) = 7.8 Hz, 4H; H ortho C 6 H 5 ), 7.34 (t, J(H,H) = 7.8 Hz, 4H; H meta -C 6 H 5 ), 7.06 (t, J(H,H) = 7.2 Hz, 2 H; H para -C 6 H 5 ), 5.15 (m, 2H; H 4 and H 6 ), 4.01 (t, J(H,H) = 8.7 Hz, 1H; H 5 ), 3.52 (m, 1H; H 1 ), 2.68 (m, 1H; H 8 ), 2.36 (d, J(H,H) = 9.0 Hz, 1 H; OH), 2.03 (m, 3H; H 2a ,H 3a ,H 7a ), 1.32 (m, 1H; H 7b ), 1.27 (m, 1 H; H 3b ), 0.67 (m, 1H; H 2b ); MS: m/z (%): 423 (100) [M + ]. | [] | [] | ["C 20 H 22 N 3 O 1 Rh 1"] | [] | [] | [] | [] | ["72 h"] | ["CH 2 Cl 2--10 mL", "hexane--10 mL"]
c8dt05002c | Preparation of complexes 1–6 K{18-Crown-6}[Fe(Br)(N(SiMe 3 ) 2 ) 2 ] (1a). 204 mg (0.30 mmol, 1 equiv.) K{18-crown-6}[Fe(N(SiMe 3 ) 2 ) 2 ](A) and 54 mg (0.31 mmol, 1.05 equiv.) Ph-CH 2 Br were separately dissolved in 3 ml, respectively 1 ml Et 2 O, and cooled to −38 °C. Mixing the solutions resulted in an immediate pale yellow solution. The solution was stirred for 20 minutes at room temperature and subsequently filtrated, layered with 5 ml pentane and stored at −38 °C. After one day, the solution was removed via pipette and the remaining colorless crystalline needles were rinsed with 2×5mlpentane. Drying in vacuo yielded 195 mg (0.26 mmol, 86%) of 1a.1 H NMR (THF-d 8 , 298 K, ppm, 500.1 MHz): δ = 2.78 (24 H, w 1/2 = 61 Hz, O-CH 2 ), 0.0 (36H, w 1/2 = 440 Hz, SiMe 3 ). IR (ATR, cm −1 ): ν = 2946 (vw), 2891 (w), 2824 (vw), 1472 (vw), 1453 (vw), 1350 (m), 1283(vw), 1237 (m), 1102 (vs), 981 (s), 960 (s), 892 (w), 826 (vs), 782 (m), 747 (m), 664 (s), 610 (w), 528 (w). Elemental analysis calcd (%) for C 24 H 60 BrFeKN 2 O 6 Si 4 (759.94 g mol −1 ): C 37.93, H 7.96, N 3.69; found: C 37.49, H 8.42, N 4.18. μ eﬀ = 5.44μ B (Evans, THF-d 8 + 1% Si(CH 3 ) 4 ), μ s.o. | ["-38 \nC"] | ["one day"] | ["K{18-Crown-6}[Fe(Br)(N(SiMe 3 ) 2 ) 2 ] (1a)"] | ["K{18-crown-6}[Fe(N(SiMe 3 ) 2 ) 2 ](A)--204 mg (0.30 mmol, 1 equiv.)", "Ph-CH 2 Br--54 mg (0.31 mmol, 1.05 equiv.)"] | [] | [] | ["room temperature"] | ["20 minutes"] | ["Et 2 O--3 ml"]
c1ce05069a | Anal. Calcd for C 42 H 54 Nd 2 N 6 O 24 (1315.39) (2): C, 38.35; H, 4.14; N, 6.39%. Found: C, 38.28; H, 4.04; N, 6.34%. Compound 3: 3462 (vs), 1645 (s), 1504 (m), 1455 (s), 1339 (s), 1258 (m), 1139 (s), 1087 (s), 996 (w), 866 (m), 819 (m), 790 (m), 540 (m). Anal. | [] | [] | ["C 42 H 54 Nd 2 N 6 O 24"] | [] | [] | [] | [] | [] | []
cg701119g | Synthesis of [Cu(L 4 ) 2 ][Cu(1,2-bix) 2 (H 2 O) 2 ] · 3H 2 O(5).Compound 5 was prepared in 49% yield in the same way as for 2, using H 2 L 4 instead of H 2 L 1 . Calc. for C 36 H 42 Cu 2 N 8 O 13 : C, 46.86; H, 4.56; N, 12.15%. Found: C, 46.71; H, 4.50; N, 12.28%. IR data (KBr, cm -1 ): 3424m, 3121w, 1671w, 1642m, 1603s, 1566s, 1520s, 1359s, 1244w, 1114m, 1001w, 832w, 799w, 783m, 687m. | [] | [] | ["[Cu(L 4 ) 2 ][Cu(1,2-bix) 2 (H 2 O) 2 ] · 3H 2 O", "C 36 H 42 Cu 2 N 8 O 13"] | [] | [] | ["H 2 L 4--NaN", "H 2 L 1--NaN"] | [] | [] | []
j.poly.2011.06.007 | IR (KBr; m /cm 1 ): 1638(s) m (C@O bopy ), 1591(s) and 1570(s) m (C@N bopy ) and m (C@C bopy ).Anal. Calc. for [Cd(bopy) 2 Cl 2 ]: C, 52.44; H, 3.30; N, 5.10. Found: C, 52.65; H, 3.21; N, 5.57%.UV–Vis (MeOH; k max [nm] ( e ; [dm 3 mol 1 cm 1 ])): 342.4 (1120), 262.0 (67 625) and 207.0 (77 920). | [] | [] | ["[Cd(bopy) 2 Cl 2 ]"] | [] | [] | ["bopy--2"] | [] | [] | []
b515889c | Synthesis of {[(Cu) 3 (bipy) 3 (l-OH) 2 (l-CO 3 ) 2 ]·11H 2 O} n ,1 Copper hydroxide (0.5 g; 5.12 mmol) was suspended in 100 ml of distilled water. To this was added an aqueous suspension of 2,2  bipyridine (0.79 g; 5.12 mmol), followed within 5 min and after the generation of a deep blue colour, 5% aqueous NaOH solution until pH 14 was reached. A royal blue solution developed and was stirred over 72 h. After ﬁltration, crystals grew by slow evaporation at ambient temperatures after several days. A sample for analysis was dried in vacuo at 60 ◦ C for 24 h to generate the anhydrous phase of 1. 48% isolated yield. Found: C, 47.4; H, 3.2; N, 10.2%. | [] | ["several days"] | ["[(Cu) 3 (bipy) 3 (l-OH) 2 (l-CO 3 ) 2 ]·11H 2 O", "Copper hydroxide"] | ["Copper hydroxide--0.5 g; 5.12 mmol"] | [] | ["2,2  bipyridine--0.79 g; 5.12 mmol"] | [] | ["72 h"] | ["distilled water--100 ml"]
c3ce40855h | Synthesis of {[Zn 2 (bptc)(datrz)](CH 3 ) 2 NH 2 ?2H 2 O} n (MAC-6) Zn(OAc) 2 ?2H 2 O (0.4 mmol, 0.089 g), H 2 bptc (0.2 mmol, 0.067 g) and Hdatrz (0.2 mmol, 0.021 g) were dissolved in DMF (4.5 mL), the solution was stirred at room temperature for 10 min, and then 0.5 mL H 2 O was added. Then ten drops of nitric acid was added and the mixture was further stirred for another 10 min. Finally the mixture was sealed in a Telflon-lined stainless steel autoclave (15 mL) and heated at 140 uC for 3 days, followed by cooling down to room temperature. Block colorless crystals were collected by filtration, washed with DMF (5 mL 6 3) and acetone (5 mL 6 3) respectively. Yields: 87% based on Zn( II). Elemental analysis calcd. for MAC-6 (C 20 H 22 N 6 O 10 Zn 2 ): C, 37.70; H, 3.48; N, 13.19%. Found: C, 37.45; H, 3.68; N, 13.23%. IR (KBr pellets): 3561 (br), 3417(s), 1626(s), 1562(s), 1517(m), 1412(s), 1360(s), 1309(m), 1120(w), 1088(w), 826(m), 771(w), 726(w), 662(w). | [] | [] | ["{[Zn 2 (bptc)(datrz)](CH 3 ) 2 NH 2 ?2H 2 O} n", "MAC-6"] | ["Zn(OAc) 2 ?2H 2 O--0.4 mmol, 0.089 g"] | [] | ["H 2 bptc--0.2 mmol, 0.067 g", "Hdatrz--0.2 mmol, 0.021 g"] | ["140 uC"] | ["3 days"] | ["DMF--4.5 mL", "H 2 O--0.5 mL", "nitric acid--ten drops"]
acs.inorgchem.9b02742 | Synthesis of [Zn(3-PBI)(H 2 O)] n (1). Zn(NO 3 ) 2 ·6H 2 O (0.1 mmol), 3-H 2 PBI (0.05 mmol), DMF (6 mL), and 1 drop of HCl (0.1 M) were mixed and placed in a 10 mL vial with screw cap. The vial was maintained at 85 °C in an oven for 72 h, then brought to room temperature. Filtration followed by washings with DMF gave rise to 1.Yield: 55% (based on 3-H 2 PBI). Anal. Calcd for C 20 H 14 ZnN 2 O 6 :C, 54.13; H, 3.18; N, 6.31. Found: C, 54.16; H, 3.13; N, 6.37. IR (KBr, cm −1 , see Figure S1): 3343 (b), 1683 (s), 1564 (s), 1427 (s), 1385 (s), 1283 (m), 1092 (w), 849 (w), 789 (m), 704 (m), 610 (w), 501 (w). | [] | [] | ["[Zn(3-PBI)(H 2 O)] n", "C 20 H 14 ZnN 2 O 6"] | ["Zn(NO 3 ) 2 \b6H 2 O--0.1 mmol"] | ["HCl (0.1 M)--1 drop"] | ["3-H 2 PBI--0.05 mmol"] | ["85 °C"] | ["72 h"] | ["DMF--6 mL"]
s0036023610050104 | Found (%): C, 38.14; H, 4.99; N, 10.14.IR (KBr), ν , cm –1 : 3384 m. br, 3238 m. br, 3146 w, 2927 w, 1648 s, 1614 s, 1576 m, 1425 s, 1342 w, 1289 w, 1089 m. br, 786 s, 681 m, 625 m, 467 s. br. | [] | [] | [] | [] | [] | [] | [] | [] | []
s11243-020-00387-8 | Synthesis of [Zn 2 (NIPA) 2 (mbi) 2 (H 2 O) 3 ] (4) Complex 4 was synthesized with similar method as 1, using H 2 NIPA (21.1mg, 0.1mmol) instead of 5-sulfoisophthalic acid monosodium salt. The colorless crystals of 4 were obtained. Yield: 43% based on Zn. Elemental analysis (%): calcd for C 32 H 28 N 6 O 15 Zn 2 : C 44.3, H 3.2, N 9.7; found C 44.5, H 2.9, N 9.8. IR (cm −1 ): 3412 w, 1635s, 1533s, 1464s, 1341s, 1293m, 1073m, 747s, 632m. | [] | [] | ["[Zn 2 (NIPA) 2 (mbi) 2 (H 2 O) 3 ]", "C 32 H 28 N 6 O 15 Zn 2"] | [] | [] | ["H 2 NIPA--21.1 mg, 0.1 mmol"] | [] | [] | []
ic5005598 | Found: C, 32.04; H, 3.58. Yield: 1.65 g, 91%. IR (cm −1 ): 1595 (s), 1510(s), 1460 (s), 1420 (s), 1250 (m), 1090 (m), 970 (w), 880 (m), 875 (m), 750 (m), 608 (m) Synthesis of 4. Me 3 In (1.28 g, 8 mmol) was added to a solution of phthalic acid (0.664 g, 4 mmol) in toluene (7 mL) at −78 °C. The reaction mixture was allowed to warm to room temperature and was stirred for 2 h. Then, THF (0.576 g, 8 mmol) was added, and the solution was stirred for an additional 10 min. The solution stood overnight at 25 °C, and colorless square-shaped crystals formed. Anal. | [] | ["overnight"] | [] | ["Me 3 In--1.28 g, 8 mmol"] | [] | ["phthalic acid--0.664 g, 4 mmol"] | ["-78 \n°C", "room temperature", "25 \n°C"] | ["2 h"] | ["toluene--7 mL", "THF--0.576 g, 8 mmol"]
s11243-020-00438-0 | Synthesis ofthecomplex [Mn(oba)(dmphen)] n (4) A mixture of Mn(ClO 4 ) 2 ·6H 2 O (36.2mg, 0.10mmol), dmphen (21.7 mg, 0.10 mmol) and H 2 oba (25.8 mg, 0.10mmol) in 7.5mL DMF/H 2 O (V:V 5:2.5) was placed in a 25-mL Teﬂon-lined stainless steel container, heated to 120°C for 72h and then cooled to room temperature. Yellow block crystals of complex 4 were collected by ﬁltration and washed with water and DMF (Yield: 61% based on Mn). Anal. Calc. for C 28 H 20 MnN 2 O 5 (519.40): C, 64.75; | [] | [] | ["[Mn(oba)(dmphen)] n", "C 28 H 20 MnN 2 O 5"] | ["Mn(ClO 4 ) 2 \n6H 2 O--36.2 mg, 0.10 mmol"] | [] | ["dmphen--21.7 mg, 0.10 mmol", "H 2 oba--25.8 mg, 0.10 mmol"] | ["120 °C"] | ["72 h"] | ["DMF/H 2 O--7.5 mL (V:V 5:2.5)"]
j.ica.2009.01.024 | 2.6. Synthesis of {[Cd(COO)(H 2 O) 2 (4,4 0 -bipy)] 2 [Cd(4,4 0 bipy)(Hssal) 2 (H 2 O) 2 ]} n (6) A mixture of Cd(NO 3 ) 2  4H 2 O (0.151 g, 0.49 mmol), H 3 ssal  2H 2 O (0.126 g, 0.50 mmol), and 4,4 0 -bipyridine (0.078 g, 0.50 mmol) in water/DMF (v/v = 1:1) solution (20 ml) was reﬂuxed at 377 K for 2 h and ﬁltered. Yellow block-shaped crystals were obtained after one day. Yield: 69%. Anal. Calc.: C, 38.50; H, 3.23; N, 5.85. Found: C, 38.47; H, 3.23; N, 5.85%. IR (KBr pellet, cm 1 ): 3421(m), 3056(w), 1649(m), 1632(m), 1602(s), 1576(s), 1534(w), 1481(m), 1438(m), 1415(m), 1375(m), 1350(m), 1297(w), Fig. 1. A view of the molecular structure of complex 1. Dashed lines represent hydrogen bonds. | [] | ["one day"] | ["{[Cd(COO)(H 2 O) 2 (4,4 0 -bipy)] 2 [Cd(4,4 0 bipy)(Hssal) 2 (H 2 O) 2 ]} n", "C 38 H 30 Cd 2 N 8 O 10 S 2"] | ["Cd(NO 3 ) 2 ?4H 2 O--0.151 g, 0.49 mmol"] | [] | ["H 3 ssal ?2H 2 O--0.126 g, 0.50 mmol", "4,4 0 -bipyridine--0.078 g, 0.50 mmol"] | ["377 K"] | ["2 h"] | ["water/DMF--v/v = 1:1, 20 ml"]
j.poly.2017.07.002 | Synthesis of Cd(II) coordination compounds Preparation of [Cd(NCS) 2 (-tppz)] n (1) The solution of ammonium thiocyanate (0.16 g, 2.18 mmol) in methanol (10 ml) was slowly added to the methanolic solution (15 ml) of CdCl 2 ·2.5H 2 O (0.2g, 1.09 mmol) and 2,3,5,6-tetrakis(2-pyridyl)pyrazine (0.42 g, 1.09 mmol), and stirred at room temperature for 24 h. White crystalline precipitate of [Cd(NCS) 2 (-tppz)] n was collected in 75% yield. X-ray quality crystals of 1 were obtained by slow recrystallization from acetonitrile/methanol solution. (1) [Cd(NCS) 2 (-tppz)] n : Anal. Calc. for C 26 H 16 CdN 8 S 2 : C, 50.61; H, 2.61; N, 18.16%. Found: C, 49.91; H, 2.63; N, 18.10%. IR (KBr; cm -1 ): 2066(vs) and 2041(vs)  s (CN SCN ), 1593(m), 1568(m) (C=N tppz ) and (C=C tppz ). Preparation of [Cd(NCS)(NO 3 )(tppz)(H 2 O)] (2) A solution of ammonium thiocyanate (0.045 g, 0.65 mmol) in methanol (10 ml) was slowly added to the methanolic solution (15 ml) of Cd(NO 3 ) 2 ·4H 2 O (0.2g, 0.65 mmol) and 2,3,5,6-tetrakis(2-pyridyl)pyrazine (0.25 g, 0.65 mmol), and stirred at room temperature for 24 h. The resulting solution was kept for evaporation at room temperature, and after a week light yellow crystals of [Cd(NCS)(NO 3 )(tppz)(H 2 O)] were obtained, filtered off and dried in air. Yield: 80%. (2) [Cd(NCS)(NO 3 )(tppz)(H 2 O)]: Anal. Calc. for C 25 H 18 CdN 8 O 4 S: C, 46.99; H, 2.83; N, 17.53 %. Found: C, 46.70; H, 2.80; N, 17.59%. IR (KBr; cm -1 ): 3079 (br)  2014 (s) s (C N SCN ), 1591(m) and 1567 (w) (C=N tppz ) and (C=C tppz ). Preparation of [Cd 2 ( 1,3 -NCS) 2 (NO 3 ) 2 (-tppz)] n (3) A solution of ammonium thiocyanate (0.045 g, 0.65 mmol) in methanol (10 ml) was slowly added to the methanolic solution (15 ml) of Cd(NO 3 ) 2 . | [] | [] | ["[Cd(NCS) 2 (-tppz)] n", "[Cd(NCS)(NO 3 )(tppz)(H 2 O)]", "[Cd 2 ( 1,3 -NCS) 2 (NO 3 ) 2 (-tppz)] n"] | ["CdCl 2 ·2.5H 2 O--0.2g, 1.09 mmol", "Cd(NO 3 ) 2 ·4H 2 O--0.2g, 0.65 mmol", "Cd(NO 3 ) 2--not available"] | [] | ["2,3,5,6-tetrakis(2-pyridyl)pyrazine--0.42 g, 1.09 mmol", "2,3,5,6-tetrakis(2-pyridyl)pyrazine--0.25 g, 0.65 mmol"] | ["room temperature", "room temperature", "not available"] | ["24 h", "24 h", "not available"] | ["methanol--10 ml", "methanol--10 ml"]
ic400829d | The crude brown product was puriﬁed by recrystallization with diisopropyl ether diﬀusion from a tetrahydrofuran/chloroform (1:1) mix to aﬀord brown platelet crystals. The crystals were collected and washed with diethyl ether (0.655 g, 29%). Anal. Calcd for C 68 H 88 N 8 O 8 Cu 2 : C, 64.18; H, 6.97; N, 8.81. Found: C, 63.92; H, 7.06; N, 8.67. m/z (ESI) 636.79 [(L 3 -H)Cu] + .UV−vis (THF, 1.5 × 10 −5 mol L −1 ) λ max /nm (ε/L mol −1 cm −1 ): 355 (19 800), 272 (57 300), 255 (74 900). IR υ max (KBr)/cm −1 : 3140brw (O−H), 1630m (CN), 766w, 714s (Ar−H).[SO 4 ⊂(Cu 2 L 3 2 )]SO 4 , 2. The general method outlined above was followed using copper(II) sulfate pentahydrate. The green product was puriﬁed by recrystallization with diethyl ether diﬀ usion from DMF.The product was collected and washed with diethyl ether (0.078 g, 21%). Anal. Calcd for C 68 H 92 N 8 O 24 S 4 Cu 2 ·7H 2 O·DMF: C, 51.13; H, 6.83; N, 7.56. Found: C, 51.22; H, 6.42; N, 7.54. m/z (ESI-HR) 636.2697 [L 3 CuH] + , 1273.5306 [(L 3 ) 2 Cu 2 H] + .UV−vis (THF/0.5% MeOH, 2.0 × 10 −5 mol L −1 ) λ max /nm (ε/L mol −1 cm −1 ): 359 (17 000). IR υ max (KBr)/cm −1 : 1629brm (CN), 1106brs, 1035brs (SO 4 ), 712m (Ar−H). | [] | [] | [] | ["copper(II) sulfate pentahydrate--NaN"] | [] | [] | [] | [] | ["tetrahydrofuran/chloroform (1:1) mix--NaN", "DMF--NaN"]
c6ce00209a | Synthesis of [(SC4A) 2 (DO3A) 2 Eu(H 2 O) 6 Na(H 2 O) 3 ·17(H 2 O)] (3). DO3A (0.23 g, 0.67 mmol) was dissolved in water (10 mL) with stirring at 70 °C. To this solution was added p-sulfonatocalix[4]arene (0.5 g, 0.67 mmol) followed by europium acetate (0.22 g, 0.67 mmol). The solution was then stirred at 90 °C for 4 h. After cooling, the solution was neutralised with aqueous 5% sodium hydroxide solution and solid by-products were removed by filtration. The solution was concentrated in vacuo to give a cream powder (71 mg, 8.1%). Found: C, 35.02; H, 4.81; N, 3.92; S, 8.78. Calcd. for C 42 H 47 EuNaO 22 S 4 ·10(H 2 O): C, 34.95; H, 4.68; N, 3.88; S, 8.89%. ν max /cm −1 3215 (w, br) H 2 O, 1151 (s) SO 3 − , 1122 (s), 1041 (s) SO 3 H. m/z 619.0297 (SC4A-Eu-DO3A). | [] | [] | ["[(SC4A) 2 (DO3A) 2 Eu(H 2 O) 6 Na(H 2 O) 3 ·17(H 2 O)]"] | ["europium acetate--0.22 g, 0.67 mmol"] | ["aqueous 5% sodium hydroxide solution--NaN"] | ["DO3A--0.23 g, 0.67 mmol", "p-sulfonatocalix[4]arene--0.5 g, 0.67 mmol"] | ["90 °C"] | ["4 h"] | ["water--10 mL"]
j.dyepig.2013.05.004 | 2.2. Synthesis of the complexes I and II 2.2.1. Synthesis of {[Ce 2 (PDA) 3 (H 2 O) 3 ]$0.25H 2 O} n (I) The complex was synthesized from the reaction mixture of pyridine-2,6-dicarboxylic acid (83.6 mg, 0.5 mmol), cerium sulfate (201.7 mg, 0.5 mmol) and water (10 mL). The mixture was homogenized by stirring for 30 min, then transferred into 20 mL Teﬂon-lined stainless steel autoclave under autogenous pressure at 160  C for 4 days. After cooling the reaction system to room temperature at a rate of 5  C/h, yellow-green block crystals were isolated. Calcd. for the complex C 21 H 15.50 N 3 O 15.25 Ce 2 (%)C, 30.24; H, 1.87; N, 5.04%. Found: C, 30.19; H, 1.92; N, 4.78%, 3431(br), 1619(s), 1587(s), 1568(s), 1444(s), 1392(s), 1361(s), 1290(m), 1278(m), 762(m), 730(m), 1178(w), 1077(w), 1018(w), 926(w), 829(w), 762(w), 697(w), 660(w), 595(w), 524(w), 432(w). | [] | [] | ["{[Ce 2 (PDA) 3 (H 2 O) 3 ]$0.25H 2 O} n", "C 21 H 15.50 N 3 O 15.25 Ce 2"] | ["cerium sulfate--201.7 mg, 0.5 mmol"] | [] | ["pyridine-2,6-dicarboxylic acid--83.6 mg, 0.5 mmol"] | ["160 \n C"] | ["4 days"] | ["water--10 mL"]
c3nj01198d | [Cu 2 (1-tza) 4 ]BF 4 H 3 OH 2 O (2). The procedure was the same as that for 1 except that [BMIM]Br was replaced by [BMIM]BF 4 (1 mL). The pH value of the reaction mixture is ca. 3. Blue prismatic crystals of 2 suitable for X-ray analyses were obtained, washed with acetone and dried in air. Yield: 40% (based on Cu) for 2. Anal. Calcd for C 12 H 17 BCu 2 F 4 N 16 O 10 : C, 18.94; H, 2.52; N, 29.44%. Found: C, 19.67; H, 2.78; N, 30.10%. IR (KBr pellet, cm 1 ): 3411 m br, 3167 m, 3016 w, 2962 w, 1725 m, 1638 s, 1512 m, 1390 s, 1298 s, 1157 m, 1067 s, 966 w, 930 w, 800 m, 701 s, 589 w, 527 w. | [] | [] | ["[Cu 2 (1-tza) 4 ]BF 4 H 3 OH 2 O", "C 12 H 17 BCu 2 F 4 N 16 O 10"] | [] | ["[BMIM]BF 4--1 mL"] | [] | [] | [] | []
j.ica.2010.04.043 | for C 23 H 17 N 5 O 4 Zn (492.79): C, 56.06; H, 3.48; N, 14.21. Found: C, 56.03; H, 3.47; N, 14.23%. IR (KBr pellet, cm 1 ): 3077 (br), 1562 (vs), 1403 (vs), 1315 (s), 1257 (m), 1190 (w), 1121 (m), 1078 (s), 1050 (m), 1024 (w), 978 (w), 953 (w), 907 (m), 878 (m), 820 (s), 734 (s), 710 (s), 645 (m). | [] | [] | ["C 23 H 17 N 5 O 4 Zn"] | [] | [] | [] | [] | [] | []
ic300950h | Synthesis of [Cu 3 (L) 2 (DABCO)(H 2 O)]·15H 2 O·9DMF ( 1). A mixture of Cu(NO 3 ) 2 ·3H 2 O (72.4 mg, 3 mmol), H 3 L (72.5 mg, 2 mmol), DABCO (22.4 mg, 2 mmol), concentrated hydrochloric acid (150 μL), DMF (8 mL), dioxane (2 mL), and H 2 O (2 mL) was treated by ultrasonic vibration and then sealed into a Teﬂon-lined stainless steel container and heated at 358 K for 3 days. After cooling to room temperature, blue-green block crystals were obtained in 90% yield (based on H 3 L). Anal. Calcd for C 75 H 129 N 11 O 37 Cu 3 : C, 45.78; H, 6.61; N, 7.83. Found: C, 45.75; H, 6.54; N, 7.80. IR (KBr pellet, cm −1 ): 3441 (s), 2361 (w), 1655(s), 1618 (s), 1397 (s), 1181 (w), 1122 (w), 1015(w), 859 (w), 777 (m), 752 (w), 668 (w).X-ray Crystallography. Structural data of 1 were collected on a Bruker Smart Apex DUO CCD with graphite-monochromated Mo Kα radiation (λ = 0.71073 Å) at 173(2) K. The structure was solved by direct methods and reﬁned with the full-matrix least-squares technique using the SHELXS-97 and SHELXL-97 programs, respectively. | [] | [] | ["[Cu 3 (L) 2 (DABCO)(H 2 O)]·15H 2 O·9DMF", "C 75 H 129 N 11 O 37 Cu 3"] | ["Cu(NO 3 ) 2 ·3H 2 O--72.4 mg, 3 mmol"] | ["concentrated hydrochloric acid--150 μL"] | ["H 3 L--72.5 mg, 2 mmol"] | ["358 K"] | ["3 days"] | ["DMF--8 mL", "dioxane--2 mL", "H 2 O--2 mL"]
c5ce00886g | Synthesis of PMOF-2a A solution of 2 2H (0.0513 g, 0.0714 mmol) and ZnĲNO 3 ) 2 ·6H 2 O (0.0632 g, 0.212 mmol) in DMF (10 mL) was prepared and transferred to a 23 mL Teflon-lined autoclave by filtering the solution through a puck of celite. The reaction vessel was sealed and heated to 110 °C for 72 hours. Programmed cooling (0.1 °C min −1 from 110 °Cto25°C) afforded a clear, yellow solution containing a white crystalline solid, which was collected by vacuum filtration, washed with DMF and dried to give PMOF-2a. Yield: 0.045 g (74%).The structure was elucidated by SCXRD, and PXRD used to confirm the homogeneity of the product.IR: 3411, 2929, 2359, 2335, 1651, 1601, 1548, 1457, 1381, 1320, 1253, 1195, 1175, 1150, 1093, 1016, 864, 845, 801, 781, 754, 697, 673, 660, 600, 569, 515, 482 cm −1 . | [] | [] | ["PMOF-2a"] | ["ZnĲNO 3 ) 2 \n6H 2 O--0.0632 g, 0.212 mmol"] | [] | ["2 2H--0.0513 g, 0.0714 mmol"] | ["110 \n°C"] | ["72 hours"] | ["DMF--10 mL"]
cl.2008.754 | Compounds 2 and 3 were synthesized by the same method as 1, but using pyridine-D 5 and pyridine15 N which are not suitable for single-crystal X-ray diﬀraction. The samples were identiﬁed by elemental analysis conﬁrming the organic content (Found, 1: C, 23.58; H, 1.45; N, 11.81%. Calcd for C 14 H 10 N 6 FeAu 2 :C, 23.61; H, 1.42; N, 11.80%. Found, 2: C, 23.21; D, 2.95; N, 11.69%. Calcd for C 14 D 10 N 6 FeAu 2 : C, 23.29; D, 2.79; N, 11.64%. Found, 3: C, 23.39; H, 1.46; N, 12.11%. Calcd for C 14 H 10 15 N 2 N 4 FeAu 2 : C, 23.54; H, 1.41; N, 12.05%), IR spectroscopy, and powder X-ray diﬀraction pattern. | [] | [] | ["Compound 2", "Compound 3"] | [] | [] | [] | [] | [] | []
aoc.5743 | 2.2 ¦ Synthesis of [M (HBTC) (BMIOPE)·DMF·H 2 O] n (2–4) The preparation of heterometallic complexes 2–4 is similar to 1 except that Zn (NO 3 ) 2 ·6H 2 O was replaced by a mixture of Zn (NO 3 ) 2 ·6H 2 O and Co (NO 3 ) 2 ·6H 2 O with ratios of 7:3, 5:5, and 3:7, respectively. The crystal color of 2–4 gradually becomes purple. As listed in Table S1, the relative molar ratio of Zn to Co is determined by ICP for [Zn 0.94 Co 0.06 (HBTC)(BMIOPE)·DMF·H 2 O] n (2), [Zn 0.77 Co 0.23 (HBTC)(BMIOPE)·DMF·H 2 O] n (3) and [Zn 0.59 Co 0.41 (HBTC)(BMIOPE)·DMF·H 2 O] n (4).2.3 ¦ Synthesis of [co (HBTC) (BMIOPE)·DMF·H 2 O] n (5) The preparation of 5 is similar to 1 except that Zn (NO 3 ) 2 ·6H 2 O was replaced by Co (NO 3 ) 2 ·6H 2 O (29.2 mg, 0.1 mmol). After cooling to room temperature, purple crystals of 5 were obtained in a yield of 67.1% based on Co (NO 3 ) 2 ·6H 2 O. Elemental analysis (%) calcd for C 32 H 31 N 5 O 9 Co: C, 55.82; H, 4.54; N, 10.17. Found: C, 55.98; H, 4.55; N, 10.20. IR (cm −1 ): 3238 s, 3130 m, 2927 m, 2497 w, 2031 w, 1703 m, 1660s s, 1507 s, 1354 s, 1236 s, 1176 s, 1003 m, 938 w, 870 m, 735 s, 680 s, 615 m, 555 m, 479 m. | [] | [] | ["[M (HBTC) (BMIOPE)·DMF·H 2 O] n", "2–4"] | ["Zn (NO 3 ) 2 ·6H 2 O and Co (NO 3 ) 2 ·6H 2 O--ratios of 7:3, 5:5, and 3:7"] | [] | ["HBTC--NaN", "BMIOPE--NaN"] | [] | [] | ["NaN--NaN"]
j.poly.2013.03.029 | 2.2.1. Synthesis of Cd(L)(H 2 O) (1) A mixture of Cd(NO 3 ) 2 4H 2 O (0.043 g, 0.14 mmol) and H 2 L (0.01 g, 0.035 mmol) in 5 mL DMF/H 2 O (1:1, v:v) was sealed in a Teﬂon-lined stainless autoclave and heated at 100 °C under auto- geneous pressure for 24 h, and then cooled to room temperature (cooling rate: 0.1 °C/min). Colorless plate-like crystals of 1 were obtained.For complex 1, the synthesis was found to be fully reproducible .However, the yield was very low and the resulting crystals were al- ways accompanied by powders of un-determined composition. So it is hard to carry out other characteri zations. 2.2.2. Synthesis of Zn(L)(H 2 O) (2) When the synthetic procedure for 1 was repeated with Zn(NO 3 ) 2 6H 2 O (0.015 g, 0.053 mmol) instead of Cd(NO 3 ) 2 4H 2 O in 2.5 mL DMF/H 2 O (3:2, v:v). Colorless plate-like crystals of 2 were obtained (yield: 30%, based on H 2 L). Anal. Found: C, 49.00; H, 3.039; N, 3.829%. Calc. for C 15 H 11 O 6 NZn: C, 49.14; H, 3.025; N, 3.821%. IR (KBr, cm 1 ): 3360w, 3120w, 1670m, 1600m, 1530vs, 1420s, 1320w, 1250w, 1180w, 787m, 764w, 661w. 2.2.3. Synthesis of Zn 5 (L) 2 (OH) 6 (3) A mixture of Zn(NO 3 ) 2 6H 2 O (0.044 g, 0.15 mmol) and H 2 L (0.014 g, 0.05 mmol) in 2 mL DMA/H 2 O (3:1, v:v) was sealed in a Teﬂon-lined stainless autoclave and heated at 150 °C under auto- geneous pressure for 30 h, and then cooled to room temperature . | [] | [] | ["Cd(L)(H 2 O)", "Zn(L)(H 2 O)", "Zn 5 (L) 2 (OH) 6"] | ["Cd(NO 3 ) 2 \n4H 2 O--0.043 g, 0.14 mmol", "Zn(NO 3 ) 2 \n6H 2 O--0.015 g, 0.053 mmol", "Zn(NO 3 ) 2 \n6H 2 O--0.044 g, 0.15 mmol"] | [] | ["H 2 L--0.01 g, 0.035 mmol", "H 2 L--0.014 g, 0.05 mmol"] | ["100 \nC", "NaN", "150 \nC"] | ["24 h", "NaN", "30 h"] | ["DMF/H 2 O (1:1, v:v)--5 mL", "DMF/H 2 O (3:2, v:v)--2.5 mL", "DMA/H 2 O (3:1, v:v)--2 mL"]
ic050099g | Synthesis of [Co(bpm) 2 ][Fe(CN) 5 NO]‚2H 2 O (2). Complex 2 was obtained as yellow crystals in a manner similar to that used to obtain complex 1 except for the use of Co(ClO 4 ) 2 ‚6H 2 O and Na 2 [Fe(CN) 5 NO]‚2H 2 O. Yield: 34%. Anal. Calcd for C 19 H 20 N 14 O 3 CoFe (607.27): C, 37.58; H, 3.32; N, 32.29. Found: C, 37.21; H, 3.54; N, 32.76. IR (KBr, cm -1 ): 3135, 3100, 2190, 2170, 1930, 1655, 1616, 1410, 1360, 1310. | [] | [] | ["[Co(bpm) 2 ][Fe(CN) 5 NO]‚2H 2 O", "C 19 H 20 N 14 O 3 CoFe"] | ["Co(ClO 4 ) 2 ‚6H 2 O--NaN", "Na 2 [Fe(CN) 5 NO]‚2H 2 O--NaN"] | [] | [] | [] | [] | []
cg800600g | Synthesis of {[Co(tib)(H 2 O) 2 (SO 4 )] · EtOH · H 2 O} n (6). The complex was prepared solvothermally in a Teﬂon-lined autoclave by heating a mixture of tib (12.8 mg, 0.04 mmol), CoSO 4 · 7H 2 O (5.6 mg, 0.02 mmol), EtOH (7 mL), and H 2 O (4 mL) at 100 °C for 3 days; after the mixture was cooled to room temperature, pink block crystals were collected, yield: 58% based on Co. Anal. Calcd for C 20 H 30 N 6 O 8 SCo (573.49): C, 41.89; H, 5.27; N, 14.65%. Found: C, 41.73; H, 5.36; N, 14.52%. IR (KBr pellet, cm -1 ): 3420 (s), 1613 (m), 1518 (s), 1442 (m), 1404 (w), 1372 (w), 1284 (w), 1237 (m), 1111 (s), 1092 (s), 941 (m), 833 (m), 746 (m), 659 (m). The TGA data of 6 show an initial mass loss of 16.40% (calcd 17.45%) from room temperature to 135 °C, which is attributed to the elimination of the crystal solvent molecules; the residue was began to decompose above 360 °C. | [] | [] | ["{[Co(tib)(H 2 O) 2 (SO 4 )] · EtOH · H 2 O} n", "6"] | ["CoSO 4 · 7H 2 O--5.6 mg, 0.02 mmol"] | [] | ["tib--12.8 mg, 0.04 mmol"] | ["100 °C"] | ["3 days"] | ["EtOH--7 mL", "H 2 O--4 mL"]
j.jssc.2017.06.001 | C 48 H 72 N 16 O 48 S 4 Ni 4 , Calcd.: C 28.77, H 3.62, N 11.18; Found: C 28.56, H 3.55, N 11.04.2.4. [Cd 4 (DPOM) 6 (NO 3 ) 8 ] (2) 5 mL EtOH containing 0.2 mmol (0.0484 g) DPOM was added dropwise to 5 mL EtOH containing 0.2 mmol (0.0473 g) Cd(NO 3 ) 2 · 4H 2 O at room temperature, giving a suspension, which was transferred and sealed in a 20 mL Teﬂon-lined stainless steel vessel, and heated at 100 °C for 48 h under autogeneous pressure, aﬀording colorless crystals with ca. 45% yield, washed with mother liquor, and dried in air. FTIR (KBr, cm −1 ): 3276(s), 3074(w), 1688(vs), 1585(vs), 1525(s), 1474(w), 1424(s), 1337(m), 1284(s), 1194(s), 1159(m), 1134(w), 1052(m), 1030(s), 876(m), 805(m), 790(m), 731(s), 697(s), 640(s), 550(m), 539(s), 486(m). C 72 H 60 N 32 O 36 Cd 4 , Calcd.: C 36.05, H 2.52, N 18.68; Found: C 35.89, H 2.61, N 18.81. | [] | [] | ["[Cd 4 (DPOM) 6 (NO 3 ) 8 ]"] | ["Cd(NO 3 ) 2 \b4H 2 O--0.2 mmol (0.0473 g)"] | [] | ["DPOM--0.2 mmol (0.0484 g)"] | ["100 °C"] | ["48 h"] | ["EtOH--5 mL"]
b204324f | Experimental Synthesis A methanol solution (25 mL) of 1,3-bis(4 0 -pyridyl)propane (0.2 mmol) was added to an aqueous solution (10 mL) containing sodium dicyanamide (0.4 mmol) and cadmium( II) nitrate (0.2 mmol). The mixture was stirred for a few minutes and then ﬁltered. The ﬁltrate was allowed to evaporate at room temperature. Both 1 (column-shaped) and 2 (block-shaped) appeared overnight. If the crystals were allowed to remain in the solution for two months, 1 disappeared and the amount of 2 increased. In another experiment, the crystal mixture of 1 and 2 was ﬁltered oﬀ and re-dissolved in methanol, and the solution was left to stand. Only crystals of 2 were obtained. | [] | ["overnight", "two months"] | [] | ["cadmium( II) nitrate--0.2 mmol"] | [] | ["1,3-bis(4 0 -pyridyl)propane--0.2 mmol", "sodium dicyanamide--0.4 mmol"] | [] | [] | ["methanol--25 mL", "water--10 mL"]
aoc.5566 | Coordination polymer 2: The 2,6-bipH (0.2 mmol), H 2 tfbdc (0.2 mmol), NiSO 4 •6H 2 O (0.3 mmol), NaOH (0.2 ml, 2 mol•L −1 ), water (8 ml) and ethanol (2 ml) were placed in a 25 ml Teflon Lined Parr autoclave and heated to 120  C for 72 hr. After that the reaction mixture was cooled to room temperature. Pale-green block crystals were obtained. Elemental analysis (%) Calcd for C 16 H 12 N 6 NiO 2 : C, 50.69; H, 3.17; N, 22.18. Found: C, 50.48; H, 3.13; N, 22.11. IR (KBr pellet, cm −1 ): 3606 (w), 3436 (w), 2923 (s), 2376 (m), 1612 (m), 1461 (s), 1109 (w), 721 (w), 420 (w). | [] | [] | ["2,6-bipH"] | ["NiSO 4 •6H 2 O--0.3 mmol"] | ["NaOH--0.2 ml, 2 mol•L −1"] | ["H 2 tfbdc--0.2 mmol"] | ["120 \nC"] | ["72 hr"] | ["water--8 ml", "ethanol--2 ml"]
c1dt10429b | (Ttz Ph,Me )Zn(OCH(CF 3 ) 2 )(4).(Ttz Ph,Me )ZnEt (0.030 g, 0.052 mmol), (CF 3 ) 2 CHOH (0.016 g, 0.095 mmol), 65 ◦ Cand4 d. The product was puriﬁed by recrystallization from a mixture of toluene and hexane (1 : 1) to produce (Ttz Ph,Me )Zn(OCH(CF 3 ) 2 ) (4) in 75% yield (0.028 g). However, crystals suitable for X-ray diffraction could not be obtained. IR (cm -1 ): 2538.97 (nB–H); HRCI–MS: m/z = 718.159698 [M + H] + (experimental), 718.1633 [M + H] + (calculated), all peaks showed the expected isotopic pattern.(Ttz tBu,Me )Zn(OC 6 H 5 )(5).(Ttz tBu,Me )ZnEt (0.021 g, 0.040 mmol), C 6 H 5 OH (0.004 g, 0.043 mmol), 65–70 ◦ Cand10 d. This product was puriﬁed by recrystallization from a mixture of toluene and hexane (1 : 1) to produce (Ttz tBu,Me )Zn(OC 6 H 5 )(5) in 72% yield (0.017 g). IR (cm -1 ): 2544.18 (nB–H); HRCI–MS: m/z = 584.296680 [M + H] + (experimental), 584.2896 [M + H] + (calculated), all peaks showed the expected isotopic pattern. | [] | [] | ["(Ttz Ph,Me )Zn(OCH(CF 3 ) 2 )(4)", "(Ttz tBu,Me )Zn(OC 6 H 5 )(5)"] | ["(Ttz Ph,Me )ZnEt--0.030 g, 0.052 mmol", "(Ttz tBu,Me )ZnEt--0.021 g, 0.040 mmol"] | [] | ["(CF 3 ) 2 CHOH--0.016 g, 0.095 mmol", "C 6 H 5 OH--0.004 g, 0.043 mmol"] | ["65 ◦ C", "65–70 ◦ C"] | ["4 d", "10 d"] | ["mixture of toluene and hexane--1 : 1"]
j.ica.2017.09.019 | 2.2. Synthesis of [ZnL(bimb)]DMF (1) A mixture of Zn(NO 3 ) 2 6H 2 O (0.0297 g, 0.1 mmol), H 2 L (0.0333 g, 0.1 mmol), bimb (0.0296 g, 0.1 mmol), were added to N,N-Dimethylformamide (DMF 8 mL) and H 2 O (2 mL). The ﬁnal mixture was placed in a Teﬂon reactor (20 mL) and heated at 80 °C for 3 days. After gradually cooling to room temperature at a rate of 10 °Ch 1 , large quantities of colorless block crystals were obtained and the crystals were ﬁltered off, washed with ethyl alcohol absolute, and dried under ambient conditions. Yield of the reaction was 59% based on bimb. Elemental analysis calcd for C 35 H 30 N 6 O 5 Zn (%): C, 61.81; H, 4.44; N, 12.36. Found: C, 61.87; H, 4.48; N, 12.31. FT-IR (4000–600 cm 1 ): 3133 (m), 1665 (s), 1593 (s), 1532 (s), 1489 (m), 1362 (s), 1313(s), 1279 (s), 1070 (s), 960 (m), 784 (s), 656(m). | [] | [] | ["[ZnL(bimb)]DMF", "C 35 H 30 N 6 O 5 Zn"] | ["Zn(NO 3 ) 2 6H 2 O--0.0297 g, 0.1 mmol"] | ["bimb--0.0296 g, 0.1 mmol"] | ["H 2 L--0.0333 g, 0.1 mmol"] | ["80 °C"] | ["3 days"] | ["N,N-Dimethylformamide (DMF)--8 mL", "H 2 O--2 mL"]
c0dt01271h | Synthesis of Li 2 [p-2] In a Schlenk tube, a solution of p-bis(4,4,5,5-tetramethyl-1,3,2dioxaborolan-2-yl)benzene (0.079 g, 0.24 mmol) in THF (3 mL) was carefully layered ﬁrst with THF (8 mL) and then with a solution (0.3 M) of Li[AlH 4 ]inEt 2 O (4.2 mL, 1.3 mmol). After 1 h, a colourless solid began to precipitate; after the vessel had been left standing at rt for 12 h, the supernatant was separated from the solid phase via syringe. The solid was washed with Et 2 O (10 mL) and dried in vacuo. After the addition of neat N,N,N¢,N¢tetramethylethylenediamine (6 mL; dried over solid n-BuLi) crystalline material was identiﬁed among the microcrystalline precipitate and single crystals for X-ray diffraction analysis could be selected manually ((Li(THF) 2 ) 2 [p-2]). | [] | ["12 h"] | ["Li 2 [p-2]"] | ["Li[AlH 4 ]--4.2 mL, 1.3 mmol"] | ["N,N,N¢,N¢tetramethylethylenediamine--6 mL"] | ["p-bis(4,4,5,5-tetramethyl-1,3,2dioxaborolan-2-yl)benzene--0.079 g, 0.24 mmol"] | [] | ["1 h"] | ["THF--3 mL", "Et 2 O--4.2 mL"]
cg200142f | [Zn 2 (bpdc) 2 (dib) 2 ] n 3 nH 2 O(1). Yield: 4.36 mg, 43%, based on Zn.Elemental analysis (%): calcd. for C 48 H 46 N 8 O 9 Zn 2 : C 57.10, H 4.59, N 11.10; found: C 58.46, H 4.41, N 9.38. FT-IR (cm 1 ): 3476s, 3121w, 2927w, 2882w, 1611s, 1569s, 1528 m, 1468w, 1436 m, 1376s, 1293w, 1248w, 1107 m, 1080 m, 1035w, 955w, 862 m, 844 m, 762s, 691w, 651 m, 556 m.Coordination mode of bpdc: 4 3 2 10 01 [Zn(bpdc)(phen)] n 3 2nH 2 O(2). Yield: 3.63 mg, 36%, based on Zn. | [] | [] | ["[Zn 2 (bpdc) 2 (dib) 2 ] n 3 nH 2 O", "C 48 H 46 N 8 O 9 Zn 2"] | [] | [] | [] | [] | [] | []
j.jssc.2020.121342 | 2.3. Synthesis of [Zn(L) 2 ] n (1) A mixture of Zn(NO) 3 ⋅6H 2 O (0.0297 g, 0.1 mmol), HL (0.0284 g, 0.1 mmol), H 2 O (7 mL), and C 2 H 5 OH (3 mL) was placed in a Teﬂon-lined stainless-steel Parr vessel (25 mL), which was sealed and heated at 140  C for 3 days. After gradually cooling to room temperature at a rate of 10  Ch 1 , light yellow crystals of 1 were collected by ﬁltration, washed with distilled water, and dried in air (yield: 75% based on Zn). IR data (cm 1 ): 3106 (w), 1609 (m), 1518 (s), 1366 (w), 1280 (m), 1215 (m), 1139 (m), 1082 (m), 981 (m), 851 (m), 779 (m), 667 (s). Elemental analysis calc. for C 22 H 14 N 20 Zn, M r ¼ 623.89: C, 42.32; H, 2.24; N, 44.88.Found: C, 42.36; H, 2.26; N, 44.85.2.4. Synthesis of [Cd(L) 2 (H 2 O) 2 ] n (2) A mixture of Cd(NO) 3 ⋅4H 2 O (0.0308 g, 0.1 mmol), HL (0.0287 g, 0.1 mmol), H 2 O (8 mL), and C 2 H 5 OH (3 mL) were placed in a Teﬂon-lined stainless-steel Parr vessel (25 mL), which was sealed and heated at 140  C for 3 days. After gradually cooling to room temperature at a rate of 10  Ch 1 , long, light yellow crystals of 2 were collected by ﬁltration, washed with distilled water, and dried in air (yield: 49% based on Cd). IR data (cm 1 ): 3088 (w), 1678 (m), 1607 (m), 1524 (s), 1429 (w), 1372 (w), 1232 (w), 1128 (m), 980 (m), 888 (m), 742 (m), 667 (s). Elemental Table 1 Crystal data and structure reﬁnement for 1 and 2. | [] | [] | ["[Zn(L) 2 ] n", "C 22 H 14 N 20 Zn"] | ["Zn(NO) 3 ⋅6H 2 O--0.0297 g, 0.1 mmol"] | [] | ["HL--0.0284 g, 0.1 mmol"] | ["140 \nC"] | ["3 days"] | ["H 2 O--7 mL", "C 2 H 5 OH--3 mL"]
znb-2016-0134 | 4.2 Synthesis of [Ag 2 (L)] n (1) H 2 L (0.043 g, 0.2 mmol) dissolved in distilled water (5mL) was added dropwise to a stirred solution of excessive AgNO 3 (0.085 g, 0.5 mmol) in ethanol (10 mL). The pH value was adjusted to about 7.0 with 0.1 mol L −1 NaOH solution, and the resulting mixture was stirred at 333 K for 2 h, cooled to room temperature, and filtered. The filtrate was allowed to slowly concentrate by evaporation at room temperature. Two weeks later, colorless blockshaped crystals suitable for X-ray structure analysis were obtained in a yield of 30% (based on Ag). – C 6 H 5 Ag 2 N 3 O 4 S (430.93): calcd. C 16.71, H 1.16, N 9.75, S 7.43; found C 17.69, H 1.18, N 9.76, S 7.45. – IR (KBr): ν=1586 (s), 1456 (w), 1398 (s), 1336 (w), 1305 (m), 1223 (m), 1178 (m), 1090 (m), 1045 (w), 1017 (w), 921 (m), 605 (m) cm −1 . | [] | ["Two weeks"] | ["[Ag 2 (L)] n", "C 6 H 5 Ag 2 N 3 O 4 S"] | ["AgNO 3--0.085 g, 0.5 mmol"] | [] | ["H 2 L--0.043 g, 0.2 mmol"] | ["333 \n K"] | ["2 h"] | ["distilled water--5 mL", "ethanol--10 mL"]
j.poly.2003.11.058 | 2.3. Syntheses of bis(2-pyridylmethyl)amino-3-propionic acid (pmpa) The compound pmpa was prepared as colorless crystals in a manner similar to that of pmea by using balanine (0.90 g, 10 mmol) instead of glycine. Yield: 2.03 g (75%). Anal. Calc. for C 15 H 17 N 3 O 2 : C, 66.40; H, 6.32; N, 15.49. Found: C, 66.28; H, 6.40; N, 15.57%. FAB mass (m=z): 271 (M) þ .2.4. Syntheses of bis(2-pyridylmethyl)amino-4-butyric acid (pmba) The compound pmba was prepared as colorless crystals in a manner similar to that of pmea by using 4aminobutyric acid (1.03 g, 10 mmol) instead of glycine.Yield: 2.04 g (72%). Anal. Calc. for C 16 H 19 N 3 O 2 :C, 67.35; H, 6.71; N, 14.73. Found: C, 67.43; H, 6.62; N, 14.65%. FAB mass (m=z): 285 (M) þ .2.5. Syntheses of { [Cu(l-pmea)](ClO 4 )  H 2 O } n (1) A water solution (20 ml) of Cu(ClO 4 ) 2  6H 2 O (185 mg, 0.5 mmol) and pmea (129 mg, 0.5 mmol) was heated to reﬂux for 1 h and then cooled to room temperature. | ["room temperature"] | [] | ["bis(2-pyridylmethyl)amino-3-propionic acid (pmpa)", "bis(2-pyridylmethyl)amino-4-butyric acid (pmba)", "{ [Cu(l-pmea)](ClO 4 )\nH 2 O } n"] | ["balanine--0.90 g, 10 mmol", "4-aminobutyric acid--1.03 g, 10 mmol", "Cu(ClO 4 ) 2 \n6H 2 O--185 mg, 0.5 mmol"] | [] | ["glycine--", "glycine--", "pmea--129 mg, 0.5 mmol"] | ["reflux"] | ["1 h"] | ["water--20 ml"]
j.poly.2005.02.016 | 2.2.7. [Cu 2 (L9)(L10)] Æ 2H 2 O Æ CH 3 OH Æ L11 (4) L4 (0.10 g, 0.18 mmol) was added to a solution of copper acetate (0.18 g, 0.45 mmol) in methanol (20 mL), forming a clear brown solution. Red brown crystals of 4, suitable for a structural determination, were obtained in low yield (35 mg) after allowing the solution to evaporate to a small volume. Anal. Calc.for [(C 19 H 11 N 4 O 3 Cl)(C 7 H 2 NO 4 Cl)Cu 2 ](C 12 H 9 N 3 ) Æ 7H 2 O: C, 44.53; H, 3.52; N, 10.94. Found: C, 44.47; H, 2.67; N, 11.08%. The dried analytical sample contains no methanol.2.2.8. [Fe 2 (PZHPZ) 3 ](ClO 4 ) 4 Æ 2CH 3 CN (5) L5 [4] (0.070 g, 0.16 mmol) was added to a degassed solution of Fe(ClO 4 ) 2 Æ 6H 2 O (0.122 g, 0.48 mmol) in CH 3 CN (10 mL) under an Ar atmosphere. The mixture was heated to reﬂux for 10 min. , and then left at room temperature. Purple crystals formed after several days in the Ar atmosphere (Yield 50 mg), which were kept under the mother liquor prior to structural analysis. Solvent loss occurred on exposure of the bulk sample to air. | [] | [] | ["[Cu 2 (L9)(L10)] Æ 2H 2 O Æ CH 3 OH Æ L11", "[(C 19 H 11 N 4 O 3 Cl)(C 7 H 2 NO 4 Cl)Cu 2 ](C 12 H 9 N 3 ) Æ 7H 2 O", "[Fe 2 (PZHPZ) 3 ](ClO 4 ) 4 Æ 2CH 3 CN"] | ["copper acetate--0.18 g, 0.45 mmol", "Fe(ClO 4 ) 2 Æ 6H 2 O--0.122 g, 0.48 mmol"] | [] | ["L4--0.10 g, 0.18 mmol", "L5--0.070 g, 0.16 mmol"] | [] | [] | ["methanol--20 mL", "CH 3 CN--10 mL"]
acs.inorgchem.6b02863 | Synthesis of {[S@Cd 6 L 6 ]·6H 2 O} n (2). A mixture containing Cd(NO 3 ) 2 ·4H 2 O (0.0308 g, 0.1 mmol) and H 2 L (0.0224 g, 0.1 mmol) was dissolved in 5 mL of DMF/EtOH/H 2 O (1:2:2, v/v/v). The mixture was heated at 120 °C in a 20 mL Teﬂon-lined autoclave for 3 d. After the cooling treatment, reddish-brown crystals of 2 were separated and washed with mother liquor (yield: 80%, based on H 2 L ligand). Anal. Calcd for C 48 H 24 Cd 6 N 12 O 30 S 7 (%): C, 26.82; H, 1.12; N, 7.82. Found (%): C, 26.50; H, 1.55; N, 7.71. IR data (KBr, ν/ cm −1 ): 3316 (s), 1579 (s), 1542 (s), 1401 (s), 1386 (s), 1312 (s), 1221 (w), 1145 (w), 1031 (w), 871 (w), 834 (m), 779 (m), 624 (w), 570 (w), 476 (w). | [] | [] | ["{[S@Cd 6 L 6]}\n6H 2 O", "C 48 H 24 Cd 6 N 12 O 30 S 7"] | ["Cd(NO 3 ) 2 \n4H 2 O--0.0308 g, 0.1 mmol"] | [] | ["H 2 L--0.0224 g, 0.1 mmol"] | ["120 \nC"] | ["3 d"] | ["DMF/EtOH/H 2 O--5 mL"]
ic026271n | To the brownish red solution of 1 was added Ln(ClO 4 ) 3 ‚ 6H 2 O. Brownish red crystals of compounds {LnNi 2 L 3 (HL)(DMF) 4 (ClO 4 ) 4 ‚S} ∞ (2 and 3 for Ln ) Gd and Tb, respectively; S ) solvent) and {LnNi 2 L 4 (DMF) 4 (ClO 4 ) 3 ‚S} ∞ (4 for Ln ) Dy; S ) solvent) suitable for X-ray analysis were prepared by the diffusion of benzene/acetonitrile into the mother liquor.12 The crystals of 2, 3, and 4 lost crystallinity quickly upon exposure to air, indicating a loss of solvent. | [] | [] | ["{LnNi 2 L 3 (HL)(DMF) 4 (ClO 4 ) 4 ‚S} ∞"] | ["Ln(ClO 4 ) 3 ‚ 6H 2 O--NaN"] | [] | ["L--NaN"] | [] | [] | ["benzene/acetonitrile--NaN"]
cm0498990 | Preparation of Zn 5 L 2 (bipy) 2 ‚9H 2 O (2). A mixture of Zn(CH 3 COO) 2 ‚2H 2 O (0.22 g, 1.0 mmol), H 5 L (0.13 g, 0.5 mmol), and 4,4′-bipyridine (0.09 g, 0.5 mmol) in 10 mL of distilled water was sealed into a bomb equipped with a Teflon liner (25 mL) and then heated at 180 °C for 5 days. Colorless crystals of 2 were collected in ca. 50% yield (based on zinc). | [] | [] | ["Zn 5 L 2 (bipy) 2 \n9H 2 O"] | ["Zn(CH 3 COO) 2 \n2H 2 O--0.22 g, 1.0 mmol"] | [] | ["H 5 L--0.13 g, 0.5 mmol", "4,4′-bipyridine--0.09 g, 0.5 mmol"] | ["180 \n°C"] | ["5 days"] | ["distilled water--10 mL"]
ic502207f | 4: To a solution of L 2 (20 mg, 0.046 mmol) in DCM (1 mL) kept in a screw-capped vial was added a solution of CuI (8.7 mg, 0.046 mmol) in acetonitrile (5 mL) with the immediate formation of a yellow precipitate. Then DMF (1 mL) was added to this precipitate and was heated at 120 °C under solvothermal condition for 36 h. The Inorganic Chemistry Article DOI: 10.1021/ic502207f Inorg. Chem. XXXX, XXX, XXX−XXX B resultant solution was slowly cooled to room temperature (at the rate of 0.1 °C/min) to yield red colored crystals of 4. Yield: 21 mg (75% based on Cu). FT-IR data in KBr pellet (cm −1 ): 1706, 1654, 1617, 1570, 1507, 1492, 1374, 1351, 1103, 1103, 1019, 866, 790, 758, 656. | [] | [] | ["L 2"] | ["CuI--8.7 mg, 0.046 mmol"] | [] | [] | ["120 \nC"] | ["36 h"] | ["DCM--1 mL", "acetonitrile--5 mL", "DMF--1 mL"]
c2dt12202b | Synthesis of [(CH 3 ) 4 N] 10 {[(α-PW 11 O 39 )Y(H 2 O)] 2 (C 2 O 4 )}· ∼10H 2 O (1). Na 7 [α-PW 11 O 39 ]·nH 2 O (1.40 g, 0.50 mmol) was dissolved in 15 mL distilled water at 80–90 °C, followed by a dropwise addition of YCl 3 ·6H 2 O (0.39 g, 1.29 mmol) in 15 mL water. The pH of the solution was adjusted to ca. 5.4 with 4.0 mol L −1 NaOH and 1.0 mol L −1 H 2 C 2 O 4 under stirring. | [] | [] | ["[(CH 3 ) 4 N] 10 {[(α-PW 11 O 39 )Y(H 2 O)] 2 (C 2 O 4 )}· ∼10H 2 O", "Na 7 [α-PW 11 O 39 ]"] | ["YCl 3 ·6H 2 O--0.39 g, 1.29 mmol"] | [] | ["Na 7 [α-PW 11 O 39 ]·nH 2 O--1.40 g, 0.50 mmol", "H 2 C 2 O 4--NaN"] | [] | [] | ["distilled water--15 mL"]
aoc.4517 | 1492 (m), 1446 (s), 1423 (s), 1361 (s), 1323 (m), 1272 (w), 1230 (w), 1155 (w), 1108 (w), 1034 (w), 1005 (w), 851 (m), 799 (s), 765 (s), 716 (s), 690 (m), 655 (w), 521 (w), 452 (m), 407 (w). | [] | [] | [] | [] | [] | [] | [] | [] | []
j.ica.2009.12.046 | 2.2.2. [Co(HFlu) 2 (H 2 O)(AcO)](AcO)2C 2 H 5 OH (2) Complex 2 was prepared by the same procedure as that of complex 1, using Co(AcO) 2 4H 2 O instead of Co(ClO 4 ) 2 6H 2 O to react with HFlu (0.061 g, 0.2 mmol). Pink crystalline product was obtained (0.066 g). Yield: 74%. Anal. Calc. for C 34 H 44 Cl 2 CoF 4 N 12 O 9 :C, 45.39; H, 4.93; N, 18.68. Found: C, 45.42; H, 4.94; N, 18.56%. IR (cm 1 ): 3417(s), 3133(m), 1617(m), 1559(m), 1501(m), 1422(m), 1280(m), 1205(m), 1127(s), 989 (w), 965(m), 855(m), 677(m), 656(m). | [] | [] | ["[Co(HFlu) 2 (H 2 O)(AcO)](AcO)2C 2 H 5 OH", "C 34 H 44 Cl 2 CoF 4 N 12 O 9"] | ["Co(AcO) 2 ?4H 2 O--N/A"] | [] | ["HFlu--0.061 g, 0.2 mmol"] | [] | [] | ["C 2 H 5 OH--N/A"]
cg3004036 | [Gd(FDA)(OX) 0.5 (H 2 O) 2 ]·(H 2 O) (4). This compound was synthesized by a procedure similar to that of 1 except with Gd(NO 3 ) 3 ·6H 2 O instead of Pr(NO 3 ) 3 ·6H 2 O. Colorless prismatic crystals were obtained (yield = 20% based on Gd). FT-IR (KBr pellets, cm −1 ): 3132 s, 1558 m, 1400 s, 1044 w, 954 w, 575 w. Anal. Calcd for C 7 H 8 O 10 Gd: C, 20.52; H, 1.95%. Found: C, 20.69; H, 2.04%. | [] | [] | ["[Gd(FDA)(OX) 0.5 (H 2 O) 2 ]·(H 2 O)", "C 7 H 8 O 10 Gd"] | ["Gd(NO 3 ) 3 \n6H 2 O--NaN"] | [] | ["FDA--NaN", "OX--NaN"] | [] | [] | []
s0277-5387(02)01405-5 | C 12 H 22 EuN 3 O 12 ×/3H 2 O requires C, 23.77; H, 4.65; N, 6.93%).2.6. Preparation of [Y(macma)](NO 3 ) 2 Y(NO 3 ) 3 ×/6H 2 O (0.201 g, 0.525 mmol) was dissolved in dry acetonitrile (10 cm 3 ) and heated under reflux with triethylorthoformate (1 cm 3 ) for 4 h, followed by the dropwise addition of a solution of H(macma)× /HCl (0.168 g, 0.529 mmol) in dry acetonitrile (3 cm 3 ). The solution was heated under reflux for 17 h. Diethyl ether (20 cm 3 ) was added and the resultant solid was washed with diethyl ether (2/10 cm 3 ) and dried under vacuum (0.191 g, 67%). d H (360 MHz, D 2 O) 3.68/3.97 (18H, m, CH 2 ), 3.42 (4H, br s, CH 2 ); FAB MS m/z 427 [M/ NO 3 ]  . | [] | [] | ["[Y(macma)](NO 3 ) 2 Y(NO 3 ) 3 ×/6H 2 O"] | ["Y(NO 3 ) 3 ×/6H 2 O--0.201 g, 0.525 mmol"] | [] | ["H(macma)× /HCl--0.168 g, 0.529 mmol"] | [] | ["4 h", "17 h"] | ["dry acetonitrile--10 cm 3", "triethylorthoformate--1 cm 3"]
b925239h | Preparation of {[Co(1,2-phda)(4-bpmp) 1.5 (H 2 O)](H 2 4bpmp) 0.5 (ClO 4 )$12H 2 O} n (3) Co(ClO 4 ) 2 $6H 2 O (64 mg, 0.17 mmol), 4-bpmp (110 mg, 0.41 mmol) and 1,2-phenylenedicarboxylic acid (33 mg, 0.17 mmol) were placed into 10 mL distilled H 2 O in a 23 mL Teﬂon-lined Parr acid digestion bomb. The bomb was sealed and heated at 120  C for 48 h, whereupon it was cooled slowly to 25  C. Pink blocks of 3 (72 mg, 38% yield based on Co) were isolated after washing with distilled water and acetone, and drying in air. Anal. | [] | [] | ["{[Co(1,2-phda)(4-bpmp) 1.5 (H 2 O)](H 2 4bpmp) 0.5 (ClO 4 )$12H 2 O} n", "Co(ClO 4 ) 2 $6H 2 O"] | ["Co(ClO 4 ) 2 $6H 2 O--64 mg, 0.17 mmol"] | [] | ["4-bpmp--110 mg, 0.41 mmol", "1,2-phenylenedicarboxylic acid--33 mg, 0.17 mmol"] | ["120 \nC"] | ["48 h"] | ["distilled H 2 O--10 mL"]
j.ica.2011.05.018 | 2.2.2. Synthesis of {[EuNi 2 (oda) 3 (dpds) 2 (H 2 O) 4 ]11H 2 O} n (2) The solution of H 2 O (30 mL) containing oxydiacetic acid (0.5 mmol, 0.067 g), 4,4 0 -dipyridyl disulﬁde (0.5 mmol, 0.110 g) and Ni(NO 3 ) 2 6H 2 O (0.5 mmol, 0.149 g) was added to a stirred solution of Eu 2 O 3 (0.1 mmol, 0.035 g) in 4 mL of HCl–H 2 O (v/v, 1:1). The pH of the obtained mixture was adjusted with KOH (0.5 mol L 1 ) to pH 5.0, and then the solution was ﬁltrated after stirring for 4 h at 80 °C. Four days later, green block-shaped crystals were grown from the ﬁltrate by slow evaporation. Yield: 74 mg (27% based on Eu). IR (KBr, cm 1 ): 3610 (s), 3400–3000 (br, m (OH)), 1638 (s, m (H 2 O)), 1600 (s, br, m asymm (CO 2  )), 1446 (s, m symm (CO 2  )), 1338 (w, dpds), 1131 (s, m asymm (COC)), 1059 (m, dpds), 815 (m, dpds), 716 (w, dpds), 673 (w, dpds), 496 (m, dpds). Anal. Calc. for C 32 H 58 EuN 4 Ni 2 O 30 S 4 (%): C, 27.90; H, 4.21; N, 4.07; S, 9.30. Found: C, 27.83; H, 4.27, N, 4.13; S, 9.22%. | [] | [] | ["{[EuNi 2 (oda) 3 (dpds) 2 (H 2 O) 4 ]11H 2 O} n", "C 32 H 58 EuN 4 Ni 2 O 30 S 4"] | ["Ni(NO 3 ) 2 6H 2 O--0.5 mmol, 0.149 g", "Eu 2 O 3--0.1 mmol, 0.035 g"] | ["KOH--0.5 mol L 1"] | ["oxydiacetic acid--0.5 mmol, 0.067 g", "4,4 0 -dipyridyl disulﬁde--0.5 mmol, 0.110 g"] | ["80 °C"] | ["4 h", "Four days"] | ["H 2 O--30 mL", "HCl–H 2 O (v/v, 1:1)--4 mL"]
chem.201101148 | [3d] [PtACHTUNGTRENNUNG(dien)(9-MeGH-N7)]ACHTUNGTRENNUNG(NO 3 ) 2 ·3H 2 O (1): This compound was obtained in 93% yield in analogy to the ClO 4  salt (see above) with AgNO 3 used instead of AgClO 4 . | [] | [] | ["[Pt(dien)(9-MeGH-N7)](NO 3 ) 2 ·3H 2 O"] | ["AgNO 3--not specified"] | [] | [] | [] | [] | []
cg2000427 | [Mn 2 (L) 2 (4-mpy) 2 ] n ,7.Yield: 26.9% (based on MnCl 2 3 4H 2 O).Anal. Calcd % (found %) for C 40 H 30 N 2 O 4 Mn 2 : C, 67.42 (67.74); H, 4.24 (4.35); N, 3.93 (4.07). IR ν KBr (cm 1 ): 3424 br, 3073 w, 2924 w, 2854w, 1633 s, 1592 m, 1571 m, 1470 w, 1407 s, 1384 s, 1268 w, 1227 w, 1172 w, 1078 w, 1052 w, 1028 w, 906 w, 841 w, 806 w, 754 m, 721 w, 689 m, 622 w, 487 w, 454 w.X-ray Diffraction Studies. X-ray diffraction data for single crystals were collected on a Bruker SMART APEX-II CCD diffractometer equipped with a graphite crystal and incident beam monochromator using Mo KR radiaton (λ = 0.71073 Å). Crystal data, data collection parameters, and analysis statistics for 17 are listed in Table 1. Selected bond lengths andanglesaregiveninTables24.Theframeswereintegratedinthe Siemens SAINTPLUS software package, 11 and the data were corrected for absorption using the SADABS program.12 The structures were solved by the direct method (SHELXS 97) and expanded using Fourier techniques. | [] | [] | ["[Mn 2 (L) 2 (4-mpy) 2 ]", "C 40 H 30 N 2 O 4 Mn 2"] | ["MnCl 2 3 4H 2 O--NaN"] | [] | ["L--NaN", "4-mpy--NaN"] | [] | [] | []
j.molstruc.2005.07.005 | ½Cu II 2 ðtnÞ 2 ½Fe II ðCNÞ 6 $H 2 O (1) Complex 1 was obtained as black block single crystals by slow diffusion of two 15 cm 3 aqueous solutions of K 3 [Fe(CN) 6 ] (0.15 mmol) and [Cu(tn) 2 ](ClO 4 ) 2 (0.15 mmol) through a U-shaped tube containing agar gel at room temperature. The resulting crystals were collected, washed with H 2 O and dried in air. Anal. found: C, 28.26; H, 4.50; N, 27.48; Cu, 25.28; Fe, 10.94%. C 12 H 22 Cu 2 FeN 10 O requires C, 28.52; H, 4.39; N, 27.72; Cu, 25.15; Fe, 11.05%.IR: n max /cm K1 3588(s), 3382(m), 3249(s), 3169(m), 2950(w), 2936(w), 2884(m), 2085(vs), 2055(vs), 1607(s), 1470(m), 1189(m), 1137(m), 1104(m), 1068(m), 1047(m), 1030(m), 704(m), 668(m), 584(s), 466(m). | [] | [] | ["½Cu II 2 ðtnÞ 2 ½Fe II ðCNÞ 6 $H 2 O"] | ["K 3 [Fe(CN) 6 ]--0.15 mmol", "[Cu(tn) 2 ](ClO 4 ) 2--0.15 mmol"] | [] | [] | [] | [] | ["H 2 O--15 cm3"]
c5ce00349k | Synthesis of ĳCuĲedba)Ĳbpy)]·xGuest (2) Compound 2 was synthesized analogously to 1 by using CuĲNO 3 ) 2 ·3H 2 O (0.1 mmol, 0.0241 g) in place of ZnĲNO 3 ) 2 ·6H 2 O. After cooling to room temperature at a rate of 5 °C h −1 , blue block crystals of 2 were obtained, washed with DMF, collected by filtration and dried in air (yield: 50%). Elemental analyses for ĳCuĲedba)Ĳbpy)]·0.5H 2 O ĲC 26 H 17 CuN 2 O 4 . | [] | [] | ["ĳCuĲedba)Ĳbpy)]·xGuest", "ĳCuĲedba)Ĳbpy)]·0.5H 2 O", "C 26 H 17 CuN 2 O 4"] | ["CuĲNO 3 ) 2 ·3H 2 O--0.1 mmol, 0.0241 g"] | [] | [] | ["room temperature."] | [] | []
cg101596y | Preparation of [Cd(adipate)(bpmp)] n (2). CdCl 2 3 2H 2 O(85mg, 0.37 mmol), adipic acid (70 mg, 0.48 mmol), and 4-bpmp (99 mg, 0.37 mmol) were placed into 10 mL of distilled H 2 O in a Teflon-lined 23 mL Parr acid di gestion bomb. The bomb was sealed and heated at 120 C for 120 h, whereupon it was cooled slowly in air to 25 C. Colorless blocks of 2 (58 mg, 30% yield based on Cd) were isolated after washing with distilled water and acetone and drying in air. Anal. calcd for C 22 H 28 CdN 4 O 4 (2): C, 50.34; H, 5.38; N, 10.67%. Found: C, 50.11; H, 4.99; N, 10.40%. IR (cm 1 ): 2946 (w), 2835 (w), 1612 (m), 1565 (m), 1547 (s), 1500 (w), 1456 (m), 1410 (s), 1358 (w), 1310 (m), 1296 (m), 1269 (w), 1224 (w), 1188 (w), 11 45 (w), 1122 (m), 1069 (w), 1011 (m), 999 (w), 939 (w), 925 (w), 848 (m), 837 (m), 802 (s), 741 (w), 695 (w), 675 (w). | [] | [] | ["[Cd(adipate)(bpmp)] n", "C 22 H 28 CdN 4 O 4"] | ["CdCl 2 ?2H 2 O--85 mg, 0.37 mmol"] | [] | ["adipic acid--70 mg, 0.48 mmol", "4-bpmp--99 mg, 0.37 mmol"] | ["120 \nC"] | ["120 h"] | ["distilled H 2 O--10 mL"]
b805848b | Synthesis of 2 A solution of Co(OAc) 2 .·4H 2 O (249 mg, 1 mmol) in methanol (20 mL) was added to a solution of 2-aminopyridine (95 mg, 1 mmol in methanol (20mL). A solution of tert-butyl phosphonic acid (138 mg, 1 mmol) in methanol (20 mL) was added to the above reaction mixture and stirred for 1 h. The solution was ﬁltered and CH 2 Cl 2 (10 mL) was added and left to crystallize. Yield: (120 mg, 42%, based on t BuPO(OH) 2 ). Mp: >250 ◦ C. Anal. Calcd for C 36 H 60 P 4 O 12 N 8 Co 4 (M r = 1156.6): C, 37.39; H, 5.23; N, 9.69%.Found: C, 37.95; H, 5.11; N, 9.30%. IR (KBr, cm -1 ): 3381(m), 3319(w), 3197(w), 2952(m), 2930(w), 2872(w), 1648(m), 1620(w), 1564(w), 1497(m), 1478(w), 1452(m), 1361(w), 1338(w), 1274(w), 1124(s), 1058(w), 1000(s), 852(w), 832(w), 772(w), 747(w), 662(w), 565(w), 522(w). UV-vis (nm): 254, 321, 396. Fluorescence (l ex = 321 nm): 364, 416, 481. TGA: temp. range ◦ C (weight loss): 176–300 (33.6%); 300–376 (22.8%); 376–602 (11.5%). DSC ( ◦ C): 165 (endo), 260 (endo), 285 (endo); 380 (endo); 461 (endo). m eff (25 ◦ C)= 4.28 BM; m cal = 3.87 BM. | [] | [] | ["C 36 H 60 P 4 O 12 N 8 Co 4", "2"] | ["Co(OAc) 2 .·4H 2 O--249 mg, 1 mmol"] | [] | ["2-aminopyridine--95 mg, 1 mmol", "tert-butyl phosphonic acid--138 mg, 1 mmol"] | [] | ["1 h"] | ["methanol--20 mL", "CH 2 Cl 2--10 mL"]
chem.201405859 | FTIR (KBr): n ˜ =3444 (sb, water OH stretch), 3130 (s, m 3 OH stretch), 3037 (s, triazole CH stretch), 1645 and 1560 (s, carboxylate CO stretch), 1434 (m), 1386 (s), 1311 (s), 1217 (s), 1099 (s), 1062 (s), 1026 (m), 979 (s), 746 (s, SiF 6 2 SiF stretch), 694 (s), 630 (s), 482 cm 1 (s, SiF 6 2 SiF stretch); elemental analysis calcd for C 12 H 19 N 9 O 10 Cu 3 F 6 Si·7H 2 O: C 15.87, H 3.66, N 13.88; found: C 15.87, H 3.16, N 13.33; Method 2—electrochemical (EC) method: A solution containing aHGlytrz (30 mg) and (NH 4 ) 2 SiF 6 (42 mg) in distilled water (10 mL) was used as electrolyte. Electrochemical (EC) experiments were run at 608C with a galvanostat/potentiostat (EG&G, model 273) by using a three electrode setup with polished copper plates or copper-coated wafer substrates as working electrodes, a silver wire as reference electrode, and a palladium counter electrode (Figure S2 in the Supporting Information). To calculate the yield, the synthesis was run for 3 h at 6 mA. The amount of copper released is not stoichiometric with the SiF 6 2 ion because part of the metal is lost due to reduction on the counter electrode. The amount of MOF collected from the solution was 36 mg (0.0255 mmol), and another 25.2 mg (0.0178 mmol) could be recovered by scratching the electrode. The total amount of material synthesized was therefore 61.2 mg, corresponding to a yield of 18 %. | [] | [] | ["C 12 H 19 N 9 O 10 Cu 3 F 6 Si·7H 2 O"] | ["NaN--NaN"] | ["(NH 4 ) 2 SiF 6--42 mg"] | ["aHGlytrz--30 mg"] | ["608C"] | ["3 h"] | ["distilled water--10 mL"]
acs.inorgchem.8b01556 | Complex 9. Colorless crystals (0.37 g, 64% yield). Mp 236−238 °C.1 H NMR (500 MHz, C 6 D 6 ): δ 7.86 (m, 8H), 7.27−6.87 (m, 20H), 6.58 (m, 8H), 5.70 (m, 4H), 3.05 (m, 8H), 1.10 (m, 8H).13 C NMR (125 MHz, C 6 D 6 ): δ 160.4, 158.4, 140.4, 136.9, 129.9, 127.6, 125.7, 119.6, 119.1, 111.9, 76.0, 74.3, 68.2, 25.4, 21.5. IR (KBr pellets, cm −1 ): ν 3080 (w), 3028 (w), 2976 (m), 2876 (m), 2360 (w), 1616 (s), 1595 (m), 1431 (s), 1388 (s), 1267 (m), 1160 (m), 1031 (m), 972 (m), 893 (w), 806 (m), 700 (s), 609 (s). Anal. Calcd for C 56 H 56 N 8 O 2 YLi: C, 69.42; H, 5.83; N, 11.56. Found: C, 69.92 ; H, 5.65; N, 11.08. | [] | [] | ["Complex 9"] | [] | [] | [] | [] | [] | []
c2ce25043h | Synthesis of {{Cu[(1R,2R,N 1 S,N 2 S)-3-bpcd]}?NO 3 ?H 2 O} n (2).A mixture of (1R,2R)-3-bpcd (30 mg, 0.1 mmol), Cu(NO 3 ) 2 ?3H 2 O (24 mg, 0.1 mmol), NH 3 ?H 2 O (0.2 mL) and H 2 O (8 mL) were heated in a 15 mL Teflon-lined vessel at 120 uC for 3 days, followed by slow cooling (5 uCh 21 ) to room temperature. After filtration and washing with H 2 O, red block crystals were collected and dried in air (28 mg, yield 64% based on (1R,2R)-3-bpcd). Anal. Calcd (%) for C 18 H 26 CuN 4 O 4 :C, 50.75; H, 6.15; N, 13.15. Found: C, 50.02; H, 6.85; N, 13.79. IR (KBr, cm 21 ): 3563 (m), 3477 (vs), 3234 (s), 2927 (s), 2856 (w), 1448 (m), 1428 (m), 1384 (vs), 1317 (vs), 1098 (w), 1068 (w), 949 (m), 787 (s). | [] | [] | ["Cu[(1R,2R,N 1 S,N 2 S)-3-bpcd]}?NO 3 ?H 2 O"] | ["Cu(NO 3 ) 2 ?3H 2 O--24 mg, 0.1 mmol"] | [] | ["(1R,2R)-3-bpcd--30 mg, 0.1 mmol"] | ["120 \nC"] | ["3 days"] | ["NH 3 ?H 2 O--0.2 mL", "H 2 O--8 mL"]
j.ica.2014.10.024 | 2.3. Preparations for 1–3 and PXRD results 2.3.1. Preparation for 1 A mixture of H 2 pac (0.034 g, 0.30 mmol) and CdCl 2 2.5H 2 O (0.046 g, 0.20 mmol) in 4 mL H 2 O/acetonitrile (1:1 volume ratio) was sealed in a 25 mL poly(tetraﬂuoroethylene)-lined stainless steel container under autogenous pressure and then heated at 120 °C for 4 days and ﬁnally cooled to room temperature. Colorless prismatic crystals of 1 were obtained and washed with ethanol.(Yield: 81% based on Cd). Elemental Anal. Calc. for C 4 H 5 CdClN 2 O 3 : C, 17.35; H, 1.82; N, 10.11. Found: C, 17.55; H, 1.87; N, 10.61%. IR (KBr pellet, cm 1 ) 3487(w), 3244(w), 3126(w), 2939(w), 1672(s), 1581(vs), 1507(w), 1487(w), 1457(w), 1367(s), 1242(m), 1212(s), 1117(w), 1072(m), 998(m), 934(w), 815(m), 785(s), 690(w), 615(w), 560(w), 492(w). | [] | [] | ["C 4 H 5 CdClN 2 O 3"] | ["CdCl 2 ?2.5H 2 O--0.046 g, 0.20 mmol"] | [] | ["H 2 pac--0.034 g, 0.30 mmol"] | ["120 \nC"] | ["4 days"] | ["H 2 O/acetonitrile--4 mL (1:1 volume ratio)"]
15533170701853934 | f[Ho 2 (ptaH)(ox) 2 .H 2 O]4H 2 Og n ,3 An aqueous mixture of ptaH 3 (0.13 g; 0.25 mmol) was placed in a Teﬂon-coated stainless steel vessel, and Ho(NO 3 ) 3 .5H 2 O (0.16 g; 1.5 x 0.25 mmol) was added to it.The vessel was sealed and heated to 1808C for 72 h and then cooled to room temperature at a rate of 1AC/min. Small light yellow block shaped crystals of 3 were collected in 40% yield from the residue. Anal. Calcd for C 31 H 35 NO 22 Ho 2 : C, 33.74; H, 3.19; N, 1.26. Found: C, 32.93; H, 3.58; N, 1.11.The ﬁltrate from the hydrothermal reactions afforded a mixture of product of unknown composition.Physical Measurements Spectroscopic data were collected as follows: IR (KBr disk, 400–4000 cm 21 ) Perkin-Elmer Model 1320; X-ray powder pattern (CuK a radiation at a scan rate of 38/min, 293 K) Siefert ISODEBYEFLEX-2002 X-ray generator; thermogravimetric analysis (heating rate of 5 8C/min) Perkin-Elmer Pyris 6. Microanalyses for the compounds were obtained from the Central Drug Research Institute, Lucknow, India. | [] | [] | ["[Ho 2 (ptaH)(ox) 2 .H 2 O]4H 2 O"] | ["Ho(NO 3 ) 3 .5H 2 O--0.16 g; 1.5 x 0.25 mmol"] | [] | ["ptaH 3--0.13 g; 0.25 mmol"] | ["1808C"] | ["72 h"] | []
zaac.200900291 | [FeL2(bimm)] (2): A suspension of [FeL2(MeOH) 2 ] (0.54 mmol, 0.24 g) and bimm (2.69 mmol, 0.40 g) in methanol (15 mL) was heated under reflux for 1 h. After cooling, the dark brown precipitate was filtered off, washed with methanol (5 mL) and dried in vacuo. | [] | [] | [] | ["[FeL2(MeOH) 2 ]--0.54 mmol, 0.24 g"] | [] | ["bimm--2.69 mmol, 0.40 g"] | ["reflux"] | ["1 h"] | ["methanol--15 mL"]
zaac.200500202 | X-ray powder diffraction, IR and TG experiments showed that the product was pure and contained no dihydrate.IR (KBr): 2923 w, 2898 m, 2881 m, 2868 m, 2826 vw, 2788 w, 2749 w, 2695 w, 1688 s, 1678 s, 1642 s, 1614 s, 1603 s, 1404 m, 1389 s, 1379 s, 1369 sh, 1346 s, 1685 vw, 1074 w, 810 s, 796 sh, 788 s cm ⫺1 . | [] | [] | [] | [] | [] | [] | [] | [] | []
c8dt04397c | Synth esis of {[Eu 4 (INO) 5 (µ 3 -OH) 2 Cl 4 (H 2 O)]·(NO 3 )·(H 2 O) 5 } n (EuMOF) A mixture of Eu(OAc) 3 ·6H 2 O (0.3 mmol, 0.1311 g), NaCl (0.1 mmol, 0.0058 g), HINO (0.2 mmol, 0.0280 g), 0.5 mL HNO 3 , 4 mL H 2 O and 2 mL EtOH was sealed in a 25 mL Teflon-lined stainless steel container. The container was heated to 150 °C at a rate of 3 °C min −1 , maintained for 3 days under autogenous pressure, and then cooled to room temperature at a rate of 5 °C h −1 . Colorless prism crystals of Eu-MOF were collected in a yield of 65% (based on HINO). Elemental analysis calcd (%) for C 30 H 34 Eu 4 N 6 O 26 Cl 4 : C 21.91, H 2.08, N 5.11; found (%): C 22.57, H 1.85, N, 5.16.X-Ray structural determination and refinement Single-crystal X-ray diﬀraction data of Eu-MOF were collected on an Oxford SuperNova diﬀractometer with graphite monochromatic Mo-Kα radiation. The structure was solved by direct methods and refined with the full matrix least-squares technique on F 2 using the SHELXL-2018 and SHELXS-2018 programs 19 in Olex 2. | [] | [] | ["{[Eu 4 (INO) 5 (? 3 -OH) 2 Cl 4 (H 2 O)]·(NO 3 )·(H 2 O) 5 } n", "C 30 H 34 Eu 4 N 6 O 26 Cl 4"] | ["Eu(OAc) 3 \n6H 2 O--0.3 mmol, 0.1311 g"] | [] | ["HINO--0.2 mmol, 0.0280 g"] | ["150 \nC"] | ["3 days"] | ["HNO 3--0.5 mL", "H 2 O--4 mL", "EtOH--2 mL"]
j.ica.2003.12.009 | 2.4. Synthesis of { [CdCl(pbbm) 2 ]Cl  CH 3 OH } n (2) The procedure was the same as that for 1, except that CdCl 2  2.5H 2 O was used instead of Co(NO 3 ) 2  6H 2 O (yield: 54%). The a ir-stable 2 is not soluble in water, but dissolved in CH 3 CN and DMF. Anal. Calc. for C 39 H 44 N 8 OCl 2 Cd: C, 56.84; H, 5.38; N, 13.60. Found: C, 56.74; H, 5.47; N, 13.52%. IR (KBr)/cm 1 : 3096 m, 2941 m, 1611 w, 1509 s, 1458 s, 1294 w, 1239 s, 757 s.2.5. Synthesis of { [Cu(Ac) 2 (pbbm)]  CH 3 OH } n (3) The procedure was the same as that for 1, except that Cu(Ac) 2  H 2 O was used instead of Co(NO 3 ) 2  6H 2 O (yield: 60%). Bluish-purple crystals were obtained. Anal.Calc. for C 24 H 30 N 4 O 5 Cu: C, 55.69; H, 5.85; N, 10.83.Found: C, 55.29; H, 5.73; N, 10.52%. IR (KBr)/cm 1 : 3111 m, 2933 m, 1572 s, 1514 w, 1396 s, 1200 w, 745 s. | [] | [] | ["{ [CdCl(pbbm) 2 ]Cl  CH 3 OH } n", "{ [Cu(Ac) 2 (pbbm)]  CH 3 OH } n"] | ["CdCl 2 \n2.5H 2 O--NaN", "Cu(Ac) 2 \nH 2 O--NaN"] | [] | ["pbbm--NaN", "pbbm--NaN"] | [] | [] | ["CH 3 OH--NaN", "CH 3 OH--NaN"]
c2sc00924b | elemental analysis: calc. (%): C, 57.62; H, 3.22; N, 28.00; found: C, 57.51; H, 3.32; N, 28.03.Synthesis of 2 An ethanol–water (10/1 mL) mixed solution of FeCl 2 $4H 2 O (0.020 g, 0.1 mmol), 2,3-MebptH (0.047 g, 0.2 mmol) and KNCS (0.078 g, 0.8 mmol) was sealed in a 15 mL Teﬂon-lined reactor and heated at 160  C for 3 days and then cooled to room temperature at 5  Ch 1 . Subsequently, dark red crystals were obtained in 58% yield based on Fe. IR data (KBr, cm 1 ): 3401w, 3099w, 3062w, 3014w, 1565s, 1581m, 1516s, 1448s, 1464s, 1411s, 1338w, 1294w, 1224m, 1192m, 1100m, 1022m, 1003m, 928w, 808s, 789s, 732s, 696s; elemental analysis: calc. (%): C, 59.10; H, 3.82; N, 26.51; Found: C, 58.91; H, 3.70; N, 26.50. | [] | [] | [] | ["FeCl 2 $4H 2 O--0.020 g, 0.1 mmol"] | [] | ["2,3-MebptH--0.047 g, 0.2 mmol", "KNCS--0.078 g, 0.8 mmol"] | ["160  C"] | ["3 days"] | ["ethanol–water--10/1 mL"]
c8dt05002c |  | [] | ["2 hours"] | ["K{18-Crown-6}[Fe(Ph)(N(SiMe 3 ) 2 ) 2 ]"] | ["Fe(N(SiMe 3 ) 2 ) 2--37 mg (0.1 mmol, 1 equiv.)", "PhLi--8.5 mg (0.1 mmol, 1 equiv.)"] | ["18-Crown-6--K"] | ["BzK--13 mg (0.1 mmol, 1 equiv.)", "1b--76 mg (0.1 mmol, 1 equiv.)"] | [] | [] | ["toluene--2 ml", "Et 2 O--2 ml", "pentane--3 ml"]
ic980982x | Elemental analysis fits the formulation given for 3. The remaining solution was allowed to stand at room temperature for about 3 days to produce the complex 3 as green crystals. The resulting crystals were separated by filtration and washed with water and ethanol. Anal. Calcd for C 20 H 24 N 8 O 10 Cl 2 Cu 2 (3): C, 32.68; H, 3.27; N, 15.25; Cl, 9.65; Cu, 17.31. Found: C, 32.76, H, 3.31; N, 15.29; Cl, 9.71; Cu, 17.40. | [] | [] | ["3"] | [] | [] | [] | [] | ["3 days"] | []
j.ica.2017.01.032 | 2.4. Preparation of {[Cu 2 (pym)(hbn)(H 2 O) 2 ]2H 2 O} n (3) Cu(NO 3 ) 2 2.5H 2 O (86 mg, 0.37 mmol), pyromellitic acid (94 mg, 0.37 mmol), and hbn (120 mg, 0.37 mmol) were mixed with 10 mL of distilled H 2 O and 1.5 mL of 1 M NaOH in a 23 mL Teﬂon-lined acid digestion bomb. The bomb was sealed and heated in an oven at 120 °C for 24 h, and then was cooled slowly to 25 °C. Blue Scheme 1. Ligands used in this study.144 T.A. Beard et al. / Inorganica Chimica Acta 459 (2017) 143–152 crystals of 3 (95 mg, 33% yield based on Cu) were isolated after washing with distilled water, ethanol, and acetone and drying in air. Anal. Calc. for C 28 H 32 Cu 2 N 4 O 14 3: C, 43.36%; H, 4.16%; N, 7.22% Found: C, 43.31; H, 4.50; N, 7.04%. IR (cm 1 ): 3314 (w), 1630 (w, sh), 1558 (s), 1477 (m), 1416 (m), 1362 (s), 1318 (s), 1203 (m), 1135 (m), 905 (m), 864 (m), 820 (s), 701 (s). | [] | [] | ["{[Cu 2 (pym)(hbn)(H 2 O) 2 ]?2H 2 O} n", "C 28 H 32 Cu 2 N 4 O 14 3"] | ["Cu(NO 3 ) 2 ?2.5H 2 O--86 mg, 0.37 mmol"] | [] | ["pyromellitic acid--94 mg, 0.37 mmol", "hbn--120 mg, 0.37 mmol"] | ["120 \nC"] | ["24 h"] | ["distilled H 2 O--10 mL"]
cg701209k | The ligand L was prepared by the reaction of adipoyl chloride, 4-aminopyridine, and triethylamine in dimethylformamide (DMF).8 An ethanol solution of L was layered on top of an aqueous solution of CuSO 4 · 5H 2 O to afford needle-like crystals, 9 which was characterized as [CuSO 4 (L)(H 2 O) 2 ] ∞ , 1, by X-ray crystallography.10 Complex 1 is very stable in air at ambient temperature. The thermal gravimetric analyses (TGA) curve shows that 1 is stable up to 40 °C. A total weight loss of 7.26% occurred in the temperature range 40–80 °C, presumably due to the removal of the water molecules per formula unit (calcd. 7.2%). A weight loss of 76.62% occurred in the temperature range 81–554 °C, corresponding to the removal of L ligands and SO 3 per formula unit (calcd. 76.6%). Finally, the residual product weight of 16.02% was found in the temperature range 554–800 °C, corresponding to the formation of CuO (calcd. | [] | [] | ["[CuSO 4 (L)(H 2 O) 2 ] ∞"] | ["CuSO 4 · 5H 2 O--NaN"] | [] | ["L--NaN"] | [] | [] | ["ethanol--NaN", "aqueous solution--NaN"]
j.ica.2016.10.043 | 2.4. Preparation of {[Ni 2 (adc) 2 (3-bpmp) 2 (H 2 O) 2 ]15H 2 O} n (3) Ni(NO 3 ) 2 6H 2 O (108 mg, 0.37 mmol), 1,3-adamantanedicarboxylic acid (83 mg, 0.37 mmol), 3-bpmp (99 mg, 0.37 mmol) and 1.0 mL of a 1.0 M NaOH solution were placed into 10 mL distilled H 2 O in a Teﬂon-lined acid digestion bomb. The bomb was sealed and heated in an oven at 120 °C for 2 d, and then cooled slowly to 25 °C. Green crystals of 3 (47 mg, 18% yield based on Ni) were isolated after washing with distilled water and acetone, and drying in air. Anal. Calc. for C 56 H 102 N 8 Ni 2 O 25 3: C, 47.87; H, 7.32; N, 7.98% Found: C, 47.44; H, 7.10; N, 7.56%. IR (cm 1 ): 3300 (m, br), 2900 (m), 2849 (m), 1548 (s), 1434 (s), 1409 (s), 1350 (w), 1312 (m), 1268 (w), 1241 (w), 1191 (m), 1131 (m), 1108 (m), 1007 (m), 880 (m), 830 (m), 794 (m), 755 (m), 706 (s).2.5. Preparation of {[Ni 2 (adc) 2 (4-bpmp) 2 (H 2 O) 2 ]3H 2 O} n (4) Ni(NO 3 ) 2 6H 2 O (108 mg, 0.37 mmol), 1,3-adamantanedicarboxylic acid (83 mg, 0.37 mmol), 4-bpmp (99 mg, 0.37 mmol) and 1.0 mL of a 1.0 M NaOH solution were placed into 10 mL distilled H 2 O in a Teﬂon-lined acid digestion bomb. The bomb was sealed and heated in an oven at 120 °C for 2 d, and then cooled slowly to 25 °C. Green crystals of 4 (105 mg, 48% yield based on Ni) were isolated after washing with distilled water and acetone, and drying in air. Anal. Calc. for C 56 H 78 N 8 Ni 2 O 13 4: C, 56.58; H, 6.61; N, 9.42% Found: C, 56.19; H, 6.45; N, 9.01%. IR (cm –1 ): 3400 (w, br), 2911 (m), 2849 (m), 2806 (m), 1687 (w), 1610 (s), 1535 (m), 1457 (w), 1424 (m), 1392 (s), 1352 (w), 1310 (m), 1221 (m), 1134 (m), 1065 (m), 1013 (s), 952 (w), 874 (w), 837 (s), 803 (s), 763 (s), 694 (s), 676 (s). | [] | [] | ["{[Ni 2 (adc) 2 (3-bpmp) 2 (H 2 O) 2 ]?15H 2 O} n", "C 56 H 102 N 8 Ni 2 O 25 3"] | ["Ni(NO 3 ) 2 ?6H 2 O--108 mg, 0.37 mmol"] | [] | ["1,3-adamantanedicarboxylic acid--83 mg, 0.37 mmol", "3-bpmp--99 mg, 0.37 mmol"] | ["120 \nC"] | ["2 d"] | ["distilled H 2 O--10 mL"]
cg300080a | Synthesis of [{Cu 3 (μ 3 -OH)(μ-pz) 3 (HCOO)(H 2 O)(μ-C 10 H 8 N 2 )(C 10 H 8 N 2 ) 2 } 2 (OH) 2 ]·C 10 H 8 N 2 , 3. To a solution of 1a (200 mg, 0.3 mmol) in MeOH (30 mL) a solution of bpy (191 mg, 1.2 mmol) in MeOH (5 mL) was added under stirring. The obtained solution was stirred for 5 min, and then left to evaporate in the air, yielding wellformed green crystals, accompanied by white needles of bpy. Washings with diethyl ether removed bpy and the green crystals of 3 were dried under a moderate vacuum (0.1 mmHg) at r.t.. | [] | [] | ["{Cu 3 (μ 3 -OH)(μ-pz) 3 (HCOO)(H 2 O)(μ-C 10 H 8 N 2 )(C 10 H 8 N 2 ) 2 } 2 (OH) 2 ]·C 10 H 8 N 2", "3"] | ["1a--200 mg, 0.3 mmol"] | [] | ["bpy--191 mg, 1.2 mmol"] | [] | ["5 min"] | ["MeOH--30 mL"]
b512086a | [{(L 2 )Cu(dmf)(l-O 2 CMe)} 2 ][ClO 4 ] 2 ·dmf·0.5MeCO 2 H(4).Dark blue crystals of complex 3 were dissolved in dmf (2 cm 3 ).To the resulting green solution was added dry MeCO 2 Et (5 cm 3 ), andwarmedonawaterbathat∼60 ◦ C. After 4 h the bluish green solution was kept in a refrigerator. Within 24 h the light bluish green crystals that formed were collected by ﬁltration and dried in vacuo. These crystals were found to be suitable for X-ray structural study (yield: 0.040 g, ∼57%). Found: C, 45.14; H, 4.44; N, 10.98. | [] | ["24 h"] | ["(L 2 )Cu(dmf)(l-O 2 CMe)] 2 ][ClO 4 ] 2 ·dmf·0.5MeCO 2 H", "complex 3"] | [] | [] | [] | ["∼60 ◦ C"] | ["4 h"] | ["dmf--2 cm 3", "MeCO 2 Et--5 cm 3"]
j.ica.2019.05.033 | 2.2. Synthesis of the ligand A mixture of 1,2,4-triazole (8.28 g, 0.12 mol), tetrafluoroterephthalonitrile (8.00 g, 0.04 mol), K 2 CO 3 (11.05 g, 0.08 mol), and DMF (60 mL) was stirred at 75 °C for 6 h, and then cooled to room temperature. The reaction mixture was filtered to remove the undissolved K 2 CO 3 . The filtrate was added to the distilled water solution (80 mL), and then the resulting yellow precipitates were filtered, washed with water and dried in vacuum (yellow powder, yield 34.6% (4.80 g, on the basis of 1,2,4-triazole). Anal. calcd for C 14 H 6 N 11 F: C, 48.42; H, 1.74; F, 5.47; N, 44.37%. Found: C, 48.50; H, 1.71; F, 5.50; N, 44.51%. m. p. 285.1–285.4 °C. IR (KBr, cm –1 ): 3448 br, 3128 m, 2922 w, 2220 m, 1596 w, 1534 s, 1512 s, 1384 s, 1272 m, 1162 w, 1123 m, 1005 w, 977 m, 668 s. 1 H NMR (300 MHz, DMSO-d 6 ): δ = 9.17 (s, 1H), 8.81 (s, 1H), 8.79 (s, 1H), 8.41 (s, 1H), 8.15 (s, 1H), 8.12 (s, 1H); 13 C NMR (75 MHz, DMSO-d 6 ): δ = 164.78, 153.02, 152.83, 151.58, 147.66, 146.81, 146.39, 138.27, 131.47, 116.91, 115.07, 112.90, 112.47, 104.79. | [] | [] | [] | [] | [] | ["1,2,4-triazole--8.28 g, 0.12 mol", "tetrafluoroterephthalonitrile--8.00 g, 0.04 mol"] | ["75 \nC "] | ["6 h"] | ["DMF--60 mL", "distilled water--80 mL"]
ic061540l | Synthesis of K[(W 3 S 7 (C 2 O 4 ) 3 Nd(H 2 O) 5 ) 2 (µ-C 2 O 4 )]Br‚14H 2 O (IIb). The synthesis is the same as that described above. A solution of K 2 [W 3 S 7 (C 2 O 4 ) 3 ]‚0.5KBr‚5H 2 O (80 mg, 0.06 mmol) in 10 mL of H 2 O was added to 2.5 mL of 0.025 M solution of NdCl 3 ‚6H 2 O (0.06 mmol). Yield: 28 mg (64%). Anal. Calcd for C 14 H 20 BrNd 2 O 38 KS 14 W 6 ‚6H 2 O: C, 5.87; H, 1.13. Found: C, 5.53; H, 0.77. | [] | [] | ["K[(W 3 S 7 (C 2 O 4 ) 3 Nd(H 2 O) 5 ) 2 (µ-C 2 O 4 )]Br‚14H 2 O", "C 14 H 20 BrNd 2 O 38 KS 14 W 6 ‚6H 2 O"] | ["K 2 [W 3 S 7 (C 2 O 4 ) 3 ]‚0.5KBr‚5H 2 O--80 mg, 0.06 mmol", "NdCl 3 ‚6H 2 O--0.06 mmol"] | [] | [] | [] | [] | ["H 2 O--10 mL"]
b502073e | Dark green plates of 1 were recovered in 80% yield. IR (K Br pellet, cm −1 ): 1600(m), 1485(m), 1448(m), 1130(s), 953(s), 840(s), 640(m). | [] | [] | [] | [] | [] | [] | [] | [] | []
b915889h | [Zn(1,3-pda)(bpa)] n $2nH 2 O (5). The same synthetic method as that of 1 was used except that bipy was replaced by bpa (0.5 mmol, 9.2 mg). Yield: 55%. Anal. Calc. for C 22 H 24 N 2 O 6 Zn: C, 55.30; H, 5.06; N, 5.86. Found: C, 54.93; H, 5.31; N, 5.22%. IR (KBr pellet, cm 1 ): 3418 s, 3071 m, 2972 m, 2927 m, 1966 w, 1618 s, 1504 m, 1431 s, 1378 s, 1227 m, 1160 m, 1070 m, 1028 m, 768 m, 669 m, 546 m, 519 m, 491 m. | [] | [] | ["[Zn(1,3-pda)(bpa)] n $2nH 2 O", "C 22 H 24 N 2 O 6 Zn"] | [] | [] | ["bpa--0.5 mmol, 9.2 mg"] | [] | [] | []
c4ce01635a | Preparation of complexes 1–5 Preparation of ĳZnĲ1,4-BDC)Ĳ1,4-bpetmb)] n (1). Zn(NO 3 ) 2 ·6H 2 O (30 mg, 0.1 mmol), 1,4-bpetmb (34 mg, 0.1 mmol), 1,4-H 2 BDC (17 mg, 0.1 mmol), 1.5 mL of N,N′-dimethylformamide, 1.5 mL of aceton itrile and 0. 5 mL of cyclohexane were loaded to a 10 mL Pyrex glass tube. The glass tube was sealed and heated in an oven to 120 °C for 3 days, and then cooled to ambient temperature at a rate of 5 °Ch −1 . Yellow block cryst als were collected. Yield: 49 mg (86% yi eldbasedonZn).Anal.calcd for C 32 H 28 N 2 O 4 Zn: C 67.43; H 4.95 ; N 4.91. Found: C 67.75 H 5.03; N 4.75. IR (KBr, cm −1 ): 3448m, 2868w, 1611s, 1574m, 1498m, 14 28s, 1386s, 1225m, 12 01m, 1139w, 1085m, 1025s, 987m, 9 62w, 879m, 837s, 792m, 747s, 672m, 6 19m, 586m, 574m, 526s, 442m.Preparation of ĳZn 2 Ĳ1,4-CDC) 2 Ĳ1,4-bpetmb) 2 ] n (2).Compound 2 (yellow blocks) was prepared as above starting from Zn(NO 3 ) 2 ·6H 2 O (30 mg, 0.1 mmol), 1,4-bpetmb (34 mg, 0.1 mmol), 1,4-H 2 CDC (20 mg, 0.1 mmol), 1.5 mL of N,N′ dimethylformamide, 1.5 mL of acetoni trile and 0.5 mL of cyclohexane. Yield: 47 mg (82% yield b ased on Z n). Anal.calcd for C 64 H 68 N 4 O 8 Zn 2 : C 66.72; H 5.95; N 4.86. Found: C 66.37; H 6.11; N 4.63 . I R (KBr, cm −1 ): 3470m, 2918w, 1617s, 1575m, 1506m, 1406s, 1384s, 1219m, 1165m, 1070m, 1016m, 974m, 882m, 837s, 792m, 745s, 693m, 662 m, 619m, 576m, 532s, 445m. | [] | [] | ["ĳZnĲ1,4-BDC)Ĳ1,4-bpetmb)] n", "C 32 H 28 N 2 O 4 Zn"] | ["Zn(NO 3 ) 2 \n6H 2 O--30 mg, 0.1 mmol"] | [] | ["1,4-bpetmb--34 mg, 0.1 mmol", "1,4-H 2 BDC--17 mg, 0.1 mmol"] | ["120 \n°C"] | ["3 days"] | ["N,N′-dimethylformamide--1.5 mL", "acetonitrile--1.5 mL", "cyclohexane--0.5 mL"]
j.ica.2009.05.030 | 2.3. Preparation of {[Zn(H 2 O) 4 (4-bpmp)](ClO 4 ) 2 4-bpmp4H 2 O} n (1-Zn) A solution of Zn(ClO 4 ) 2 6H 2 O (20 mg, 0.054 mmol) in 1.5 mL H 2 O was placed into a glass vial, followed by 1 mL of a 1:1 ethanol/water mixture. A solution of 4-bpmp (29 mg, 0.108 mmol) in 1.5 mL ethanol was carefully layered on the top. Colorless crystals of 1-Zn (29 mg, 55% yield based on Zn) were isolated after washing with distilled water, isopropanol, and acetone and drying in air. | [] | [] | ["{[Zn(H 2 O) 4 (4-bpmp)](ClO 4 ) 2 \n4-bpmp\n4H 2 O} n", "1-Zn"] | ["Zn(ClO 4 ) 2 \n6H 2 O--20 mg, 0.054 mmol"] | [] | ["4-bpmp--29 mg, 0.108 mmol"] | [] | [] | ["H 2 O--1.5 mL", "ethanol--1.5 mL", "water--1 mL"]
cg500174g | Anal. Calculated for C 148 H 144 Co 8 N 16 O 60 : C, 49.63(50.88); H, 4.02 (3.94); N, 6.25 (5.85).Synthesis of (7). Purple, block-shaped crystals of 7 were obtained maintaining the same composition of the reacting substances and the same solvent system as for compound 6. Only the temperature was decreased from 120 to 80 °C. The crystals were ﬁltered, washed with methanol, and dried in air (yield 46% based on H 2 XBP). | [] | [] | ["C 148 H 144 Co 8 N 16 O 60"] | [] | [] | [] | ["80 °C"] | [] | []
j.ica.2009.09.043 | 2.3. Preparation of {[Cd(1,4-phdp)(H4-bpmp)](ClO 4 )3.5H 2 O} n (2) Cd(ClO 4 ) 2 6H 2 O (58 mg, 0.19 mmol), 4-bpmp (99 mg, 0.37 mmol), and 1,4-phenylenedipropionic acid (41 mg, 0.19 mmol) and 5 mL deionized water were placed into screwcap vial. The vial was sealed and heated in an oil bath at 80 °C for 72 h, and then cooled slowly to 25 °C. Colorless blocks of 2 (82 mg, 58% yield based on Cd) were isolated after washing with distilled water, ethanol, and acetone and drying in air. Crystals of 2 partially lose their water molecules of crystallization upon standing at room temperature. Anal. Calc. for C 56 H 80 Cd 2 Cl 2 N 8 O 23 (with loss of ﬁve water molecules of crystallization) 2: C, 46.73; H, 4.90; N, 7.78. Found: C, 46.67; H, 5.03; N, 7.48%. IR (cm 1 ): 3383 m br, 3012 w, 2925 w, 2918 w, 2845 w, 1701 m, 1646 w, 1613 m, 1561 m, 1540 s, 1435 s, 1425 s, 1403 m, 1364 w, 1314 m, 1273 w, 1223 m, 1191 w, 1171 w, 1087 s, 1015 m, 985 w, 974 w, 941 m, 892 m, 832 s, 806 m, 793 m, 721 w, 665 m. | [] | [] | ["{[Cd(1,4-phdp)(H4-bpmp)](ClO 4 )3.5H 2 O} n", "C 56 H 80 Cd 2 Cl 2 N 8 O 23"] | ["Cd(ClO 4 ) 2 6H 2 O--58 mg, 0.19 mmol"] | [] | ["4-bpmp--99 mg, 0.37 mmol", "1,4-phenylenedipropionic acid--41 mg, 0.19 mmol"] | ["80 \nC"] | ["72 h"] | ["deionized water--5 mL"]
j.molstruc.2012.03.051 | 2.2.5. {[Cd(dpc)(L3) 0.5 (H 2 O) 2 ]H 2 O} n (5) A mixture of Cd(OAc) 2 2H 2 O (13.3 mg, 0.05 mmol), L3 (17.3 mg, 0.05 mmol), H 2 pydca (8.4 mg, 0.05 mmol), NaOH (4.0 mg, 0.1 mmol), MeOH (5 mL) and H 2 O (5 mL) was placed in a Teﬂonlined stainless vessel and heated to 160 °C for 72 h under autogenous pressure, and then cooled to room temperature at a rate of 5 °C/h. The colorless crystals of 5 were obtained in 72% yield based on Cd(OAc) 2 2H 2 O. Calcd. for C 18 H 22 CdN 3 O 7 (Fw = 504.8): C 42.83, H 4.39, N 8.32%; found: C 42.75, H 4.43, N 8.23%. FTIR (KBr pellet, cm 1 ): 3400 (vs), 3120 (s), 2930 (m), 1580 (vs), 1510 (m), 1440 (m), 1370 (vs), 1280 (m), 1150 (m), 1020 (m), 845 (m), 721 (m). | [] | [] | ["[Cd(dpc)(L3) 0.5 (H 2 O) 2 ]H 2 O} n"] | ["Cd(OAc) 2 2H 2 O--13.3 mg, 0.05 mmol"] | ["NaOH--4.0 mg, 0.1 mmol"] | ["L3--17.3 mg, 0.05 mmol", "H 2 pydca--8.4 mg, 0.05 mmol"] | ["160 °C"] | ["72 h"] | ["MeOH--5 mL", "H 2 O--5 mL"]
b316393h | [Cu(dmaplH 1 )(H 2 O)](ClO 4  )H 2 O(4). Blue-green powder, yield 45%. l max /nm (e/mol 1 Lcm 1 ): 640 (solid state); 606 (35) (DMF). IR (KBr disk, n /cm 1 ): 3450–3100 (s, n N–H þ O–H ); 2940–2850 (m, n C–H ); 1610 (vs, n C = O ); 1570, 1474 (s, n pyridine ring ); 1565, 1310 (s, n C–N and d N–H ); 1090 (vs, n ClO 4  ). Anal calcd for C 8 H 21 N 2 O 8 ClCu: C, 25.8; H, 5.7; N, 7.5; Cu, 17.1; found: C, 25.7; H, 5.6; N, 7.6; Cu, 17.3 Protometric measurements Stock solutions of metal nitrates were prepared from commercially available reagents (Fluka) of the highest purity ( > 99%) and were used without further puriﬁcation. Their concentrations were determined by EDTA titration at pH ¼ 10, by using PAN [1-(2-pyridylazo)-2-naphthol] as an indicator for Cu 2þ . Ionic strength was kept constant (I ¼ 0.1) by addition of sodium nitrate (Prolabo) of the highest purity ( > 99%).The solutions of carbonate-free titrating base NaOH (0.1 mol dm 3 ) were prepared from standardized 1 mol dm 3 solutions (Prolabo). All solutions were prepared in glass-distilled, deionized water that was deaerated with Ar gas for at least 30 min in order to remove dissolved CO 2 . | [] | [] | ["[Cu(dmaplH ?1 )(H 2 O)](ClO 4 ? )?H 2 O", "C 8 H 21 N 2 O 8 ClCu"] | ["Cu--NaN"] | [] | ["dmaplH ?1--NaN"] | [] | [] | ["NaN--NaN"]
j.molstruc.2007.07.033 | 2.3.2. Preparation of [Ag(L)](ClO 4 ) This reaction was carried out by the same method as employed for [Ag(L)] 2 (CF 3 SO 3 ) 2 . Yield: 82%. Mp 240 C (dec). Anal. Calcd for C 16 H 24 N 2 ClO 4 Si 2 Ag: C, 37.84; H, 4.76; N, 5.52. Found: C, 37.84; H, 4.70; N, 5.57. | [] | [] | ["[Ag(L)](ClO 4 )", "C 16 H 24 N 2 ClO 4 Si 2 Ag"] | [] | [] | [] | [] | [] | []
s0108270100016589 | Experimental From gentle heating of sodium (0.1 g, 4.3 mmol) at 10 ÿ3 Pa, a mirror was generated on the wall of a dried Schlenk trap. Addition of tris(phenylthio)methane (100 mg, 0.2 mmol) in aprotic tetramethylethylenediamine (10 ml) produced a yellow solution, which after standing for 1 d at room temperature, was covered with a layer of aprotic hexane (10 ml). After one week, yellow crystals were collected from the trap wall near the phase border line. | [] | ["one week"] | [] | ["sodium--0.1 g, 4.3 mmol"] | [] | ["tris(phenylthio)methane--100 mg, 0.2 mmol"] | ["room temperature"] | ["1 d"] | ["aprotic tetramethylethylenediamine--10 ml", "aprotic hexane--10 ml"]
c4dt01878h | Synthesis of [Sm(hfac) 3 {NIT-Ph(OMe) 2 }] n (1). Sm(hfac) 3 · 2H 2 O (0.0807 g, 0.1 mmol) was dissolved in 20 mL dry boiling heptane. The solution was heated to reflux for 3 h, and then cooled to 80 °C, after which a solution of NIT-Ph(OMe) 2 (0.0293 g, 0.1 mmol) in 5 mL of CH 2 Cl 2 was added. The resulted solution was stirred for 30 min at 80 °C, and then cooled it to room temperature. The filtrate was allowed to stand at room temperature for slow evaporation. After two days, dark green crystals were collected. Yield 56%. | [] | ["2 days"] | ["[Sm(hfac) 3 {NIT-Ph(OMe) 2 }] n"] | ["Sm(hfac) 3 · 2H 2 O--0.0807 g, 0.1 mmol"] | [] | ["NIT-Ph(OMe) 2--0.0293 g, 0.1 mmol"] | ["reflux"] | ["3 h"] | ["heptane--20 mL", "CH 2 Cl 2--5 mL"]
j.ica.2009.03.017 | 2.2.5. [La 2 (op) 2 (mp)(H 2 O) 4 ] n (5) The mixture of La 2 O 3 (0.016 g, 0.05 mmol), La(NO 3 ) 3  6H 2 O (0.0433 g, 0.1 mmol), m-phthalic acid (0.017 g, 0.1 mmol), o-phthalic acid (0.034 g, 0.1 mmol) and H 2 O (16.0 ml) was sealed in a 25 ml stainless-steel reactor with Teﬂon liner and heated to 160 °C and kept at constant temperature for 72 h, then cooled to room temperature, and the colourless crystals of 5 were obtained (yield: 30% based on the initial La 2 O 3 and La(NO 3 ) 3  6H 2 O input). Elemental Anal. Calc. for 5: C, 34.23; H, 2.39. Found: C, 34.18; H, 2.45%. IR data (cm 1 , KBr): 3610(w), 3431(m), 3196(w), 1601(m), 1531(vs), 1491(m), 1421(s), 1406(s), 1392(s), 1375(s), 1149(w), 1086(w), 874(w), 841(w), 750(m), 698(w), 652(w), 596(w), 424(w).2.3. X-ray crystallography Crystallographic data for 1–5 were collected at room temperature on a Bruker Smart CCD diffractometer with graphite-monochromated Mo K a radiation (k = 0.71073 Å) by x scan mode. | [] | [] | ["[La 2 (op) 2 (mp)(H 2 O) 4 ] n", "5"] | ["La 2 O 3--0.016 g, 0.05 mmol", "La(NO 3 ) 3 \n6H 2 O--0.0433 g, 0.1 mmol"] | [] | ["m-phthalic acid--0.017 g, 0.1 mmol", "o-phthalic acid--0.034 g, 0.1 mmol"] | ["160 °C"] | ["72 h"] | ["H 2 O--16.0 ml"]
j.poly.2009.06.010 | was ﬁltered off and was washed Et 2 O and petrol. Yield: 0.295 g, 95%. X-ray quality blue-green crystals were obtained by slow evpouration of a methanol solution of [(1a) 2 CuCl](Cl). Mp 204 °C (decomp.); I.R. (KBr): t (cm 1 ) 3500–3200 (br), 3081, 2925, 1616, 1580, 196, 1348, 1294, 1272, 1248, 1216, 1153, 1119, 1095, 1063, 1027, 995, 918, 867, 827, 798, 782, 735; HRESI-MS (MeOH): m/z = 535.1436 [Cu(1a) 2 ] + (calc. for C 28 H 24 CuN 8 535.1420 [Cu(1a) 2 ]); K M (MeOH) = 145 X 1 cm 2 mol 1 ; Anal. Calc. for C 28 H 24 CuCl 2 N 8 (3H 2 O): C, 50.87; H, 4.57; N, 16.95. Found: C, 51.19; H, 3.92; N, 17.16%. | [] | [] | ["[(1a) 2 CuCl](Cl)"] | [] | [] | [] | [] | [] | ["methanol solution--not specified"]
ic0348244 | {[Cd(dmtrz)(SCN) 2 ]} n (6). The synthetic method of complex 6 is similar to that of complex 5 except that the ligand dmatrz was replaced by dmtrz. Colorless crystals suitable for X-ray analysis were obtained in a few days, yield 59%. Anal. Calcd for C 6 H 7 CdN 5 S 2 : C, 22.05; H, 2.24; N, 21.58. Found: C, 22.11; H, 2.15; N, 21.49. IR (KBr): ν ) 3226.5m, 3184.1w, 3153.2m, 3027.2m, 2935.8s, 2839.6s, 2667.6m, 2545.5w, 2497.1w, 2284.8w, 2132.9s, 2101.1s, 2078.1s, 2022.4w, 1709.8w, 1588.1s, 1540.8s, 1493.6w, 1414.6m, 1393.3w, 1373.9m, 1276.8w, 1052.9s, 1011.2w, 945.6w, 866.2s, 748.2m, 724.1s, 670.9m, 616.3w, 467.4m, 445.1w cm -1 . | [] | ["a few days"] | ["[Cd(dmtrz)(SCN) 2 ] n", "C 6 H 7 CdN 5 S 2"] | [] | [] | [] | [] | [] | []
c2ce06290a | Synthesis of {[Cu 8 (m 4 –O)(m 2 –H 2 O) 2 (BTPM) 12 ](ClO 4 ) 14 $4H 2 O} n (5) Blue block single crystals suitable for X-ray crystal analysis were obtained by the similar method as procedure of 3, except that Zn(NO 3 ) 2 $6H 2 O was replaced by Cu(ClO 4 ) 2 $6H 2 O. Yield 45% based on Cu. Elemental analysis (%) calculated for C 208 H 180 N 72 O 63 Cl 14 Cu 8 : C, 43.35; H, 3.21; N, 17.84. Found: C, 42.90; H, 3.44; N, 17.21. IR (KBr, cm 1 ): 3457(m) n s O–H, 3126 (s) n s Ar–H, 1630(s) n s trz, 1546(s) n s Ar, 1243(m) n s C–N, 1107(s), 1020(m), 854(m), 814(m) d a Ar–H, 793(m), 624(m), 529(s) n s N–Cu. | [] | [] | ["{[Cu 8 (m 4 –O)(m 2 –H 2 O) 2 (BTPM) 12 ](ClO 4 ) 14 $4H 2 O} n", "C 208 H 180 N 72 O 63 Cl 14 Cu 8"] | ["Cu(ClO 4 ) 2 $6H 2 O--NaN"] | [] | ["BTPM--NaN"] | [] | [] | []
s11243-012-9673-5 | Synthesis of {[Ni(pydc)(L)]2H 2 O} n (3) The synthesis of complex 3 was carried out as described above for complex 1 except that NiCO 3 was used instead of CoCO 3 . The resulting green prismatic crystals were collected. The yield of the green prismatic crystals is ca. 48 % based on Ni. Elemental anal. found: C, 54.25; H, 4.10; N, 15.21 %. Calcd for C 31 H 23 NiN 7 O 9 (Mr = 696.27): C, 53.48; H, 3.33; N, 14.08 %. IR (cm -1 ): 3233 (w), 3065 (w), 1660 (s), 1629 (s), 1538 (s), 1492 (s), 1415 (w), 1355 (m), 1294 (m), 1248 (m),1086 (m), 1080 (s), 912 (w), 805 (s), 698 (s), 658 (m), 591 (w), 438 (w). | [] | [] | ["{[Ni(pydc)(L)]?2H 2 O} n", "C 31 H 23 NiN 7 O 9"] | ["NiCO 3--NaN"] | [] | [] | [] | [] | []
j.ica.2010.06.021 | The resulting yellow solution was processed as described above to get pure 4. The microanalytical and spectroscopic results of 4 obtained from both the methods are very similar. Anal. Calc. for C 30 H 27 N 8 O 4 ClMn (3): C, 55.1; H, 4.2; N, 17.2. Found: C, 54.9; H, 4.1; N, 17.0%. IR (KBr, cm 1 ): m (N–H) 3328, 3279; m as + m s (C„N) 2282; m as (C„N) 2225; m s (C„N) 2155; m as (C–N) 1341, 1320; m s (C– N) 931; m (C@N) + m (C@C) 1622, 1593; m (ClO 4 ) 1092, 624. UV–Vis (, nm): 281. Anal. Calc. for C 30 H 27 N 8 F 6 PMn (4): C, 51.5; H, 3.9; N, 16.1. Found: C, 51.4; H, 3.9; N, 16.0%. IR (KBr, cm 1 ): m (N–H) 3325, 3276; m as + m s (C„N) 2283; m as (C„N) 2224; m s (C„N) 2155; m as (C–N) 1344, 1320; m s (C–N) 931; m (C@N) + m (C@C) 1621, 1594; m (PF 6 ) 844, 559. UV–Vis (, nm): 281. | [] | [] | ["4"] | [] | [] | ["ClMn (3)--NaN", "F 6 PMn (4)--NaN"] | [] | [] | []
acs.inorgchem.8b01051 | The pH was adjusted to 7.0 using NaOH (0.1 M) to give a clear solution. This is followed by dropwise addition of CuCl 2 (26.9 mg, 0.2 mmol) dissolved in H 2 O (20 mL). The mixture was further stirred for 30 min to give a homogeneous blue solution. Subsequently, Bpe (36 mg, 0.2 mmol) dissolved in DMF (1 mL) was slowly added, and the mixture was shaken for a while to give a blue solution containing a small amount of blue precipitate. After ﬁltration, the ﬁltrate was kept at room temperature for several days to obtain crystals of MOF 1, which was collected by ﬁltration and washed with diethyl ether and dried in vacuo (104.9 mg, 85%). Anal. Calcd (%) for C 31 H 23 ClCuN 4 O 4 : C 60.59, H 3.77, N 9.12. Found: C 60.21, H 4.19, N 8.58. IR (KBr disc, cm −1 ) ν 3556 (s), 3279 (m), 1640 (m), 1626 (s), 1573 (s), 1412 (m), 1372 (m), 829 (m), 782 (m), 722 (m), 621 (m), 479 (m). | [] | ["several days"] | ["MOF 1", "C 31 H 23 ClCuN 4 O 4"] | ["CuCl 2--26.9 mg, 0.2 mmol"] | [] | ["Bpe--36 mg, 0.2 mmol"] | [] | [] | ["H 2 O--20 mL", "DMF--1 mL"]
j.poly.2014.03.001 | 2.5.2. Synthesis of the complex [Co( j 1 N-pdto)Cl 2 ] A 1 M acetonitrile solution of the ligand pdto (10 mL) was added dropwise to a 1 M acetonitrile solution of CoCl 2 6H 2 O (10 mL). The reaction mixture was stirred by 2 h. After this time, the solvent was removed on a rotary evaporator until a blue powder is observed. Elemental Anal. Calc. for CoC 16 H 20 N 2 S 2 Cl 2 :C, 44.24; H, 4.64; S, 14.76; N, 6.45. Found: C, 44.68; H, 4.31; S, 14.45; N, 6.36%. The product was ﬁltered and re-crystallized from acetonitrile. Suitable crystals for X-ray analysis were obtained by slow evaporation of acetonitrile. IR (cm 1 ): m as (CH 2 ) 2935, m s (CH 2 ) 2954, d s (CH 2 ) 1481, m (C–H) 3062, m (C@C) + m (C@N) 1604, 1565. | [] | [] | ["[Co( j 1 N-pdto)Cl 2 ]", "CoC 16 H 20 N 2 S 2 Cl 2"] | ["CoCl 2 6H 2 O--1 M acetonitrile solution"] | [] | ["pdto--10 mL"] | [] | ["2 h"] | ["acetonitrile--10 mL"]
c1ce05394a | Preparation of [Sr(h 2 -H 2 PhIDC) 2 (H 2 O) 4 ]$2H 2 O (4) A mixture of Sr(NO 3 ) 2 (44.2 mg, 0.2 mmol), H 3 PhIDC (46.3 mg, 0.2 mmol), CH 3 CH 2 OH/H 2 O (3/4, 7 mL) and Et 3 N (0.056 mL, 0.4 mmol) was sealed in a 25 mL Teﬂon-lined stainless steel autoclave, heated at 155  C for four days, and then cooled to room temperature at a rate of 10  Ch 1 . Colorless ﬂake-shaped crystals of 4 were isolated, washed with distilled water, and dried in air (52% yield based on Sr(NO 3 ) 2 ). Anal. Calcd. for C 22 H 26 N 4 O 14 Sr: C, 40.15; H, 3.98; N, 8.51%. Found: C, 40.48; H, 3.77; N, 8.23%. IR (cm 1 , KBr): 3064 (m), 1566 (m), 1471 (s), 1438 (m), 1370 (m), 1279 (s), 1030 (s), 977 (w), 851 (s), 792 (m), 703 (s), 542 (m). | [] | [] | ["[Sr(h 2 -H 2 PhIDC) 2 (H 2 O) 4 ]$2H 2 O "] | ["Sr(NO 3 ) 2 --44.2 mg, 0.2 mmol"] | [] | ["H 3 PhIDC--46.3 mg, 0.2 mmol"] | ["155 \n C"] | ["four days"] | ["CH 3 CH 2 OH/H 2 O--7 mL", "Et 3 N--0.056 mL, 0.4 mmol"]
s10870-016-0666-7 | Synthesis of 2 A mixture of CuCl 2 2H 2 O (0.017 g, 0.1 mmol), HIMPAA (0.0456 g, 0.2 mmol), NaOH (0.30 mL, 0.65 mol/L), and distilled water (10 mL) was sealed in a Teﬂon-lined stainless reactor (25 mL) and heated at 120 °C for 72 h, and then cooled the autocla ve to room temperature. The crystals were recovered, then ﬁltered and washed with distilled water. The blue crystals of 2 were obtained suitable for X-ray diffract ion analysis with yield 50 % based on Cu(II). Elemental Anal. Calcd. (%) for C 26 H 23 ClCuN 4 O 4 (554.49): C, 56.22; H, 4.36; N, 10.09. Found (%): C, 55.52; H, 4.45; N, 9.93. IR (KBr, cm -1 ): 3233.19, 1696.97, 1677.74, 1630.73, 1544.86, 1427.27, 1317.94, 1287.14, 1222.92, 1076.17, 970.53, 948.52, 936.42, 922.90, 954.19, 838.05, 806.23, 800.25, 780.84, 744.42, 740.05, 719.50, 709.34.Structure Determination The crystal structures of 1–2 were determined by singlecrystal X-ray diffraction. Reﬂection data were collected at room temperature on a Bruker APEX II area detector diffractometer [23] equipped with a graphite-monochromatic MoKa radiation (k = 0.71073 A ˚ ) at 296(2) K with x-2h scan mode. Empirical adsorption corrections were applied to all date using SADABS. The structures were solved by direct methods and reﬁned by full-matrix least squares on F 2 using SHELXTL 97 software [24, 25]. | [] | [] | ["C 26 H 23 ClCuN 4 O 4"] | ["CuCl 2 ? 2H 2 O--0.017 g, 0.1 mmol"] | ["NaOH--0.30 mL, 0.65 mol/L"] | ["HIMPAA--0.0456 g, 0.2 mmol"] | ["120 \nC"] | ["72 h"] | ["distilled water--10 mL"]
j.molstruc.2011.07.050 | 2.2.2. Catena-poly[(triaqua-dimethylsulfoxidecobalt(II))l -{chelidonatej O II : j O III }] monohydrate. mer, trans-[Co(chel) (dmso)(OH 2 ) 3 ]H 2 O(1b) With the aim of prepare a mixed ligand complex with imidazole, a solution of imidazole (0.051 g, 0.75 mmol) in EtOH (17 mL) was slowly added to a suspension of [Co(chel)(H 2 O) 4 ] (0.234 g, 0.75 mmol) in MeOH (18 mL). The mixture was heated under reﬂux for 8 h and left to cool to room temperature. The resulting pink precipitate was ﬁltered off, washed with EtOH and dried under vacuum. This solid, which was identiﬁed as the unreactive cobalt(II) chelidonate precursor, was recrystallized from dmso to yield a few orange single crystals of 1b.Data: Yield: 8%. Anal. calc. for C 9 H 16 O 11 SCo: C 27.6, H 4.1, S 8.2%; Found: C 26.9, H 3.9, S 7.8%. IR (KBr, cm 1 ): 3271s,b; 1632vs, 1406 m, 1360 m, 1034 m, 1002 m, 958 m, 724 m, 636w, 545w.2.2.3. Catena-poly[{bis(dimethylsulfoxide)zinc(II)}l -{chelidonatej O III : j O V }] [Zn(chel)(dmso) 2 ](2) Compound 2 was obtained as colorless single crystals after the slow evaporation (1 month) from a solution of [Zn(chel)(H 2 O) 2 ]in dmso. | [] | [] | ["Catena-poly[(triaqua-dimethylsulfoxidecobalt(II))l -{chelidonatej O II : j O III }] monohydrate", "mer, trans-[Co(chel) (dmso)(OH 2 ) 3 ]H 2 O(1b)"] | ["[Co(chel)(H 2 O) 4 ]--0.234 g, 0.75 mmol", "[Zn(chel)(H 2 O) 2 ]--not available"] | [] | ["imidazole--0.051 g, 0.75 mmol"] | ["reflux", "room temperature"] | ["8 h", "1 month"] | ["EtOH--17 mL", "MeOH--18 mL", "dmso--not available"]
ic0624773 | Generation of [H 2 N(CH 3 ) 2 ][Zn 3 (TATB) 2 (HCOO)] (3′) and 3′· Guest. Samples of 3 were soaked in methanol at room temperature for 1-2 days, and the supernatant was decanted. Crystals were dried under dynamic vacuum at 60 °C for 12 h to produce solvent-free 3′, confirmed by TGA. These freshly prepared samples were used for vapor diffusion with water, methanol, or chloroform. TGA measurements were performed after 12 h of vapor diffusion. | ["room temperature", "60 °C"] | ["1-2 days"] | ["[H 2 N(CH 3 ) 2 ][Zn 3 (TATB) 2 (HCOO)]"] | ["Zn--not specified"] | ["HCOO--not specified"] | ["TATB--not specified"] | [] | [] | ["methanol--not specified", "water--not specified", "chloroform--not specified"]
b204849c | bib?2HBF 4 13.4 g (197 mmol) of imidazole dissolved in 50 ml of methanol was added to a 50 ml methanol solution containing 2.37 g (19.3 mmol) of 1,4-dichlorobutyne. The resulting clear solution was reﬂuxed overnight and the solvent was removed under vacuum, leaving a yellow oil. 50 ml of an aqueous solution containing 4.33 g of K 2 CO 3 was added and the mixture was extracted with chloroform. The organic phase was then dried over Na 2 SO 4 and reduced under vacuum to another yellow oil. The oil was then dissolved in an acidic ethanol solution produced by adding 2 ml of 48% aqueous HBF 4 to 10 ml of ethanol. Ethyl acetate was then added until a white crystalline solid precipitated. Yield: 2.83 g (7.82 mmol) 41%. Calc. for C 10 H 12 N 4 B 2 F 8 (i.e. bib?2HBF 4 ): C 33.2, H 3.4, N 15.5. Found: C 32.8, H 3.0, N 15.5%.1 H NMR (CD 3 OD): d 5.15 (s, 4H, methylene), 7.45 (s, 2H, 4- or 5-imidazole), 7.60 (s, 2H, 4- or 5-imidazole), 8.55 (s, 2H, 2-imidazole).13 C NMR (CD 3 OD): d 39.8, 80.6, 121.6, 123.2, 136.7. Infrared spectrum (KBr disc) 3489, 3423, 3033 (broad), 2951, 2864, 1614, 1583, 1548, 1459, 1437, 1407, 1328, 1308, 1268, 1063 (broad), 912, 893, 870, 824, 790, 735, 627, 523, 488, 432 cm 21 . | [] | [] | ["bib?2HBF 4", "C 10 H 12 N 4 B 2 F 8"] | [] | [] | ["imidazole--13.4 g (197 mmol)", "1,4-dichlorobutyne--2.37 g (19.3 mmol)"] | ["reflux"] | ["overnight"] | ["methanol--50 ml", "aqueous solution--50 ml", "chloroform--NA", "Na 2 SO 4--NA", "acidic ethanol solution--NA", "ethyl acetate--NA"]
j.molstruc.2016.09.074 | 2.3. Synthesis of [Gd·(TTTA)·DMF] n (2) A mixture containing H 3 TTTA (0.035 g, 0.1 mmol) and Gd(NO 3 ) 3 $6H 2 O (0.091 g, 0.2 mmol) in 2.5 mL DMF and 2.5 mL water solvents was sealed in a Teﬂon-lined autoclave and heated to 80  C under autogenous pressure for three days and then allowed to cool to room temperature. After ﬁltration, the crystals were washed with water and dried in air. Anal. Calcd for C 12 H 13 GdN 4 O 7 S 3 (Mr: 578.69): C, 24.91; H, 2.26; N, 9.68%. Found: C, 24.63; H, 2.42; N, 9.55%. IR (cm 1 ): 3436(w), 2981(w), 2923(w), 1692(s), 1626(s), 1592(s), 1477(s), 1398(s), 1274(s), 1222(s), 1109(m), 1062(w), 943(w), 900(w), 846(s), 789(m), 706(w), 675(m), 577(w), 489(w), 468(w). | [] | [] | ["[Gd·(TTTA)·DMF] n", "C 12 H 13 GdN 4 O 7 S 3"] | ["Gd(NO 3 ) 3 $6H 2 O--0.091 g, 0.2 mmol"] | [] | ["H 3 TTTA--0.035 g, 0.1 mmol"] | ["80 \n C"] | ["three days"] | ["DMF--2.5 mL", "water--2.5 mL"]
b503891j | [Mn(dapS 2 )(H 2 O) 2 ](3)·DMF. Yield: 67%. Found (calc. for C 26 H 30 N 6 O 7 Mn): C 52.32 (52.61), H 5.11 (5.06), N 14.20 (14.17)%. Selected IR bands (cm −1 ): 3400 br [m OH of H 2 O], 1612vs [amide I], 1500w [amide II]. Electronic spectrum in DMF solution, k/nm (e/dm 3 mol −1 cm −1 ): 395 (10738), 345 (31021). | [] | [] | ["[Mn(dapS 2 )(H 2 O) 2 ](3)·DMF", "C 26 H 30 N 6 O 7 Mn"] | [] | [] | [] | [] | [] | []
cg9011923 | Pb 2 F 2 [(CH 2 ) 4 (SO 3 ) 2 ] (SLUG-12) was synthesized as above using PbF 2 ,Na 2 [(CH 2 ) 4 (SO 3 ) 2 ] (>98%, TCI America), perchloric acid and water in a 1:2:2.5:200 molar ratio. The mixture was heated at 175 °C for 48 h. The average yield was 78% (0.70 g). Elemental analysis: C: 7.09% (7.19%), H: 1.03% (1.21%), N: 0.23% (0%). | [] | [] | ["Pb 2 F 2 [(CH 2 ) 4 (SO 3 ) 2 ]", "SLUG-12"] | ["PbF 2--NaN"] | [] | ["Na 2 [(CH 2 ) 4 (SO 3 ) 2 ]-->98%, TCI America"] | ["175 °C"] | ["48 h"] | ["water--200"]
cg4003302 | Calc. for C 60 H 72 Cd 4 N 12 O 30 4: C, 38.11; H, 3.84; N, 8.89% Found: C, 38.66; H, 3.42; N, 8.76%. IR (cm −1 ): 3207 (w, br), 1684 (m), 1584 (m), 1552 (s), 1479 (w), 1432 (m), 1418 (m), 1393 (s), 1327 (w), 1282 (s), 1180 (w), 1133 (w), 1051 (m), 1032 (m), 963 (w), 884 (s), 859 (w), 827 (w), 802 (s), 692 (s). | [] | [] | ["C 60 H 72 Cd 4 N 12 O 30 4"] | [] | [] | [] | [] | [] | []
j.poly.2007.07.048 | 2.2.3. Synthesis of [Zn(l-3,3 0 -bpp)(1,3bdc)] n Æ nCH 3 OH Æ 2nH 2 O(3) A solution of ZnBr 2 Æ 4H 2 O (0.029 g, 0.10 mmol), NaOH (0.008 g, 0.20 mmol) and 1,3-H 2 bdc (0.017 g, 0.10 mmol) in H 2 O (5 mL) was carefully covered by buﬀer layer (MeOH:H 2 O = 1:1). Then a solution of 3,3 0 -bpp (0.036 g, 0.10 mmol ) in MeOH (5 mL) was slowly added above the buﬀer layer. Light yellow block crystals were produced at the buﬀer layer after a few weeks . Yield: 0.048 g (72%). Elementary Anal. Calc. for C 33 H 32 N 2 O 9 Zn (666.01): C, 59.51; H, 4.84; N, 4.21. Found: C, 59.43; H, 4.88; N, 4.16%. IR (KBr, cm 1 ): 3065 (vw), 2927 (w), 1594 (m), 1500 (s), 1481 (s), 1444 (s), 1432 (s), 1284 (m), 1252 (s), 1227 (s), 1194 (m), 1161 (w), 1107 (s), 1050 (m), 1019 (s), 966 (vw), 871 (w), 751 (s), 701 (s), 669 (w), 616 (vw). | [] | [] | ["[Zn(l-3,3 0 -bpp)(1,3bdc)] n Æ nCH 3 OH Æ 2nH 2 O", "C 33 H 32 N 2 O 9 Zn"] | ["ZnBr 2 Æ 4H 2 O--0.029 g, 0.10 mmol"] | [] | ["1,3-H 2 bdc--0.017 g, 0.10 mmol", "3,3 0 -bpp--0.036 g, 0.10 mmol"] | [] | ["a few weeks"] | ["H 2 O--5 mL", "MeOH--5 mL"]
j.ultsonch.2009.11.015 | To isolate single crystals of [Pb 2 (2-pyc) 2 (I) 2 ] n (1) and [Pb 2 (2pyc) 2 (Br) 2 ] n (2), 2-Hpyc (2 mmol, 0.246 g), lead(II) acetate trihydrate (0.758 g, 2 mmol) and sodium iodide (0.332 g, 2 mmol) or sodium bromide (0.104 g, 2 mmol) were placed in the main arm of a branched tube [10]. Water was carefully added to ﬁll both arms.The tube was sealed and the ligand-containing arm immersed in an oil bath at 60 °C while the other arm was kept at ambient temperature. After 2–3 days, yellow crystals deposited in the cooler arm were isolated, ﬁltered off, washed with acetone and ether and air dried.Product 1: d.p. = 185 °C. Found: C, 15.75; H, 0.88; N, 3.23%. calcd.for C 12 H 8 I 2 N 2 O 4 Pb 2 : C, 15.78, H, 0.87; N, 3.07%. IR bands: 414(m), 630(w), 696(m), 748(m), 848(m), 1010(m), 1298(m), 1372(vs), 1560(s).Product 2: d.p.=192 °C. Found: C, 17.61; H, 0.98; N, 3.47%. calcd.for C 12 H 8 Br 2 N 2 O 4 Pb 2 : C, 17.59, H, 0.97; N, 3.42%. IR bands: 652(m), 697(s), 747(m), 858(m), 1012(m), 1090(w), 1155(w), 1374(vs), 1570(vs). | [] | [] | ["[Pb 2 (2-pyc) 2 (I) 2 ] n", "[Pb 2 (2pyc) 2 (Br) 2 ] n", "C 12 H 8 I 2 N 2 O 4 Pb 2", "C 12 H 8 Br 2 N 2 O 4 Pb 2"] | ["lead(II) acetate trihydrate--0.758 g, 2 mmol", "sodium iodide--0.332 g, 2 mmol", "sodium bromide--0.104 g, 2 mmol"] | [] | ["2-Hpyc--2 mmol, 0.246 g"] | ["60 °C"] | ["2-3 days"] | ["water--not specified"]
j.dyepig.2017.07.015 | 2.2.2. Synthesis of [Gd(L 2 )(HL e )(H 2 O) 2 ] n (2) The procedure is the same as that for compound 1 except that Eu 2 O 3 is replaced with Gd 2 O 3 (17.5 mg, 0.05 mmol). Colorless single crystals were obtained (yield 46% based on H 2 L, 15.1 mg). Anal. | [] | [] | ["[Gd(L 2 )(HL e )(H 2 O) 2 ] n"] | ["Gd 2 O 3--17.5 mg, 0.05 mmol"] | [] | [] | [] | [] | []
j.poly.2020.114750 | 2.2.3. Synthesis of [Ni(1-Pytz) 2 (H 2 O)Cl 2 ] (3) A solution of 1-Pytz (0.15 g, 0.001 mol) in acetone (10 mL) was added to a solution of NiCl 2 ·6H 2 O (0.12 g, 0.0005 mol) in ethanol (10 mL) heated to 60 °C. The reaction mixture was stirred at 60 °C and, after evaporation to ½ of the initial volume, cooled to 0–5 °C. The resulting precipitate of [Ni(1-Pytz) 2 Cl 2 (H 2 O)] (0.14 g, 63.0%) was filtered off, washed with a small amount of chilled ethanol and dried in air at a room temperature. Anal. Calc. for NiC 12 H 12 N 10 Cl 2 O (441.89): C, 32.6; H, 2.7; N, 31.7. Found: C, 32.3; H, 2.8; N, 31.5%. | [] | [] | ["[Ni(1-Pytz) 2 (H 2 O)Cl 2 ]", "NiC 12 H 12 N 10 Cl 2 O"] | ["NiCl 2 ·6H 2 O--0.12 g, 0.0005 mol"] | [] | ["1-Pytz--0.15 g, 0.001 mol"] | ["60 °C"] | [] | ["acetone--10 mL", "ethanol--10 mL"]
zaac.201500617 | 2.3 Synthesis of Compound [Zn(L)] n (2) The synthesis of compound 2 was similar to that of 1, but with Zn(NO 3 ) 2 ·6H 2 O (0.03 mg, 0.1 mmol) in place of Cd(NO 3 ) 2 ·4H 2 O.Colorless prism crystals of 2 were obtained in 42 % yield based on Zn(NO 3 ) 2 ·6H 2 O. C 11 H 10 N 2 O 2 Zn (267.60): calcd. C 49.33; H 3.74; N 10.46%; found: C 49.37; H 3.72; N 10.52%. IR (KBr): ν ˜ = 3422 (w), 1712 (m), 1675 (s), 1587 (m), 1509 (m), 1389 (m), 1378 (m), 1109 (w), 1025 (w), 958 (m), 893 (m), 826 (m), 778 (w), 690 (w), 674 (w), 589 (w), 562 (w) cm –1 ..2.4 X-ray Crystallography Suitable single crystals of compounds 1 and 2 were carefully selected under an optical microscope and glued to thin glass fibers. Structural measurements were performed with a computer-controlled Oxford Xcalibur E diffractometer with graphite-monochromated Mo-K α radiation (λ = 0.71073 Å) at T = 293(2) K. Absorption corrections were made using the SADABS program. | [] | [] | ["[Zn(L)] n", "C 11 H 10 N 2 O 2 Zn"] | ["Zn(NO 3 ) 2 \n6H 2 O--0.03 mg, 0.1 mmol"] | [] | [] | [] | [] | []
j.poly.2017.06.036 | Anal. Calc. for C 183 H 162 Ag 6 B 2 F 8 N 12 P 14 S 8 : C, 54.35; H, 4.01; N, 4.16%. Found: C, 54.21; H, 4.10; N, 4.13%. IR (cm 1 , KBr pellets): 3046w, 1503w, 1470m, 1432s, 1382w, 1308w, 1088w, 1017w, 993w, 777w, 742s, 694s, 503w.1 H NMR (600 MHz, DMSO-d 6 , 298 K) d, ppm: 3.2 (s, dppm-CH 2 ), 5.7 (s, AMTD-NH 2 ), 7.0–7.4 (m, dppm-aromatic ring).31 P NMR (243 MHz, DMSO-d 6 , 298 K) d, ppm: 24.9 (s, dppm), 2.2 [dq, 1 J( 109 Ag31 P) = 407.75 Hz, 1 J ( 107 Ag31 P) = 409.21 Hz].2.2.3. Synthesis of [Ag 3 (dppm) 3 (AMTD) 2 ] 2 (ClO 4 ) 2 (dppm) (3) Follow a similar method as for 1, only replacing AgClO 4 (0.2 mmol, 0.414 g), dppm (0.2 mmol, 0.0770 g), HAMTD (0.4 mmol, 0.0538 g) and NaOH (0.4 mmol, 0.0160 g). Yields: 58%. | [] | [] | ["C 183 H 162 Ag 6 B 2 F 8 N 12 P 14 S 8", "[Ag 3 (dppm) 3 (AMTD) 2 ] 2 (ClO 4 ) 2 (dppm)"] | ["AgClO 4--0.2 mmol, 0.414 g"] | [] | ["dppm--0.2 mmol, 0.0770 g", "HAMTD--0.4 mmol, 0.0538 g"] | [] | [] | ["NaOH--0.4 mmol, 0.0160 g"]
ja9819918 | Adducts 3 and 4. When a dichloromethane solution (0.5 mL) of 1 (32 mg, 0.125 mol) and an acetone solution (1 mL) of Cd(NO 3 ) 2 ‚6H 2 O (38 mg, 0.125 mmol) were mixed and kept at room temperature, multinuclear crystallization took place to give adduct 3 as yellow prisms (1 × 1 × 2mm 3 ) in 90% yield: IR 3467 (OH), 1385 (NO 3 ). Anal. | [] | [] | ["adduct 3"] | ["Cd(NO 3 ) 2 ‚6H 2 O--38 mg, 0.125 mmol"] | [] | ["1--32 mg, 0.125 mol"] | [] | [] | ["dichloromethane--0.5 mL", "acetone--1 mL"]
c5ce00710k | Synthesis of ĳZnLĲbpmp) 0.5 ]·3H 2 O (1) A mixture of ZnĲNO 3 ) 2 ·6H 2 O (0.0297 g, 0.1 mmol), H 2 L (0.0333 g, 0.1 mmol), bpmp (0.0268 g, 0.1 mmol), DMF (8 mL) and H 2 O (2 mL) was placed in a Teflon reactor (20 mL) and heated at 80 °C for 3 days. After gradually cooling to room temperature at a rate of 10 °Ch −1 , large quantities of colorless block crystals were obtained, which were filtered off, washed with ethanol, and dried under ambient conditions. The yield of the reaction was 72% based on bpmp.Anal. calcd. for C 28 H 23 N 3 O 7 Zn (%): C, 58.10; H, 4.00; N, 7.26.Found: C, 57.94; H, 3.96; N, 7.22. FT-IR (4000–600 cm −1 ): 3064 (w), 2775 (w), 1681 (s), 1588 (s), 1488 (s), 1377 (s), 1141 (m), 1036 (w), 1010 (m), 802 (w), 675 (m), 537 (s). | [] | [] | ["ĳZnLĲbpmp) 0.5 ]\b·3H 2 O", "C 28 H 23 N 3 O 7 Zn"] | ["ZnĲNO 3 ) 2 \b6H 2 O--0.0297 g, 0.1 mmol"] | [] | ["H 2 L--0.0333 g, 0.1 mmol", "bpmp--0.0268 g, 0.1 mmol"] | ["80 \bC"] | ["3 days"] | ["DMF--8 mL", "H 2 O--2 mL"]
s10876-011-0418-y | Anal. Calcd C 6 H 5 N 3 CuI 1: C 23.24, H 1.63, N 13.58%. Found: C 23.17, H 1.44, N 13.51%. IR (cm -1 ) 2,924 w, 1,384 m, 1,268 w, 1,163 s, 1,111 m, 1,044 m, 788 w, 732 s.[(mdabco) 2 Cu 4 I 6 ] 2 The yellow block crystals of 2 were obtained by another simple solvothermal selfassembly of CuI (0.038 g, 0.2 mmol), KI (0.050 g, 0.3 mmol) and dabco  6H 2 O (0.040 g, 0.2 mmol) in a 10 mL CH 3 OH solution (pH = 4 adjusted by dilute HCl) at 170 °C for 3 days. Yield: ca. 20% based on Cu(I). Anal. Calcd C 14 H 30 N 4 Cu 4 I 6 2: C 13.24, H 2.38, N 4.41%. Found: C 13.23, H 2.11, N 4.56%. IR (cm -1 ) 2,982 w, 1,461 s, 1,378 w, 1,354 m, 1,317 s, 1,117 m, 1,047 m, 1,011 s, 840 s, 791 s. | [] | [] | ["[(mdabco) 2 Cu 4 I 6 ] 2"] | ["CuI--0.038 g, 0.2 mmol", "KI--0.050 g, 0.3 mmol"] | [] | ["dabco ? 6H 2 O--0.040 g, 0.2 mmol"] | ["170 \nC"] | ["3 days"] | ["CH 3 OH solution (pH = 4 adjusted by dilute HCl)--10 mL"]
c3cc42255k | Yellow block crystals of UOC-Na were obtained in B80% yield based on the uranyl unit. Element analysis (%): calcd for C 18 H 12 O 25 Na 2 U 2 (1150.27): C 18.79, H 1.04; found: C 18.88, H 1.19. For the bulk sample of UOC-Na:UO 2 (NO 3 ) 2 6H 2 O (0.5 mmol, 0.250 g), H 2 FDA (0.75 mmol, 0.117 g), NaOH (1.5 mmol, 0.06 g) and water (15 mL) were stirred in a flask at room temperature, and the product was obtained as a precipitate. | [] | [] | ["UOC-Na", "UO 2 (NO 3 ) 2 \n6H 2 O"] | ["UO 2 (NO 3 ) 2 \n6H 2 O--0.5 mmol, 0.250 g", "NaOH--1.5 mmol, 0.06 g"] | [] | ["H 2 FDA--0.75 mmol, 0.117 g"] | [] | [] | ["water--15 mL"]
s0277-5387(01)00973-1 | Compound 5: Yield: 0.23 g, 45.6% (prepared by procedure A). Yield: 25–30% (prepared by procedure B). Anal. Calc. for C 12 H 22 Mo 3 O 17 (M r =726.112): C, 19.85; H, 3.05; Mo, 39.64. Found (since the crystals were losing water of crystallization they were left in a dessicator until they were a constant weight so that the analysis was performed using an unsolvated sample): C, 19.4; H, 3.55; Mo, 39.10%. IR data (KBr, cm −1 ): 3616 (m), 3475 (s, br), 1636 (m, br), 1556 (s), 1454 (s), 1354 (m), 1051 (w), 689 (s), 644 (m), 588 (m). | [] | [] | ["C 12 H 22 Mo 3 O 17"] | [] | [] | [] | [] | [] | []
15533170701316452 | Synthesis of [Mn(tzda)(4,4 0 -bipy)(H 2 O)] n [1] The title compound was prepared by hydrothermal method.A mixture of MnCl 2 .4H 2 O (79.2 mg, 0.4 mmol), H 2 tzda (106.4 mg, 0.4 mmol), NaOH (32 mg, 0.8 mmol), 4,4 0 -bipy (62.4 mg, 0.4 mmol) and 15 mL of deionized water was sealed in a Teﬂon-lined stainless steel vessel (25 ml), and then heated at 1208C for 5 days. After the mixture was slowly cooled to room temperature with the cooling rate of 58C/h, green needle crystals of 1 were ﬁltered off and washed with water. Yield: 38% based on Mn. Anal. Calcd. | [] | [] | ["[Mn(tzda)(4,4 0 -bipy)(H 2 O)] n", "NaN"] | ["MnCl 2 .4H 2 O--79.2 mg, 0.4 mmol"] | ["NaOH--32 mg, 0.8 mmol"] | ["H 2 tzda--106.4 mg, 0.4 mmol", "4,4 0 -bipy--62.4 mg, 0.4 mmol"] | ["1208C"] | ["5 days"] | ["deionized water--15 mL"]
j.poly.2008.04.042 | A 5.25 mL DMF–H 2 O solution of Cu(OAc) 2  H 2 O (99.8 mg, 0.500 mmol), La(NO 3 ) 3  6H 2 O (43.3 mg, 0.100 mmol) was mixed with a 1 mL DMF solution of H 2 Pyzha (69.6 mg, 0.500 mmol). The resulted solution was stirred at rt for 1 h and then Cu powder (15.9 mg, 0.250 mmol) was added. The mixture was stirred at 75 °C for 8 h, then a vapor diffusion with ether yielded the desired complex [La( l 2 -OAc)(H 2 O) 3 {Cu(pyzha)} 5 (H 2 O) 4 (NO 3 )](NO 3 )  4H 2 O(7).Analytical data for the synthesized complexes: (1) Anal. Calc. for C 40 H 48 Cu 5 GdN 22 O 24 : C, 28.33; H, 2.85; N, 18.17. Found: C, 28.01; H, 2.91; 17.98%. | [] | [] | ["[La( l 2 -OAc)(H 2 O) 3 {Cu(pyzha)} 5 (H 2 O) 4 (NO 3 )](NO 3 ) ? 4H 2 O"] | ["Cu(OAc) 2 ? H 2 O--99.8 mg, 0.500 mmol", "La(NO 3 ) 3 ? 6H 2 O--43.3 mg, 0.100 mmol", "Cu powder--15.9 mg, 0.250 mmol"] | [] | ["H 2 Pyzha--69.6 mg, 0.500 mmol"] | ["75 \nC"] | ["8 h"] | ["DMF–H 2 O solution--5.25 mL", "DMF solution--1 mL"]
b406983h | Syntheses Caution! Although no problems were encountered in this work, the salt perchlorates are potentially explosive. They should be prepared in small quantities and handled with care.[Zn{l 2 -OOCCH Q (CH 3 )CFc} 2 ] n (1). NaOOCCH Q (CH 3 )CFc (29.2 mg; 0.10 mmol) in MeOH (5 ml) was added dropwise to a methanol solution (6 ml) of Zn(OAc) 2  2H 2 O (11.8 mg; 0.05 mmol). The resulting solution was allowed to stand at room temperature in the dark. Good quality red crystals were obtained after two weeks. Crystals of 1 are stable in air. Yield: 57%. Anal. calcd for C 28 H 26 Fe 2 O 4 Zn: C, 55.67; H, 4.31%; found: C, 55.58; H, 4.21%. IR (cm 1 , KBr): 3429 m, 3091 m, 1616 s, 1504 s, 1414 s, 1335 m, 1258 s, 1105 m, 1030 m, 941 m, 817 m, 684 m, 514 m, 481 m. | [] | [] | ["[Zn{l 2 -OOCCH Q (CH 3 )CFc} 2 ] n", "C 28 H 26 Fe 2 O 4 Zn"] | ["Zn(OAc) 2  2H 2 O--11.8 mg; 0.05 mmol"] | [] | ["NaOOCCH Q (CH 3 )CFc--29.2 mg; 0.10 mmol"] | [] | ["two weeks"] | ["MeOH--5 ml", "methanol--6 ml"]
b813790k | 2 mL, layered with Et 2 O (15 mL) and allowed to stand overnight.The solvent above the precipitated solid was removed via a ﬁltercannula, and the residue was washed several times with Et 2 Oand dried for several minutes at 10 -3 mbar to yield 220 mg (87%) of 6 as a white powder.1 H NMR (500.13 MHz, CD 2 Cl 2 , 298 K) d/ppm: 7.93 (br. s, 2H, imid.), 7.86 (d, 3 J HH = 1.7 Hz, 1H, imid.), 7.07– 7.10 (m, 2H, CH 2 + 3H imid.), 6.67 (s, 1H, imid.), 1.71 (s, 9H, C(CH 3 ) 3 ), 1.56 (s, 18H, 2C(CH 3 ) 3 ). | [] | [] | ["6"] | [] | [] | [] | [] | [] | ["Et 2 O--15 mL"]
s2053229614005828 | The preparation of HUT-14 was the same as HUT-13, except that Mn(OAc) 2 2H 2 O (0.98 g, 4 mmol) was used as the metal source. The ﬁnal yellow mixture, with an Mn II 2H 2 O:BTC:phen:NaOH molar ratio of 2:1:1:4.8 (pH = 7.2–7.5), was transferred to a Teﬂon-lined stainless steel vessel and treated hydrothermally at 453 K for 5–7 d. Transparent yellow crystals were collected after washing and dried (ca 29% yield, based on BTC). The bridging hydroxide group can be observed in IR spectra, with the broad absorption peak appearing at 3062–3667 cm 1 (Xu et al., 2007). The OH bond of the water molecule can be assigned to the broad peak above 3649 cm 1 and at 3062 cm 1 . What’s more, the hydroxide bond bridging between the Mn ions can be located at 3415 cm 1 (Gelasco et al., 2007). FT–IR (KBr, ,cm 1 ) (see research papers Acta Cryst. (2014). C70, 502–507 Fan et al. | [] | [] | ["HUT-14"] | ["Mn(OAc) 2 \n2H 2 O--0.98 g, 4 mmol"] | [] | [] | ["453 K"] | ["5-7 d"] | []
cg501787m | Synthesis of Compound {Co(ADC)(bpbix)} n (2). The same synthetic procedure was followed to synthesize 2 as that of 1 except H 2 ADA was replaced by H 2 ADC (56.0 mg, 0.25 mmol). The pH of the reaction mixture was adjusted to 4.32 and heated at 130 ° C for 4 days. The blue crystals were obtained after cooling to room temperature. Yield: 60% (based on Co). C 32 H 32 CoN 4 O 4 (M r =595.55): C, 64.51%; H, 5.41%; N, 9.41%. Found: C, 64.95%; H, 5.72%; N, 9.47%. IR (KBr pellet, cm −1 ): 2898, 2843, 1605, 1375, 1309, 1112, 1084, 947, 827, 750, 706, 652. | [] | [] | ["{Co(ADC)(bpbix)} n", "C 32 H 32 CoN 4 O 4"] | [] | [] | ["H 2 ADC--56.0 mg, 0.25 mmol"] | ["130 ° C"] | ["4 days"] | []
acs.inorgchem.9b01041 | The solution was decanted, and the residue was washed with cold npentane (2 × 2 mL, −40 °C) and thoroughly dried in vacuo to give the product (43 mg, 53 μmol, 70%) as toluene solvate.Recrystallization from Et 2 Oat−40 °C gave the ether solvate in Xray quality crystals. The diﬀerent species present are reported separately; for a detailed discussion, see below. | [] | [] | ["NaN"] | [] | [] | [] | [] | [] | []
ic401758w | Synthesis of [Cu 3 (UPrO) 2 Cl 2 (OH) 2 (H 2 O) 2 ] n (4). UPrOH (0.050 g, 0.27 mmol.), CuCl 2 ·2H 2 O (0.070 g, 0.41 mmol), and distilled water (5 mL) were placed in a 10 mL Teﬂon liner stainless steel bomb and heated at 110 °C for 6 h under autogenous pressure. The reaction mixture was cooled down to ambient temperature, which aﬀorded a light blue color clear solution. The solution was ﬁltered and kept for slow evaporation. Blue crystals of complex 4 were obtained after several days (65 mg, 18% yield, based on HL precursor). HRMS (ES+ mode): [L + Cu + H 2 O] + = calculated, 263.99; found, 264.03. [2L+Cu +H] + = calculated, 430.03; found, 430.02. (ES−) mode: [3L+Cu]¯ = calculated, 612.06 and 614.05; found, 612.04 and 614.04. Anal. (%) Calcd (found) for C 14 H 20 Cl 2 Cu 3 N 4 O 12 : C, 24.09 (23.76); H, 2.89 (3.10); N, 8.03 (7.83). IR selected data (KBr, cm −1 ): 3412(w), 3034(w), 2832(m) 1682(s), 1436(s), 1361(s), 864(s). | [] | ["several days"] | ["[Cu 3 (UPrO) 2 Cl 2 (OH) 2 (H 2 O) 2 ] n", "C 14 H 20 Cl 2 Cu 3 N 4 O 12"] | ["CuCl 2 ·2H 2 O--0.070 g, 0.41 mmol"] | [] | ["UPrOH--0.050 g, 0.27 mmol"] | ["110 °C"] | ["6 h"] | ["distilled water--5 mL"]
j.poly.2004.09.034 | in a ﬂask containing 10 mL CH 3 OH. The mixture was stirred at room temperature for 0.5 h to yield a brown precipitate. The brown solid was ﬁltered oﬀ, washed with CH 3 OH and then dried under vacuum. Yield: 0.46 g (68%). Anal. Calc. for C 22 H 20 FeN 6 O 4 S 6 :C, 47.44; H, 3.72; N, 14.75. Found: C, 47.24; H, 3.70; N, 14.55%. IR (KBr disk): 3118(m), 2065(m), 1582(m), 1544(s), 1408(m), 1096(m), 979(s), 809(m), 710(m), 618(m), 493(m). Brown crystals suitable for X-ray diﬀract ion were grown by slow diﬀusion of layered CH 3 OH and H 2 O solutions over three days.2.5. Preparation of { [Co(4-PDS) 2 ][Cl] 2 Æ 2CH 3 OH } n CoCl 2 Æ 6H 2 O (0.29 g, 1.0 mmol) and 4-PDS (0.44 g, 2.0 mmol) were placed in a ﬂask containing 10 mL CH 3 OH. The mixture was stirred at room temperature for 0.5 h to yield a blue precipitate. The blue solid was Fig. 1. (a) An ORTEP diagram of the local coordination of Zn in 1. (b) An ORTEP diagram showing the inﬁnite one-dimensional zigzag chains, showing the short distances between the sulfur atoms of the 4-PDS ligands and the centers of the pyridyl rings. (c) Packing diagram of 1, showing the NCSS–S(4-PDS) interactions among the chains. | [] | [] | ["C 22 H 20 FeN 6 O 4 S 6"] | [] | [] | [] | [] | ["0.5 h"] | ["CH 3 OH--10 mL"]
j.ica.2008.11.025 | 2.5.6. Preparation of [CoL 2 (ClO 4 ) 2 ] n  2nCH 2 Cl 2 (6) A solution of the ligand L (39 mg, 0.09 mmol) in 4 mL of CH 2 Cl 2 was added to a solution of Co(ClO 4 ) 2  6H 2 O(11 mg, 0.03 mmol) in 5mL of CH 3 CN. The resulting solution was ﬁltered and 1 mL of EtOH layer was gently added. After slow evaporation of the solution in air, orange-red crystals were obtained after one week. Yield: 80%. M.p.: >270 °C. IR (KBr, cm 1 ): 2284, 2250 ( m C„N ), 1595, 1585, Table 1 Crystallographic data for complexes 1 and 3–6. | [] | [] | ["[CoL 2 (ClO 4 ) 2 ] n"] | ["Co(ClO 4 ) 2  6H 2 O--11 mg, 0.03 mmol"] | [] | ["ligand L--39 mg, 0.09 mmol"] | [] | ["one week"] | ["CH 2 Cl 2--4 mL", "CH 3 CN--5mL", "EtOH--1 mL"]
j.jssc.2020.121544 | 2.2. Synthesis of {[Gd 2 (OH-BDC) 2 (DMF) 2 (H 2 O) 2 ]∙(H 2 O)} n To a hot aqueous solution (6 mL and pH ¼ 7–8) of dhbdcH 4 (0.060 g, 0.3 mmol), Gd(NO 3 ) 3 ⋅6(H 2 O) (0.135 g, 0.3 mmol) in DMF (6 mL) were added. The mixed solution was sealed in a Teﬂon reactor (23 mL) with the reaction temperature of 100  C for 24 h. Finally, yellow crystals were collected (yield: 78%). Anal. Calcd for C 22 H 26 Gd 2 N 2 O 17 (1): C, 29.2; H, 2.9; N, 3.1. Found: C, 30.1; H, 3.1; N, 2.9. IR (KBr pellet) (cm 1 ): 3420(s), 1660(s), 1601(s), 1546(m), 1494(w), 1423(vs), 1343(w), 1229(m), 1193(w), 1110(w), 924(w), 880(w), 860(w), 817(s), 777(m), 670(m), 610(w), 567(w), 547(w), 444(w) (Fig. S2). | [] | [] | ["{[Gd 2 (OH-BDC) 2 (DMF) 2 (H 2 O) 2 ]∙(H 2 O)} n", "C 22 H 26 Gd 2 N 2 O 17"] | ["Gd(NO 3 ) 3 ⋅6(H 2 O)--0.135 g, 0.3 mmol"] | [] | ["dhbdcH 4--0.060 g, 0.3 mmol"] | ["100 \nC"] | ["24 h"] | ["DMF--6 mL", "H 2 O--6 mL"]
jp302356q | Zn 4 O(Et-PzDC) 3 ·(DMF) 16 (H 2 O) 3 , MOF-326. A mixture of Zn(NO 3 ) 2 ·4H 2 O (150 mg, 0.55 mmol) and H 2 Et-PzDC (50 mg, 0.14 mmol) were dissolved in DMF 15 mL in a 20 mL vial.The vial was delivered to a 100 °C isotherm oven and heated for 24 h. Colorless cubic crystals were collected and washed with DMF (3 × 5 mL). Yield: 51 mg (64% based on H 2 EtPzDC). EA: Calcd for C 96 H 190 N 28 O 32 B 6 Zn 4 : C, 44.78; H, 7.44; N, 15.23%. Found: C, 44.88; H, 7.16; N, 15.51%. FT-IR (KBr pellet) 3435 (br), 3134 (sh), 2946 (s), 2869 (sh), 1662 (s), 1561 (vs), 1454 (s), 1387 (w), 1306 (s), 1255 (s), 1107 (m), 1062 (w), 1016 (w), 909 (w), 853 (m), 787 (m), 664 (w) cm −1 . | [] | [] | ["Zn 4 O(Et-PzDC) 3 ·(DMF) 16 (H 2 O) 3", "MOF-326"] | ["Zn(NO 3 ) 2 \n4H 2 O--150 mg, 0.55 mmol"] | [] | ["H 2 Et-PzDC--50 mg, 0.14 mmol"] | ["100 °C"] | ["24 h"] | ["DMF--15 mL"]
acs.inorgchem.7b02817 | Preparation of {[Cd 2 (1,3-bpeb) 2 (4-FBA) 4 ]·H 2 O} n (3). Light yellow crystals of 3 were prepared by a route analogous to that used for the isolation of 1, starting from Cd(NO 3 ) 2 ·4H 2 O (154 mg, 0.5 mmol), 1,3-bpeb (142 mg, 0.5 mmol), 4-ﬂuorobenzoic acid (140 mg, 1.0 mmol), NaOH solution (1.0 mol L −1 , 1.0 mL), and H 2 O (25 mL) at 150 °C for 2 days. Yield: 301 mg (88% yield based on Cd). Anal. | [] | [] | ["{[Cd 2 (1,3-bpeb) 2 (4-FBA) 4 ]\b7H 2 O} n"] | ["Cd(NO 3 ) 2 \b74H 2 O--154 mg, 0.5 mmol"] | ["NaOH solution--1.0 mol L −1 , 1.0 mL"] | ["1,3-bpeb--142 mg, 0.5 mmol", "4-ﬂuorobenzoic acid--140 mg, 1.0 mmol"] | ["150 °C"] | ["2 days"] | ["H 2 O--25 mL"]
s10876-017-1193-1 | Synthesis of the Complex [Cd(L)(Cl)(H 2 O)] n A mixture of HL (0.1 mmol, 0.0189 g), CdCl 2 2.5H 2 O (0.1 mmol, 0.0457 g), and deionized water (8 mL) was sealed in a 25 mL Teﬂon-lined stainless steel vessel and heated at 363 K for three days and then cooling to room temperature. Colorless block-like crystals of 1 were collected by ﬁltration and washed with distilled water in 31% yield (based on Cd). Anal. Calcd for C 9 H 8 CdClN 3 O 3 : C, 30.51; H, 2.26; N, 11.86; Found: C, 30.49; H, 2.28; N, 11.85. | [] | [] | ["[Cd(L)(Cl)(H 2 O)] n", "C 9 H 8 CdClN 3 O 3"] | ["CdCl 2 \n2.5H 2 O--0.1 mmol, 0.0457 g"] | [] | ["HL--0.1 mmol, 0.0189 g"] | ["363 K"] | ["three days"] | ["deionized water--8 mL"]
c6ob00092d | The synthesis of 3f was carried out analogously to 3e using i-BuOH instead of n-BuOH as solvent and ethanol - isopropanol mixture (1:2) for recystallization. Yellow solid propenide 3f (0.21g, 55% yield). M.p. 156.5-157ºC; 1 H NMR (400 MHz, DMSO-d 6 ), δ: 7.92 - 7.87 (m, 1H; CH Ar ), 7.85 - 7.80 (m, 1H; CH Ar ), 7.77 - 7.72 (m, 1H; CH Ar ), 7.68 - 7.64 (m, 1H; CH Ar ), 4.01 (d, 3 J(H,H) = 6.4Hz, 2H; OCH 2 ), 2.02 - 1.92(m, 1H; CH), 0.92 (d, 3 J(H,H) = 6.7Hz, 6H; 2CH 3 ); 13 C NMR (101 MHz, DMSO-d 6 ), δ: 190.93, 168.03, 162.86, 134.69, 134.12, 131.63, 131.12, 128.85, 116.69, 114.68, 71.35, 51.18, 27.05, 18.93; HRMS–ESI (m/z) [M - K] + calcd for C 19 H 16 KN 4 O 3 345.0993, found 345.0995. Potassium (Z)-2,4-dicyano-1,5-dimethoxy-3-(2'(methoxycarbonyl)benzoyl)-1,5-dioxopent-3-en-2-ide (4a). | [] | [] | ["3f"] | [] | [] | [] | [] | [] | ["i-BuOH--NaN", "ethanol - isopropanol mixture (1:2)--NaN"]
c6ra10144e | 2.2.8. Preparation of Cd 3 (a OH -TCOPM) 2 (2,2 0 -bipy) 2 $2DMF (8). The preparation of 8 was similar to that of 5 except adding 2,2 0 -bipy (15.6 mg, 0.1 mmol). Colorless crystals were collected and washed with DMF (yield: 72% based on Cd salt). Anal. calcd for C 70 H 56 Cd 3 N 6 O 16 : C, 53.40; H, 3.56; N, 5.34. Found: C, 53.25; H, 3.60; N, 5.28. IR (KBr, cm 1 ): 3415(vs), 3003(w), 2683(w), 1683(s), 1610(m), 1415(w), 1294(w), 1176(vs), 1114(vs), 1016(w), 875(w), 763(w), 551(w). | [] | [] | ["Cd 3 (a OH -TCOPM) 2 (2,2 0 -bipy) 2 $2DMF", "C 70 H 56 Cd 3 N 6 O 16"] | [] | [] | ["a OH -TCOPM--NaN", "2,2 0 -bipy--15.6 mg, 0.1 mmol"] | [] | [] | ["DMF--NaN"]
j.jfluchem.2010.06.003 | Crystals suitable for X-ray were obtained by a modiﬁcation of the above procedure: the reaction was performed at a smaller scale (ca. 1/50) and with further addition of water so that the reactants could be dissolved completely by heating to 65 8C on a water bath.Upon ﬁltering and cooling, the reaction mixture was left for crystallization giving crystals of X-ray quality upon 2–3 h standing.3.2.3. [CrF 3 (terpy)]2.5H 2 O(3) Crude mer-CrF 3 (py) 3 (0.870 g, 2.51 mmol) and 2,2 0 ;6 0 ,2 00 -terpyridine (0.600 g, 2.57 mmol) were suspended in 2-methoxyethanol (30 ml) and heated to reﬂux for 2 h. The solution was evaporated to 1/3 of the volume and cooled to RT. Water (0.5 ml) and acetone (30 ml) was added resulting in precipitation of a violet crystalline product. Yield 0.801 g (82%). The procedure yielded directly crystals suitable for X-ray diffraction. Analysis: calcd. for C 15 H 16 N 3 O 2.5 F 3 Cr: H, 4.16%; C, 46.52%; N, 10.85%. Found: H, 4.09.%; C, 46.07; N, 10.81%. | [] | [] | ["[CrF 3 (terpy)]\n2.5H 2 O"] | ["Crude mer-CrF 3 (py) 3--0.870 g, 2.51 mmol"] | [] | ["2,2 0 ;6 0 ,2 00 -terpyridine--0.600 g, 2.57 mmol"] | [] | ["2 h"] | ["2-methoxyethanol--30 ml"]
c2ce25110h | 1, [Ag(C 9 H 11 O 3 N) 2 (NO 3 )] AgNO 3 (0.084 g, 0.5 mmol, 1 eq) and L1 (0.181 g, 1 mmol, 2 eq) were dissolved together in 20 ml ethanol and reacted overnight at room temperature. Colorless crystals of 1 suitable for single crystal X-ray structure determination were obtained within a week after slow evaporation of the solution (yield 65%).1 H NMR (360 MHz, DMSO, values given in ppm): d 9.12 (s, 1H), 8.35 (dd, 1H, J = 1.3 Hz, J = 4.8 Hz), 8.33 (dt, 1H, J = 2.2 Hz, Hz, J = 7.9 Hz), 7.63 (dd, 1H, J = 4.9 Hz, J = 7.9 Hz), 4.43 (t, 2H, J = 4.5 Hz), 3.68 (t, 2H, J = 4.5 Hz), 3.3 (s, 3H). | [] | ["within a week"] | ["[Ag(C 9 H 11 O 3 N) 2 (NO 3 )] AgNO 3"] | ["AgNO 3--0.084 g, 0.5 mmol, 1 eq"] | [] | ["L1--0.181 g, 1 mmol, 2 eq"] | ["room temperature"] | ["overnight"] | ["ethanol--20 ml"]
acs.inorgchem.7b02503 | Synthesis of [Ag(L2)](PF 6 ). AgPF 6 (16.4 mg, 0.0650 mmol) was dissolved in ∼1 mL of nitromethane and added to a stirring solution of L2 (40 mg, 0.065 mmol) in CHCl 3 /nitromethane (10 mL, 2:1, v/v).The resulting mixture was stirred for 30 min before being ﬁltered through Celite and precipitated via the addition of diethyl ether. The orange precipitate was collected by vacuum ﬁltration, rinsed with diethyl ether (2 × 5 mL), and dried in vacuo. Yield: 51 mg, 90%. | [] | [] | ["[Ag(L2)](PF 6 )"] | ["AgPF 6--16.4 mg, 0.0650 mmol"] | [] | ["L2--40 mg, 0.065 mmol"] | [] | ["30 min"] | ["nitromethane--∼1 mL", "CHCl 3 /nitromethane--10 mL, 2:1, v/v"]
ic0491074 | Found: C, 53.60; H, 3.11; N, 6.67%. IR (solid KBr pellet, v/cm -1 ) for complex 2: 3434 (s), 3152 (s), 1604(s) 1579 (m), 1489 (w), 1401 (vs), 1297 (w), 1073 (w), 1008 (w), 810 (m), 630 (w). | [] | [] | ["complex 2"] | [] | [] | [] | [] | [] | []
j.poly.2014.06.011 | Synthesis of [Cu 2 ( l 3 -Br) 2 ( l -bbd)] n (2). This compound was prepared in a manner similar to that for complex 1, but using CuBr Fig. 4. Fused rings in the ladder polymer structures of 1 and 2 (top) and of [Cu 2 (SCN) 2 bbd] n (bottom). | [] | [] | ["[Cu 2 ( l 3 -Br) 2 ( l -bbd)] n"] | ["CuBr--NaN"] | [] | ["NaN--NaN"] | [] | [] | ["NaN--NaN"]
j.molstruc.2013.01.072 | 2.3. Synthesis of [Ag 2 (4-apy)(4-sb)] n (2) A mixture of AgNO 3 (0.043 g, 0.25 mmol), 4-sulfobenzoic acid monopotassium salt (0.120 g, 0.50 mmol) and 4-aminopyridine (0.023 g, 0.25 mmol), was dissolved in water (5 ml) and acetonitrile (15 ml). The solution was heated to dissolve completely and the ﬁltration was allowed to evaporate in the dark. After several days, colorless plate crystals were obtained. Yield: 68%. Anal. Calcd for Ag 2 C 12 H 10 N 2 O 5 S: C, 28.26; H, 1.98, N, 5.49%. Found: C, 28.38; H, 2.00; N, 5.83%. IR (KBr pellet, cm 1 ): 3454(s), 3350(s), 3237(w), 3207(w), 1617(s), 1558(s), 1512(s), 1447(m), 1386(s), 1334(m), 1280(m), 1218(s), 1203(s), 1145(m), 1119(m), 1093(w), 1063(w), 1040(s), 1010(s), 879(w), 831(w), 819(s), 792(s), 741(s), 700(m), 646(s), 576(m), 560(m), 535(w), 523(m), 465(m). | [] | [] | ["[Ag 2 (4-apy)(4-sb)] n", "Ag 2 C 12 H 10 N 2 O 5 S"] | ["AgNO 3--0.043 g, 0.25 mmol"] | [] | ["4-sulfobenzoic acid monopotassium salt--0.120 g, 0.50 mmol", "4-aminopyridine--0.023 g, 0.25 mmol"] | [] | [] | ["water--5 ml", "acetonitrile--15 ml"]
c4nj00374h | 2.2.4. [Zn(2-aminomethylpyridine) 2 (N 3 ) 2 ] (5). To 10 ml aqueous solution of ZnSO 4 7H 2 O (0.578 g, 2.01 mmol), 10 ml methanolic solution of 2-amp (0.4 ml, 4.0 mmol) was added while stirring and stirring continued for 10 minutes. To this solution, 10 ml aqueous solution of NaN 3 (0.265 g, 4.08 mmol) was added slowly while stirring and stirring continued for further 30 minutes. The clear solution yielded white crystalline material of the product. Yield: 0.716 g (97.5% 1.96 mmol). | [] | [] | ["[Zn(2-aminomethylpyridine) 2 (N 3 ) 2 ]", "NaN 3 "] | ["ZnSO 4 \n7H 2 O--0.578 g, 2.01 mmol"] | ["NaN 3 --0.265 g, 4.08 mmol"] | ["2-amp--0.4 ml, 4.0 mmol"] | [] | ["10 minutes", "30 minutes"] | ["aqueous solution--10 ml", "methanolic solution--10 ml"]
c3ce40359a | [(H 2 O) 2 (DMSO)Cd(L1) 2 (μ 2 SO 4 )(Cd(L1) 2 ·(SO 4 )·(DMSO)·(H 2 O)] CC2. Coordination complex of L1 was synthesized by layering an aqueous ethanolic solution of CdSO 4 (38 mg, 0.049 mmol) over a methanolic solution of L1 (30 mg, 0.097 mmol). After two weeks colourless plate shaped X-ray quality crystals were obtained. Yield: 46.9% (43 mg, 0.0234 mmol). Elemental analysis calcd for C 52 H 36 Cd 2 F 20 N 12 O 17 S 4 (%): C 44.06, H, 1.98, N 9.16. Found: C, 33.95; H, 2.51; N, 9.41. FT-IR (KBr pellet): 3342s, 3304m, 3080w, 2294m, 1722s (s, urea COstretch), 1595 (s, urea N–H bend), 1570s, 1546s, 1525s, 1496s, 1479s, 1427s, 1334s, 1280s, 1205 (s, bridge sulfate asymmetric S–O stretching), 1190m, 1066s, 1020 (s, unidentate asymmetric S–O stretching), 970s, 923w, 864s, 808m, 748m, 707s, 630m, 574w, 547s 513s cm −1 . | [] | [] | ["[(H 2 O) 2 (DMSO)Cd(L1) 2 (μ 2 SO 4 )(Cd(L1) 2 ·(SO 4 )·(DMSO)·(H 2 O)] CC2"] | ["CdSO 4--38 mg, 0.049 mmol"] | [] | ["L1--30 mg, 0.097 mmol"] | [] | ["two weeks"] | ["ethanolic solution--aqueous", "methanolic solution--methanolic"]
b518052j | After cooling to room temperature and ﬁltering, colourless block crystals of 6 in 54% yield were recovered. Anal. Calc. for CHN 4 Cu: C, 9.06; H, 0.76; N, 42.26. Found: C, 9.11; H, 0.82; N, 42.19. IR (KBr, cm −1 ): m = 3422m, 3124s, 1628m, 1396s, 1311w, 1147m, 1109m, 1022m, 849w, 686m.[Ag(mtta)] (7). A mixture of AgNO 3 (0.051 g, 0.3 mmol), NaN 3 (0.033 g, 0.5 mmol), acetonitrile (3.0 ml) and N,N-dimethyformamide (3.0 ml) in a mole ratio 1 : 1.7 : 187 : 130 was sealed in a 15 ml Teﬂon-lined stainless-steel autoclave, which was heated to 150 ◦ C and held for 3 days. After cooling to room temperature and ﬁltering, grey needle-like crystals of 7 in 40% yield were recovered. | [] | [] | ["6", "[Ag(mtta)] (7)"] | ["Cu--NaN", "AgNO 3--0.051 g, 0.3 mmol"] | ["NaN 3--0.033 g, 0.5 mmol"] | [] | ["150 \n C"] | ["3 days"] | ["acetonitrile--3.0 ml", "N,N-dimethyformamide--3.0 ml"]
b717347d | [Cu(bpy)(tcm) 2 ] n (2). This compound is obtained as a green crystalline solid by reaction of concentrated aqueous solutions of Ktcm (1/2 mmol) and 2,2  -bipyridyl)copper(II) nitrate (1/4 mmol) [generated in situ by mixing stoichiometric amounts of Cu(NO 3 ) 2 ·3H 2 O and bpy]. X-Ray quality crystals of 2 as green cubes were grown by slow diffusion in an H-shaped tube of aqueous solutions of Ktcm (0.5 mmol) and [Cu(bpy)](NO 3 ) 2 (1/4 mmol). The diffusion was complete at room temperature after one month. Anal. Found: C, 53.94: H, 1.92; N, 27.91. Calc. | [] | [] | ["[Cu(bpy)(tcm) 2 ] n"] | ["Ktcm--0.5 mmol", "Cu(NO 3 ) 2 ·3H 2 O--stoichiometric amounts"] | [] | ["2,2  -bipyridyl)copper(II) nitrate--1/4 mmol", "bpy--stoichiometric amounts"] | ["room temperature"] | ["one month"] | ["aqueous solutions--not specified"]
j.inoche.2010.06.011 | Compound 1 was isolated by the reaction of Zn(OAc) 2 ·2H 2 O, H 2 pzdc and three drops of en under hydrothermal condition [28], which has been characterized by Single-crystal X-ray diffraction, elemental analysis, XRD and TG [29]. | [] | [] | ["Compound 1"] | ["Zn(OAc) 2 ·2H 2 O--NaN"] | [] | ["H 2 pzdc--NaN"] | [] | [] | ["en--three drops"]
cg400680r | Synthesis of [Cd 2 (Htrb)(HL2) 2 (H 2 O) 2 ]·4H 2 O (4). 4 was isolated by the similar way to that of 3, where CdCl 2 ·2.5H 2 O (22.8 mg, 0.1 mmol) was utilized in place of CoCl 2 ·6H 2 O (23.8 mg, 0.1 mmol). Yellow crystal products were isolated in a 57% yield. The pH value was approximately 6 for the ﬁnal reaction system. Anal. Calcd for C 42 H 44 N 18 O 18 Cd 2 (M r = 1313.75): C, 38.40; H, 3.38; N, 19.19. Found: C, 38.24; H, 3.43; Figure 1. (a) Zn(II) coordination environment of 1 . Symmetry codes: #1 x − 1, y, z; #2 −x, −y, −z + 2. (b) 2D layer in 1. (c) 3D supramolecular architecture in 1. (d) 2D binodal 4-connected network of 1.Crystal Growth & Design Article dx.doi.org/10.1021/cg400680r ¦ Cryst. Growth Des. XXXX, XXX, XXX−XXXC N, 19.35. IR data (KBr, cm −1 ): 3379(m), 3128(m), 1870(w), 1671(m), 1616(s), 1563(s), 15 21(m), 1438(s), 1366 (s), 1284(s), 1262(s), 1207(m), 1136(s), 1003(m), 901(w), 839(w), 733(s), 696(m), 670(s), 637(m), 524(w). | [] | [] | ["[Cd 2 (Htrb)(HL2) 2 (H 2 O) 2 ]·4H 2 O", "C 42 H 44 N 18 O 18 Cd 2"] | ["CdCl 2 ·2.5H 2 O--22.8 mg, 0.1 mmol"] | [] | ["Htrb--NaN", "HL2--NaN"] | [] | [] | []
cg800310j | Synthesis of [Pr 2 (NIPH) 3 (phen) 2 (H 2 O)] · H 2 O (6). The 6 was synthesized in a fashion similar to that for 5 except that Sm(NO 3 ) 3 was replaced by Pr(NO 3 ) 3 . The yellow crystals of 6 were collected.The yield was 45% based on Pr. Elemental analysis calcd (%) for C 48 H 29 N 7 O 20 Pr 2 (1305.60): C 44.16%; H 2.24%; N 7.51%; found: C 44.50%; H 1.96%; N 7.68%.Synthesis of [Yb 2 (NIPH) 3 (phen) 2 (H 2 O)] · H 2 O (7). The 7 was synthesized in a fashion similar to that for 5 except that Sm(NO 3 ) 3 was replaced by Yb(NO 3 ) 3 . The colorless crystals of 7 were collected. | [] | [] | ["[Pr 2 (NIPH) 3 (phen) 2 (H 2 O)]\nH 2 O", "C 48 H 29 N 7 O 20 Pr 2"] | ["Pr(NO 3 ) 3--NaN"] | [] | ["NIPH--NaN", "phen--NaN"] | [] | [] | []
10610278.2012.699052 | 2.3.4 {[AgNO 3 (L3)]·(CH 3 OH)]} n (9) A solution of L3 (17.7 mg, 0.051 mmol) in methanol (3 ml) was combined with an acetonitrile solution (1 ml) of AgPF 6 (8.6 mg, 0.051 mmol). Slow evaporation over a period of 2 – 3 weeks gave colourless rods. The crystals of 9 were collected by ﬁltration, washed with acetone and then with diethyl ether and dried under suction (11.0 mg, 39%). m/z (ES-MS, CH 3 CN) 453.1 ([ 107 Ag(L3)] þ , 100%), 455.1 ([ 109 Ag(L3)] þ , 90%), 798.6 ([ 107 Ag(L3) 2 ] þ , 86%), 800.6 ([ 109 Ag(L2) 2 ] þ , 75%), 967.4 ([ 107 Ag 2 (NO 3 )(L3) 2 ] þ , 7%), Supramolecular Chemist ry 629 Downloaded by [UNAM Ciudad Universitaria] at 16:34 27 December 2014 | [] | ["2 – 3 weeks"] | ["{[AgNO 3 (L3)]·(CH 3 OH)]} n", "9"] | ["AgPF 6--8.6 mg, 0.051 mmol"] | [] | ["L3--17.7 mg, 0.051 mmol"] | [] | [] | ["methanol--3 ml", "acetonitrile--1 ml"]
c0ce00219d | Anal. Calcd. for C 23 H 18 N 4 O 6 Zn: C, 53.97%; N, 10.95%; H, 3.54%. Found: C, 53.88%; N, 11.12%; H, 3.66%. IR (KBr, cm 1 ): 3256(s), 3097(m), 1648(s), 1526(w), 1433(s), 1385(m), 12325(w), 1135(m), 1066(m), 1018(w), 946(w), 782(m), 658(w), 545(w). | [] | [] | ["C 23 H 18 N 4 O 6 Zn"] | [] | [] | [] | [] | [] | []
c5ce01098e | Alternate method for 2. A mixture of HgBr 2 (0.072 g, 0.20 mmol), L (0.06 g, 0.20 mmol) and 10 ml (5 ml of MeOH and 5mlofH 2 O) of solvents was placed in a 23 mL Teflon-lined stainless container, which was sealed and heated at 120 °C for 48 h under autogenous pressure and then cooled slowly to room temperature. Light yellow block crystals were collected, washed with diethyl ether, and dried under vacuum. | [] | [] | [] | ["HgBr 2--0.072 g, 0.20 mmol"] | [] | ["L--0.06 g, 0.20 mmol"] | ["120 \nC"] | ["48 h"] | ["MeOH--5 ml", "H 2 O--5 ml"]
s0108270103008977 | 351±352 K).1 H NMR [(CD 3 ) 2 SO]:  1.69 (s, 18H, 6  CH 3 ), 3.33 [s, 4H, 2  CH 2 C(tetrazole)]. A solution of 1,2-bis(2-tert-butyl-1Htetrazol-5-yl)ethane (2.3 g, 8.2 mmol) and dimethyl sulfate (2.3 ml, 24.6 mmol) in acetonitrile or trichloromethane (5 ml) was stirred at room temperature for 4 d. Hydrochloric acid (36%, 40 ml) was added and the mixture was stirred for 1 h. The upper aqueous layer of the mixture was separated and heated on a water bath for 5 h. After neutralization of the reaction mixture with sodium hydroxide, the solvent was removed in vacuo. The residue was extracted with boiling ethanol, and the extract was cooled to 273±278 K. The precipitate obtained was recrystallized from water, yielding colorless crystals of 1,2-bis(1-methyl-1H-tetrazol-5-yl)ethane (0.98 g, 62%; total yield 46%; m.p. 426±427 K).1 H NMR (100 MHz, CD 3 CN):  3.44 (s, 4H, 2  CH 2 ), 4.05 (s, 6H, 2  CH 3 ); 13 C NMR [25 MHz, (CD 3 ) 2 SO]:  23.6 (2  CH 2 ), 37.1 (2  CH 3 ), 157.7 [2  C(tetrazole)]. The title complex was prepared by the reaction of copper(II) chloride dihydrate (0.17 g, 1 mmol) and 1,2-bis(1-methyl-1H-tetrazol-5-yl)ethane (0.19 g, 1.0 mmol) in ethanol (20 ml) at room temperature. Single crystals were grown by slow evaporation (2±3 d) from the reaction mixture (0.19 g, yield 58%; decomposed at 484 K). | [] | ["2-3 d"] | ["1,2-bis(1-methyl-1H-tetrazol-5-yl)ethane"] | ["copper(II) chloride dihydrate--0.17 g, 1 mmol"] | [] | ["1,2-bis(1-methyl-1H-tetrazol-5-yl)ethane--0.19 g, 1.0 mmol"] | [] | [] | ["ethanol--20 ml"]
s10870-013-0450-x | Synthesis of {[Ni(Hbtc)(bibp) 1.5 (H 2 O) 3 ](H 2 O) 2 } ? (1) and [Ni(Hbtc)(bibp)(H 2 O)] ? (2) Compounds 1–3 with the same ligand combination have different compositions (and structures) were synthesized from one-pot solvothermal reaction, however, the Ni(II) complex 3 {[Ni 3 (btc) 2 (bibp) 2 (H 2 O) 2 ]3(H 2 O) 2 } ? had been reported by Zheng groups [13]. The suspension of Ni(NO 3 ) 2 6H 2 O (0.12 mmol, 35 mg), H 3 btc (0.15 mmol, 32 mg) and bibp (0.10 mmol, 28 mg) in 12 mL component solvent (H 2 O:CH 3 OH = 3:4) was sealed in a Teﬂon-lined autoclave and heated to 120 °C for 3 days. Three kinds of crystals with distinct differences in color (blue for 1, green for 2 and yellow-green for 3), were obtained after the autoclave was cooled to room temperature at 10°Ch -1 . | [] | [] | ["{[Ni(Hbtc)(bibp) 1.5 (H 2 O) 3 ]?(H 2 O) 2 }", "[Ni(Hbtc)(bibp)(H 2 O)]?"] | ["Ni(NO 3 ) 2 ?6H 2 O--0.12 mmol, 35 mg"] | [] | ["H 3 btc--0.15 mmol, 32 mg", "bibp--0.10 mmol, 28 mg"] | ["120 °C"] | ["3 days"] | ["H 2 O:CH 3 OH--3:4, 12 mL"]
ejic.201301479 | Synthesis of trans-[PtCl 2 (DMSO)(HQ Ph )] (1a): The ligand HQ Ph (0.069 g, 0.237 mmol) was added to a methanol suspension (15 mL) of cis-[PtCl 2 (DMSO) 2 ] (0.100 g, 0.237 mmol) and kept under stirring at 50 °C. Slowly, the reaction mixture became a gold-yellow solution. After one day under stirring, the solution was concentrated, and Et 2 O was added until a yellow powder of trans[PtCl 2 (DMSO)(HQ Ph )] precipitated. The product was collected by filtration, washed with Et 2 O, and dried in a vacuum (yield 0.084 g, 57%). Yellow crystals of trans-[PtCl 2 (DMSO)(HQ Ph )] in syn configuration were obtained by slow evaporation of the solvent from a chloroform solution. Yellow crystals of trans-[PtCl 2 (DMSO)(HQ Ph )] in anti configuration were obtained by solving the compound and crystallizing it from a CHCl 3 /Et 2 O mixture (1:2 ratio). | [] | [] | ["trans-[PtCl 2 (DMSO)(HQ Ph )]"] | ["cis-[PtCl 2 (DMSO) 2 ]--0.100 g, 0.237 mmol"] | [] | ["HQ Ph--0.069 g, 0.237 mmol"] | ["50 °C"] | ["one day"] | ["methanol--15 mL", "Et 2 O--added until a yellow powder precipitated", "chloroform--solvent for slow evaporation", "CHCl 3 /Et 2 O--mixture for crystallization"]
ic060550j | Found: C, 29.99; H, 2.31; N, 4.66%. Calcd: C, 29.78; H, 1.90; N, 4.96%. IR (KBr): ν ) 3574.1s, 3558.0m, 3107.3s, 1621.5vs, 1602.1s, 1582.4s, 1566m, 1467.0w, 1442.3m, 1395.2m, 1375.4s, 1138.1m, 1054.2s, 889.1w, 771.1m, 662.5w, 448.1w cm -1 .{[Gd(CAM)(H 2 O) 3 ]‚H 2 O} n (3). 3 was synthesized from the reaction mixture of Gd(ClO 4 ) 3 ‚6H 2 O (0.1 mmol, 0.0563 g), H 3 CAM (0.15 mmol, 0.0303 g), H 2 O (10 mL), and C 2 H 5 OH (2 mL) in a 25 mL Teflon reactor, under autogenous pressure at 180 °C for 3 days, and then cooled to room temperature at a rate of 10 °Ch -1 . Crystals of 3 were obtained (yield: 51% based on Gd). Anal. Found: C, 20.45; H, 2.51; N, 3.88%. Calcd: C, 20.54; H, 2.46; N, 3.42%. IR (KBr): ν ) 3573.2s, 3211.3bs, 1582.8s, 1435.9s, 1322.2s, 1131.9m, 1033.2s, 895.1w, 817.3m, 734.3s, 459.9m cm -1 . | [] | [] | ["{[Gd(CAM)(H 2 O) 3 ]‚H 2 O} n", "Gd(CAM)(H 2 O) 3"] | ["Gd(ClO 4 ) 3 ‚6H 2 O--0.1 mmol, 0.0563 g"] | [] | ["H 3 CAM--0.15 mmol, 0.0303 g"] | ["180 °C"] | ["3 days"] | ["H 2 O--10 mL", "C 2 H 5 OH--2 mL"]
c5dt00686d | Elemental analysis for C 12 H 138 N 2 Tb 4 K 2 Na 6 Li 16 O 209 Sb 10 W 36 , Calcd (%): C 1.16, N 0.23, K 0.63, Na 1.11, Li 0.89, Tb 5.10, Sb 9.78, W 53.14; Anal found (%): C 1.10, N 0.18, K 0.57, Na 1.06, Li 0.34, Tb 4.99, Sb 9.48, W 52.67. FT-IR data: (KBr pellet): v = 3420(s), 1621(s), 1581(m), 1466(w), 1414(s), 961(s), 899(s), 834(m), 797(m), and 700 cm −1 (w). | [] | [] | ["C 12 H 138 N 2 Tb 4 K 2 Na 6 Li 16 O 209 Sb 10 W 36"] | [] | [] | [] | [] | [] | []
om049509j | Synthesis of [(AuL) 2 {µ-(CtC) 2 Py}](L) t BuNC (3), PMe 3 (4), PPh 3 (5), PTo 3 (6); Au 2 L 2 ) Au 2 (µ-dpph) (7)). To a suspension of 2 (3, 286 mg, 0.55 mmol; 4, 213 mg, 0.41 mmol; 5, 120 mg, 0.23 mmol; 6, 277 mg, 0.53 mmol; 7, 243 mg, 0.47 mmol) in CH 2 Cl 2 (3,10mL;4 and 5,20mL;6,30mL;7,15 mL) was added the appropriate ligand (3, t BuNC 0.25 mL, 2.2 mmol; 4, PMe 3 1 M in toluene, 2 mL, 2 mmol; 5, PPh 3 127 mg, 0.49 mmol; 6, PTo 3 325 mg, 1.07 mmol; 7, dpph 213 mg, 0.47 mmol). The reaction mixture was stirred for1hatroom temperature (4, under an N 2 atmosphere) or refluxed for 4 h (7) and filtered through Celite. The solvent was removed under vacuum to 1 mL (4)or3mL(7) or to dryness (3, 5, 6). When n-hexane (3, 4, 10 mL) or Et 2 O(5, 7, 20 mL) or a 1:1 mixture of both solvents (6, 20 mL) was added and the mixture was stirred for a few minutes, a suspension resulted, which was filtered. The solid was washed with the same solvent (2 × 5 mL) and air-dried to give a bright yellow (3‚0.5Et 2 O) or pale yellow (4, 5‚H 2 O, 6) or white (7‚H 2 O) powder. | [] | [] | [] | [] | ["t BuNC--0.25 mL, 2.2 mmol", "PMe 3--1 M in toluene, 2 mL, 2 mmol", "PPh 3--127 mg, 0.49 mmol", "PTo 3--325 mg, 1.07 mmol", "dpph--213 mg, 0.47 mmol"] | [] | ["room temperature (4)", "refluxed (7)"] | ["1 h (4, under an N 2 atmosphere)", "4 h (7)"] | []
cm063005p | Crystal growth was achieved by mixing the solution of [Me 4 N] 4 [Nb 6 Cl 12 (CN) 6 ]‚2MeOH (9.0 mg, 0.006 mmol) in 3.0 mL of dry acetonitrile and [Mn(acacen)]Cl (15.0 mg, 0.048 mmol) in 8.0 mL of dry acetonitrile. The mixture was stirred for 20 min and then filtered. The filtrate was left to evaporate; brown platelike crystals formed within 1 day and were collected by filtration, washed with acetonitrile, and dried in air to give the product. The compound was found to lose 3.4 CH 3 CN molecules when washed and airdried or when evacuated. A single-crystal study of a crystal washed with ether confirmed the partial loss of CH 3 CN and the stability of the framework. Comparison between observed PXRD and that calculated on the basis of the crystal structure data confirmed that the powder was the same as the crystals obtained by slow evaporation. Anal. Calcd for C 47.2 H 67.8 Cl 12 Mn 3 N 13.6 Nb 6 O 6 :C, 27.39; H, 3.30; N, 9.20. Found: C, 26.06; H, 3.44; N, 8.59. IR (KBr): ν CN 2132 cm -1 . | [] | [] | ["[Me 4 N] 4 [Nb 6 Cl 12 (CN) 6 ]‚2MeOH", "[Mn(acacen)]Cl"] | ["[Me 4 N] 4 [Nb 6 Cl 12 (CN) 6 ]--9.0 mg, 0.006 mmol", "[Mn(acacen)]Cl--15.0 mg, 0.048 mmol"] | [] | [] | [] | ["1 day"] | ["dry acetonitrile--3.0 mL"]
c9nj00420c | Synthesis of (PPh 4 ) 2 [Co 2 (μ-2,5-dpp)(CN) 8 ]·2H 2 O (1) A methanolic solution (20 mL) of 2,5-dpp (0.292 g, 1.25 mmol) was poured into an aqueous solutions (20 mL) of Co(NO 3 ) 2 ·6H 2 O (0.595 g, 2.5 mmol) under continuous stirring for 10 minutes, to form an orange solution. Then, an aqueous solution (10 mL) of KCN (0.528 g, 8 mmol) was added dropwise under stirring. The green suspension initially formed turned into a clear yellow solution in a few minutes. The addition of solid Ph 4 PCl (0.748 g, 2.5 mmol) caused the precipitation of complex 1 as a yellow polycrystalline solid. It was collected by filtration and its recrystallization from a H 2 O:CH 3 OH (1:10 v/v) solvent mixture in a hood afforded X-ray quality crystals of 1 as pale yellow blocks. Yield: ca. 55%. Anal. calc. for C 70 H 54 Co 2 N 12 O 2 P 2 (1): C, 65.94; H, 4.27; N, 13.18. Found: C, 66.08; H, 4.96; N 13.04%. IR (KBr/cm 1 ): 3432(vs), 2922(m), 2130(s), 1624(m), 1585(m), 1438(s), 1109(s), 786(m), 759(s), 690(m), 528(s). Synthesis of [Mn II (MAC)(μ-NC) 2 Co 2 III (μ-2,5-dpp)(CN) 6 ] n ·7nH 2 O (2) A solution of 127 mg 1 dissolved in 15 mL of a methanol:water (5:1 v/v) solvent mixture was introduced in a test tube. Then, a methanolic solution (10 mL) of [Mn(MAC)(H 2 O) 2 ]Cl 2 ·4H 2 O (51 mg, 0.1 mmol) was layered over it and the tube was covered with parafilm. X-ray quality crystals of 1 were obtained after three weeks under ambient conditions. Yield: ca. 60%. Anal. calcd. for C 37 H 47 Co 2 N 17 MnO 7 (2): C, 43.80; H, 4.67; N, 23.47. Found: C, 43.19; H, 4.16; N, 23.14%. IR (KBr/cm -1 ): 3463(m), 2924(w), 2139(s), 1649(s), 1441(s), 1198(m), 787(m). Physical measurements Elemental analyses (C, H, N) were performed by the Servicio de Microanálisis from the Universidad Autónoma de Madrid. The values of the Co:P (1) and Co:Mn (2) molar ratios (1:1 and 2:1, respectively) were determined by electron microscopy at the Servicio Interdepartamental de la Universidad de Valencia. FTIR spectra (4000-300 cm -1 ) were recorded on a Bruker FS55 spectrophotometer on samples of 1 and 2 prepared as KBr pellets. Variable-temperature (1.9-300 K) magnetic susceptibility measurements on a polycrystalline sample of 2 were carried out with a SQUID susceptometer using applied magnetic fields of 1 T (T ≤ 50 K) and 500 G (T < 50 K). Magnetization versus magnetic field measurements of 2 were performed at 2.0 K in the field range 0-5 T. Diamagnetic corrections for the constituent atoms were made by using the Pascal’s constants. The magnetic data were also corrected for the magnetization of the sample holder (a plastic bag). | [] | [] | ["(PPh 4 ) 2 [Co 2 (μ-2,5-dpp)(CN) 8 ]·2H 2 O", "C 70 H 54 Co 2 N 12 O 2 P 2"] | ["Co(NO 3 ) 2 ·6H 2 O--0.595 g, 2.5 mmol", "KCN--0.528 g, 8 mmol", "Ph 4 PCl--0.748 g, 2.5 mmol"] | [] | ["2,5-dpp--0.292 g, 1.25 mmol"] | ["90 °C", "ambient conditions"] | ["3 days", "three weeks"] | ["methanolic solution--20 mL", "aqueous solution--20 mL", "H 2 O:CH 3 OH (1:10 v/v)--recrystallization solvent mixture", "methanol:water (5:1 v/v)--15 mL"]
s10904-010-9359-4 | reagent grade and were used without further puriﬁcation.Since the octacyanometalate ion has a tendency to decompose under irradiation, the synthesis of the complex is performed in the dark at room temperature.2.2 Preparation of 1 To a solution of YbCl 3 6H 2 O (0.2 mmol, 77.5 mg) and Cs 3 [Mo(CN) 8 ]2H 2 O (0.2 mmol, 147.8 mg) in DMF/H 2 O (1:1, 8 mL) was added a solution of bpy (0.6 mmol, 93.6 mg) in ethanol (2 mL). The reaction mixture was stirred for 5 min at room temperature and then ﬁltered.Slow evaporation of the ﬁltrate led to the formation of orange-yellow crystals (60.3 mg, 29%). Anal. (%) Calc.For C 36 H 38 N 14 O 6.50 MoYb: C, 41.6; H, 3.7; N, 18.9. Found: C, 41.9; H, 3.5; N 19.1. IR (cm -1 , KBr pellets): 2,173, 2,115 (m C:N ).2.3 Physical Measurements Elemental analyses for C, H, and N are carried out on a Perkin-Elmer elemental analyzer (model 240). The infrared spectrum is obtained on a Bruker Tensor 27 Fourier transform infrared spectroscopy in the 4,000–400 cm -1 region as a KBr pellet. Variable temperature magnetic susceptibilities are measured on SQUID magnetometer from 2.0 to 300 K in a magnetic ﬁeld of 2000 Oe; the diamagnetic corrections are applied by using Pascal’s constants. | [] | [] | ["YbCl 3 \n6H 2 O + Cs 3 [Mo(CN) 8 ]\n2H 2 O + bpy", "C 36 H 38 N 14 O 6.50 MoYb"] | ["YbCl 3 \n6H 2 O--0.2 mmol, 77.5 mg", "Cs 3 [Mo(CN) 8 ]\n2H 2 O--0.2 mmol, 147.8 mg"] | [] | ["bpy--0.6 mmol, 93.6 mg"] | ["room temperature"] | ["5 min"] | ["DMF/H 2 O--1:1, 8 mL", "ethanol--2 mL"]
s10948-016-3643-7 | Anal. found: C, 20.80; H, 1.88; and N, 4.61 %. Calculated for C 20 H 24 N 4 O 16 PtRu 2 : C, 20.43; H, 2.06; and N, 4.77 %. IR (KBr): ν(CH) 2930, ν(CN) 2145, ν as (CO 2− 2 ) 1441, and ν s (CO 2− 2 ) 1397 cm −1 . Diffuse reflectance spectra: λ max 250, 290sh, 443 (π(Ru–O, Ru 2 ) → π *(Ru 2 )),and 1088 (δ(Ru 2 ) → δ*(Ru 2 )) nm. | [] | [] | ["C 20 H 24 N 4 O 16 PtRu 2"] | [] | [] | [] | [] | [] | []
c0ce00200c | Synthesis of {[CdCl 2 L 2 ]$2DMF} n (2). The ligand L (20 mg, 0.07 mmol) and CdCl 2 $2.5H 2 O (15.2 mg, 0.07 mmol) were dissolved in methanol–water–DMF (1 : 1 : 1 v/v/v, 5 mL). Slow evaporation at r.t. for a month yielded colourless crystals of 2 (14 mg, 42%). M.p.: > 300  C. Anal. calcd for CdCl 2 L 2 $2DMF: C 43.90, H 4.98, N 21.08%. C 43.85, H 4.89, N 20.78%. IR (KBr pellet, cm 1 ): 3367 (N–H), 3068, 1699 (C]O), 1595, 1517, 1427, 1263, 1208, 1096, 1011, 835, 715, 537. | [] | ["a month"] | ["[CdCl 2 L 2 ]$2DMF) n (2)"] | ["CdCl 2 $2.5H 2 O--15.2 mg, 0.07 mmol"] | [] | ["L--20 mg, 0.07 mmol"] | [] | [] | ["methanol–water–DMF--1 : 1 : 1 v/v/v, 5 mL"]
s11243-013-9794-5 | Preparation of [Cu(NIT4Py) 2 (1,4-chdc)] n (1) An aqueous solution (5 ml) of a neutralized mixture of cisand trans-1,4-cyclohexanedicarboxylic acid (0.017 g, 0.1 mmol) with NaOH (0.008 g, 0.2 mmol) was added dropwise to an aqueous solution (10 ml) of Cu(NO 3 ) 2 6H 2 O (0.029 g, 0.1 mmol) and NIT4Py (0.047 g, 0.2 mmol) at room temperature. The dark blue solution was stirred for 1 h and then ﬁltered. Deep green block crystals suitable for X-ray structure analysis were grown at room temperature by slow evaporation over 3 weeks. Yield: ca. 0.025 g, 72 % based on trans-1,4-chdc. C 32 H 42 CuN 6 O 8 : calcd. C 54.7; H 6.0; N 12.0 %; found: C 54.6; H 6.1; N 11.9 %. Important IR data (KBr cm -1 ): 3,398 br, 1,653 s [m(COO)], 1,577, 1,406, 1,373 s [m(N–O)], 1,318, 1,217, 866 m. | [] | ["3 weeks"] | ["[Cu(NIT4Py) 2 (1,4-chdc)] n"] | ["Cu(NO 3 ) 2 ?6H 2 O--0.029 g, 0.1 mmol"] | [] | ["cisand trans-1,4-cyclohexanedicarboxylic acid--0.017 g, 0.1 mmol", "NIT4Py--0.047 g, 0.2 mmol"] | ["room temperature"] | ["1 h"] | ["water--10 ml"]
s1600536812000499 | Experimental Cobalt(II) thiocyanate, 1,3-bis(pyridin-4-yl)-propane and methanol were obtained from Alfa Aesar and were used without further purification. 0.6 mmol (104.4 mg) cobalt(II) thiocyanate, 0.15 mmol (34.4 mg) 1,3-bis(pyridin-4-yl)-propane and 1 mL methanol were reacted in a closed snap-vial without stirring. After the mixture has been standing for several days at room temperature, light-green single crystals suitable for X-ray diffraction were obtained. | [] | [] | ["Co(NCS) 2 (1,3-bis(pyridin-4-yl)propane)"] | ["cobalt(II) thiocyanate--0.6 mmol (104.4 mg)"] | [] | ["1,3-bis(pyridin-4-yl)-propane--0.15 mmol (34.4 mg)"] | ["room temperature"] | ["several days"] | ["methanol--1 mL"]